## Sheet1
Data source | Material_Code | Sequence | Resin Type | Waveform | Control | Fibre Volume Fraction | Fibre Weight Fraction | Percentage of Fibre in 0-deg Direction | Percentage of Fibre in 45-deg Direction | Percentage of Fibre in 90-deg Direction | Percentage of Fibre in Other Direction | Thickness | Tab Thickness | Width | Maximum Width | Minimum Width | Length | Gauge Length | Load Length | Area | Maximum Stress | Minimum Stress | Maximum Strain | Minimum Strain | R-value | Frequency | Static Maximum Tensile Stress | Static Maximum Compressive Stress | Static Elastic Modulus | Static Compressive Modulus | Static Maximum Tensile Strain | Static Maximum Compressive Strain | Cycles to Failure | log10(Cycles to Failure) | FACT-ABG | FACT-Barcol hardness | FACT-Bending | FACT-Efc | FACT-Eft | FACT-F_max | FACT-F_max 90° direction | FACT-F_max.1 | FACT-Fibre | FACT-Fmax during fatigue | FACT-Fmax during static test | FACT-Geometry | FACT-Grip pressure | FACT-ILSS | FACT-LRF | FACT-LRU | FACT-Layers of Fibre in 0-deg Direction | FACT-Layers of Fibre in 45-deg Direction | FACT-Layers of Fibre in 90-deg Direction | FACT-Layers of Fibre in Other Direction | FACT-Manufactured by/Quality Assurance Specification | FACT-N10sr | FACT-NB | FACT-No. of cycles in block 2 | FACT-No. of spectrum passes to failure | FACT-OptiDat Test Number | FACT-Optimat/FACT name | FACT-Poissons's ratio | FACT-Preconditioned? | FACT-Premature failure in RST | FACT-R-value.1 | FACT-RB | FACT-RCS | FACT-RTS | FACT-Relative Humidity | FACT-Remarks | FACT-Resin | FACT-SRF | FACT-SRF.1 | FACT-SRU | FACT-SRU speed deviation ? 2% during static test? | FACT-SRU.1 | FACT-Shear Modulus (G12) | FACT-Strain calculated using E | FACT-Strain measurement equipment | FACT-Strain measurement equipment (2) | FACT-Temperature | FACT-Temperature control? | FACT-Test condition | FACT-UCS (mat. spec.) | FACT-UTS (mat. spec.) | FACT-Unnamed: 51 | FACT-Unnamed: 53 | FACT-average thickness (new) | FACT-average width (new) | FACT-buckling | FACT-chop | FACT-corr. UCS | FACT-corr. UTS | FACT-cut angle | FACT-data delivered under name | FACT-delaminated | FACT-deviation of Fmax>2% w.r.t. test frame settings during fatigue? | FACT-e_RCS | FACT-e_RTS | FACT-e_max 45° | FACT-e_max 90° | FACT-e_max.1 | FACT-end of test | FACT-environment | FACT-failure mode | FACT-fconstant block 2 | FACT-from plate | FACT-grip | FACT-incomplete measurement data available | FACT-laminate | FACT-level | FACT-log(Static Maximum Tensile Stress) | FACT-material | FACT-no. of cycles | FACT-normalized s_max | FACT-porosity | FACT-production method | FACT-prog | FACT-radius of waist | FACT-ref. | FACT-runout? | FACT-s_flex | FACT-s_max.1 | FACT-s_res | FACT-shear strain (e12) | FACT-shear strength | FACT-specimen shape | FACT-specimen standard | FACT-start test | FACT-tab failure | FACT-temperature failure or temperature above 35 °C | FACT-test machine | FACT-test time | FACT-test type | FACT-tested at laboratory | OptiMat-ABG | OptiMat-Bending | OptiMat-Buckling | OptiMat-Cut angle | OptiMat-Delaminated | OptiMat-Efc | OptiMat-Eft | OptiMat-Elur, back | OptiMat-Elur,front | OptiMat-Environment | OptiMat-Ferror | OptiMat-Ffatigue | OptiMat-Fmax | OptiMat-Fmax, 90° | OptiMat-Fmax2 | OptiMat-Fstatic | OptiMat-Geometry-General Shape | OptiMat-Geometry-Manufacturer | OptiMat-Geometry-Repair-Slope | OptiMat-Geometry-Repair-base material | OptiMat-Geometry-Repair-depth | OptiMat-Geometry-Repair-repair material | OptiMat-Geometry-Repair-repair ratio | OptiMat-Geometry-Repair-scarf/plug/patch | OptiMat-Geometry-Repair-tape | OptiMat-Geometry-Task Group | OptiMat-Geometry-maximum width | OptiMat-Geometry-minimum width | OptiMat-Geometry-t(for UD2; for MD2) | OptiMat-Geometry-tab length | OptiMat-Geometry-width (cruciform arms) | OptiMat-Grip pressure | OptiMat-Incomplete measurement data | OptiMat-Invalid | OptiMat-LUR | OptiMat-Lab | OptiMat-Laminate- -45° | OptiMat-Laminate-Average thickness | OptiMat-Laminate-Description | OptiMat-Laminate-Fibre | OptiMat-Laminate-Material | OptiMat-Laminate-Production method | OptiMat-Laminate-Resin | OptiMat-Laminate-from plate | OptiMat-Laminate-lay-up | OptiMat-Laminate-thickness (nominal) | OptiMat-Layers of Fibre in 0-deg Direction | OptiMat-Layers of Fibre in 45-deg Direction | OptiMat-Layers of Fibre in 90-deg Direction | OptiMat-Lmeasured | OptiMat-Lnominal | OptiMat-Machine | OptiMat-Manufacturer | OptiMat-Material | OptiMat-Maximum Torque | OptiMat-Name | OptiMat-Ncycles2 | OptiMat-Nspectrum | OptiMat-Nu | OptiMat-OptiDat Test Number | OptiMat-Overheating | OptiMat-Phase | OptiMat-Plate-DSC analysis-Final Tg | OptiMat-Plate-DSC analysis-Middle point Tg | OptiMat-Plate-Density-Average | OptiMat-Plate-Density-Std.deviation | OptiMat-Plate-Fibre content-Average V/V% | OptiMat-Plate-Fibre content-Std. Deviation V/V% | OptiMat-Plate-Fibre content-Std.deviation W/W% | OptiMat-Plate-Geometry/ies | OptiMat-Plate-Laminate | OptiMat-Plate-Plate Tested by lab(s) | OptiMat-Plate-Resin content-Average | OptiMat-Plate-Resin content-Std. deviation | OptiMat-Plate-Void content-Average | OptiMat-Plate-Void content-Std. deviation | OptiMat-Property Geometry | OptiMat-Property Laminate | OptiMat-Property Plate | OptiMat-R-value2 | OptiMat-Radius (waist) | OptiMat-Reference document | OptiMat-Remarks | OptiMat-Repair characteristics | OptiMat-Strain from E | OptiMat-Strain measurement equipment (long) | OptiMat-Strain measurement equipment (short) | OptiMat-TEC | OptiMat-TG and phase | OptiMat-Tab failure | OptiMat-Table | OptiMat-Temp. control | OptiMat-Temperature | OptiMat-Test type | OptiMat-Torquefatigue | OptiMat-Torquestatic | OptiMat-data delivered under name | OptiMat-end date | OptiMat-eps45° | OptiMat-eps90° | OptiMat-eps_max_c | OptiMat-eps_max_t | OptiMat-epsfatigue | OptiMat-epsmax2 | OptiMat-epsstatic | OptiMat-f2 | OptiMat-failure mode | OptiMat-grip | OptiMat-level | OptiMat-levelcalc | OptiMat-ratedisplacement | OptiMat-runout | OptiMat-shear modulus (near other moduli) | OptiMat-shear strain | OptiMat-shear strength | OptiMat-smax, fatigue | OptiMat-smax,static | OptiMat-smax2 | OptiMat-start date | SNL/MSU/DOE-0 Deg fabric | SNL/MSU/DOE-45 Deg fabric | SNL/MSU/DOE-90 deg fabric | SNL/MSU/DOE-Compressive Modulus | SNL/MSU/DOE-Coupon | SNL/MSU/DOE-Cure / Post Cure | SNL/MSU/DOE-Cycles for 1% strain | SNL/MSU/DOE-Cycles for 100% strain increase | SNL/MSU/DOE-Cycles for 25% reduction in Modulus | SNL/MSU/DOE-Cycles for 50% strain increase | SNL/MSU/DOE-E, GPa | SNL/MSU/DOE-Elastic Modulus | SNL/MSU/DOE-Lay-up | SNL/MSU/DOE-Material | SNL/MSU/DOE-Process | SNL/MSU/DOE-Resin | SNL/MSU/DOE-Runout | SNL/MSU/DOE-Test # | Upwind-Compressive Modulus | Upwind-E_avg[GPa] | Upwind-Elastic Modulus | Upwind-Environment | Upwind-G[Gpa] | Upwind-Maximum Compressive Stress | Upwind-Maximum Tensile Stress | Upwind-OptiDat Test Number | Upwind-Plate-Curing Tabs Glue | Upwind-Plate-Date of Arrival | Upwind-Plate-Delta Cp | Upwind-Plate-Fibre Mass | Upwind-Plate-Fibre Type | Upwind-Plate-Fibre Volume Fraction | Upwind-Plate-Fibre Weight | Upwind-Plate-Fibre Weight Fraction | Upwind-Plate-Glass Density | Upwind-Plate-Injection Date | Upwind-Plate-Laminate-Length | Upwind-Plate-Laminate-Thickness Adjustment Mould | Upwind-Plate-Laminate-Width | Upwind-Plate-Lay-up | Upwind-Plate-Layers | Upwind-Plate-Material | Upwind-Plate-Material Density | Upwind-Plate-Mould | Upwind-Plate-Operater | Upwind-Plate-Post-cure | Upwind-Plate-Prepared Resin Mixture-Hardener | Upwind-Plate-Prepared Resin Mixture-Mix | Upwind-Plate-Prepared Resin Mixture-Ratio | Upwind-Plate-Prepared Resin Mixture-Resin | Upwind-Plate-Project | Upwind-Plate-Remarks | Upwind-Plate-Resin Density(cured) | Upwind-Plate-Resin Density(liquid) | Upwind-Plate-Resin System-Hardener | Upwind-Plate-Resin System-Mix Ratio | Upwind-Plate-Resin System-Resin | Upwind-Plate-Tg | Upwind-Plate-Vacuum-Curing | Upwind-Plate-Vacuum-Injection | Upwind-Plate-Void Content | Upwind-Plate-Weaver | Upwind-Plate-article nr. | Upwind-Property Plate | Upwind-Table | Upwind-Temperature | Upwind-angle | Upwind-average_emax | Upwind-control mode | Upwind-end date | Upwind-geometry | Upwind-grip pressure[MPa] | Upwind-identification | Upwind-invalid | Upwind-laboratory | Upwind-load (max)[kN] | Upwind-loading rate[mm/min] | Upwind-machine | Upwind-material | Upwind-number of layers | Upwind-poissonaverage | Upwind-reference document(s) | Upwind-remarks | Upwind-runout | Upwind-special fixture | Upwind-start date | Upwind-strain gaugesmiddle | Upwind-tabs remarks | Upwind-test type | Upwind-workpackageI
SNL/MSU/DOE | LCCF-T20[0]5 | 0/0/0/0/0 | EP | UNK | UNK | 56 |  | 100 | 0 | 0 | 0 | 1.2 | [8 empty] | 862 | 86.2 | 0.6 |  | 0.1 | 1 | 909.1667 |  | 131.4167 |  | 0.68 |  | 11 | 1.041393 | [220 empty] | Taekwang T20C | 0 | 0 |  | T4190-400 | 24h/20C, 12h/ 70C |  |  |  |  | 140 | 140 | [0]5 | LCCF-T20 | Infusion | Hexion MGS RIMR135/RIMH1366 | 0
SNL/MSU/DOE | LCCF-T20[0]5 | 0/0/0/0/0 | EP | UNK | UNK | 53 |  | 100 | 0 | 0 | 0 | 1.17 | [8 empty] | 793 | 79.3 | 0.53 |  | 0.1 | 1 | 909.1667 |  | 131.4167 |  | 0.68 |  | 160 | 2.20412 | [220 empty] | Taekwang T20C | 0 | 0 |  | T4190-404 | 24h/20C, 12h/ 70C |  |  |  |  | 152 | 152 | [0]5 | LCCF-T20 | Infusion | Hexion MGS RIMR135/RIMH1366 | 0
SNL/MSU/DOE | LCCF-T20[0]5 | 0/0/0/0/0 | EP | UNK | UNK | 53 |  | 100 | 0 | 0 | 0 | 1.24 | [8 empty] | 690 | 69 | 0.42 |  | 0.1 | 2 | 909.1667 |  | 131.4167 |  | 0.68 |  | 563 | 2.750508 | [220 empty] | Taekwang T20C | 0 | 0 |  | T4190-407 | 24h/20C, 12h/ 70C |  |  |  |  | 165 | 165 | [0]5 | LCCF-T20 | Infusion | Hexion MGS RIMR135/RIMH1366 | 0
SNL/MSU/DOE | LCCF-T20[0]5 | 0/0/0/0/0 | EP | UNK | UNK | 56 |  | 100 | 0 | 0 | 0 | 1.26 | [8 empty] | 690 | 69 | 0.48 |  | 0.1 | 2 | 909.1667 |  | 131.4167 |  | 0.68 |  | 680 | 2.832509 | [220 empty] | Taekwang T20C | 0 | 0 |  | T4190-413 | 24h/20C, 12h/ 70C |  |  |  |  | 142 | 142 | [0]5 | LCCF-T20 | Infusion | Hexion MGS RIMR135/RIMH1366 | 0
SNL/MSU/DOE | LCCF-T20[0]5 | 0/0/0/0/0 | EP | UNK | UNK | 53 |  | 100 | 0 | 0 | 0 | 1.22 | [8 empty] | 621 | 62.1 | 0.41 |  | 0.1 | 2 | 909.1667 |  | 131.4167 |  | 0.68 |  | 4130 | 3.61595 | [220 empty] | Taekwang T20C | 0 | 0 |  | T4190-415 | 24h/20C, 12h/ 70C |  |  |  |  | 151 | 151 | [0]5 | LCCF-T20 | Infusion | Hexion MGS RIMR135/RIMH1366 | 0
SNL/MSU/DOE | LCCF-T20[0]5 | 0/0/0/0/0 | EP | UNK | UNK | 56 |  | 100 | 0 | 0 | 0 | 1.24 | [8 empty] | 621 | 62.1 | 0.43 |  | 0.1 | 2 | 909.1667 |  | 131.4167 |  | 0.68 |  | 7528 | 3.87668 | [220 empty] | Taekwang T20C | 0 | 0 |  | T4190-423 | 24h/20C, 12h/ 70C |  |  |  |  | 140 | 140 | [0]5 | LCCF-T20 | Infusion | Hexion MGS RIMR135/RIMH1366 | 0
SNL/MSU/DOE | LCCF-T20[0]5 | 0/0/0/0/0 | EP | UNK | UNK | 52 |  | 100 | 0 | 0 | 0 | 1.22 | [8 empty] | 690 | 69 | 0.46 |  | 0.1 | 2 | 909.1667 |  | 131.4167 |  | 0.68 |  | 9768 | 3.989806 | [220 empty] | Taekwang T20C | 0 | 0 |  | T4190-408 | 24h/20C, 12h/ 70C |  |  |  |  | 151 | 151 | [0]5 | LCCF-T20 | Infusion | Hexion MGS RIMR135/RIMH1366 | 0
SNL/MSU/DOE | LCCF-T20[0]5 | 0/0/0/0/0 | EP | UNK | UNK | 52 |  | 100 | 0 | 0 | 0 | 1.24 | [8 empty] | 552 | 55.2 | 0.41 |  | 0.1 | 3 | 909.1667 |  | 131.4167 |  | 0.68 |  | 77843 | 4.89122 | [220 empty] | Taekwang T20C | 0 | 0 |  | T4190-417 | 24h/20C, 12h/ 70C |  |  |  |  | 131 | 131 | [0]5 | LCCF-T20 | Infusion | Hexion MGS RIMR135/RIMH1366 | 0
SNL/MSU/DOE | LCCF-T20[0]5 | 0/0/0/0/0 | EP | UNK | UNK | 54 |  | 100 | 0 | 0 | 0 | 1.22 | [8 empty] | 552 | 55.2 | 0.4 |  | 0.1 | 2 | 909.1667 |  | 131.4167 |  | 0.68 |  | 115530 | 5.062695 | [220 empty] | Taekwang T20C | 0 | 0 |  | T4190-412 | 24h/20C, 12h/ 70C |  |  |  |  | 135 | 135 | [0]5 | LCCF-T20 | Infusion | Hexion MGS RIMR135/RIMH1366 | 0
SNL/MSU/DOE | LCCF-T20[0]5 | 0/0/0/0/0 | EP | UNK | UNK | 54 |  | 100 | 0 | 0 | 0 | 1.17 | [8 empty] | 552 | 55.2 | 0.4 |  | 0.1 | 3 | 909.1667 |  | 131.4167 |  | 0.68 |  | 394498 | 5.596045 | [220 empty] | Taekwang T20C | 0 | 0 |  | T4190-422 | 24h/20C, 12h/ 70C |  |  |  |  | 135 | 135 | [0]5 | LCCF-T20 | Infusion | Hexion MGS RIMR135/RIMH1366 | 0
SNL/MSU/DOE | LCCF-K20[0]5 | 0/0/0/0/0 | EP | UNK | UNK | 43 |  | 100 | 0 | 0 | 0 | 0.93 | [8 empty] | 621 | 62.1 | 0.59 |  | 0.1 | 2.5 | 957.2 |  | 78.98 |  | 0.892 |  | 1333 | 3.12483 | [220 empty] | Kaltex K20-HTU | 0 | 0 |  | K4189-118 | 24h/20C, 12h/ 70C |  |  |  |  | 104 | 104 | [0]5 | LCCF-K20 | Infusion | Hexion MGS RIMR135/RIMH1366 | 0
SNL/MSU/DOE | LCCF-K20[0]5 | 0/0/0/0/0 | EP | UNK | UNK | 47 |  | 100 | 0 | 0 | 0 | 1 | [8 empty] | 586 | 58.6 | 0.49 |  | 0.1 | 2 | 957.2 |  | 78.98 |  | 0.892 |  | 2296 | 3.360972 | [220 empty] | Kaltex K20-HTU | 0 | 0 |  | K4189-119 | 24h/20C, 12h/ 70C |  |  |  |  | 115 | 115 | [0]5 | LCCF-K20 | Infusion | Hexion MGS RIMR135/RIMH1366 | 0
SNL/MSU/DOE | LCCF-K20[0]5 | 0/0/0/0/0 | EP | UNK | UNK | 49 |  | 100 | 0 | 0 | 0 | 1.05 | [8 empty] | 586 | 58.6 | 0.49 |  | 0.1 | 2 | 957.2 |  | 78.98 |  | 0.892 |  | 7387 | 3.868468 | [220 empty] | Kaltex K20-HTU | 0 | 0 |  | K4189-109 | 24h/20C, 12h/ 70C |  |  |  |  | 119 | 119 | [0]5 | LCCF-K20 | Infusion | Hexion MGS RIMR135/RIMH1366 | 0
SNL/MSU/DOE | LCCF-K20[0]5 | 0/0/0/0/0 | EP | UNK | UNK | 58 |  | 100 | 0 | 0 | 0 | 0.99 | [8 empty] | 621 | 62.1 | 0.45 |  | 0.1 | 2.5 | 957.2 |  | 78.98 |  | 0.892 |  | 12770 | 4.106191 | [220 empty] | Kaltex K20-HTU | 0 | 0 |  | K4189-105 | 24h/20C, 12h/ 70C |  |  |  |  | 141 | 141 | [0]5 | LCCF-K20 | Infusion | Hexion MGS RIMR135/RIMH1366 | 0
SNL/MSU/DOE | LCCF-K20[0]5 | 0/0/0/0/0 | EP | UNK | UNK | 50 |  | 100 | 0 | 0 | 0 | 1.04 | [8 empty] | 586 | 58.6 | 0.48 |  | 0.1 | 2 | 957.2 |  | 78.98 |  | 0.892 |  | 28180 | 4.449941 | [220 empty] | Kaltex K20-HTU | 0 | 0 |  | K4189-124 | 24h/20C, 12h/ 70C |  |  |  |  | 121 | 121 | [0]5 | LCCF-K20 | Infusion | Hexion MGS RIMR135/RIMH1366 | 0
SNL/MSU/DOE | LCCF-K20[0]5 | 0/0/0/0/0 | EP | UNK | UNK | 50 |  | 100 | 0 | 0 | 0 | 1.07 | [8 empty] | 621 | 62.1 | 0.5 |  | 0.1 | 2.5 | 957.2 |  | 78.98 |  | 0.892 |  | 128006 | 5.10723 | [220 empty] | Kaltex K20-HTU | 0 | 0 |  | K4189-117 | 24h/20C, 12h/ 70C |  |  |  |  | 122 | 122 | [0]5 | LCCF-K20 | Infusion | Hexion MGS RIMR135/RIMH1366 | 0
SNL/MSU/DOE | Zoltek PX35[0] | 0 | EP | UNK | UNK | 62 |  | 100 | 0 | 0 | 0 | 1.78 | [8 empty] | 2069 | 207 | 1.4 |  | 0.1 | 1 | 2215.167 | -1505.375 | 141.6667 | 131.75 |  |  | 43 | 1.633468 | [220 empty] | Zoltek PX3505015T-13 | 0 | 0 |  | FCE2.0-314 | not specified |  |  |  |  | 140 | 140 | [0] | Zoltek PX35 | pultrusion |  | 0
SNL/MSU/DOE | Zoltek PX35[0] | 0 | EP | UNK | UNK | 62 |  | 100 | 0 | 0 | 0 | 1.78 | [8 empty] | 2069 | 207 | 1.4 |  | 0.1 | 1 | 2215.167 | -1505.375 | 141.6667 | 131.75 |  |  | 77 | 1.886491 | [220 empty] | Zoltek PX3505015T-13 | 0 | 0 |  | FCE2.0-315 | not specified |  |  |  |  | 141 | 141 | [0] | Zoltek PX35 | pultrusion |  | 0
SNL/MSU/DOE | Zoltek PX35[0] | 0 | EP | UNK | UNK | 62 |  | 100 | 0 | 0 | 0 | 1.78 | [8 empty] | 2069 | 207 | 1.4 |  | 0.1 | 1 | 2215.167 | -1505.375 | 141.6667 | 131.75 |  |  | 203 | 2.307496 | [220 empty] | Zoltek PX3505015T-13 | 0 | 0 |  | FCE2.0-312 | not specified |  |  |  |  | 140 | 140 | [0] | Zoltek PX35 | pultrusion |  | 0
SNL/MSU/DOE | Zoltek PX35[0] | 0 | EP | UNK | UNK | 62 |  | 100 | 0 | 0 | 0 | 1.78 | [8 empty] | 1896 | 190 | 1.2 |  | 0.1 | 1 | 2215.167 | -1505.375 | 141.6667 | 131.75 |  |  | 270 | 2.431364 | [220 empty] | Zoltek PX3505015T-13 | 0 | 0 |  | FCE2.0-317 | not specified |  |  |  |  | 139 | 139 | [0] | Zoltek PX35 | pultrusion |  | 0
SNL/MSU/DOE | Zoltek PX35[0] | 0 | EP | UNK | UNK | 62 |  | 100 | 0 | 0 | 0 | 1.78 | [8 empty] | 1724 | 172 | 1.1 |  | 0.1 | 1.5 | 2215.167 | -1505.375 | 141.6667 | 131.75 |  |  | 3139 | 3.496791 | [220 empty] | Zoltek PX3505015T-13 | 0 | 0 |  | FCE2.0-329 | not specified |  |  |  |  | 142 | 142 | [0] | Zoltek PX35 | pultrusion |  | 0
SNL/MSU/DOE | Zoltek PX35[0] | 0 | EP | UNK | UNK | 62 |  | 100 | 0 | 0 | 0 | 1.78 | [8 empty] | 1724 | 172 | 1.1 |  | 0.1 | 1.5 | 2215.167 | -1505.375 | 141.6667 | 131.75 |  |  | 3844 | 3.584783 | [220 empty] | Zoltek PX3505015T-13 | 0 | 0 |  | FCE2.0-326 | not specified |  |  |  |  | 141 | 141 | [0] | Zoltek PX35 | pultrusion |  | 0
SNL/MSU/DOE | Zoltek PX35[0] | 0 | EP | UNK | UNK | 62 |  | 100 | 0 | 0 | 0 | 1.78 | [8 empty] | 1724 | 172 | 1.1 |  | 0.1 | 1.5 | 2215.167 | -1505.375 | 141.6667 | 131.75 |  |  | 4050 | 3.607455 | [220 empty] | Zoltek PX3505015T-13 | 0 | 0 |  | FCE2.0-328 | not specified |  |  |  |  | 143 | 143 | [0] | Zoltek PX35 | pultrusion |  | 0
SNL/MSU/DOE | Zoltek PX35[0] | 0 | EP | UNK | UNK | 62 |  | 100 | 0 | 0 | 0 | 1.78 | [8 empty] | 1724 | 172 | 1.1 |  | 0.1 | 1 | 2215.167 | -1505.375 | 141.6667 | 131.75 |  |  | 6424 | 3.807806 | [220 empty] | Zoltek PX3505015T-13 | 0 | 0 |  | FCE2.0-309 | not specified |  |  |  |  | 140 | 140 | [0] | Zoltek PX35 | pultrusion |  | 0
SNL/MSU/DOE | Zoltek PX35[0] | 0 | EP | UNK | UNK | 62 |  | 100 | 0 | 0 | 0 | 1.78 | [8 empty] | 1379 | 138 | 0.9 |  | 0.1 | 1.5 | 2215.167 | -1505.375 | 141.6667 | 131.75 |  |  | 159714 | 5.203343 | [220 empty] | Zoltek PX3505015T-13 | 0 | 0 |  | FCE2.0-316 | not specified |  |  |  |  | 143 | 143 | [0] | Zoltek PX35 | pultrusion |  | 0
SNL/MSU/DOE | Zoltek PX35[0] | 0 | EP | UNK | UNK | 62 |  | 100 | 0 | 0 | 0 | 1.78 | [8 empty] | 1379 | 138 | 0.9 |  | 0.1 | 1.5 | 2215.167 | -1505.375 | 141.6667 | 131.75 |  |  | 171529 | 5.234338 | [220 empty] | Zoltek PX3505015T-13 | 0 | 0 |  | FCE2.0-308 | not specified |  |  |  |  | 142 | 142 | [0] | Zoltek PX35 | pultrusion |  | 0
SNL/MSU/DOE | Zoltek PX35[0] | 0 | EP | UNK | UNK | 62 |  | 100 | 0 | 0 | 0 | 1.78 | [8 empty] | 1379 | 138 | 0.9 |  | 0.1 | 1.5 | 2215.167 | -1505.375 | 141.6667 | 131.75 |  |  | 283219 | 5.452122 | [220 empty] | Zoltek PX3505015T-13 | 0 | 0 |  | FCE2.0-320 | not specified |  |  |  |  | 142 | 142 | [0] | Zoltek PX35 | pultrusion |  | 0
SNL/MSU/DOE | Zoltek PX35[0] | 0 | EP | UNK | UNK | 62 |  | 100 | 0 | 0 | 0 | 1.78 | [8 empty] | 1207 | 121 | 0.79 |  | 0.1 | 2 | 2215.167 | -1505.375 | 141.6667 | 131.75 |  |  | 498795 | 5.697922 | [220 empty] | Zoltek PX3505015T-13 | 0 | 0 |  | FCE2.0-350 | not specified |  |  |  |  | 142 | 142 | [0] | Zoltek PX35 | pultrusion |  | 0
SNL/MSU/DOE | Zoltek PX35[0] | 0 | EP | UNK | UNK | 62 |  | 100 | 0 | 0 | 0 | 1.78 | [8 empty] | 1207 | 121 | 0.79 |  | 0.1 | 2 | 2215.167 | -1505.375 | 141.6667 | 131.75 |  |  | 602187 | 5.779731 | [220 empty] | Zoltek PX3505015T-13 | 0 | 0 |  | FCE2.0-321 | not specified |  |  |  |  | 143 | 143 | [0] | Zoltek PX35 | pultrusion |  | 0
SNL/MSU/DOE | Zoltek PX35[0] | 0 | EP | UNK | UNK | 62 |  | 100 | 0 | 0 | 0 | 1.78 | [8 empty] | 1207 | 121 | 0.79 |  | 0.1 | 2 | 2215.167 | -1505.375 | 141.6667 | 131.75 |  |  | 661029 | 5.820221 | [220 empty] | Zoltek PX3505015T-13 | 0 | 0 |  | FCE2.0-325 | not specified |  |  |  |  | 144 | 144 | [0] | Zoltek PX35 | pultrusion |  | 0
SNL/MSU/DOE | Zoltek PX35[0] | 0 | EP | UNK | UNK | 62 |  | 100 | 0 | 0 | 0 | 1.78 | [8 empty] | 1207 | 121 | 0.79 |  | 0.1 | 2 | 2215.167 | -1505.375 | 141.6667 | 131.75 |  |  | 821465 | 5.914589 | [220 empty] | Zoltek PX3505015T-13 | 0 | 0 |  | FCE2.0-310 | not specified |  |  |  |  | 146 | 146 | [0] | Zoltek PX35 | pultrusion |  | 0
SNL/MSU/DOE | Zoltek PX35[0] | 0 | EP | UNK | UNK | 62 |  | 100 | 0 | 0 | 0 | 1.78 | [8 empty] | 1207 | 121 | 0.79 |  | 0.1 | 2 | 2215.167 | -1505.375 | 141.6667 | 131.75 |  |  | 1111726 | 6.045998 | [220 empty] | Zoltek PX3505015T-13 | 0 | 0 |  | FCE2.0-300 | not specified |  |  |  |  | 142 | 142 | [0] | Zoltek PX35 | pultrusion |  | 0
SNL/MSU/DOE | UNI-PPG1250-EP9[0]2 | 0/0 | EP | UNK | UNK |  |  | 92 | 0 | 8 | 0 | 1.63 | [8 empty] | 621 | 62.1 | 1.41 |  | 0.1 | 1 | 883 |  | 44.18 |  | 2.098 |  | 446 | 2.649335 | [220 empty] | PPG-Devold L1200/G50-E07 | 0 | 0 |  | 2291-123 | 6h/70 C |  |  |  |  | 45.4 | 45.4 | [0]2 | UNI-PPG1250-EP9 | Infusion | Hexion RIMR 035C / RIMH 037 resin (100:28 by wt) | 0
SNL/MSU/DOE | UNI-PPG1250-EP9[0]2 | 0/0 | EP | UNK | UNK |  |  | 92 | 0 | 8 | 0 | 1.7 | [8 empty] | 621 | 62.1 | 1.58 |  | 0.1 | 1 | 883 |  | 44.18 |  | 2.098 |  | 323 | 2.509203 | [220 empty] | PPG-Devold L1200/G50-E07 | 0 | 0 |  | 2291-127 | 6h/70 C |  |  |  |  | 39.5 | 39.5 | [0]2 | UNI-PPG1250-EP9 | Infusion | Hexion RIMR 035C / RIMH 037 resin (100:28 by wt) | 0
SNL/MSU/DOE | UNI-PPG1250-EP9[0]2 | 0/0 | EP | UNK | UNK |  |  | 92 | 0 | 8 | 0 | 1.69 | [8 empty] | 483 | 48.3 |  |  | 0.1 | 1.5 | 883 |  | 44.18 |  | 2.098 |  | 1171 | 3.068557 | [220 empty] | PPG-Devold L1200/G50-E07 | 0 | 0 |  | 2291-165 | 6h/70 C | [6 empty] | [0]2 | UNI-PPG1250-EP9 | Infusion | Hexion RIMR 035C / RIMH 037 resin (100:28 by wt) | 0
SNL/MSU/DOE | UNI-PPG1250-EP9[0]2 | 0/0 | EP | UNK | UNK |  |  | 92 | 0 | 8 | 0 | 1.69 | [8 empty] | 483 | 48.3 |  |  | 0.1 | 1.5 | 883 |  | 44.18 |  | 2.098 |  | 1803 | 3.255996 | [220 empty] | PPG-Devold L1200/G50-E07 | 0 | 0 |  | 2291-126 | 6h/70 C | [6 empty] | [0]2 | UNI-PPG1250-EP9 | Infusion | Hexion RIMR 035C / RIMH 037 resin (100:28 by wt) | 0
SNL/MSU/DOE | UNI-PPG1250-EP9[0]2 | 0/0 | EP | UNK | UNK |  |  | 92 | 0 | 8 | 0 | 1.71 | [8 empty] | 483 | 48.3 |  |  | 0.1 | 1.5 | 883 |  | 44.18 |  | 2.098 |  | 2495 | 3.397071 | [220 empty] | PPG-Devold L1200/G50-E07 | 0 | 0 |  | 2291-142 | 6h/70 C | [6 empty] | [0]2 | UNI-PPG1250-EP9 | Infusion | Hexion RIMR 035C / RIMH 037 resin (100:28 by wt) | 0
SNL/MSU/DOE | UNI-PPG1250-EP9[0]2 | 0/0 | EP | UNK | UNK |  |  | 92 | 0 | 8 | 0 | 1.7 | [8 empty] | 207 | 20.7 |  |  | 0.1 | 3 | 883 |  | 44.18 |  | 2.098 |  | 209012 | 5.320171 | [220 empty] | PPG-Devold L1200/G50-E07 | 0 | 0 |  | 2291-138 | 6h/70 C | [6 empty] | [0]2 | UNI-PPG1250-EP9 | Infusion | Hexion RIMR 035C / RIMH 037 resin (100:28 by wt) | 0
SNL/MSU/DOE | UNI-PPG1250-EP9[0]2 | 0/0 | EP | UNK | UNK |  |  | 92 | 0 | 8 | 0 | 1.7 | [8 empty] | 207 | 20.7 |  |  | 0.1 | 3 | 883 |  | 44.18 |  | 2.098 |  | 524147 | 5.719453 | [220 empty] | PPG-Devold L1200/G50-E07 | 0 | 0 |  | 2291-129 | 6h/70 C | [6 empty] | [0]2 | UNI-PPG1250-EP9 | Infusion | Hexion RIMR 035C / RIMH 037 resin (100:28 by wt) | 0
SNL/MSU/DOE | UNI-PPG1250-EP9[0]2 | 0/0 | EP | UNK | UNK |  |  | 92 | 0 | 8 | 0 | 1.73 | [8 empty] | 207 | 20.7 |  |  | 0.1 | 3 | 883 |  | 44.18 |  | 2.098 |  | 382747 | 5.582912 | [220 empty] | PPG-Devold L1200/G50-E07 | 0 | 0 |  | 2291-137 | 6h/70 C | [6 empty] | [0]2 | UNI-PPG1250-EP9 | Infusion | Hexion RIMR 035C / RIMH 037 resin (100:28 by wt) | 0
SNL/MSU/DOE | UNI-PPG1250-EP9[0]2 | 0/0 | EP | UNK | UNK |  |  | 92 | 0 | 8 | 0 | 1.68 | [8 empty] | 276 | 27.6 |  |  | 0.1 | 2.5 | 883 |  | 44.18 |  | 2.098 |  | 89009 | 4.949434 | [220 empty] | PPG-Devold L1200/G50-E07 | 0 | 0 |  | 2291-132 | 6h/70 C | [6 empty] | [0]2 | UNI-PPG1250-EP9 | Infusion | Hexion RIMR 035C / RIMH 037 resin (100:28 by wt) | 0
SNL/MSU/DOE | UNI-PPG1250-EP9[0]2 | 0/0 | EP | UNK | UNK |  |  | 92 | 0 | 8 | 0 | 1.68 | [8 empty] | 276 | 27.6 |  |  | 0.1 | 2.5 | 883 |  | 44.18 |  | 2.098 |  | 38145 | 4.581438 | [220 empty] | PPG-Devold L1200/G50-E07 | 0 | 0 |  | 2291-147 | 6h/70 C | [6 empty] | [0]2 | UNI-PPG1250-EP9 | Infusion | Hexion RIMR 035C / RIMH 037 resin (100:28 by wt) | 0
SNL/MSU/DOE | UNI-PPG1250-EP9[0]2 | 0/0 | EP | UNK | UNK |  |  | 92 | 0 | 8 | 0 | 1.68 | [8 empty] | 345 | 34.5 |  |  | 0.1 | 2 | 883 |  | 44.18 |  | 2.098 |  | 18115 | 4.258038 | [220 empty] | PPG-Devold L1200/G50-E07 | 0 | 0 |  | 2291-163 | 6h/70 C | [6 empty] | [0]2 | UNI-PPG1250-EP9 | Infusion | Hexion RIMR 035C / RIMH 037 resin (100:28 by wt) | 0
SNL/MSU/DOE | UNI-PPG1250-EP9[0]2 | 0/0 | EP | UNK | UNK |  |  | 92 | 0 | 8 | 0 | 1.7 | [8 empty] | 345 | 34.5 |  |  | 0.1 | 2 | 883 |  | 44.18 |  | 2.098 |  | 9782 | 3.990428 | [220 empty] | PPG-Devold L1200/G50-E07 | 0 | 0 |  | 2291-144 | 6h/70 C | [6 empty] | [0]2 | UNI-PPG1250-EP9 | Infusion | Hexion RIMR 035C / RIMH 037 resin (100:28 by wt) | 0
SNL/MSU/DOE | UNI-PPG1250-EP9[0]2 | 0/0 | EP | UNK | UNK |  |  | 92 | 0 | 8 | 0 | 1.69 | [8 empty] | 345 | 34.5 |  |  | 0.1 | 1.5 | 883 |  | 44.18 |  | 2.098 |  | 15895 | 4.201261 | [220 empty] | PPG-Devold L1200/G50-E07 | 0 | 0 |  | 2291-128 | 6h/70 C | [6 empty] | [0]2 | UNI-PPG1250-EP9 | Infusion | Hexion RIMR 035C / RIMH 037 resin (100:28 by wt) | 0
SNL/MSU/DOE | UNI-PPG1250-EP10[0]2 | 0/0 | EP | UNK | UNK |  |  | 92 | 0 | 8 | 0 | 1.6 | [8 empty] | 621 | 62.1 |  |  | 0.1 | 1 | 776.6 |  | 46.3 |  | 1.738 |  | 163 | 2.212188 | [220 empty] | PPG-Devold L1200/G50-E07 | 0 | 0 |  | 2294-680 | infused at 80C into mold at 80C, ramped up to 120C in 40 minutes, held for 4 hours, then cooled to 80C and held for 8 hours | [6 empty] | [0]2 | UNI-PPG1250-EP10 | Infusion | Hexion RIMR 145/RIMH 145/RIMC 145 (100:82:0.3 by wt) | 0
SNL/MSU/DOE | UNI-PPG1250-EP10[0]2 | 0/0 | EP | UNK | UNK |  |  | 92 | 0 | 8 | 0 | 1.61 | [8 empty] | 621 | 62.1 |  |  | 0.1 | 1 | 776.6 |  | 46.3 |  | 1.738 |  | 97 | 1.986772 | [220 empty] | PPG-Devold L1200/G50-E07 | 0 | 0 |  | 2294-683 | infused at 80C into mold at 80C, ramped up to 120C in 40 minutes, held for 4 hours, then cooled to 80C and held for 8 hours | [6 empty] | [0]2 | UNI-PPG1250-EP10 | Infusion | Hexion RIMR 145/RIMH 145/RIMC 145 (100:82:0.3 by wt) | 0
SNL/MSU/DOE | UNI-PPG1250-EP10[0]2 | 0/0 | EP | UNK | UNK |  |  | 92 | 0 | 8 | 0 | 1.61 | [8 empty] | 483 | 48.3 |  |  | 0.1 | 1 | 776.6 |  | 46.3 |  | 1.738 |  | 2950 | 3.469822 | [220 empty] | PPG-Devold L1200/G50-E07 | 0 | 0 |  | 2294-667 | infused at 80C into mold at 80C, ramped up to 120C in 40 minutes, held for 4 hours, then cooled to 80C and held for 8 hours | [6 empty] | [0]2 | UNI-PPG1250-EP10 | Infusion | Hexion RIMR 145/RIMH 145/RIMC 145 (100:82:0.3 by wt) | 0
SNL/MSU/DOE | UNI-PPG1250-EP10[0]2 | 0/0 | EP | UNK | UNK |  |  | 92 | 0 | 8 | 0 | 1.6 | [8 empty] | 483 | 48.3 |  |  | 0.1 | 1 | 776.6 |  | 46.3 |  | 1.738 |  | 1910 | 3.281033 | [220 empty] | PPG-Devold L1200/G50-E07 | 0 | 0 |  | 2294-656 | infused at 80C into mold at 80C, ramped up to 120C in 40 minutes, held for 4 hours, then cooled to 80C and held for 8 hours | [6 empty] | [0]2 | UNI-PPG1250-EP10 | Infusion | Hexion RIMR 145/RIMH 145/RIMC 145 (100:82:0.3 by wt) | 0
SNL/MSU/DOE | UNI-PPG1250-EP10[0]2 | 0/0 | EP | UNK | UNK |  |  | 92 | 0 | 8 | 0 | 1.59 | [8 empty] | 483 | 48.3 | 1.12 |  | 0.1 | 1 | 776.6 |  | 46.3 |  | 1.738 |  | 3742 | 3.573104 | [220 empty] | PPG-Devold L1200/G50-E07 | 0 | 0 |  | 2294-680 | infused at 80C into mold at 80C, ramped up to 120C in 40 minutes, held for 4 hours, then cooled to 80C and held for 8 hours |  |  |  |  | 46.2 | 46.2 | [0]2 | UNI-PPG1250-EP10 | Infusion | Hexion RIMR 145/RIMH 145/RIMC 145 (100:82:0.3 by wt) | 0
SNL/MSU/DOE | UNI-PPG1250-EP10[0]2 | 0/0 | EP | UNK | UNK |  |  | 92 | 0 | 8 | 0 | 1.65 | [8 empty] | 345 | 34.5 |  |  | 0.1 | 2 | 776.6 |  | 46.3 |  | 1.738 |  | 51704 | 4.713524 | [220 empty] | PPG-Devold L1200/G50-E07 | 0 | 0 |  | 2294-635 | infused at 80C into mold at 80C, ramped up to 120C in 40 minutes, held for 4 hours, then cooled to 80C and held for 8 hours | [6 empty] | [0]2 | UNI-PPG1250-EP10 | Infusion | Hexion RIMR 145/RIMH 145/RIMC 145 (100:82:0.3 by wt) | 0
SNL/MSU/DOE | UNI-PPG1250-EP10[0]2 | 0/0 | EP | UNK | UNK |  |  | 92 | 0 | 8 | 0 | 1.63 | [8 empty] | 345 | 34.5 |  |  | 0.1 | 2 | 776.6 |  | 46.3 |  | 1.738 |  | 72149 | 4.85823 | [220 empty] | PPG-Devold L1200/G50-E07 | 0 | 0 |  | 2294-619 | infused at 80C into mold at 80C, ramped up to 120C in 40 minutes, held for 4 hours, then cooled to 80C and held for 8 hours | [6 empty] | [0]2 | UNI-PPG1250-EP10 | Infusion | Hexion RIMR 145/RIMH 145/RIMC 145 (100:82:0.3 by wt) | 0
SNL/MSU/DOE | UNI-PPG1250-EP10[0]2 | 0/0 | EP | UNK | UNK |  |  | 92 | 0 | 8 | 0 | 1.57 | [8 empty] | 345 | 34.5 |  |  | 0.1 | 2 | 776.6 |  | 46.3 |  | 1.738 |  | 24932 | 4.396757 | [220 empty] | PPG-Devold L1200/G50-E07 | 0 | 0 |  | 2294-653 | infused at 80C into mold at 80C, ramped up to 120C in 40 minutes, held for 4 hours, then cooled to 80C and held for 8 hours | [6 empty] | [0]2 | UNI-PPG1250-EP10 | Infusion | Hexion RIMR 145/RIMH 145/RIMC 145 (100:82:0.3 by wt) | 0
SNL/MSU/DOE | UNI-PPG1250-EP10[0]2 | 0/0 | EP | UNK | UNK |  |  | 92 | 0 | 8 | 0 | 1.64 | [8 empty] | 276 | 27.6 |  |  | 0.1 | 2.5 | 776.6 |  | 46.3 |  | 1.738 |  | 954013 | 5.979554 | [220 empty] | PPG-Devold L1200/G50-E07 | 0 | 0 |  | 2294-631 | infused at 80C into mold at 80C, ramped up to 120C in 40 minutes, held for 4 hours, then cooled to 80C and held for 8 hours | [6 empty] | [0]2 | UNI-PPG1250-EP10 | Infusion | Hexion RIMR 145/RIMH 145/RIMC 145 (100:82:0.3 by wt) | 0
SNL/MSU/DOE | UNI-PPG1250-EP10[0]2 | 0/0 | EP | UNK | UNK |  |  | 92 | 0 | 8 | 0 | 1.57 | [8 empty] | 276 | 27.6 |  |  | 0.1 | 2 | 776.6 |  | 46.3 |  | 1.738 |  | 81562 | 4.911488 | [220 empty] | PPG-Devold L1200/G50-E07 | 0 | 0 |  | 2294-658 | infused at 80C into mold at 80C, ramped up to 120C in 40 minutes, held for 4 hours, then cooled to 80C and held for 8 hours | [6 empty] | [0]2 | UNI-PPG1250-EP10 | Infusion | Hexion RIMR 145/RIMH 145/RIMC 145 (100:82:0.3 by wt) | 0
SNL/MSU/DOE | UNI-PPG1250-EP10[0]2 | 0/0 | EP | UNK | UNK |  |  | 92 | 0 | 8 | 0 | 1.6 | [8 empty] | 276 | 27.6 |  |  | 0.1 | 2 | 776.6 |  | 46.3 |  | 1.738 |  | 326376 | 5.513718 | [220 empty] | PPG-Devold L1200/G50-E07 | 0 | 0 |  | 2294-634 | infused at 80C into mold at 80C, ramped up to 120C in 40 minutes, held for 4 hours, then cooled to 80C and held for 8 hours | [6 empty] | [0]2 | UNI-PPG1250-EP10 | Infusion | Hexion RIMR 145/RIMH 145/RIMC 145 (100:82:0.3 by wt) | 0
SNL/MSU/DOE | UNI-PPG1250-EP10[0]2 | 0/0 | EP | UNK | UNK |  |  | 92 | 0 | 8 | 0 | 1.64 | [8 empty] | 207 | 20.7 |  |  | 0.1 | 3 | 776.6 |  | 46.3 |  | 1.738 |  | 1347375 | 6.129488 | [220 empty] | PPG-Devold L1200/G50-E07 | 0 | 0 |  | 2294-657 | infused at 80C into mold at 80C, ramped up to 120C in 40 minutes, held for 4 hours, then cooled to 80C and held for 8 hours | [6 empty] | [0]2 | UNI-PPG1250-EP10 | Infusion | Hexion RIMR 145/RIMH 145/RIMC 145 (100:82:0.3 by wt) | 0
SNL/MSU/DOE | UNI-Neptco Rodpack[0]4 | 0/0/0/0 | EP | UNK | UNK | 59.9 |  | 100 | 0 | 0 | 0 | 3.48 | [8 empty] | 517 | -517 | 1.01 | -1.01 | -1 | 1 | 1119.667 | -986.3333 | 47.2 | 47.2 | 2.466667 | -1.92 | 492 | 2.691965 | [220 empty] | Aligned strands | 0 | 0 |  | 10505-211 | Unspecified | [6 empty] | [0]4 | UNI-Neptco Rodpack | Unspecified | Unspecified | 0
SNL/MSU/DOE | UNI-Neptco Rodpack[0]4 | 0/0/0/0 | EP | UNK | UNK | 59.9 |  | 100 | 0 | 0 | 0 | 3.42 | [8 empty] | 414 | -414 | 0.81 | -0.81 | -1 | 1 | 1119.667 | -986.3333 | 47.2 | 47.2 | 2.466667 | -1.92 | 17967 | 4.254476 | [220 empty] | Aligned strands | 0 | 0 |  | 10505-201 | Unspecified | [6 empty] | [0]4 | UNI-Neptco Rodpack | Unspecified | Unspecified | 0
SNL/MSU/DOE | UNI-Neptco Rodpack[0]4 | 0/0/0/0 | EP | UNK | UNK | 59.9 |  | 100 | 0 | 0 | 0 | 3.43 | [8 empty] | 414 | -414 | 0.81 | -0.81 | -1 | 1 | 1119.667 | -986.3333 | 47.2 | 47.2 | 2.466667 | -1.92 | 8827 | 3.945813 | [220 empty] | Aligned strands | 0 | 0 |  | 10505-202 | Unspecified | [6 empty] | [0]4 | UNI-Neptco Rodpack | Unspecified | Unspecified | 0
SNL/MSU/DOE | UNI-Neptco Rodpack[0]4 | 0/0/0/0 | EP | UNK | UNK | 59.9 |  | 100 | 0 | 0 | 0 | 3.43 | [8 empty] | 414 | -414 | 0.81 | -0.81 | -1 | 1 | 1119.667 | -986.3333 | 47.2 | 47.2 | 2.466667 | -1.92 | 12872 | 4.109646 | [220 empty] | Aligned strands | 0 | 0 |  | 10505-207 | Unspecified | [6 empty] | [0]4 | UNI-Neptco Rodpack | Unspecified | Unspecified | 0
SNL/MSU/DOE | UNI-Neptco Rodpack[0]4 | 0/0/0/0 | EP | UNK | UNK | 59.9 |  | 100 | 0 | 0 | 0 | 3.43 | [8 empty] | 345 | -345 | 0.67 | -0.67 | -1 | 1 | 1119.667 | -986.3333 | 47.2 | 47.2 | 2.466667 | -1.92 | 64274 | 4.808035 | [220 empty] | Aligned strands | 0 | 0 |  | 10505-208 | Unspecified | [6 empty] | [0]4 | UNI-Neptco Rodpack | Unspecified | Unspecified | 0
SNL/MSU/DOE | UNI-Neptco Rodpack[0]4 | 0/0/0/0 | EP | UNK | UNK | 59.9 |  | 100 | 0 | 0 | 0 | 3.43 | [8 empty] | 345 | -345 | 0.67 | -0.67 | -1 | 1 | 1119.667 | -986.3333 | 47.2 | 47.2 | 2.466667 | -1.92 | 53514 | 4.728467 | [220 empty] | Aligned strands | 0 | 0 |  | 10505-209 | Unspecified | [6 empty] | [0]4 | UNI-Neptco Rodpack | Unspecified | Unspecified | 0
SNL/MSU/DOE | UNI-Neptco Rodpack[0]4 | 0/0/0/0 | EP | UNK | UNK | 59.9 |  | 100 | 0 | 0 | 0 | 3.44 | [8 empty] | 345 | -345 | 0.67 | -0.67 | -1 | 1 | 1119.667 | -986.3333 | 47.2 | 47.2 | 2.466667 | -1.92 | 47883 | 4.680181 | [220 empty] | Aligned strands | 0 | 0 |  | 10505-210 | Unspecified | [6 empty] | [0]4 | UNI-Neptco Rodpack | Unspecified | Unspecified | 0
SNL/MSU/DOE | UNI-Neptco Rodpack[0]4 | 0/0/0/0 | EP | UNK | UNK | 59.9 |  | 100 | 0 | 0 | 0 | 3.43 | [8 empty] | 276 | -276 | 0.54 | -0.54 | -1 | 2 | 1119.667 | -986.3333 | 47.2 | 47.2 | 2.466667 | -1.92 | 479896 | 5.681147 | [220 empty] | Aligned strands | 0 | 0 |  | 10502-140 | Unspecified | [6 empty] | [0]4 | UNI-Neptco Rodpack | Unspecified | Unspecified | 0
SNL/MSU/DOE | UNI-Neptco Rodpack[0]4 | 0/0/0/0 | EP | UNK | UNK | 59.9 |  | 100 | 0 | 0 | 0 | 3.48 | [8 empty] | 276 | -276 | 0.54 | -0.54 | -1 | 2 | 1119.667 | -986.3333 | 47.2 | 47.2 | 2.466667 | -1.92 | 202539 | 5.306509 | [220 empty] | Aligned strands | 0 | 0 |  | 10502-142 | Unspecified | [6 empty] | [0]4 | UNI-Neptco Rodpack | Unspecified | Unspecified | 0
SNL/MSU/DOE | UNI-Neptco Rodpack[0]4 | 0/0/0/0 | EP | UNK | UNK | 59.9 |  | 100 | 0 | 0 | 0 | 3.42 | [8 empty] | 276 | -276 | 0.54 | -0.54 | -1 | 2 | 1119.667 | -986.3333 | 47.2 | 47.2 | 2.466667 | -1.92 | 692864 | 5.840648 | [220 empty] | Aligned strands | 0 | 0 |  | 10502-143 | Unspecified | [6 empty] | [0]4 | UNI-Neptco Rodpack | Unspecified | Unspecified | 0
SNL/MSU/DOE | UNI-Neptco Rodpack[0]4 | 0/0/0/0 | EP | UNK | UNK | 59.9 |  | 100 | 0 | 0 | 0 | 3.52 | [8 empty] | -69 | -690 |  | -1.34 | 10 | 1.2 | 1119.667 | -986.3333 | 47.2 | 47.2 | 2.466667 | -1.92 | 34581 | 4.538838 | [220 empty] | Aligned strands | 0 | 0 |  | 10504-105 | Unspecified | [6 empty] | [0]4 | UNI-Neptco Rodpack | Unspecified | Unspecified | 0
SNL/MSU/DOE | UNI-Neptco Rodpack[0]4 | 0/0/0/0 | EP | UNK | UNK | 59.9 |  | 100 | 0 | 0 | 0 | 3.52 | [8 empty] | -69 | -690 |  | -1.34 | 10 | 1 | 1119.667 | -986.3333 | 47.2 | 47.2 | 2.466667 | -1.92 | 4319 | 3.635383 | [220 empty] | Aligned strands | 0 | 0 |  | 10504-108 | Unspecified | [6 empty] | [0]4 | UNI-Neptco Rodpack | Unspecified | Unspecified | 0
SNL/MSU/DOE | UNI-Neptco Rodpack[0]2 | 0/0 | EP | UNK | UNK | 59.9 |  | 100 | 0 | 0 | 0 | 3.45 | [8 empty] | -69 | -690 |  | -1.34 | 10 | 1 | 1214.25 |  | 49.325 |  | 2.525 |  | 21094 | 4.324159 | [220 empty] | Aligned strands | 0 | 0 |  | 10505-221 | Unspecified | [6 empty] | [0]2 | UNI-Neptco Rodpack | Unspecified | Unspecified | 0
SNL/MSU/DOE | UNI-Neptco Rodpack[0]2 | 0/0 | EP | UNK | UNK | 59.9 |  | 100 | 0 | 0 | 0 | 3.45 | [8 empty] | -58.6 | -586 |  | -1.14 | 10 | 2 | 1214.25 |  | 49.325 |  | 2.525 |  | 96205 | 4.983198 | [220 empty] | Aligned strands | 0 | 0 |  | 10505-205 | Unspecified | [6 empty] | [0]2 | UNI-Neptco Rodpack | Unspecified | Unspecified | 0
SNL/MSU/DOE | UNI-Neptco Rodpack[0]2 | 0/0 | EP | UNK | UNK | 59.9 |  | 100 | 0 | 0 | 0 | 3.45 | [8 empty] | -58.6 | -586 |  | -1.14 | 10 | 2 | 1214.25 |  | 49.325 |  | 2.525 |  | 168414 | 5.226378 | [220 empty] | Aligned strands | 0 | 0 |  | 10505-204 | Unspecified | [6 empty] | [0]2 | UNI-Neptco Rodpack | Unspecified | Unspecified | 0
SNL/MSU/DOE | UNI-Neptco Rodpack[0]2 | 0/0 | EP | UNK | UNK | 59.9 |  | 100 | 0 | 0 | 0 | 3.44 | [8 empty] | -58.6 | -586 |  | -1.14 | 10 | 2 | 1214.25 |  | 49.325 |  | 2.525 |  | 200000 | 5.30103 | [220 empty] | Aligned strands | 0 | 0 |  | 10505-206 | Unspecified | [6 empty] | [0]2 | UNI-Neptco Rodpack | Unspecified | Unspecified | 0
SNL/MSU/DOE | UNI-Neptco Rodpack[0]2 | 0/0 | EP | UNK | UNK | 59.9 |  | 100 | 0 | 0 | 0 | 3.45 | [8 empty] | -55.2 | -552 |  | -1.07 | 10 | 2 | 1214.25 |  | 49.325 |  | 2.525 |  | 966445 | 5.985177 | [220 empty] | Aligned strands | 0 | 0 |  | 10505-203 | Unspecified | [6 empty] | [0]2 | UNI-Neptco Rodpack | Unspecified | Unspecified | 0
SNL/MSU/DOE | UNI-Neptco Rodpack[0]2 | 0/0 | EP | UNK | UNK | 59.9 |  | 100 | 0 | 0 | 0 | 3.44 | [8 empty] | -48.3 | -483 |  | -0.94 | 10 | 2 | 1214.25 |  | 49.325 |  | 2.525 |  | 1712595 | 6.233655 | [220 empty] | Aligned strands | 0 | 0 |  | 10505-200 | Unspecified | [6 empty] | [0]2 | UNI-Neptco Rodpack | Unspecified | Unspecified | 0
SNL/MSU/DOE | UNI-Neptco Rodpack[0]2 | 0/0 | EP | UNK | UNK | 59.9 |  | 100 | 0 | 0 | 0 | 3.43 | [8 empty] | -48.3 | -483 |  | -0.94 | 10 | 3 | 1214.25 |  | 49.325 |  | 2.525 |  | 1205408 | 6.081134 | [220 empty] | Aligned strands | 0 | 0 |  | 10505-206 | Unspecified | [6 empty] | [0]2 | UNI-Neptco Rodpack | Unspecified | Unspecified | 0
SNL/MSU/DOE | UNI-Neptco Rodpack[0]4 | 0/0/0/0 | EP | UNK | UNK | 59.9 |  | 100 | 0 | 0 | 0 | 2.62 | [8 empty] | 690 | 69 | 1.52 |  | 0.1 | 1.5 | 1119.667 | -986.3333 | 47.2 | 47.2 | 2.466667 | -1.92 | 40490 | 4.607348 | [220 empty] | Aligned strands | 0 | 0 |  | 10501-102 | Unspecified | [6 empty] | [0]4 | UNI-Neptco Rodpack | Unspecified | Unspecified | 0
SNL/MSU/DOE | UNI-Neptco Rodpack[0]4 | 0/0/0/0 | EP | UNK | UNK | 59.9 |  | 100 | 0 | 0 | 0 | 2.67 | [8 empty] | 827 | 82.7 | 1.83 |  | 0.1 | 1.5 | 1119.667 | -986.3333 | 47.2 | 47.2 | 2.466667 | -1.92 | 6106 | 3.785757 | [220 empty] | Aligned strands | 0 | 0 |  | 10501-100 | Unspecified | [6 empty] | [0]4 | UNI-Neptco Rodpack | Unspecified | Unspecified | 0
SNL/MSU/DOE | UNI-Neptco Rodpack[0]4 | 0/0/0/0 | EP | UNK | UNK | 59.9 |  | 100 | 0 | 0 | 0 | 2.59 | [8 empty] | 690 | 69 | 1.52 |  | 0.1 | 1.5 | 1119.667 | -986.3333 | 47.2 | 47.2 | 2.466667 | -1.92 | 29662 | 4.4722 | [220 empty] | Aligned strands | 0 | 0 |  | 10501-103 | Unspecified | [6 empty] | [0]4 | UNI-Neptco Rodpack | Unspecified | Unspecified | 0
SNL/MSU/DOE | UNI-Neptco Rodpack[0]4 | 0/0/0/0 | EP | UNK | UNK | 59.9 |  | 100 | 0 | 0 | 0 | 2.71 | [8 empty] | 586 | 58.6 | 1.29 |  | 0.1 | 1.5 | 1119.667 | -986.3333 | 47.2 | 47.2 | 2.466667 | -1.92 | 72489 | 4.860272 | [220 empty] | Aligned strands | 0 | 0 |  | 10501-111 | Unspecified | [6 empty] | [0]4 | UNI-Neptco Rodpack | Unspecified | Unspecified | 0
SNL/MSU/DOE | UNI-Neptco Rodpack[0]4 | 0/0/0/0 | EP | UNK | UNK | 59.9 |  | 100 | 0 | 0 | 0 | 2.73 | [8 empty] | 586 | 58.6 | 1.29 |  | 0.1 | 3 | 1119.667 | -986.3333 | 47.2 | 47.2 | 2.466667 | -1.92 | 83154 | 4.919883 | [220 empty] | Aligned strands | 0 | 0 |  | 10501-110 | Unspecified | [6 empty] | [0]4 | UNI-Neptco Rodpack | Unspecified | Unspecified | 0
SNL/MSU/DOE | UNI-Neptco Rodpack[0]4 | 0/0/0/0 | EP | UNK | UNK | 59.9 |  | 100 | 0 | 0 | 0 | 2.76 | [8 empty] | 586 | 58.6 | 1.29 |  | 0.1 | 1.5 | 1119.667 | -986.3333 | 47.2 | 47.2 | 2.466667 | -1.92 | 53710 | 4.730055 | [220 empty] | Aligned strands | 0 | 0 |  | 10501-116 | Unspecified | [6 empty] | [0]4 | UNI-Neptco Rodpack | Unspecified | Unspecified | 0
SNL/MSU/DOE | UNI-Neptco Rodpack[0]4 | 0/0/0/0 | EP | UNK | UNK | 59.9 |  | 100 | 0 | 0 | 0 | 2.82 | [8 empty] | 517 | 51.7 | 1.14 |  | 0.1 | 2 | 1119.667 | -986.3333 | 47.2 | 47.2 | 2.466667 | -1.92 | 152105 | 5.182143 | [220 empty] | Aligned strands | 0 | 0 |  | 10501-109 | Unspecified | [6 empty] | [0]4 | UNI-Neptco Rodpack | Unspecified | Unspecified | 0
SNL/MSU/DOE | UNI-Neptco Rodpack[0]4 | 0/0/0/0 | EP | UNK | UNK | 59.9 |  | 100 | 0 | 0 | 0 | 2.59 | [8 empty] | 517 | 51.7 | 1.14 |  | 0.1 | 2 | 1119.667 | -986.3333 | 47.2 | 47.2 | 2.466667 | -1.92 | 167268 | 5.223413 | [220 empty] | Aligned strands | 0 | 0 |  | 10501-108 | Unspecified | [6 empty] | [0]4 | UNI-Neptco Rodpack | Unspecified | Unspecified | 0
SNL/MSU/DOE | UNI-Neptco Rodpack[0]2 | 0/0 | EP | UNK | UNK | 59.9 |  | 100 | 0 | 0 | 0 | 2.05 | [8 empty] | 621 | 62.1 | 1.37 |  | 0.1 | 2 | 1214.25 |  | 49.325 |  | 2.525 |  | 36136 | 4.55794 | [220 empty] | Aligned strands | 0 | 0 |  | 10501-201 | Unspecified | [6 empty] | [0]2 | UNI-Neptco Rodpack | Unspecified | Unspecified | 0
SNL/MSU/DOE | UNI-Neptco Rodpack[0]2 | 0/0 | EP | UNK | UNK | 59.9 |  | 100 | 0 | 0 | 0 | 1.94 | [8 empty] | 552 | 55.2 | 1.22 |  | 0.1 | 2 | 1214.25 |  | 49.325 |  | 2.525 |  | 68097 | 4.833128 | [220 empty] | Aligned strands | 0 | 0 |  | 10501-202 | Unspecified | [6 empty] | [0]2 | UNI-Neptco Rodpack | Unspecified | Unspecified | 0
SNL/MSU/DOE | UNI-Neptco Rodpack[0]2 | 0/0 | EP | UNK | UNK | 59.9 |  | 100 | 0 | 0 | 0 | 1.73 | [8 empty] | 517 | 51.7 | 1.14 |  | 0.1 | 2 | 1214.25 |  | 49.325 |  | 2.525 |  | 91740 | 4.962559 | [220 empty] | Aligned strands | 0 | 0 |  | 10501-302 | Unspecified | [6 empty] | [0]2 | UNI-Neptco Rodpack | Unspecified | Unspecified | 0
SNL/MSU/DOE | UNI-Neptco Rodpack[0]2 | 0/0 | EP | UNK | UNK | 59.9 |  | 100 | 0 | 0 | 0 | 1.79 | [8 empty] | 552 | 55.2 | 1.22 |  | 0.1 | 1.5 | 1214.25 |  | 49.325 |  | 2.525 |  | 146512 | 5.165873 | [220 empty] | Aligned strands | 0 | 0 |  | 10501-301 | Unspecified | [6 empty] | [0]2 | UNI-Neptco Rodpack | Unspecified | Unspecified | 0
SNL/MSU/DOE | UNI-Neptco Rodpack[0]2 | 0/0 | EP | UNK | UNK | 59.9 |  | 100 | 0 | 0 | 0 | 1.79 | [8 empty] | 552 | 55.2 | 1.22 |  | 0.1 | 1.5 | 1214.25 |  | 49.325 |  | 2.525 |  | 62095 | 4.793057 | [220 empty] | Aligned strands | 0 | 0 |  | 10501-306 | Unspecified | [6 empty] | [0]2 | UNI-Neptco Rodpack | Unspecified | Unspecified | 0
SNL/MSU/DOE | UNI-Neptco Rodpack[0]2 | 0/0 | EP | UNK | UNK | 59.9 |  | 100 | 0 | 0 | 0 | 2.77 | [8 empty] | 690 | 69 | 1.52 |  | 0.1 | 1 | 1214.25 |  | 49.325 |  | 2.525 |  | 13316 | 4.124374 | [220 empty] | Aligned strands | 0 | 0 |  | 10501-504 | Unspecified | [6 empty] | [0]2 | UNI-Neptco Rodpack | Unspecified | Unspecified | 0
SNL/MSU/DOE | UNI-Neptco Rodpack[0]2 | 0/0 | EP | UNK | UNK | 59.9 |  | 100 | 0 | 0 | 0 | 2.84 | [8 empty] | 483 | 48.3 | 1.06 |  | 0.1 | 2 | 1214.25 |  | 49.325 |  | 2.525 |  | 361387 | 5.557973 | [220 empty] | Aligned strands | 0 | 0 |  | 10501-500 | Unspecified | [6 empty] | [0]2 | UNI-Neptco Rodpack | Unspecified | Unspecified | 0
SNL/MSU/DOE | UNI-Neptco Rodpack[0]2 | 0/0 | EP | UNK | UNK | 59.9 |  | 100 | 0 | 0 | 0 | 2.78 | [8 empty] | 449 | 44.9 | 0.98 |  | 0.1 | 4 | 1214.25 |  | 49.325 |  | 2.525 |  | 864712 | 5.936871 | [220 empty] | Aligned strands | 0 | 0 |  | 10501-511 | Unspecified | [6 empty] | [0]2 | UNI-Neptco Rodpack | Unspecified | Unspecified | 0
SNL/MSU/DOE | UNI-Neptco Rodpack[0]2 | 0/0 | EP | UNK | UNK | 59.9 |  | 100 | 0 | 0 | 0 | 2.77 | [8 empty] | 449 | 44.9 | 0.98 |  | 0.1 | 4 | 1214.25 |  | 49.325 |  | 2.525 |  | 639116 | 5.80558 | [220 empty] | Aligned strands | 0 | 0 |  | 10501-503 | Unspecified | [6 empty] | [0]2 | UNI-Neptco Rodpack | Unspecified | Unspecified | 0
SNL/MSU/DOE | UNI-Neptco Rodpack[0]2 | 0/0 | EP | UNK | UNK | 59.9 |  | 100 | 0 | 0 | 0 | 1.85 | [8 empty] | 448 | 44.8 | 0.98 |  | 0.1 | 3 | 1214.25 |  | 49.325 |  | 2.525 |  | 408354 | 5.611037 | [220 empty] | Aligned strands | 0 | 0 |  | 10505-304 | Unspecified | [6 empty] | [0]2 | UNI-Neptco Rodpack | Unspecified | Unspecified | 0
SNL/MSU/DOE | UNI-Neptco Rodpack[0]2 | 0/0 | EP | UNK | UNK | 59.9 |  | 100 | 0 | 0 | 0 | 1.83 | [8 empty] | 483 | 48.3 | 1.06 |  | 0.1 | 3 | 1214.25 |  | 49.325 |  | 2.525 |  | 196172 | 5.292637 | [220 empty] | Aligned strands | 0 | 0 |  | 10505-303 | Unspecified | [6 empty] | [0]2 | UNI-Neptco Rodpack | Unspecified | Unspecified | 0
SNL/MSU/DOE | UNI-Neptco Rodpack[0]2 | 0/0 | EP | UNK | UNK | 59.9 |  | 100 | 0 | 0 | 0 | 3.48 | [8 empty] | 552 | 55.2 |  |  | 0.1 | 1 | 1214.25 |  | 49.325 |  | 2.525 |  | 8053 | 3.905958 | [220 empty] | Aligned strands | 0 | 0 |  | 10505-402 | Unspecified | [6 empty] | [0]2 | UNI-Neptco Rodpack | Unspecified | Unspecified | 0
SNL/MSU/DOE | UNI-Neptco Rodpack[0]2 | 0/0 | EP | UNK | UNK | 59.9 |  | 100 | 0 | 0 | 0 | 3.49 | [8 empty] | 414 | 41.4 |  |  | 0.1 | 1.5 | 1214.25 |  | 49.325 |  | 2.525 |  | 80976 | 4.908356 | [220 empty] | Aligned strands | 0 | 0 |  | 10505-401 | Unspecified | [6 empty] | [0]2 | UNI-Neptco Rodpack | Unspecified | Unspecified | 0
SNL/MSU/DOE | UNI-Neptco Rodpack[0]2 | 0/0 | EP | UNK | UNK | 59.9 |  | 100 | 0 | 0 | 0 | 3.47 | [8 empty] | 414 | 41.4 |  |  | 0.1 | 1.5 | 1214.25 |  | 49.325 |  | 2.525 |  | 43467 | 4.63816 | [220 empty] | Aligned strands | 0 | 0 |  | 10505-410 | Unspecified | [6 empty] | [0]2 | UNI-Neptco Rodpack | Unspecified | Unspecified | 0
SNL/MSU/DOE | UNI-Neptco Rodpack[0]2 | 0/0 | EP | UNK | UNK | 59.9 |  | 100 | 0 | 0 | 0 | 3.47 | [8 empty] | 552 | 55.2 |  |  | 0.1 | 1 | 1214.25 |  | 49.325 |  | 2.525 |  | 3819 | 3.58195 | [220 empty] | Aligned strands | 0 | 0 |  | 10505-404 | Unspecified | [6 empty] | [0]2 | UNI-Neptco Rodpack | Unspecified | Unspecified | 0
SNL/MSU/DOE | Carbon prepreg[0]2 | 0/0 | EP | UNK | UNK | 56.1 |  | 100 | 0 | 0 | 0 | 1.22 | [8 empty] | 1508 | 151 | 1.26 |  | 0.1 | 2 | 2018.5 |  | 123.3 |  | 1.559 |  | 66090 | 4.820136 | [220 empty] | SparPreg UC600, 600 gsm | 0 | 0 |  | 1003 | Not Specified |  |  |  |  | 121 | 121 | [0]2 | Carbon prepreg | prepreg | SparPreg | 0
SNL/MSU/DOE | Carbon prepreg[0]2 | 0/0 | EP | UNK | UNK | 56.1 |  | 100 | 0 | 0 | 0 | 1.22 | [8 empty] | 1471 | 147 | 1.18 |  | 0.1 | 2 | 2018.5 |  | 123.3 |  | 1.559 |  | 49988 | 4.698866 | [220 empty] | SparPreg UC600, 600 gsm | 0 | 0 |  | 1004 | Not Specified |  |  |  |  | 125 | 125 | [0]2 | Carbon prepreg | prepreg | SparPreg | 0
SNL/MSU/DOE | Carbon prepreg[0]2 | 0/0 | EP | UNK | UNK | 56.1 |  | 100 | 0 | 0 | 0 | 1.22 | [8 empty] | 1526 | 153 | 1.26 |  | 0.1 | 2 | 2018.5 |  | 123.3 |  | 1.559 |  | 78121 | 4.892768 | [220 empty] | SparPreg UC600, 600 gsm | 0 | 0 |  | 1005 | Not Specified |  |  |  |  | 121 | 121 | [0]2 | Carbon prepreg | prepreg | SparPreg | 0
SNL/MSU/DOE | Carbon prepreg[0]2 | 0/0 | EP | UNK | UNK | 56.1 |  | 100 | 0 | 0 | 0 | 1.22 | [8 empty] | 1500 | 150 | 1.25 |  | 0.1 | 2 | 2018.5 |  | 123.3 |  | 1.559 |  | 189464 | 5.277527 | [220 empty] | SparPreg UC600, 600 gsm | 0 | 0 |  | 1007 | Not Specified |  |  |  |  | 119 | 119 | [0]2 | Carbon prepreg | prepreg | SparPreg | 0
SNL/MSU/DOE | Carbon prepreg[0]2 | 0/0 | EP | UNK | UNK | 56.1 |  | 100 | 0 | 0 | 0 | 1.22 | [8 empty] | 1569 | 157 | 1.22 |  | 0.1 | 2 | 2018.5 |  | 123.3 |  | 1.559 |  | 284649 | 5.45431 | [220 empty] | SparPreg UC600, 600 gsm | 0 | 0 |  | 1008 | Not Specified |  |  |  |  | 121 | 121 | [0]2 | Carbon prepreg | prepreg | SparPreg | 0
SNL/MSU/DOE | Carbon prepreg[0]2 | 0/0 | EP | UNK | UNK | 56.1 |  | 100 | 0 | 0 | 0 | 1.22 | [8 empty] | 1500 | 150 | 1.24 |  | 0.1 | 2 | 2018.5 |  | 123.3 |  | 1.559 |  | 43166 | 4.635142 | [220 empty] | SparPreg UC600, 600 gsm | 0 | 0 |  | 1009 | Not Specified |  |  |  |  | 119 | 119 | [0]2 | Carbon prepreg | prepreg | SparPreg | 0
SNL/MSU/DOE | Carbon prepreg[0]2 | 0/0 | EP | UNK | UNK | 56.1 |  | 100 | 0 | 0 | 0 | 1.22 | [8 empty] | 1568 | 157 | 1.25 |  | 0.1 | 2 | 2018.5 |  | 123.3 |  | 1.559 |  | 18773 | 4.273534 | [220 empty] | SparPreg UC600, 600 gsm | 0 | 0 |  | 1010 | Not Specified |  |  |  |  | 120 | 120 | [0]2 | Carbon prepreg | prepreg | SparPreg | 0
SNL/MSU/DOE | Carbon prepreg[0]2 | 0/0 | EP | UNK | UNK | 56.8 |  | 100 | 0 | 0 | 0 | 1.24 | [8 empty] | 1764 | 176 | 1.43 |  | 0.1 | 1 | 2018.5 |  | 123.3 |  | 1.559 |  | 286 | 2.456366 | [220 empty] | SparPreg UC600, 600 gsm | 0 | 0 |  | 1012 | Not Specified |  |  |  |  | 119 | 119 | [0]2 | Carbon prepreg | prepreg | SparPreg | 0
SNL/MSU/DOE | Carbon prepreg[0]2 | 0/0 | EP | UNK | UNK | 56.1 |  | 100 | 0 | 0 | 0 | 1.22 | [8 empty] | 1894 | 189 | 1.51 |  | 0.1 | 1 | 2018.5 |  | 123.3 |  | 1.559 |  | 78 | 1.892095 | [220 empty] | SparPreg UC600, 600 gsm | 0 | 0 |  | 1013 | Not Specified |  |  |  |  | 123 | 123 | [0]2 | Carbon prepreg | prepreg | SparPreg | 0
SNL/MSU/DOE | Carbon prepreg[0]2 | 0/0 | EP | UNK | UNK | 56.8 |  | 100 | 0 | 0 | 0 | 1.24 | [8 empty] | 1800 | 180 | 1.43 |  | 0.1 | 1 | 2018.5 |  | 123.3 |  | 1.559 |  | 185 | 2.267172 | [220 empty] | SparPreg UC600, 600 gsm | 0 | 0 |  | 1014 | Not Specified |  |  |  |  | 126 | 126 | [0]2 | Carbon prepreg | prepreg | SparPreg | 0
SNL/MSU/DOE | Carbon prepreg[0]2 | 0/0 | EP | UNK | UNK | 56.8 |  | 100 | 0 | 0 | 0 | 1.24 | [8 empty] | 1799 | 180 | 1.43 |  | 0.1 | 1 | 2018.5 |  | 123.3 |  | 1.559 |  | 126 | 2.100371 | [220 empty] | SparPreg UC600, 600 gsm | 0 | 0 |  | 1015 | Not Specified |  |  |  |  | 118 | 118 | [0]2 | Carbon prepreg | prepreg | SparPreg | 0
SNL/MSU/DOE | Carbon prepreg[0]2 | 0/0 | EP | UNK | UNK | 56.1 |  | 100 | 0 | 0 | 0 | 1.22 | [8 empty] | 1758 | 176 | 1.42 |  | 0.1 | 1 | 2018.5 |  | 123.3 |  | 1.559 |  | 670 | 2.826075 | [220 empty] | SparPreg UC600, 600 gsm | 0 | 0 |  | 1016 | Not Specified |  |  |  |  | 121 | 121 | [0]2 | Carbon prepreg | prepreg | SparPreg | 0
SNL/MSU/DOE | Carbon prepreg[0]2 | 0/0 | EP | UNK | UNK | 56.8 |  | 100 | 0 | 0 | 0 | 1.24 | [8 empty] | 1765 | 177 | 1.41 |  | 0.1 | 1 | 2018.5 |  | 123.3 |  | 1.559 |  | 1606 | 3.205746 | [220 empty] | SparPreg UC600, 600 gsm | 0 | 0 |  | 1017 | Not Specified |  |  |  |  | 121 | 121 | [0]2 | Carbon prepreg | prepreg | SparPreg | 0
SNL/MSU/DOE | Carbon prepreg[0]2 | 0/0 | EP | UNK | UNK | 58.2 |  | 100 | 0 | 0 | 0 | 1.27 | [8 empty] | 1586 | 159 | 1.3 |  | 0.1 | 3 | 2018.5 |  | 123.3 |  | 1.559 |  | 9698 | 3.986682 | [220 empty] | SparPreg UC600, 600 gsm | 0 | 0 |  | 1018 | Not Specified |  |  |  |  | 121 | 121 | [0]2 | Carbon prepreg | prepreg | SparPreg | 0
SNL/MSU/DOE | Carbon prepreg[0]2 | 0/0 | EP | UNK | UNK | 56.8 |  | 100 | 0 | 0 | 0 | 1.24 | [8 empty] | 1627 | 163 | 1.32 |  | 0.1 | 3 | 2018.5 |  | 123.3 |  | 1.559 |  | 635444 | 5.803077 | [220 empty] | SparPreg UC600, 600 gsm | 0 | 0 |  | 1019 | Not Specified |  |  |  |  | 120 | 120 | [0]2 | Carbon prepreg | prepreg | SparPreg | 0
SNL/MSU/DOE | Carbon prepreg[0]2 | 0/0 | EP | UNK | UNK | 56.8 |  | 100 | 0 | 0 | 0 | 1.24 | [8 empty] | 1627 | 163 | 1.32 |  | 0.1 | 3 | 2018.5 |  | 123.3 |  | 1.559 |  | 54078 | 4.733021 | [220 empty] | SparPreg UC600, 600 gsm | 0 | 0 |  | 1020 | Not Specified |  |  |  |  | 121 | 121 | [0]2 | Carbon prepreg | prepreg | SparPreg | 0
SNL/MSU/DOE | Carbon prepreg[0]2 | 0/0 | EP | UNK | UNK | 56.1 |  | 100 | 0 | 0 | 0 | 1.22 | [8 empty] | 1654 | 165 | 1.32 |  | 0.1 | 3 | 2018.5 |  | 123.3 |  | 1.559 |  | 3822 | 3.582291 | [220 empty] | SparPreg UC600, 600 gsm | 0 | 0 |  | 1210 | Not Specified |  |  |  |  | 126 | 126 | [0]2 | Carbon prepreg | prepreg | SparPreg | 0
SNL/MSU/DOE | Carbon prepreg[0]2 | 0/0 | EP | UNK | UNK | 56.1 |  | 100 | 0 | 0 | 0 | 1.22 | [8 empty] | 1617 | 162 | 1.27 |  | 0.1 | 2 | 2018.5 |  | 123.3 |  | 1.559 |  | 1352 | 3.130977 | [220 empty] | SparPreg UC600, 600 gsm | 0 | 0 |  | 1211 | Not Specified |  |  |  |  | 123 | 123 | [0]2 | Carbon prepreg | prepreg | SparPreg | 0
SNL/MSU/DOE | Carbon prepreg[0]2 | 0/0 | EP | UNK | UNK | 56.8 |  | 100 | 0 | 0 | 0 | 1.24 | [8 empty] | 1626 | 163 | 1.3 |  | 0.1 | 1 | 2018.5 |  | 123.3 |  | 1.559 |  | 256 | 2.40824 | [220 empty] | SparPreg UC600, 600 gsm | 0 | 0 |  | 1212 | Not Specified |  |  |  |  | 124 | 124 | [0]2 | Carbon prepreg | prepreg | SparPreg | 0
SNL/MSU/DOE | Carbon prepreg[0]2 | 0/0 | EP | UNK | UNK | 56.1 |  | 100 | 0 | 0 | 0 | 1.22 | [8 empty] | 1550 | 155 | 1.21 |  | 0.1 | 3 | 2018.5 |  | 123.3 |  | 1.559 |  | 379612 | 5.57934 | [220 empty] | SparPreg UC600, 600 gsm | 0 | 0 |  | 1213 | Not Specified |  |  |  |  | 125 | 125 | [0]2 | Carbon prepreg | prepreg | SparPreg | 0
SNL/MSU/DOE | Carbon prepreg[0]2 | 0/0 | EP | UNK | UNK | 56.1 |  | 100 | 0 | 0 | 0 | 1.22 | [8 empty] | 1551 | 155 | 1.24 |  | 0.1 | 3 | 2018.5 |  | 123.3 |  | 1.559 |  | 12728 | 4.10476 | [220 empty] | SparPreg UC600, 600 gsm | 0 | 0 |  | 1214 | Not Specified |  |  |  |  | 123 | 123 | [0]2 | Carbon prepreg | prepreg | SparPreg | 0
SNL/MSU/DOE | Carbon prepreg[0]2 | 0/0 | EP | UNK | UNK | 58.5 |  | 100 | 0 | 0 | 0 | 1.17 | [8 empty] | 1549 | 155 | 1.23 |  | 0.1 | 3 | 2018.5 |  | 123.3 |  | 1.559 |  | 4573 | 3.660201 | [220 empty] | SparPreg UC600, 600 gsm | 0 | 0 |  | 1215 | Not Specified |  |  |  |  | 123 | 123 | [0]2 | Carbon prepreg | prepreg | SparPreg | 0
SNL/MSU/DOE | Carbon prepreg[0]2 | 0/0 | EP | UNK | UNK | 56.1 |  | 100 | 0 | 0 | 0 | 1.22 | [8 empty] | 1516 | 152 | 1.18 |  | 0.1 | 3 | 2018.5 |  | 123.3 |  | 1.559 |  | 48039 | 4.681594 | [220 empty] | SparPreg UC600, 600 gsm | 0 | 0 |  | 1216 | Not Specified |  |  |  |  | 125 | 125 | [0]2 | Carbon prepreg | prepreg | SparPreg | 0
SNL/MSU/DOE | Carbon prepreg[0]2 | 0/0 | EP | UNK | UNK | 56.8 |  | 100 | 0 | 0 | 0 | 1.24 | [8 empty] | 1522 | 152 | 1.19 |  | 0.1 | 3 | 2018.5 |  | 123.3 |  | 1.559 |  | 12575 | 4.099508 | [220 empty] | SparPreg UC600, 600 gsm | 0 | 0 |  | 1217 | Not Specified |  |  |  |  | 126 | 126 | [0]2 | Carbon prepreg | prepreg | SparPreg | 0
SNL/MSU/DOE | Carbon prepreg[0]2 | 0/0 | EP | UNK | UNK | 56.1 |  | 100 | 0 | 0 | 0 | 1.22 | [8 empty] | 1516 | 152 | 1.18 |  | 0.1 | 3 | 2018.5 |  | 123.3 |  | 1.559 |  | 5463 | 3.737431 | [220 empty] | SparPreg UC600, 600 gsm | 0 | 0 |  | 1218 | Not Specified |  |  |  |  | 125 | 125 | [0]2 | Carbon prepreg | prepreg | SparPreg | 0
SNL/MSU/DOE | Carbon prepreg[0]2 | 0/0 | EP | UNK | UNK | 56.1 |  | 100 | 0 | 0 | 0 | 1.22 | [8 empty] | 1447 | 145 | 1.19 |  | 0.1 | 3 | 2018.5 |  | 123.3 |  | 1.559 |  | 14037 | 4.147274 | [220 empty] | SparPreg UC600, 600 gsm | 0 | 0 |  | 1219 | Not Specified |  |  |  |  | 121 | 121 | [0]2 | Carbon prepreg | prepreg | SparPreg | 0
SNL/MSU/DOE | Carbon prepreg[0]2 | 0/0 | EP | UNK | UNK | 56.1 |  | 100 | 0 | 0 | 0 | 1.22 | [8 empty] | 1551 | 155 | 1.16 |  | 0.1 | 3 | 2018.5 |  | 123.3 |  | 1.559 |  | 7548 | 3.877832 | [220 empty] | SparPreg UC600, 600 gsm | 0 | 0 |  | 1220 | Not Specified |  |  |  |  | 123 | 123 | [0]2 | Carbon prepreg | prepreg | SparPreg | 0
SNL/MSU/DOE | Carbon prepreg[0]2 | 0/0 | EP | UNK | UNK | 56.1 |  | 100 | 0 | 0 | 0 | 1.22 | [8 empty] | 1413 | 141 | 1.11 |  | 0.1 | 3 | 2018.5 |  | 123.3 |  | 1.559 |  | 543245 | 5.734996 | [220 empty] | SparPreg UC600, 600 gsm | 0 | 0 |  | 1221 | Not Specified |  |  |  |  | 123 | 123 | [0]2 | Carbon prepreg | prepreg | SparPreg | 0
SNL/MSU/DOE | Carbon prepreg[0]2 | 0/0 | EP | UNK | UNK | 56.1 |  | 100 | 0 | 0 | 0 | 1.22 | [8 empty] | 1412 | 141 | 1.15 |  | 0.1 | 3 | 2018.5 |  | 123.3 |  | 1.559 |  | 76179 | 4.881835 | [220 empty] | SparPreg UC600, 600 gsm | 0 | 0 |  | 1222 | Not Specified |  |  |  |  | 119 | 119 | [0]2 | Carbon prepreg | prepreg | SparPreg | 0
SNL/MSU/DOE | Carbon prepreg[0]2 | 0/0 | EP | UNK | UNK | 56.1 |  | 100 | 0 | 0 | 0 | 1.22 | [8 empty] | 1413 | 141 | 1.12 |  | 0.1 | 3 | 2018.5 |  | 123.3 |  | 1.559 |  | 965121 | 5.984582 | [220 empty] | SparPreg UC600, 600 gsm | 0 | 0 |  | 1223 | Not Specified |  |  |  |  | 122 | 122 | [0]2 | Carbon prepreg | prepreg | SparPreg | 0
SNL/MSU/DOE | Carbon prepreg[0]2 | 0/0 | EP | UNK | UNK | 56.4 |  | 100 | 0 | 0 | 0 | 1.23 | [8 empty] | 1482 | 148 | 1.21 |  | 0.1 | 3 | 2018.5 |  | 123.3 |  | 1.559 |  | 93711 | 4.971791 | [220 empty] | SparPreg UC600, 600 gsm | 0 | 0 |  | 1224 | Not Specified |  |  |  |  | 121 | 121 | [0]2 | Carbon prepreg | prepreg | SparPreg | 0
SNL/MSU/DOE | Carbon prepreg[0]2 | 0/0 | EP | UNK | UNK | 56.1 |  | 100 | 0 | 0 | 0 | 1.22 | [8 empty] | 1654 | 165 | 1.37 |  | 0.1 | 1 | 2018.5 |  | 123.3 |  | 1.559 |  | 3741 | 3.572988 | [220 empty] | SparPreg UC600, 600 gsm | 0 | 0 |  | 1225 | Not Specified |  |  |  |  | 121 | 121 | [0]2 | Carbon prepreg | prepreg | SparPreg | 0
SNL/MSU/DOE | Carbon prepreg[0]2 | 0/0 | EP | UNK | UNK | 56.1 |  | 100 | 0 | 0 | 0 | 1.22 | [8 empty] | 1653 | 165 | 1.39 |  | 0.1 | 1 | 2018.5 |  | 123.3 |  | 1.559 |  | 629 | 2.798651 | [220 empty] | SparPreg UC600, 600 gsm | 0 | 0 |  | 1226 | Not Specified |  |  |  |  | 121 | 121 | [0]2 | Carbon prepreg | prepreg | SparPreg | 0
SNL/MSU/DOE | Carbon prepreg[0]2 | 0/0 | EP | UNK | UNK | 56.1 |  | 100 | 0 | 0 | 0 | 1.22 | [8 empty] | 1620 | 162 | 1.22 |  | 0.1 | 1 | 2018.5 |  | 123.3 |  | 1.559 |  | 17144 | 4.234112 | [220 empty] | SparPreg UC600, 600 gsm | 0 | 0 |  | 1227 | Not Specified |  |  |  |  | 126 | 126 | [0]2 | Carbon prepreg | prepreg | SparPreg | 0
SNL/MSU/DOE | Carbon prepreg[0]2 | 0/0 | EP | UNK | UNK | 56.1 |  | 100 | 0 | 0 | 0 | 1.22 | [8 empty] | 1483 | 148 | 1.16 |  | 0.1 | 3 | 2018.5 |  | 123.3 |  | 1.559 |  | 1541251 | 6.187873 | [220 empty] | SparPreg UC600, 600 gsm | 0 | 0 |  | 1228 | Not Specified |  |  |  |  | 125 | 125 | [0]2 | Carbon prepreg | prepreg | SparPreg | 0
SNL/MSU/DOE | Carbon prepreg[90/0]2S | 90/0/90/0/0/90/0/90 | EP | UNK | UNK | 55.9 |  | 50 | 0 | 50 | 0 | 4.57 | [8 empty] | -55.2 | -552 |  |  | 10 | 2 |  | -630.875 |  | 61.67 |  | -1.11 | 896270 | 5.952439 | [220 empty] | SparPreg UC600, 600 gsm | 0 | SparPreg UC600, 600 gsm |  | LC1D | Not Specified | [6 empty] | [90/0]2S | Carbon prepreg | Prepreg | SparPreg | 0
SNL/MSU/DOE | Carbon prepreg[90/0]2S | 90/0/90/0/0/90/0/90 | EP | UNK | UNK | 55.8 |  | 50 | 0 | 50 | 0 | 4.56 | [8 empty] | -58.6 | -586 |  |  | 10 | 2 |  | -630.875 |  | 61.67 |  | -1.11 | 1780 | 3.25042 | [220 empty] | SparPreg UC600, 600 gsm | 0 | SparPreg UC600, 600 gsm |  | LC11D | Not Specified | [6 empty] | [90/0]2S | Carbon prepreg | Prepreg | SparPreg | 0
SNL/MSU/DOE | Carbon prepreg[90/0]2S | 90/0/90/0/0/90/0/90 | EP | UNK | UNK | 55.7 |  | 50 | 0 | 50 | 0 | 4.55 | [8 empty] | -58.6 | -586 |  |  | 10 | 1 |  | -630.875 |  | 61.67 |  | -1.11 | 608921 | 5.784561 | [220 empty] | SparPreg UC600, 600 gsm | 0 | SparPreg UC600, 600 gsm |  | LC9D | Not Specified | [6 empty] | [90/0]2S | Carbon prepreg | Prepreg | SparPreg | 0
SNL/MSU/DOE | Carbon prepreg[90/0]2S | 90/0/90/0/0/90/0/90 | EP | UNK | UNK | 55.3 |  | 50 | 0 | 50 | 0 | 4.64 | [8 empty] | -58.6 | -586 |  |  | 10 | 2 |  | -630.875 |  | 61.67 |  | -1.11 | 1301 | 3.114277 | [220 empty] | SparPreg UC600, 600 gsm | 0 | SparPreg UC600, 600 gsm |  | LC10D | Not Specified | [6 empty] | [90/0]2S | Carbon prepreg | Prepreg | SparPreg | 0
SNL/MSU/DOE | Carbon prepreg[90/0]2S | 90/0/90/0/0/90/0/90 | EP | UNK | UNK | 55.1 |  | 50 | 0 | 50 | 0 | 4.65 | [8 empty] | -58.6 | -586 |  |  | 10 | 2 |  | -630.875 |  | 61.67 |  | -1.11 | 962124 | 5.983231 | [220 empty] | SparPreg UC600, 600 gsm | 0 | SparPreg UC600, 600 gsm |  | LC11D | Not Specified | [6 empty] | [90/0]2S | Carbon prepreg | Prepreg | SparPreg | 0
SNL/MSU/DOE | Carbon prepreg[90/0]2S | 90/0/90/0/0/90/0/90 | EP | UNK | UNK | 55.4 |  | 50 | 0 | 50 | 0 | 4.53 | [8 empty] | -62.1 | -621 |  |  | 10 | 2 |  | -630.875 |  | 61.67 |  | -1.11 | 20512 | 4.312008 | [220 empty] | SparPreg UC600, 600 gsm | 0 | SparPreg UC600, 600 gsm |  | LC12D | Not Specified | [6 empty] | [90/0]2S | Carbon prepreg | Prepreg | SparPreg | 0
SNL/MSU/DOE | Carbon prepreg[90/0]2S | 90/0/90/0/0/90/0/90 | EP | UNK | UNK | 55.1 |  | 50 | 0 | 50 | 0 | 4.65 | [8 empty] | -65.5 | -655 |  |  | 10 | 1 |  | -630.875 |  | 61.67 |  | -1.11 | 426 | 2.62941 | [220 empty] | SparPreg UC600, 600 gsm | 0 | SparPreg UC600, 600 gsm |  | LC14D | Not Specified | [6 empty] | [90/0]2S | Carbon prepreg | Prepreg | SparPreg | 0
SNL/MSU/DOE | Carbon prepreg[90/0]2S | 90/0/90/0/0/90/0/90 | EP | UNK | UNK | 54.4 |  | 50 | 0 | 50 | 0 | 4.45 | [8 empty] | -65.5 | -655 |  |  | 10 | 1 |  | -630.875 |  | 61.67 |  | -1.11 | 4 | 0.60206 | [220 empty] | SparPreg UC600, 600 gsm | 0 | SparPreg UC600, 600 gsm |  | LC15D | Not Specified | [6 empty] | [90/0]2S | Carbon prepreg | Prepreg | SparPreg | 0
SNL/MSU/DOE | Carbon prepreg[90/0]2S | 90/0/90/0/0/90/0/90 | EP | UNK | UNK | 55.3 |  | 50 | 0 | 50 | 0 | 4.52 | [8 empty] | -64.8 | -648 |  |  | 10 | 1 |  | -630.875 |  | 61.67 |  | -1.11 | 14 | 1.146128 | [220 empty] | SparPreg UC600, 600 gsm | 0 | SparPreg UC600, 600 gsm |  | LC22D | Not Specified | [6 empty] | [90/0]2S | Carbon prepreg | Prepreg | SparPreg | 0
SNL/MSU/DOE | Carbon prepreg[90/0]2S | 90/0/90/0/0/90/0/90 | EP | UNK | UNK | 54.8 |  | 50 | 0 | 50 | 0 | 4.48 | [8 empty] | -64.1 | -641 |  |  | 10 | 1 |  | -630.875 |  | 61.67 |  | -1.11 | 2 | 0.30103 | [220 empty] | SparPreg UC600, 600 gsm | 0 | SparPreg UC600, 600 gsm |  | LC21D | Not Specified | [6 empty] | [90/0]2S | Carbon prepreg | Prepreg | SparPreg | 0
SNL/MSU/DOE | Carbon prepreg[90/0]2S | 90/0/90/0/0/90/0/90 | EP | UNK | UNK | 55.7 |  | 50 | 0 | 50 | 0 | 4.55 | [8 empty] | -63.4 | -634 |  |  | 10 | 1 |  | -630.875 |  | 61.67 |  | -1.11 | 1181 | 3.07225 | [220 empty] | SparPreg UC600, 600 gsm | 0 | SparPreg UC600, 600 gsm |  | LC20D | Not Specified | [6 empty] | [90/0]2S | Carbon prepreg | Prepreg | SparPreg | 0
SNL/MSU/DOE | Carbon prepreg[90/0]2S | 90/0/90/0/0/90/0/90 | EP | UNK | UNK | 55.7 |  | 50 | 0 | 50 | 0 | 4.55 | [8 empty] | -63.4 | -634 |  |  | 10 | 1 |  | -630.875 |  | 61.67 |  | -1.11 | 5 | 0.69897 | [220 empty] | SparPreg UC600, 600 gsm | 0 | SparPreg UC600, 600 gsm |  | LC19D | Not Specified | [6 empty] | [90/0]2S | Carbon prepreg | Prepreg | SparPreg | 0
SNL/MSU/DOE | Carbon prepreg[90/0]2S | 90/0/90/0/0/90/0/90 | EP | UNK | UNK | 55.7 |  | 50 | 0 | 50 | 0 | 4.55 | [8 empty] | -63.4 | -634 |  |  | 10 | 1 |  | -630.875 |  | 61.67 |  | -1.11 | 2 | 0.30103 | [220 empty] | SparPreg UC600, 600 gsm | 0 | SparPreg UC600, 600 gsm |  | LC18D | Not Specified | [6 empty] | [90/0]2S | Carbon prepreg | Prepreg | SparPreg | 0
SNL/MSU/DOE | Carbon prepreg[90/0]2S | 90/0/90/0/0/90/0/90 | EP | UNK | UNK | 55.7 |  | 50 | 0 | 50 | 0 | 4.6 | [8 empty] | -62.1 | -621 |  |  | 10 | 1 |  | -630.875 |  | 61.67 |  | -1.11 | 90908 | 4.958602 | [220 empty] | SparPreg UC600, 600 gsm | 0 | SparPreg UC600, 600 gsm |  | LC17D | Not Specified | [6 empty] | [90/0]2S | Carbon prepreg | Prepreg | SparPreg | 0
SNL/MSU/DOE | Carbon prepreg[90/0]2S | 90/0/90/0/0/90/0/90 | EP | UNK | UNK | 55.7 |  | 50 | 0 | 50 | 0 | 4.6 | [8 empty] | -58.6 | -586 |  |  | 10 | 1 |  | -630.875 |  | 61.67 |  | -1.11 | 33614 | 4.52652 | [220 empty] | SparPreg UC600, 600 gsm | 0 | SparPreg UC600, 600 gsm |  | LC6W | Not Specified | [6 empty] | [90/0]2S | Carbon prepreg | Prepreg | SparPreg | 0
SNL/MSU/DOE | Carbon prepreg[90/0]2S | 90/0/90/0/0/90/0/90 | EP | UNK | UNK | 54.4 |  | 50 | 0 | 50 | 0 | 4.71 | [8 empty] | -58.6 | -586 |  |  | 10 | 1 |  | -630.875 |  | 61.67 |  | -1.11 | 492 | 2.691965 | [220 empty] | SparPreg UC600, 600 gsm | 0 | SparPreg UC600, 600 gsm |  | LC7W | Not Specified | [6 empty] | [90/0]2S | Carbon prepreg | Prepreg | SparPreg | 0
SNL/MSU/DOE | Carbon prepreg[90/0]2S | 90/0/90/0/0/90/0/90 | EP | UNK | UNK | 56 |  | 50 | 0 | 50 | 0 | 4.58 | [8 empty] | -58.6 | -586 |  |  | 10 | 1 |  | -630.875 |  | 61.67 |  | -1.11 | 934 | 2.970347 | [220 empty] | SparPreg UC600, 600 gsm | 0 | SparPreg UC600, 600 gsm |  | LC8W | Not Specified | [6 empty] | [90/0]2S | Carbon prepreg | Prepreg | SparPreg | 0
SNL/MSU/DOE | Carbon prepreg[90/0]2S | 90/0/90/0/0/90/0/90 | EP | UNK | UNK | 55.3 |  | 50 | 0 | 50 | 0 | 4.64 | [8 empty] | -57.2 | -572 |  |  | 10 | 1 |  | -630.875 |  | 61.67 |  | -1.11 | 1201 | 3.079543 | [220 empty] | SparPreg UC600, 600 gsm | 0 | SparPreg UC600, 600 gsm |  | LC9W | Not Specified | [6 empty] | [90/0]2S | Carbon prepreg | Prepreg | SparPreg | 0
SNL/MSU/DOE | Carbon prepreg[90/0]2S | 90/0/90/0/0/90/0/90 | EP | UNK | UNK | 54.1 |  | 50 | 0 | 50 | 0 | 4.74 | [8 empty] | -55.2 | -552 |  |  | 10 | 2 |  | -630.875 |  | 61.67 |  | -1.11 | 8056 | 3.906119 | [220 empty] | SparPreg UC600, 600 gsm | 0 | SparPreg UC600, 600 gsm |  | LC10W | Not Specified | [6 empty] | [90/0]2S | Carbon prepreg | Prepreg | SparPreg | 0
SNL/MSU/DOE | Carbon prepreg[90/0]2S | 90/0/90/0/0/90/0/90 | EP | UNK | UNK | 54.3 |  | 50 | 0 | 50 | 0 | 4.72 | [8 empty] | -64.1 | -641 |  |  | 10 | 1 |  | -630.875 |  | 61.67 |  | -1.11 | 3 | 0.4771213 | [220 empty] | SparPreg UC600, 600 gsm | 0 | SparPreg UC600, 600 gsm |  | LC11W | Not Specified | [6 empty] | [90/0]2S | Carbon prepreg | Prepreg | SparPreg | 0
SNL/MSU/DOE | Carbon prepreg[90/0]2S | 90/0/90/0/0/90/0/90 | EP | UNK | UNK | 55.3 |  | 50 | 0 | 50 | 0 | 4.52 | [8 empty] | -62.1 | -621 |  |  | 10 | 1 |  | -630.875 |  | 61.67 |  | -1.11 | 2 | 0.30103 | [220 empty] | SparPreg UC600, 600 gsm | 0 | SparPreg UC600, 600 gsm |  | LC12W | Not Specified | [6 empty] | [90/0]2S | Carbon prepreg | Prepreg | SparPreg | 0
SNL/MSU/DOE | Carbon prepreg[90/0]2S | 90/0/90/0/0/90/0/90 | EP | UNK | UNK | 55.5 |  | 50 | 0 | 50 | 0 | 4.62 | [8 empty] | -58.6 | -586 |  |  | 10 | 1 |  | -630.875 |  | 61.67 |  | -1.11 | 1254 | 3.098298 | [220 empty] | SparPreg UC600, 600 gsm | 0 | SparPreg UC600, 600 gsm |  | LC13W | Not Specified | [6 empty] | [90/0]2S | Carbon prepreg | Prepreg | SparPreg | 0
SNL/MSU/DOE | Carbon prepreg[90/0]2S | 90/0/90/0/0/90/0/90 | EP | UNK | UNK | 55 |  | 50 | 0 | 50 | 0 | 4.66 | [8 empty] | -58.6 | -586 |  |  | 10 | 2 |  | -630.875 |  | 61.67 |  | -1.11 | 236909 | 5.374582 | [220 empty] | SparPreg UC600, 600 gsm | 0 | SparPreg UC600, 600 gsm |  | LC14W | Not Specified | [6 empty] | [90/0]2S | Carbon prepreg | Prepreg | SparPreg | 0
SNL/MSU/DOE | Carbon prepreg[90/0]2S | 90/0/90/0/0/90/0/90 | EP | UNK | UNK | 56 |  | 50 | 0 | 50 | 0 | 4.58 | [8 empty] | -58.6 | -586 |  |  | 10 | 2 |  | -630.875 |  | 61.67 |  | -1.11 | 6972 | 3.843357 | [220 empty] | SparPreg UC600, 600 gsm | 0 | SparPreg UC600, 600 gsm |  | LC15W | Not Specified | [6 empty] | [90/0]2S | Carbon prepreg | Prepreg | SparPreg | 0
SNL/MSU/DOE | Carbon prepreg[90/0]2S | 90/0/90/0/0/90/0/90 | EP | UNK | UNK | 55 |  | 50 | 0 | 50 | 0 | 4.66 | [8 empty] | -57.2 | -572 |  |  | 10 | 2 |  | -630.875 |  | 61.67 |  | -1.11 | 3352 | 3.525304 | [220 empty] | SparPreg UC600, 600 gsm | 0 | SparPreg UC600, 600 gsm |  | LC16W | Not Specified | [6 empty] | [90/0]2S | Carbon prepreg | Prepreg | SparPreg | 0
SNL/MSU/DOE | Carbon prepreg[90/0]2S | 90/0/90/0/0/90/0/90 | EP | UNK | UNK | 55.4 |  | 50 | 0 | 50 | 0 | 4.53 | [8 empty] | -55.2 | -552 |  |  | 10 | 2 |  | -630.875 |  | 61.67 |  | -1.11 | 260626 | 5.416018 | [220 empty] | SparPreg UC600, 600 gsm | 0 | SparPreg UC600, 600 gsm |  | LC17W | Not Specified | [6 empty] | [90/0]2S | Carbon prepreg | Prepreg | SparPreg | 0
SNL/MSU/DOE | Carbon prepreg[90/0]2S | 90/0/90/0/0/90/0/90 | EP | UNK | UNK | 55.5 |  | 50 | 0 | 50 | 0 | 4.62 | [8 empty] | -55.2 | -552 |  |  | 10 | 2 |  | -630.875 |  | 61.67 |  | -1.11 | 12101 | 4.082821 | [220 empty] | SparPreg UC600, 600 gsm | 0 | SparPreg UC600, 600 gsm |  | LC18W | Not Specified | [6 empty] | [90/0]2S | Carbon prepreg | Prepreg | SparPreg | 0
SNL/MSU/DOE | Carbon prepreg[90/0]2S | 90/0/90/0/0/90/0/90 | EP | UNK | UNK | 56 |  | 50 | 0 | 50 | 0 | 4.58 | [8 empty] | -55.2 | -552 |  |  | 10 | 2 |  | -630.875 |  | 61.67 |  | -1.11 | 742 | 2.870404 | [220 empty] | SparPreg UC600, 600 gsm | 0 | SparPreg UC600, 600 gsm |  | LC19W | Not Specified | [6 empty] | [90/0]2S | Carbon prepreg | Prepreg | SparPreg | 0
SNL/MSU/DOE | Carbon prepreg[90/0]2S | 90/0/90/0/0/90/0/90 | EP | UNK | UNK | 56 |  | 50 | 0 | 50 | 0 | 4.58 | [8 empty] | -62.1 | -621 |  |  | 10 | 1 |  | -630.875 |  | 61.67 |  | -1.11 | 8 | 0.90309 | [220 empty] | SparPreg UC600, 600 gsm | 0 | SparPreg UC600, 600 gsm |  | LC20W | Not Specified | [6 empty] | [90/0]2S | Carbon prepreg | Prepreg | SparPreg | 0
SNL/MSU/DOE | Carbon prepreg[90/0]2S | 90/0/90/0/0/90/0/90 | EP | UNK | UNK | 55.3 |  | 50 | 0 | 50 | 0 | 4.64 | [8 empty] | -55.2 | -552 |  |  | 10 | 2 |  | -630.875 |  | 61.67 |  | -1.11 | 83220 | 4.920228 | [220 empty] | SparPreg UC600, 600 gsm | 0 | SparPreg UC600, 600 gsm |  | LC21W | Not Specified | [6 empty] | [90/0]2S | Carbon prepreg | Prepreg | SparPreg | 0
SNL/MSU/DOE | Carbon prepreg[±45/[0]2/±45] | 45/-45/0/0/45/-45 | EP | UNK | UNK | 55.9 |  | 50 | 50 | 0 | 0 | 2.06 | [8 empty] | 1034 | 103 | 1.24 |  | 0.1 | 1 | 1189.889 |  | 76.64444 |  | 1.45 |  | 17589 | 4.245241 | [220 empty] | SparPreg UC600, 600 gsm | Sprint XE600 @ ±45º | 0 |  | E6 | Not Specified |  |  |  |  | 81 | 81 | [±45/[0]2/±45] | Carbon prepreg | Prepreg | SparPreg | 0
SNL/MSU/DOE | Carbon prepreg[±45/[0]2/±45] | 45/-45/0/0/45/-45 | EP | UNK | UNK | 57.3 |  | 50 | 50 | 0 | 0 | 2.01 | [8 empty] | 1000 | 100 | 1.32 |  | 0.1 | 1 | 1189.889 |  | 76.64444 |  | 1.45 |  | 6622 | 3.820989 | [220 empty] | SparPreg UC600, 600 gsm | Sprint XE600 @ ±45º | 0 |  | E7 | Not Specified |  |  |  |  | 74.5 | 74.5 | [±45/[0]2/±45] | Carbon prepreg | Prepreg | SparPreg | 0
SNL/MSU/DOE | Carbon prepreg[±45/[0]2/±45] | 45/-45/0/0/45/-45 | EP | UNK | UNK | 55.9 |  | 50 | 50 | 0 | 0 | 2.06 | [8 empty] | 1000 | 100 | 1.22 |  | 0.1 | 1.3 | 1189.889 |  | 76.64444 |  | 1.45 |  | 167138 | 5.223075 | [220 empty] | SparPreg UC600, 600 gsm | Sprint XE600 @ ±45º | 0 |  | E10 | Not Specified |  |  |  |  | 79.9 | 79.9 | [±45/[0]2/±45] | Carbon prepreg | Prepreg | SparPreg | 0
SNL/MSU/DOE | Carbon prepreg[±45/[0]2/±45] | 45/-45/0/0/45/-45 | EP | UNK | UNK | 55.9 |  | 50 | 50 | 0 | 0 | 2.06 | [8 empty] | 1000 | 100 | 1.27 |  | 0.1 | 1.3 | 1189.889 |  | 76.64444 |  | 1.45 |  | 88162 | 4.945281 | [220 empty] | SparPreg UC600, 600 gsm | Sprint XE600 @ ±45º | 0 |  | E11 | Not Specified |  |  |  |  | 75.2 | 75.2 | [±45/[0]2/±45] | Carbon prepreg | Prepreg | SparPreg | 0
SNL/MSU/DOE | Carbon prepreg[±45/[0]2/±45] | 45/-45/0/0/45/-45 | EP | UNK | UNK | 57.3 |  | 50 | 50 | 0 | 0 | 2.01 | [8 empty] | 1000 | 100 | 1.18 |  | 0.1 | 1.3 | 1189.889 |  | 76.64444 |  | 1.45 |  | 36064 | 4.557074 | [220 empty] | SparPreg UC600, 600 gsm | Sprint XE600 @ ±45º | 0 |  | E12 | Not Specified |  |  |  |  | 84.8 | 84.8 | [±45/[0]2/±45] | Carbon prepreg | Prepreg | SparPreg | 0
SNL/MSU/DOE | Carbon prepreg[±45/[0]2/±45] | 45/-45/0/0/45/-45 | EP | UNK | UNK | 55.9 |  | 50 | 50 | 0 | 0 | 2.06 | [8 empty] | 965 | 96.5 | 1.09 |  | 0.1 | 1.5 | 1189.889 |  | 76.64444 |  | 1.45 |  | 841538 | 5.925074 | [220 empty] | SparPreg UC600, 600 gsm | Sprint XE600 @ ±45º | 0 |  | E13 | Not Specified |  |  |  |  | 88.2 | 88.2 | [±45/[0]2/±45] | Carbon prepreg | Prepreg | SparPreg | 0
SNL/MSU/DOE | Carbon prepreg[±45/[0]2/±45] | 45/-45/0/0/45/-45 | EP | UNK | UNK | 56.7 |  | 50 | 50 | 0 | 0 | 2.03 | [8 empty] | 1000 | 100 | 1.14 |  | 0.1 | 1.3 | 1189.889 |  | 76.64444 |  | 1.45 |  | 376294 | 5.575527 | [220 empty] | SparPreg UC600, 600 gsm | Sprint XE600 @ ±45º | 0 |  | E14 | Not Specified |  |  |  |  | 86.2 | 86.2 | [±45/[0]2/±45] | Carbon prepreg | Prepreg | SparPreg | 0
SNL/MSU/DOE | Carbon prepreg[±45/[0]2/±45] | 45/-45/0/0/45/-45 | EP | UNK | UNK | 57.3 |  | 50 | 50 | 0 | 0 | 2.01 | [8 empty] | 965 | 96.5 | 1.18 |  | 0.1 | 1.5 | 1189.889 |  | 76.64444 |  | 1.45 |  | 280056 | 5.447245 | [220 empty] | SparPreg UC600, 600 gsm | Sprint XE600 @ ±45º | 0 |  | E15 | Not Specified |  |  |  |  | 81 | 81 | [±45/[0]2/±45] | Carbon prepreg | Prepreg | SparPreg | 0
SNL/MSU/DOE | Carbon prepreg[±45/[0]2/±45] | 45/-45/0/0/45/-45 | EP | UNK | UNK | 54.6 |  | 50 | 50 | 0 | 0 | 2.11 | [8 empty] | 965 | 96.5 | 1.17 |  | 0.1 | 1.5 | 1189.889 |  | 76.64444 |  | 1.45 |  | 127413 | 5.105214 | [220 empty] | SparPreg UC600, 600 gsm | Sprint XE600 @ ±45º | 0 |  | E16 | Not Specified |  |  |  |  | 82.1 | 82.1 | [±45/[0]2/±45] | Carbon prepreg | Prepreg | SparPreg | 0
SNL/MSU/DOE | Carbon prepreg[±45/[0]2/±45] | 45/-45/0/0/45/-45 | EP | UNK | UNK | 56.7 |  | 50 | 50 | 0 | 0 | 2.03 | [8 empty] | 1069 | 107 | 1.29 |  | 0.1 | 0.5 | 1189.889 |  | 76.64444 |  | 1.45 |  | 171 | 2.232996 | [220 empty] | SparPreg UC600, 600 gsm | Sprint XE600 @ ±45º | 0 |  | E17 | Not Specified |  |  |  |  | 82.5 | 82.5 | [±45/[0]2/±45] | Carbon prepreg | Prepreg | SparPreg | 0
SNL/MSU/DOE | Carbon prepreg[±45/[0]2/±45] | 45/-45/0/0/45/-45 | EP | UNK | UNK | 57.3 |  | 50 | 50 | 0 | 0 | 2.01 | [8 empty] | 1051 | 105 | 1.24 |  | 0.1 | 0.5 | 1189.889 |  | 76.64444 |  | 1.45 |  | 10686 | 4.028815 | [220 empty] | SparPreg UC600, 600 gsm | Sprint XE600 @ ±45º | 0 |  | E18 | Not Specified |  |  |  |  | 83.6 | 83.6 | [±45/[0]2/±45] | Carbon prepreg | Prepreg | SparPreg | 0
SNL/MSU/DOE | Carbon prepreg[±45/[0]2/±45] | 45/-45/0/0/45/-45 | EP | UNK | UNK | 56.4 |  | 50 | 50 | 0 | 0 | 2.04 | [8 empty] | 1051 | 105 | 1.3 |  | 0.1 | 0.5 | 1189.889 |  | 76.64444 |  | 1.45 |  | 4248 | 3.628185 | [220 empty] | SparPreg UC600, 600 gsm | Sprint XE600 @ ±45º | 0 |  | E19 | Not Specified |  |  |  |  | 78.7 | 78.7 | [±45/[0]2/±45] | Carbon prepreg | Prepreg | SparPreg | 0
SNL/MSU/DOE | Carbon prepreg[±45/[0]2/±45] | 45/-45/0/0/45/-45 | EP | UNK | UNK | 55.9 |  | 50 | 50 | 0 | 0 | 2.06 | [8 empty] | 948 | 94.8 | 1.07 |  | 0.1 | 3 | 1189.889 |  | 76.64444 |  | 1.45 |  | 1794745 | 6.254003 | [220 empty] | SparPreg UC600, 600 gsm | Sprint XE600 @ ±45º | 0 |  | E20 | Not Specified |  |  |  |  | 81.5 | 81.5 | [±45/[0]2/±45] | Carbon prepreg | Prepreg | SparPreg | 0
SNL/MSU/DOE | Carbon prepreg[±45/[0]2/±45] | 45/-45/0/0/45/-45 | EP | UNK | UNK | 57 |  | 50 | 50 | 0 | 0 | 2.02 | [8 empty] | 1051 | 105 | 1.27 |  | 0.1 | 1 | 1189.889 |  | 76.64444 |  | 1.45 |  | 384 | 2.584331 | [220 empty] | SparPreg UC600, 600 gsm | Sprint XE600 @ ±45º | 0 |  | E21 | Not Specified |  |  |  |  | 82.5 | 82.5 | [±45/[0]2/±45] | Carbon prepreg | Prepreg | SparPreg | 0
SNL/MSU/DOE | Carbon prepreg[±45/[0]2/±45] | 45/-45/0/0/45/-45 | EP | UNK | UNK | 57.3 |  | 50 | 50 | 0 | 0 | 2.01 | [8 empty] | 1051 | 105 | 1.26 |  | 0.1 | 0.5 | 1189.889 |  | 76.64444 |  | 1.45 |  | 64150 | 4.807197 | [220 empty] | SparPreg UC600, 600 gsm | Sprint XE600 @ ±45º | 0 |  | E22 | Not Specified |  |  |  |  | 83.8 | 83.8 | [±45/[0]2/±45] | Carbon prepreg | Prepreg | SparPreg | 0
SNL/MSU/DOE | Carbon prepreg[±45/[0]2/±45] | 45/-45/0/0/45/-45 | EP | UNK | UNK | 57.3 |  | 50 | 50 | 0 | 0 | 2.01 | [8 empty] | 1051 | 105 | 1.32 |  | 0.1 | 0.5 | 1189.889 |  | 76.64444 |  | 1.45 |  | 22624 | 4.354569 | [220 empty] | SparPreg UC600, 600 gsm | Sprint XE600 @ ±45º | 0 |  | E23 | Not Specified |  |  |  |  | 77.4 | 77.4 | [±45/[0]2/±45] | Carbon prepreg | Prepreg | SparPreg | 0
SNL/MSU/DOE | Carbon prepreg[±45/[0]2/±45] | 45/-45/0/0/45/-45 | EP | UNK | UNK | 55.9 |  | 50 | 50 | 0 | 0 | 2.06 | [8 empty] | 965 | 96.5 | 1.14 |  | 0.1 | 1.5 | 1189.889 |  | 76.64444 |  | 1.45 |  | 164465 | 5.216073 | [220 empty] | SparPreg UC600, 600 gsm | Sprint XE600 @ ±45º | 0 |  | E205W | Not Specified |  |  |  |  | 83.8 | 83.8 | [±45/[0]2/±45] | Carbon prepreg | Prepreg | SparPreg | 0
SNL/MSU/DOE | Carbon prepreg[±45/[0]2/±45] | 45/-45/0/0/45/-45 | EP | UNK | UNK | 56.4 |  | 50 | 50 | 0 | 0 | 2.04 | [8 empty] | 965 | 96.5 | 1.11 |  | 0.1 | 1.5 | 1189.889 |  | 76.64444 |  | 1.45 |  | 630711 | 5.79983 | [220 empty] | SparPreg UC600, 600 gsm | Sprint XE600 @ ±45º | 0 |  | E206W | Not Specified |  |  |  |  | 81.8 | 81.8 | [±45/[0]2/±45] | Carbon prepreg | Prepreg | SparPreg | 0
SNL/MSU/DOE | Carbon prepreg[±45/[0]2/±45] | 45/-45/0/0/45/-45 | EP | UNK | UNK | 54.6 |  | 50 | 50 | 0 | 0 | 2.11 | [8 empty] | 965 | 96.5 | 1.16 |  | 0.1 | 1.5 | 1189.889 |  | 76.64444 |  | 1.45 |  | 57801 | 4.761935 | [220 empty] | SparPreg UC600, 600 gsm | Sprint XE600 @ ±45º | 0 |  | E207W | Not Specified |  |  |  |  | 82.3 | 82.3 | [±45/[0]2/±45] | Carbon prepreg | Prepreg | SparPreg | 0
SNL/MSU/DOE | Carbon prepreg[±45/[0]2/±45] | 45/-45/0/0/45/-45 | EP | UNK | UNK | 56.7 |  | 50 | 50 | 0 | 0 | 2.03 | [8 empty] | 965 | 96.5 | 1.1 |  | 0.1 | 1.5 | 1189.889 |  | 76.64444 |  | 1.45 |  | 192999 | 5.285555 | [220 empty] | SparPreg UC600, 600 gsm | Sprint XE600 @ ±45º | 0 |  | E208W | Not Specified |  |  |  |  | 86.5 | 86.5 | [±45/[0]2/±45] | Carbon prepreg | Prepreg | SparPreg | 0
SNL/MSU/DOE | Carbon prepreg[±45/[0]2/±45] | 45/-45/0/0/45/-45 | EP | UNK | UNK | 56.7 |  | 50 | 50 | 0 | 0 | 2.03 | [8 empty] | 1000 | 100 | 1.27 |  | 0.1 | 1.5 | 1189.889 |  | 76.64444 |  | 1.45 |  | 13188 | 4.120179 | [220 empty] | SparPreg UC600, 600 gsm | Sprint XE600 @ ±45º | 0 |  | E209W | Not Specified |  |  |  |  | 78.9 | 78.9 | [±45/[0]2/±45] | Carbon prepreg | Prepreg | SparPreg | 0
SNL/MSU/DOE | Carbon prepreg[±45/[0]2/±45] | 45/-45/0/0/45/-45 | EP | UNK | UNK | 56.4 |  | 50 | 50 | 0 | 0 | 2.04 | [8 empty] | 1000 | 100 | 1.21 |  | 0.1 | 1 | 1189.889 |  | 76.64444 |  | 1.45 |  | 35026 | 4.544391 | [220 empty] | SparPreg UC600, 600 gsm | Sprint XE600 @ ±45º | 0 |  | E210W | Not Specified |  |  |  |  | 81.6 | 81.6 | [±45/[0]2/±45] | Carbon prepreg | Prepreg | SparPreg | 0
SNL/MSU/DOE | Carbon prepreg[±45/[0]2/±45] | 45/-45/0/0/45/-45 | EP | UNK | UNK | 57 |  | 50 | 50 | 0 | 0 | 2.02 | [8 empty] | 1000 | 100 | 1.18 |  | 0.1 | 1 | 1189.889 |  | 76.64444 |  | 1.45 |  | 188064 | 5.274306 | [220 empty] | SparPreg UC600, 600 gsm | Sprint XE600 @ ±45º | 0 |  | E211W | Not Specified |  |  |  |  | 84.1 | 84.1 | [±45/[0]2/±45] | Carbon prepreg | Prepreg | SparPreg | 0
SNL/MSU/DOE | Carbon prepreg[±45/[0]2/±45] | 45/-45/0/0/45/-45 | EP | UNK | UNK | 57 |  | 50 | 50 | 0 | 0 | 2.02 | [8 empty] | 1000 | 100 | 1.25 |  | 0.1 | 1 | 1189.889 |  | 76.64444 |  | 1.45 |  | 9786 | 3.990605 | [220 empty] | SparPreg UC600, 600 gsm | Sprint XE600 @ ±45º | 0 |  | E212W | Not Specified |  |  |  |  | 80 | 80 | [±45/[0]2/±45] | Carbon prepreg | Prepreg | SparPreg | 0
SNL/MSU/DOE | Carbon prepreg[±45/[0]2/±45] | 45/-45/0/0/45/-45 | EP | UNK | UNK | 56.7 |  | 50 | 50 | 0 | 0 | 2.03 | [8 empty] | 1051 | 105 | 1.28 |  | 0.1 | 0.5 | 1189.889 |  | 76.64444 |  | 1.45 |  | 8679 | 3.93847 | [220 empty] | SparPreg UC600, 600 gsm | Sprint XE600 @ ±45º | 0 |  | E213W | Not Specified |  |  |  |  | 82.2 | 82.2 | [±45/[0]2/±45] | Carbon prepreg | Prepreg | SparPreg | 0
SNL/MSU/DOE | Carbon prepreg[±45/[0]2/±45] | 45/-45/0/0/45/-45 | EP | UNK | UNK | 56.7 |  | 50 | 50 | 0 | 0 | 2.03 | [8 empty] | 1051 | 105 | 1.22 |  | 0.1 | 0.5 | 1189.889 |  | 76.64444 |  | 1.45 |  | 22706 | 4.356141 | [220 empty] | SparPreg UC600, 600 gsm | Sprint XE600 @ ±45º | 0 |  | E214W | Not Specified |  |  |  |  | 86.9 | 86.9 | [±45/[0]2/±45] | Carbon prepreg | Prepreg | SparPreg | 0
SNL/MSU/DOE | Carbon prepreg[±45/[0]2/±45] | 45/-45/0/0/45/-45 | EP | UNK | UNK | 56.7 |  | 50 | 50 | 0 | 0 | 2.03 | [8 empty] | 1051 | 105 | 1.31 |  | 0.1 | 0.5 | 1189.889 |  | 76.64444 |  | 1.45 |  | 2364 | 3.373647 | [220 empty] | SparPreg UC600, 600 gsm | Sprint XE600 @ ±45º | 0 |  | E215W | Not Specified |  |  |  |  | 80.3 | 80.3 | [±45/[0]2/±45] | Carbon prepreg | Prepreg | SparPreg | 0
SNL/MSU/DOE | Carbon prepreg[±45/[0]2/±45] | 45/-45/0/0/45/-45 | EP | UNK | UNK | 56.4 |  | 50 | 50 | 0 | 0 | 2.04 | [8 empty] | 1051 | 105 | 1.24 |  | 0.1 | 0.5 | 1189.889 |  | 76.64444 |  | 1.45 |  | 2191 | 3.340642 | [220 empty] | SparPreg UC600, 600 gsm | Sprint XE600 @ ±45º | 0 |  | E216W | Not Specified |  |  |  |  | 84.8 | 84.8 | [±45/[0]2/±45] | Carbon prepreg | Prepreg | SparPreg | 0
SNL/MSU/DOE | UNI-PPG1200-PU[0]6 | 0/0/0/0/0/0 |  | UNK | UNK | 59 |  | 92 | 0 | 8 | 0 | 4.99 | [8 empty] | 414 | -414 | 1.01 | -1.01 | -1 | 1.3 | 1060.2 | -745 | 40.6 | 42.36667 | 2.904 | -1.84 | 10144 | 4.006209 | [220 empty] | PPG-Devold L1200/G50-E07/2026 | 0 | 0 |  | 10501-120 | Not Specified | [6 empty] | [0]6 | UNI-PPG1200-PU | Infused | Bayer | 0
SNL/MSU/DOE | UNI-PPG1200-PU[0]6 | 0/0/0/0/0/0 |  | UNK | UNK | 59 |  | 92 | 0 | 8 | 0 | 4.24 | [8 empty] | 379 | -379 | 0.93 | -0.93 | -1 | 1.5 | 1060.2 | -745 | 40.6 | 42.36667 | 2.904 | -1.84 | 10903 | 4.037546 | [220 empty] | PPG-Devold L1200/G50-E07/2026 | 0 | 0 |  | 10501-113 | Not Specified | [6 empty] | [0]6 | UNI-PPG1200-PU | Infused | Bayer | 0
SNL/MSU/DOE | UNI-PPG1200-PU[0]6 | 0/0/0/0/0/0 |  | UNK | UNK | 59 |  | 92 | 0 | 8 | 0 | 4.05 | [8 empty] | 345 | -345 | 0.84 | -0.84 | -1 | 1.5 | 1060.2 | -745 | 40.6 | 42.36667 | 2.904 | -1.84 | 42852 | 4.631971 | [220 empty] | PPG-Devold L1200/G50-E07/2026 | 0 | 0 |  | 10501-103 | Not Specified | [6 empty] | [0]6 | UNI-PPG1200-PU | Infused | Bayer | 0
SNL/MSU/DOE | UNI-PPG1200-PU[0]6 | 0/0/0/0/0/0 |  | UNK | UNK | 59 |  | 92 | 0 | 8 | 0 | 4.27 | [8 empty] | 345 | -345 | 0.84 | -0.84 | -1 | 1.5 | 1060.2 | -745 | 40.6 | 42.36667 | 2.904 | -1.84 | 27043 | 4.432055 | [220 empty] | PPG-Devold L1200/G50-E07/2026 | 0 | 0 |  | 10501-129 | Not Specified | [6 empty] | [0]6 | UNI-PPG1200-PU | Infused | Bayer | 0
SNL/MSU/DOE | UNI-PPG1200-PU[0]6 | 0/0/0/0/0/0 |  | UNK | UNK | 59 |  | 92 | 0 | 8 | 0 | 4.98 | [8 empty] | 345 | -345 | 0.84 | -0.84 | -1 | 1.3 | 1060.2 | -745 | 40.6 | 42.36667 | 2.904 | -1.84 | 20532 | 4.312431 | [220 empty] | PPG-Devold L1200/G50-E07/2026 | 0 | 0 |  | 10501-108 | Not Specified | [6 empty] | [0]6 | UNI-PPG1200-PU | Infused | Bayer | 0
SNL/MSU/DOE | UNI-PPG1200-PU[0]6 | 0/0/0/0/0/0 |  | UNK | UNK | 59 |  | 92 | 0 | 8 | 0 | 4.14 | [8 empty] | 310 | -310 | 0.76 | -0.76 | -1 | 1.5 | 1060.2 | -745 | 40.6 | 42.36667 | 2.904 | -1.84 | 106485 | 5.027288 | [220 empty] | PPG-Devold L1200/G50-E07/2026 | 0 | 0 |  | 10501-104 | Not Specified | [6 empty] | [0]6 | UNI-PPG1200-PU | Infused | Bayer | 0
SNL/MSU/DOE | UNI-PPG1200-PU[0]6 | 0/0/0/0/0/0 |  | UNK | UNK | 59 |  | 92 | 0 | 8 | 0 | 4.19 | [8 empty] | 241 | -241 | 0.59 | -0.59 | -1 | 1.5 | 1060.2 | -745 | 40.6 | 42.36667 | 2.904 | -1.84 | 1680125 | 6.225342 | [220 empty] | PPG-Devold L1200/G50-E07/2026 | 0 | 0 |  | 10501-102 | Not Specified | [6 empty] | [0]6 | UNI-PPG1200-PU | Infused | Bayer | 0
SNL/MSU/DOE | UNI-PPG1200-PU[0]6 | 0/0/0/0/0/0 |  | UNK | UNK | 59 |  | 92 | 0 | 8 | 0 | 4.94 | [8 empty] | 345 | -345 | 0.84 | -0.84 | -1 | 1.3 | 1060.2 | -745 | 40.6 | 42.36667 | 2.904 | -1.84 | 35832 | 4.554271 | [220 empty] | PPG-Devold L1200/G50-E07/2026 | 0 | 0 |  | 10501-107 | Not Specified | [6 empty] | [0]6 | UNI-PPG1200-PU | Infused | Bayer | 0
SNL/MSU/DOE | UNI-PPG1200-PU[0]6 | 0/0/0/0/0/0 |  | UNK | UNK | 59 |  | 92 | 0 | 8 | 0 | 4.99 | [8 empty] | 345 | -345 | 0.84 | -0.84 | -1 | 1 | 1060.2 | -745 | 40.6 | 42.36667 | 2.904 | -1.84 | 24227 | 4.3843 | [220 empty] | PPG-Devold L1200/G50-E07/2026 | 0 | 0 |  | 10501-121 | Not Specified | [6 empty] | [0]6 | UNI-PPG1200-PU | Infused | Bayer | 0
SNL/MSU/DOE | UNI-PPG1200-PU[0]6 | 0/0/0/0/0/0 |  | UNK | UNK | 59 |  | 92 | 0 | 8 | 0 | 5.02 | [8 empty] | 414 | -414 | 1.01 | -1.01 | -1 | 1 | 1060.2 | -745 | 40.6 | 42.36667 | 2.904 | -1.84 | 7967 | 3.901295 | [220 empty] | PPG-Devold L1200/G50-E07/2026 | 0 | 0 |  | 10501-118 | Not Specified | [6 empty] | [0]6 | UNI-PPG1200-PU | Infused | Bayer | 0
SNL/MSU/DOE | UNI-PPG1200-PU[0]6 | 0/0/0/0/0/0 |  | UNK | UNK | 59 |  | 92 | 0 | 8 | 0 | 4.88 | [8 empty] | 207 | -207 | 0.5 | -0.5 | -1 | 1 | 1060.2 | -745 | 40.6 | 42.36667 | 2.904 | -1.84 | 1057085 | 6.02411 | [220 empty] | PPG-Devold L1200/G50-E07/2026 | 0 | 0 |  | 10501-109 | Not Specified | [6 empty] | [0]6 | UNI-PPG1200-PU | Infused | Bayer | 0
SNL/MSU/DOE | UNI-PPG1200-PU[0]6 | 0/0/0/0/0/0 |  | UNK | UNK | 59 |  | 92 | 0 | 8 | 0 | 4.93 | [8 empty] | 517 | -517 | 1.26 | -1.26 | -1 | 1 | 1060.2 | -745 | 40.6 | 42.36667 | 2.904 | -1.84 | 219 | 2.340444 | [220 empty] | PPG-Devold L1200/G50-E07/2026 | 0 | 0 |  | 10501-151 | Not Specified | [6 empty] | [0]6 | UNI-PPG1200-PU | Infused | Bayer | 0
SNL/MSU/DOE | UNI-PPG1200-PU[0]6 | 0/0/0/0/0/0 |  | UNK | UNK | 59 |  | 92 | 0 | 8 | 0 | 1.68 | [8 empty] | 414 | 41.4 | 1.08 |  | 0.1 | 2 | 1060.2 | -745 | 40.6 | 42.36667 | 2.904 | -1.84 | 310952 | 5.492693 | [220 empty] | PPG-Devold L1200/G50-E07/2026 | 0 | 0 |  | 7504-2-102 | Not Specified |  |  |  |  | 40.5 | 40.5 | [0]6 | UNI-PPG1200-PU | Infused | Bayer | 0
SNL/MSU/DOE | UNI-PPG1200-PU[0]6 | 0/0/0/0/0/0 |  | UNK | UNK | 59 |  | 92 | 0 | 8 | 0 | 1.68 | [8 empty] | 552 | 55.2 | 1.34 |  | 0.1 | 2 | 1060.2 | -745 | 40.6 | 42.36667 | 2.904 | -1.84 | 9204 | 3.963977 | [220 empty] | PPG-Devold L1200/G50-E07/2026 | 0 | 0 |  | 7504-2-110 | Not Specified |  |  |  |  | 40.8 | 40.8 | [0]6 | UNI-PPG1200-PU | Infused | Bayer | 0
SNL/MSU/DOE | UNI-PPG1200-PU[0]6 | 0/0/0/0/0/0 |  | UNK | UNK | 59 |  | 92 | 0 | 8 | 0 | 1.68 | [8 empty] | 552 | 55.2 | 1.36 |  | 0.1 | 2 | 1060.2 | -745 | 40.6 | 42.36667 | 2.904 | -1.84 | 28690 | 4.457731 | [220 empty] | PPG-Devold L1200/G50-E07/2026 | 0 | 0 |  | 7504-2-114 | Not Specified |  |  |  |  | 41.2 | 41.2 | [0]6 | UNI-PPG1200-PU | Infused | Bayer | 0
SNL/MSU/DOE | UNI-PPG1200-PU[0]6 | 0/0/0/0/0/0 |  | UNK | UNK | 59 |  | 92 | 0 | 8 | 0 | 1.68 | [8 empty] | 552 | 55.2 | 1.29 |  | 0.1 | 2 | 1060.2 | -745 | 40.6 | 42.36667 | 2.904 | -1.84 | 23966 | 4.379596 | [220 empty] | PPG-Devold L1200/G50-E07/2026 | 0 | 0 |  | 7504-2-108 | Not Specified |  |  |  |  | 41.5 | 41.5 | [0]6 | UNI-PPG1200-PU | Infused | Bayer | 0
SNL/MSU/DOE | UNI-PPG1200-PU[0]6 | 0/0/0/0/0/0 |  | UNK | UNK | 59 |  | 92 | 0 | 8 | 0 | 1.68 | [8 empty] | 448 | 44.8 | 1.11 |  | 0.1 | 2 | 1060.2 | -745 | 40.6 | 42.36667 | 2.904 | -1.84 | 96223 | 4.983279 | [220 empty] | PPG-Devold L1200/G50-E07/2026 | 0 | 0 |  | 7504-2-102 | Not Specified |  |  |  |  | 40.5 | 40.5 | [0]6 | UNI-PPG1200-PU | Infused | Bayer | 0
SNL/MSU/DOE | UNI-PPG1200-PU[0]6 | 0/0/0/0/0/0 |  | UNK | UNK | 59 |  | 92 | 0 | 8 | 0 | 1.68 | [8 empty] | 448 | 44.8 | 1.08 |  | 0.1 | 2 | 1060.2 | -745 | 40.6 | 42.36667 | 2.904 | -1.84 | 162886 | 5.211884 | [220 empty] | PPG-Devold L1200/G50-E07/2026 | 0 | 0 |  | 7504-2-109 | Not Specified |  |  |  |  | 41.7 | 41.7 | [0]6 | UNI-PPG1200-PU | Infused | Bayer | 0
SNL/MSU/DOE | UNI-PPG1200-PU[0]6 | 0/0/0/0/0/0 |  | UNK | UNK | 59 |  | 92 | 0 | 8 | 0 | 1.68 | [8 empty] | 448 | 44.8 | 1.12 |  | 0.1 | 2 | 1060.2 | -745 | 40.6 | 42.36667 | 2.904 | -1.84 | 173091 | 5.238274 | [220 empty] | PPG-Devold L1200/G50-E07/2026 | 0 | 0 |  | 7504-2-112 | Not Specified |  |  |  |  | 39.4 | 39.4 | [0]6 | UNI-PPG1200-PU | Infused | Bayer | 0
SNL/MSU/DOE | UNI-PPG1200-PU[0]6 | 0/0/0/0/0/0 |  | UNK | UNK | 59 |  | 92 | 0 | 8 | 0 | 1.68 | [8 empty] | 483 | 48.3 | 1.23 |  | 0.1 | 2 | 1060.2 | -745 | 40.6 | 42.36667 | 2.904 | -1.84 | 25643 | 4.408969 | [220 empty] | PPG-Devold L1200/G50-E07/2026 | 0 | 0 |  | 7504-2-100 | Not Specified |  |  |  |  | 39.6 | 39.6 | [0]6 | UNI-PPG1200-PU | Infused | Bayer | 0
SNL/MSU/DOE | UNI-PPG1200-PU[0]6 | 0/0/0/0/0/0 |  | UNK | UNK | 59 |  | 92 | 0 | 8 | 0 | 1.68 | [8 empty] | 483 | 48.3 | 1.2 |  | 0.1 | 2 | 1060.2 | -745 | 40.6 | 42.36667 | 2.904 | -1.84 | 28490 | 4.454692 | [220 empty] | PPG-Devold L1200/G50-E07/2026 | 0 | 0 |  | 7504-2-103 | Not Specified |  |  |  |  | 40.1 | 40.1 | [0]6 | UNI-PPG1200-PU | Infused | Bayer | 0
SNL/MSU/DOE | UNI-PPG1200-PU[0]6 | 0/0/0/0/0/0 |  | UNK | UNK | 59 |  | 92 | 0 | 8 | 0 | 1.68 | [8 empty] | 483 | 48.3 | 1.25 |  | 0.1 | 2 | 1060.2 | -745 | 40.6 | 42.36667 | 2.904 | -1.84 | 47170 | 4.673666 | [220 empty] | PPG-Devold L1200/G50-E07/2026 | 0 | 0 |  | 7504-2-104 | Not Specified |  |  |  |  | 39.2 | 39.2 | [0]6 | UNI-PPG1200-PU | Infused | Bayer | 0
SNL/MSU/DOE | UNI-PPG1200-PU[0]6 | 0/0/0/0/0/0 |  | UNK | UNK | 59 |  | 92 | 0 | 8 | 0 | 1.68 | [8 empty] | 414 | 41.4 | 1.08 |  | 0.1 | 3 | 1060.2 | -745 | 40.6 | 42.36667 | 2.904 | -1.84 | 770361 | 5.886694 | [220 empty] | PPG-Devold L1200/G50-E07/2026 | 0 | 0 |  | 7504-2-111 | Not Specified |  |  |  |  | 40.4 | 40.4 | [0]6 | UNI-PPG1200-PU | Infused | Bayer | 0
SNL/MSU/DOE | UNI-PPG1200-PU[0]6 | 0/0/0/0/0/0 |  | UNK | UNK | 59 |  | 92 | 0 | 8 | 0 | 1.68 | [8 empty] | 414 | 41.4 | 1.09 |  | 0.1 | 2 | 1060.2 | -745 | 40.6 | 42.36667 | 2.904 | -1.84 | 678003 | 5.831232 | [220 empty] | PPG-Devold L1200/G50-E07/2026 | 0 | 0 |  | 7504-2-105 | Not Specified |  |  |  |  | 39.9 | 39.9 | [0]6 | UNI-PPG1200-PU | Infused | Bayer | 0
SNL/MSU/DOE | UNI-ELT5500-EP1[0]2 | 0/0 | EP | UNK | UNK | 59 |  | 92 | 0 | 6 | 2 | 2.39 | [8 empty] | 483 | 48.3 | 1.15 |  | 0.1 | 1 | 1162.167 |  | 44.9 |  | 2.876667 |  | 8059 | 3.906281 | [220 empty] | Vectorply ELT-5500 | 0 | 0 |  | 2044-EP1-VP120 | 24h/35 C,12h/70 C | [6 empty] | [0]2 | UNI-ELT5500-EP1 | Infusion | Hexion MGS RIMR135/RIMH1366 | 0
SNL/MSU/DOE | UNI-ELT5500-EP1[0]2 | 0/0 | EP | UNK | UNK | 59 |  | 92 | 0 | 6 | 2 | 2.39 | [8 empty] | 414 | 41.4 | 0.98 |  | 0.1 | 2 | 1162.167 |  | 44.9 |  | 2.876667 |  | 101760 | 5.007577 | [220 empty] | Vectorply ELT-5500 | 0 | 0 |  | 2044-EP1-VP122 | 24h/35 C,12h/70 C | [6 empty] | [0]2 | UNI-ELT5500-EP1 | Infusion | Hexion MGS RIMR135/RIMH1366 | 0
SNL/MSU/DOE | UNI-ELT5500-EP1[0]2 | 0/0 | EP | UNK | UNK | 59 |  | 92 | 0 | 6 | 2 | 2.39 | [8 empty] | 414 | 41.4 | 0.98 |  | 0.1 | 2 | 1162.167 |  | 44.9 |  | 2.876667 |  | 156787 | 5.19531 | [220 empty] | Vectorply ELT-5500 | 0 | 0 |  | 2044-EP1-VP119 | 24h/35 C,12h/70 C | [6 empty] | [0]2 | UNI-ELT5500-EP1 | Infusion | Hexion MGS RIMR135/RIMH1366 | 0
SNL/MSU/DOE | UNI-ELT5500-EP1[0]2 | 0/0 | EP | UNK | UNK | 59 |  | 92 | 0 | 6 | 2 | 2.39 | [8 empty] | 414 | 41.4 | 0.98 |  | 0.1 | 1 | 1162.167 |  | 44.9 |  | 2.876667 |  | 250761 | 5.39926 | [220 empty] | Vectorply ELT-5500 | 0 | 0 |  | 2044-EP1-VP118 | 24h/35 C,12h/70 C | [6 empty] | [0]2 | UNI-ELT5500-EP1 | Infusion | Hexion MGS RIMR135/RIMH1366 | 0
SNL/MSU/DOE | UNI-ELT5500-EP1[0]2 | 0/0 | EP | UNK | UNK | 59 |  | 92 | 0 | 6 | 2 | 2.39 | [8 empty] | 345 | 34.5 | 0.81 |  | 0.1 | 2 | 1162.167 |  | 44.9 |  | 2.876667 |  | 465574 | 5.667989 | [220 empty] | Vectorply ELT-5500 | 0 | 0 |  | 2044-EP1-VP121 | 24h/35 C,12h/70 C | [6 empty] | [0]2 | UNI-ELT5500-EP1 | Infusion | Hexion MGS RIMR135/RIMH1366 | 0
SNL/MSU/DOE | UNI-ELT5500-EP1[0]2 | 0/0 | EP | UNK | UNK | 59 |  | 92 | 0 | 6 | 2 | 2.39 | [8 empty] | 483 | 48.3 | 1.15 |  | 0.1 | 2 | 1162.167 |  | 44.9 |  | 2.876667 |  | 9713 | 3.987353 | [220 empty] | Vectorply ELT-5500 | 0 | 0 |  | 2044-EP1-VP111 | 24h/35 C,12h/70 C | [6 empty] | [0]2 | UNI-ELT5500-EP1 | Infusion | Hexion MGS RIMR135/RIMH1366 | 0
SNL/MSU/DOE | UNI-ELT5500-EP1[0]2 | 0/0 | EP | UNK | UNK | 59 |  | 92 | 0 | 6 | 2 | 2.39 | [8 empty] | 690 | 69 | 1.63 |  | 0.1 | 1 | 1162.167 |  | 44.9 |  | 2.876667 |  | 888 | 2.948413 | [220 empty] | Vectorply ELT-5500 | 0 | 0 |  | 2044-EP1-VP104 | 24h/35 C,12h/70 C | [6 empty] | [0]2 | UNI-ELT5500-EP1 | Infusion | Hexion MGS RIMR135/RIMH1366 | 0
SNL/MSU/DOE | UNI-ELT5500-EP1[0]2 | 0/0 | EP | UNK | UNK | 59 |  | 92 | 0 | 6 | 2 | 2.39 | [8 empty] | 690 | 69 | 1.63 |  | 0.1 | 1 | 1162.167 |  | 44.9 |  | 2.876667 |  | 1542 | 3.188084 | [220 empty] | Vectorply ELT-5500 | 0 | 0 |  | 2044-EP1-VP103 | 24h/35 C,12h/70 C | [6 empty] | [0]2 | UNI-ELT5500-EP1 | Infusion | Hexion MGS RIMR135/RIMH1366 | 0
SNL/MSU/DOE | UNI-ELT5500-EP1[0]2 | 0/0 | EP | UNK | UNK | 59 |  | 92 | 0 | 6 | 2 | 2.39 | [8 empty] | 690 | 69 | 1.63 |  | 0.1 | 1 | 1162.167 |  | 44.9 |  | 2.876667 |  | 1095 | 3.039414 | [220 empty] | Vectorply ELT-5500 | 0 | 0 |  | 2044-EP1-VP102 | 24h/35 C,12h/70 C | [6 empty] | [0]2 | UNI-ELT5500-EP1 | Infusion | Hexion MGS RIMR135/RIMH1366 | 0
SNL/MSU/DOE | UNI-ELT5500-EP1[0]6 | 0/0/0/0/0/0 | EP | UNK | UNK | 57 |  | 92 | 0 | 6 | 2 | 2.06 | [8 empty] | 552 | 55.2 | 1.45 |  | 0.1 | 2 | 1263 |  | 44.1 |  | 3.4 |  | 48285 | 4.683812 | [220 empty] | Vectorply ELT-5500 | 0 | 0 |  | 2100-116 | 24h/25 C,8h/70 C | [6 empty] | [0]6 | UNI-ELT5500-EP1 | Infusion | Hexion MGS RIMR135/RIMH1366 | 0
SNL/MSU/DOE | UNI-ELT5500-EP1[0]6 | 0/0/0/0/0/0 | EP | UNK | UNK | 57 |  | 92 | 0 | 6 | 2 | 2.03 | [8 empty] | 552 | 55.2 | 1.45 |  | 0.1 | 2 | 1263 |  | 44.1 |  | 3.4 |  | 132271 | 5.121465 | [220 empty] | Vectorply ELT-5500 | 0 | 0 |  | 2100-105 | 24h/25 C,8h/70 C | [6 empty] | [0]6 | UNI-ELT5500-EP1 | Infusion | Hexion MGS RIMR135/RIMH1366 | 0
SNL/MSU/DOE | UNI-ELT5500-EP1[0]6 | 0/0/0/0/0/0 | EP | UNK | UNK | 57 |  | 92 | 0 | 6 | 2 | 2.01 | [8 empty] | 552 | 55.2 | 1.45 |  | 0.1 | 2 | 1263 |  | 44.1 |  | 3.4 |  | 39721 | 4.59902 | [220 empty] | Vectorply ELT-5500 | 0 | 0 |  | 2100-104 | 24h/25 C,8h/70 C | [6 empty] | [0]6 | UNI-ELT5500-EP1 | Infusion | Hexion MGS RIMR135/RIMH1366 | 0
SNL/MSU/DOE | UNI-ELT5500-EP1[0]6 | 0/0/0/0/0/0 | EP | UNK | UNK | 57 |  | 92 | 0 | 6 | 2 | 1.6 | [8 empty] | 483 | 48.3 | 1.26 |  | 0.1 | 2 | 1263 |  | 44.1 |  | 3.4 |  | 814826 | 5.911065 | [220 empty] | Vectorply ELT-5500 | 0 | 0 |  | 2100-103 | 24h/25 C,8h/70 C | [6 empty] | [0]6 | UNI-ELT5500-EP1 | Infusion | Hexion MGS RIMR135/RIMH1366 | 0
SNL/MSU/DOE | UNI-ELT5500-EP1[0]6 | 0/0/0/0/0/0 | EP | UNK | UNK | 57 |  | 92 | 0 | 6 | 2 | 1.98 | [8 empty] | 483 | 48.3 | 1.26 |  | 0.1 | 2 | 1263 |  | 44.1 |  | 3.4 |  | 701820 | 5.846226 | [220 empty] | Vectorply ELT-5500 | 0 | 0 |  | 2100-110 | 24h/25 C,8h/70 C | [6 empty] | [0]6 | UNI-ELT5500-EP1 | Infusion | Hexion MGS RIMR135/RIMH1366 | 0
SNL/MSU/DOE | UNI-ELT5500-EP1[0]6 | 0/0/0/0/0/0 | EP | UNK | UNK | 57 |  | 92 | 0 | 6 | 2 | 1.85 | [8 empty] | 483 | 48.3 | 1.26 |  | 0.1 | 2 | 1263 |  | 44.1 |  | 3.4 |  | 244275 | 5.387879 | [220 empty] | Vectorply ELT-5500 | 0 | 0 |  | 2100-108 | 24h/25 C,8h/70 C | [6 empty] | [0]6 | UNI-ELT5500-EP1 | Infusion | Hexion MGS RIMR135/RIMH1366 | 0
SNL/MSU/DOE | UNI-ELT5500-EP1[0]2 | 0/0 | EP | UNK | UNK | 57.3 |  | 92 | 0 | 6 | 2 | 2.49 | [8 empty] | 621 | 62.1 | 1.4 |  | 0.1 | 2 | 1162.167 |  | 44.9 |  | 2.876667 |  | 2272 | 3.356408 | [220 empty] | Vectorply ELT-5500 | 0 | 0 |  | 2098-106 | 24h/35 C,12h/70 C | [6 empty] | [0]2 | UNI-ELT5500-EP1 | Infusion | Hexion MGS RIMR135/RIMH1366 | 0
SNL/MSU/DOE | UNI-ELT5500-EP1[0]2 | 0/0 | EP | UNK | UNK | 56.2 |  | 92 | 0 | 6 | 2 | 2.54 | [8 empty] | 414 | 41.4 | 0.93 |  | 0.1 | 2 | 1162.167 |  | 44.9 |  | 2.876667 |  | 172140 | 5.235882 | [220 empty] | Vectorply ELT-5500 | 0 | 0 |  | 2098-107 | 24h/35 C,12h/70 C | [6 empty] | [0]2 | UNI-ELT5500-EP1 | Infusion | Hexion MGS RIMR135/RIMH1366 | 0
SNL/MSU/DOE | UNI-ELT5500-EP1[0]2 | 0/0 | EP | UNK | UNK | 56.2 |  | 92 | 0 | 6 | 2 | 2.54 | [8 empty] | 414 | 41.4 | 0.93 |  | 0.1 | 2 | 1162.167 |  | 44.9 |  | 2.876667 |  | 31578 | 4.499385 | [220 empty] | Vectorply ELT-5500 | 0 | 0 |  | 2098-112 | 24h/35 C,12h/70 C | [6 empty] | [0]2 | UNI-ELT5500-EP1 | Infusion | Hexion MGS RIMR135/RIMH1366 | 0
SNL/MSU/DOE | UNI-ELT5500-EP1[0]2 | 0/0 | EP | UNK | UNK | 56.9 |  | 92 | 0 | 6 | 2 | 2.51 | [8 empty] | 414 | 41.4 | 0.93 |  | 0.1 | 3 | 1162.167 |  | 44.9 |  | 2.876667 |  | 154465 | 5.18883 | [220 empty] | Vectorply ELT-5500 | 0 | 0 |  | 2098-109 | 24h/35 C,12h/70 C |  |  |  |  | 45.2 | 45.2 | [0]2 | UNI-ELT5500-EP1 | Infusion | Hexion MGS RIMR135/RIMH1366 | 0
SNL/MSU/DOE | UNI-ELT5500-EP1[0]2 | 0/0 | EP | UNK | UNK | 56.2 |  | 92 | 0 | 6 | 2 | 2.54 | [8 empty] | 414 | 41.4 | 0.93 |  | 0.1 | 3 | 1162.167 |  | 44.9 |  | 2.876667 |  | 173940 | 5.240399 | [220 empty] | Vectorply ELT-5500 | 0 | 0 |  | 2098-108 | 24h/35 C,12h/70 C | [6 empty] | [0]2 | UNI-ELT5500-EP1 | Infusion | Hexion MGS RIMR135/RIMH1366 | 0
SNL/MSU/DOE | UNI-ELT5500-VE4[0]2 | 0/0 | VE | UNK | UNK | 59 |  | 92 | 0 | 6 | 2 | 2.42 | [8 empty] | 414 | 41.4 | 1.01 |  | 0.1 | 2.5 | 1092.5 |  | 43.4 |  | 2.8 |  | 31715 | 4.501265 | [220 empty] | Vectorply ELT-5500 | 0 | 0 |  | 2043-X4486-14-VP100 | 24h/25 C,12h/70 C | [6 empty] | [0]2 | UNI-ELT5500-VE4 | Infusion | Reichhold Dion X4486-14 | 0
SNL/MSU/DOE | UNI-ELT5500-VE4[0]2 | 0/0 | VE | UNK | UNK | 59 |  | 92 | 0 | 6 | 2 | 2.42 | [8 empty] | 345 | 34.5 | 0.83 |  | 0.1 | 3 | 1092.5 |  | 43.4 |  | 2.8 |  | 228101 | 5.358127 | [220 empty] | Vectorply ELT-5500 | 0 | 0 |  | 2043-X4486-14-VP103 | 24h/25 C,12h/70 C | [6 empty] | [0]2 | UNI-ELT5500-VE4 | Infusion | Reichhold Dion X4486-14 | 0
SNL/MSU/DOE | UNI-ELT5500-VE4[0]2 | 0/0 | VE | UNK | UNK | 59 |  | 92 | 0 | 6 | 2 | 2.42 | [8 empty] | 345 | 34.5 | 0.83 |  | 0.1 | 2.5 | 1092.5 |  | 43.4 |  | 2.8 |  | 301352 | 5.479074 | [220 empty] | Vectorply ELT-5500 | 0 | 0 |  | 2043-X4486-14-VP109 | 24h/25 C,12h/70 C | [6 empty] | [0]2 | UNI-ELT5500-VE4 | Infusion | Reichhold Dion X4486-14 | 0
SNL/MSU/DOE | UNI-ELT5500-VE4[0]2 | 0/0 | VE | UNK | UNK | 59 |  | 92 | 0 | 6 | 2 | 2.42 | [8 empty] | 345 | 34.5 | 0.83 |  | 0.1 | 3 | 1092.5 |  | 43.4 |  | 2.8 |  | 677582 | 5.830962 | [220 empty] | Vectorply ELT-5500 | 0 | 0 |  | 2043-X4486-14-VP108 | 24h/25 C,12h/70 C | [6 empty] | [0]2 | UNI-ELT5500-VE4 | Infusion | Reichhold Dion X4486-14 | 0
SNL/MSU/DOE | UNI-ELT5500-VE4[0]2 | 0/0 | VE | UNK | UNK | 59 |  | 92 | 0 | 6 | 2 | 2.42 | [8 empty] | 690 | 69 | 1.68 |  | 0.1 | 1 | 1092.5 |  | 43.4 |  | 2.8 |  | 1943 | 3.288473 | [220 empty] | Vectorply ELT-5500 | 0 | 0 |  | 2043-X4486-14-VP107 | 24h/25 C,12h/70 C | [6 empty] | [0]2 | UNI-ELT5500-VE4 | Infusion | Reichhold Dion X4486-14 | 0
SNL/MSU/DOE | UNI-ELT5500-VE4[0]2 | 0/0 | VE | UNK | UNK | 59 |  | 92 | 0 | 6 | 2 | 2.42 | [8 empty] | 483 | 48.3 | 1.17 |  | 0.1 | 2 | 1092.5 |  | 43.4 |  | 2.8 |  | 10775 | 4.032417 | [220 empty] | Vectorply ELT-5500 | 0 | 0 |  | 2043-X4486-14-VP106 | 24h/25 C,12h/70 C | [6 empty] | [0]2 | UNI-ELT5500-VE4 | Infusion | Reichhold Dion X4486-14 | 0
SNL/MSU/DOE | UNI-ELT5500-VE4[0]2 | 0/0 | VE | UNK | UNK | 59 |  | 92 | 0 | 6 | 2 | 2.42 | [8 empty] | 414 | 41.4 | 0.9 |  | 0.1 | 2 | 1092.5 |  | 43.4 |  | 2.8 |  | 78594 | 4.895389 | [220 empty] | Vectorply ELT-5500 | 0 | 0 |  | 2043-X4486-14-VP112 | 24h/25 C,12h/70 C |  |  |  |  | 44.3 | 44.3 | [0]2 | UNI-ELT5500-VE4 | Infusion | Reichhold Dion X4486-14 | 0
SNL/MSU/DOE | UNI-ELT5500-VE4[0]2 | 0/0 | VE | UNK | UNK | 59 |  | 92 | 0 | 6 | 2 | 2.42 | [8 empty] | 345 | 34.5 | 0.83 |  | 0.1 | 3 | 1092.5 |  | 43.4 |  | 2.8 |  | 487474 | 5.687951 | [220 empty] | Vectorply ELT-5500 | 0 | 0 |  | 2043-X4486-14-VP102 | 24h/25 C,12h/70 C | [6 empty] | [0]2 | UNI-ELT5500-VE4 | Infusion | Reichhold Dion X4486-14 | 0
SNL/MSU/DOE | UNI-ELT5500-VE4[0]2 | 0/0 | VE | UNK | UNK | 59 |  | 92 | 0 | 6 | 2 | 2.42 | [8 empty] | 435 | 43.5 | 0.83 |  | 0.1 | 2 | 1092.5 |  | 43.4 |  | 2.8 |  | 195160 | 5.290391 | [220 empty] | Vectorply ELT-5500 | 0 | 0 |  | 2043-X4486-14-VP101 | 24h/25 C,12h/70 C | [6 empty] | [0]2 | UNI-ELT5500-VE4 | Infusion | Reichhold Dion X4486-14 | 0
SNL/MSU/DOE | UNI-ELT5500-VE4[0]2 | 0/0 | VE | UNK | UNK | 59 |  | 92 | 0 | 6 | 2 | 2.42 | [8 empty] | 690 | 69 | 1.68 |  | 0.1 | 1 | 1092.5 |  | 43.4 |  | 2.8 |  | 510 | 2.70757 | [220 empty] | Vectorply ELT-5500 | 0 | 0 |  | 2043-X4486-14-VP125 | 24h/25 C,12h/70 C | [6 empty] | [0]2 | UNI-ELT5500-VE4 | Infusion | Reichhold Dion X4486-14 | 0
SNL/MSU/DOE | UNI-ELT5500-VE4[0]2 | 0/0 | VE | UNK | UNK | 59 |  | 92 | 0 | 6 | 2 | 2.42 | [8 empty] | 690 | 69 | 1.68 |  | 0.1 | 1 | 1092.5 |  | 43.4 |  | 2.8 |  | 882 | 2.945469 | [220 empty] | Vectorply ELT-5500 | 0 | 0 |  | 2043-X4486-14-VP113 | 24h/25 C,12h/70 C | [6 empty] | [0]2 | UNI-ELT5500-VE4 | Infusion | Reichhold Dion X4486-14 | 0
SNL/MSU/DOE | UNI-ELT5500-VE4[0]2 | 0/0 | VE | UNK | UNK | 59 |  | 92 | 0 | 6 | 2 | 2.42 | [8 empty] | 483 | 48.3 | 1.17 |  | 0.1 | 2 | 1092.5 |  | 43.4 |  | 2.8 |  | 8550 | 3.931966 | [220 empty] | Vectorply ELT-5500 | 0 | 0 |  | 2043-X4486-14-VP111 | 24h/25 C,12h/70 C | [6 empty] | [0]2 | UNI-ELT5500-VE4 | Infusion | Reichhold Dion X4486-14 | 0
SNL/MSU/DOE | UNI-ELT5500-VE4[0]2 | 0/0 | VE | UNK | UNK | 59 |  | 92 | 0 | 6 | 2 | 2.42 | [8 empty] | 483 | 48.3 | 1.17 |  | 0.1 | 2 | 1092.5 |  | 43.4 |  | 2.8 |  | 15949 | 4.202733 | [220 empty] | Vectorply ELT-5500 | 0 | 0 |  | 2043-X4486-14-VP105 | 24h/25 C,12h/70 C | [6 empty] | [0]2 | UNI-ELT5500-VE4 | Infusion | Reichhold Dion X4486-14 | 0
SNL/MSU/DOE | UNI-ELT5500-VE4[0]2 | 0/0 | VE | UNK | UNK | 59 |  | 92 | 0 | 6 | 2 | 2.42 | [8 empty] | 414 | 41.4 | 1.01 |  | 0.1 | 2 | 1092.5 |  | 43.4 |  | 2.8 |  | 66048 | 4.81986 | [220 empty] | Vectorply ELT-5500 | 0 | 0 |  | 2043-X4486-14-VP104 | 24h/25 C,12h/70 C | [6 empty] | [0]2 | UNI-ELT5500-VE4 | Infusion | Reichhold Dion X4486-14 | 0
SNL/MSU/DOE | UNI-ELT5500-VE4[0]2 | 0/0 | VE | UNK | UNK | 59 |  | 92 | 0 | 6 | 2 | 2.42 | [8 empty] | 345 | 34.5 | 0.83 |  | 0.1 | 2 | 1092.5 |  | 43.4 |  | 2.8 |  | 148612 | 5.172054 | [220 empty] | Vectorply ELT-5500 | 0 | 0 |  | 2043-X4486-14-VP110 | 24h/25 C,12h/70 C | [6 empty] | [0]2 | UNI-ELT5500-VE4 | Infusion | Reichhold Dion X4486-14 | 0
SNL/MSU/DOE | UNI-PPGHYBON2400-VE4[0] | 0 | VE | UNK | UNK | 68 |  | 100 | 0 | 0 | 0 | 1.98 | [8 empty] | 621 | 62.1 | 1.31 |  | 0.1 | 2 | 1339.667 |  | 47.76667 |  | 3.076667 |  | 122552 | 5.08832 | [220 empty] | Aligned Strand, PPG Hybon 2026 | 0 | 0 |  | Hybon2026_102 | Unspecified | [6 empty] | [0] | UNI-PPGHYBON2400-VE4 | Infusion | Reichhold Dion X4486-14 | 0
SNL/MSU/DOE | UNI-PPGHYBON2400-VE4[0] | 0 | VE | UNK | UNK | 68 |  | 100 | 0 | 0 | 0 | 1.98 | [8 empty] | 965 | 96.5 | 2.05 |  | 0.1 | 1 | 1339.667 |  | 47.76667 |  | 3.076667 |  | 8650 | 3.937016 | [220 empty] | Aligned Strand, PPG Hybon 2026 | 0 | 0 |  | Hybon2026_108 | Unspecified | [6 empty] | [0] | UNI-PPGHYBON2400-VE4 | Infusion | Reichhold Dion X4486-14 | 0
SNL/MSU/DOE | UNI-PPGHYBON2400-VE4[0] | 0 | VE | UNK | UNK | 68 |  | 100 | 0 | 0 | 0 | 1.98 | [8 empty] | 965 | 96.5 | 2.05 |  | 0.1 | 1 | 1339.667 |  | 47.76667 |  | 3.076667 |  | 1717 | 3.23477 | [220 empty] | Aligned Strand, PPG Hybon 2026 | 0 | 0 |  | Hybon2026_115 | Unspecified | [6 empty] | [0] | UNI-PPGHYBON2400-VE4 | Infusion | Reichhold Dion X4486-14 | 0
SNL/MSU/DOE | UNI-PPGHYBON2400-VE4[0] | 0 | VE | UNK | UNK | 68 |  | 100 | 0 | 0 | 0 | 1.98 | [8 empty] | 827 | 82.7 | 1.75 |  | 0.1 | 2 | 1339.667 |  | 47.76667 |  | 3.076667 |  | 36033 | 4.5567 | [220 empty] | Aligned Strand, PPG Hybon 2026 | 0 | 0 |  | Hybon2026_114 | Unspecified | [6 empty] | [0] | UNI-PPGHYBON2400-VE4 | Infusion | Reichhold Dion X4486-14 | 0
SNL/MSU/DOE | UNI-PPGHYBON2400-VE4[0] | 0 | VE | UNK | UNK | 68 |  | 100 | 0 | 0 | 0 | 1.98 | [8 empty] | 827 | 82.7 | 1.75 |  | 0.1 | 2 | 1339.667 |  | 47.76667 |  | 3.076667 |  | 15619 | 4.193653 | [220 empty] | Aligned Strand, PPG Hybon 2026 | 0 | 0 |  | Hybon2026_118 | Unspecified | [6 empty] | [0] | UNI-PPGHYBON2400-VE4 | Infusion | Reichhold Dion X4486-14 | 0
SNL/MSU/DOE | UNI-PPGHYBON2400-VE4[0] | 0 | VE | UNK | UNK | 68 |  | 100 | 0 | 0 | 0 | 1.98 | [8 empty] | 827 | 82.7 | 1.75 |  | 0.1 | 1 | 1339.667 |  | 47.76667 |  | 3.076667 |  | 22378 | 4.349821 | [220 empty] | Aligned Strand, PPG Hybon 2026 | 0 | 0 |  | Hybon2026_117 | Unspecified | [6 empty] | [0] | UNI-PPGHYBON2400-VE4 | Infusion | Reichhold Dion X4486-14 | 0
SNL/MSU/DOE | UNI-PPGHYBON2400-VE4[0] | 0 | VE | UNK | UNK | 68 |  | 100 | 0 | 0 | 0 | 1.98 | [8 empty] | 690 | 69 | 1.6 |  | 0.1 | 2 | 1339.667 |  | 47.76667 |  | 3.076667 |  | 145926 | 5.164133 | [220 empty] | Aligned Strand, PPG Hybon 2026 | 0 | 0 |  | Hybon2026_116 | Unspecified | [6 empty] | [0] | UNI-PPGHYBON2400-VE4 | Infusion | Reichhold Dion X4486-14 | 0
SNL/MSU/DOE | UNI-PPGHYBON2400-VE4[0] | 0 | VE | UNK | UNK | 68 |  | 100 | 0 | 0 | 0 | 1.98 | [8 empty] | 690 | 69 | 1.6 |  | 0.1 | 2 | 1339.667 |  | 47.76667 |  | 3.076667 |  | 52519 | 4.720316 | [220 empty] | Aligned Strand, PPG Hybon 2026 | 0 | 0 |  | Hybon2026_113 | Unspecified | [6 empty] | [0] | UNI-PPGHYBON2400-VE4 | Infusion | Reichhold Dion X4486-14 | 0
SNL/MSU/DOE | UNI-PPGHYBON2400-VE4[0] | 0 | VE | UNK | UNK | 68 |  | 100 | 0 | 0 | 0 | 1.98 | [8 empty] | 690 | 69 | 1.6 |  | 0.1 | 2 | 1339.667 |  | 47.76667 |  | 3.076667 |  | 57222 | 4.757563 | [220 empty] | Aligned Strand, PPG Hybon 2026 | 0 | 0 |  | Hybon2026_119 | Unspecified | [6 empty] | [0] | UNI-PPGHYBON2400-VE4 | Infusion | Reichhold Dion X4486-14 | 0
SNL/MSU/DOE | UNI-PPGHYBON2400-VE4[0] | 0 | VE | UNK | UNK | 68 |  | 100 | 0 | 0 | 0 | 1.98 | [8 empty] | 621 | 62.1 | 1.31 |  | 0.1 | 3 | 1339.667 |  | 47.76667 |  | 3.076667 |  | 682668 | 5.83421 | [220 empty] | Aligned Strand, PPG Hybon 2026 | 0 | 0 |  | Hybon2026_111 | Unspecified | [6 empty] | [0] | UNI-PPGHYBON2400-VE4 | Infusion | Reichhold Dion X4486-14 | 0
SNL/MSU/DOE | UNI-PPGHYBON2400-VE4[0] | 0 | VE | UNK | UNK | 68 |  | 100 | 0 | 0 | 0 | 1.98 | [8 empty] | 621 | 62.1 | 1.31 |  | 0.1 | 3 | 1339.667 |  | 47.76667 |  | 3.076667 |  | 313511 | 5.496253 | [220 empty] | Aligned Strand, PPG Hybon 2026 | 0 | 0 |  | Hybon2026_110 | Unspecified | [6 empty] | [0] | UNI-PPGHYBON2400-VE4 | Infusion | Reichhold Dion X4486-14 | 0
SNL/MSU/DOE | UNI-PPGHYBON4400-VE4[0] | 0 | VE | UNK | UNK | 62 |  | 100 | 0 | 0 | 0 | 2.15 | [8 empty] | 483 | 48.3 | 1 |  | 0.1 | 2 | 1412.333 |  | 49.33333 |  | 3.066667 |  | 46056 | 4.663286 | [220 empty] | Aligned Strand, PPG Hybon 2026 | 0 | 0 |  | Hybon2026_213 | Unspecified | [6 empty] | [0] | UNI-PPGHYBON4400-VE4 | Infusion | Reichhold Dion X4486-14 | 0
SNL/MSU/DOE | UNI-PPGHYBON4400-VE4[0] | 0 | VE | UNK | UNK | 62 |  | 100 | 0 | 0 | 0 | 2.15 | [8 empty] | 552 | 55.2 | 1.13 |  | 0.1 | 2 | 1412.333 |  | 49.33333 |  | 3.066667 |  | 16126 | 4.207527 | [220 empty] | Aligned Strand, PPG Hybon 2026 | 0 | 0 |  | Hybon2026_211 | Unspecified | [6 empty] | [0] | UNI-PPGHYBON4400-VE4 | Infusion | Reichhold Dion X4486-14 | 0
SNL/MSU/DOE | UNI-PPGHYBON4400-VE4[0] | 0 | VE | UNK | UNK | 62 |  | 100 | 0 | 0 | 0 | 2.15 | [8 empty] | 621 | 62.1 | 1.27 |  | 0.1 | 2 | 1412.333 |  | 49.33333 |  | 3.066667 |  | 8964 | 3.952502 | [220 empty] | Aligned Strand, PPG Hybon 2026 | 0 | 0 |  | Hybon2026_209 | Unspecified | [6 empty] | [0] | UNI-PPGHYBON4400-VE4 | Infusion | Reichhold Dion X4486-14 | 0
SNL/MSU/DOE | UNI-PPGHYBON4400-VE4[0] | 0 | VE | UNK | UNK | 62 |  | 100 | 0 | 0 | 0 | 2.15 | [8 empty] | 621 | 62.1 | 1.27 |  | 0.1 | 1 | 1412.333 |  | 49.33333 |  | 3.066667 |  | 36797 | 4.565812 | [220 empty] | Aligned Strand, PPG Hybon 2026 | 0 | 0 |  | Hybon2026_201 | Unspecified | [6 empty] | [0] | UNI-PPGHYBON4400-VE4 | Infusion | Reichhold Dion X4486-14 | 0
SNL/MSU/DOE | UNI-PPGHYBON4400-VE4[0] | 0 | VE | UNK | UNK | 62 |  | 100 | 0 | 0 | 0 | 2.15 | [8 empty] | 621 | 62.1 | 1.27 |  | 0.1 | 1 | 1412.333 |  | 49.33333 |  | 3.066667 |  | 30743 | 4.487746 | [220 empty] | Aligned Strand, PPG Hybon 2026 | 0 | 0 |  | Hybon2026_203 | Unspecified | [6 empty] | [0] | UNI-PPGHYBON4400-VE4 | Infusion | Reichhold Dion X4486-14 | 0
SNL/MSU/DOE | UNI-PPGHYBON4400-VE4[0] | 0 | VE | UNK | UNK | 62 |  | 100 | 0 | 0 | 0 | 2.15 | [8 empty] | 552 | 55.2 | 1.13 |  | 0.1 | 3 | 1412.333 |  | 49.33333 |  | 3.066667 |  | 40602 | 4.608547 | [220 empty] | Aligned Strand, PPG Hybon 2026 | 0 | 0 |  | Hybon2026_210 | Unspecified | [6 empty] | [0] | UNI-PPGHYBON4400-VE4 | Infusion | Reichhold Dion X4486-14 | 0
SNL/MSU/DOE | UNI-PPGHYBON4400-VE4[0] | 0 | VE | UNK | UNK | 62 |  | 100 | 0 | 0 | 0 | 2.15 | [8 empty] | 552 | 55.2 | 1.13 |  | 0.1 | 3 | 1412.333 |  | 49.33333 |  | 3.066667 |  | 31466 | 4.497842 | [220 empty] | Aligned Strand, PPG Hybon 2026 | 0 | 0 |  | Hybon2026_205 | Unspecified | [6 empty] | [0] | UNI-PPGHYBON4400-VE4 | Infusion | Reichhold Dion X4486-14 | 0
SNL/MSU/DOE | UNI-PPGHYBON4400-VE4[0] | 0 | VE | UNK | UNK | 62 |  | 100 | 0 | 0 | 0 | 2.15 | [8 empty] | 552 | 55.2 | 1.13 |  | 0.1 | 3 | 1412.333 |  | 49.33333 |  | 3.066667 |  | 124775 | 5.096128 | [220 empty] | Aligned Strand, PPG Hybon 2026 | 0 | 0 |  | Hybon2026_214 | Unspecified | [6 empty] | [0] | UNI-PPGHYBON4400-VE4 | Infusion | Reichhold Dion X4486-14 | 0
SNL/MSU/DOE | UNI-PPGHYBON4400-VE4[0] | 0 | VE | UNK | UNK | 62 |  | 100 | 0 | 0 | 0 | 2.15 | [8 empty] | 552 | 55.2 | 1.13 |  | 0.1 | 3 | 1412.333 |  | 49.33333 |  | 3.066667 |  | 29235 | 4.465903 | [220 empty] | Aligned Strand, PPG Hybon 2026 | 0 | 0 |  | Hybon2026_202 | Unspecified | [6 empty] | [0] | UNI-PPGHYBON4400-VE4 | Infusion | Reichhold Dion X4486-14 | 0
SNL/MSU/DOE | UNI-PPGHYBON4400-VE4[0] | 0 | VE | UNK | UNK | 62 |  | 100 | 0 | 0 | 0 | 2.15 | [8 empty] | 483 | 48.3 | 1 |  | 0.1 | 3 | 1412.333 |  | 49.33333 |  | 3.066667 |  | 848830 | 5.928821 | [220 empty] | Aligned Strand, PPG Hybon 2026 | 0 | 0 |  | Hybon2026_207 | Unspecified | [6 empty] | [0] | UNI-PPGHYBON4400-VE4 | Infusion | Reichhold Dion X4486-14 | 0
SNL/MSU/DOE | UNI-PPGHYBON4400-VE4[0] | 0 | VE | UNK | UNK | 62 |  | 100 | 0 | 0 | 0 | 2.15 | [8 empty] | 483 | 48.3 | 1 |  | 0.1 | 3 | 1412.333 |  | 49.33333 |  | 3.066667 |  | 662273 | 5.821037 | [220 empty] | Aligned Strand, PPG Hybon 2026 | 0 | 0 |  | Hybon2026_206 | Unspecified | [6 empty] | [0] | UNI-PPGHYBON4400-VE4 | Infusion | Reichhold Dion X4486-14 | 0
SNL/MSU/DOE | UNI-PPGHYBON4400-VE4[0] | 0 | VE | UNK | UNK | 62 |  | 100 | 0 | 0 | 0 | 2.15 | [8 empty] | 690 | 69 | 1.41 |  | 0.1 | 1 | 1412.333 |  | 49.33333 |  | 3.066667 |  | 9458 | 3.975799 | [220 empty] | Aligned Strand, PPG Hybon 2026 | 0 | 0 |  | Hybon2026_215 | Unspecified | [6 empty] | [0] | UNI-PPGHYBON4400-VE4 | Infusion | Reichhold Dion X4486-14 | 0
SNL/MSU/DOE | UNI-PPGHYBON4400-VE4[0] | 0 | VE | UNK | UNK | 62 |  | 100 | 0 | 0 | 0 | 2.15 | [8 empty] | 690 | 69 | 1.41 |  | 0.1 | 2 | 1412.333 |  | 49.33333 |  | 3.066667 |  | 7294 | 3.862966 | [220 empty] | Aligned Strand, PPG Hybon 2026 | 0 | 0 |  | Hybon2026_216 | Unspecified | [6 empty] | [0] | UNI-PPGHYBON4400-VE4 | Infusion | Reichhold Dion X4486-14 | 0
SNL/MSU/DOE | UNI-PPG1200-VE2[0]2 | 0/0 | VE | UNK | UNK | 55 |  | 92 | 0 | 8 | 0 | 1.79 | [8 empty] | 345 | 34.5 | 0.85 |  | 0.1 | 2 | 953.3333 |  | 44.16667 |  | 2.398333 |  | 43611 | 4.639596 | [220 empty] | PPG-Devold L1200/G50-E07 | 0 | 0 |  | 2070-D8084-214 | 24h/25 C,12h/70 C | [6 empty] | [0]2 | UNI-PPG1200-VE2 | Infusion | Ashland Derakane 8084 | 0
SNL/MSU/DOE | UNI-PPG1200-VE2[0]2 | 0/0 | VE | UNK | UNK | 55 |  | 92 | 0 | 8 | 0 | 1.79 | [8 empty] | 345 | 34.5 | 0.85 |  | 0.1 | 2 | 953.3333 |  | 44.16667 |  | 2.398333 |  | 33210 | 4.521269 | [220 empty] | PPG-Devold L1200/G50-E07 | 0 | 0 |  | 2070-D8084-213 | 24h/25 C,12h/70 C | [6 empty] | [0]2 | UNI-PPG1200-VE2 | Infusion | Ashland Derakane 8084 | 0
SNL/MSU/DOE | UNI-PPG1200-VE2[0]2 | 0/0 | VE | UNK | UNK | 55 |  | 92 | 0 | 8 | 0 | 1.79 | [8 empty] | 345 | 34.5 | 0.85 |  | 0.1 | 2 | 953.3333 |  | 44.16667 |  | 2.398333 |  | 16370 | 4.214049 | [220 empty] | PPG-Devold L1200/G50-E07 | 0 | 0 |  | 2070-D8084-210 | 24h/25 C,12h/70 C | [6 empty] | [0]2 | UNI-PPG1200-VE2 | Infusion | Ashland Derakane 8084 | 0
SNL/MSU/DOE | UNI-PPG1200-VE2[0]2 | 0/0 | VE | UNK | UNK | 55 |  | 92 | 0 | 8 | 0 | 1.79 | [8 empty] | 276 | 27.6 | 0.68 |  | 0.1 | 3 | 953.3333 |  | 44.16667 |  | 2.398333 |  | 68303 | 4.83444 | [220 empty] | PPG-Devold L1200/G50-E07 | 0 | 0 |  | 2070-D8084-202 | 24h/25 C,12h/70 C | [6 empty] | [0]2 | UNI-PPG1200-VE2 | Infusion | Ashland Derakane 8084 | 0
SNL/MSU/DOE | UNI-PPG1200-VE2[0]2 | 0/0 | VE | UNK | UNK | 55 |  | 92 | 0 | 8 | 0 | 1.79 | [8 empty] | 276 | 27.6 | 0.68 |  | 0.1 | 3 | 953.3333 |  | 44.16667 |  | 2.398333 |  | 79149 | 4.898445 | [220 empty] | PPG-Devold L1200/G50-E07 | 0 | 0 |  | 2070-D8084-201 | 24h/25 C,12h/70 C | [6 empty] | [0]2 | UNI-PPG1200-VE2 | Infusion | Ashland Derakane 8084 | 0
SNL/MSU/DOE | UNI-PPG1200-VE2[0]2 | 0/0 | VE | UNK | UNK | 55 |  | 92 | 0 | 8 | 0 | 1.79 | [8 empty] | 276 | 27.6 | 0.68 |  | 0.1 | 3 | 953.3333 |  | 44.16667 |  | 2.398333 |  | 154395 | 5.188633 | [220 empty] | PPG-Devold L1200/G50-E07 | 0 | 0 |  | 2070-D8084-211 | 24h/25 C,12h/70 C | [6 empty] | [0]2 | UNI-PPG1200-VE2 | Infusion | Ashland Derakane 8084 | 0
SNL/MSU/DOE | UNI-PPG1200-VE2[0]2 | 0/0 | VE | UNK | UNK | 55 |  | 92 | 0 | 8 | 0 | 1.8 | [8 empty] | 414 | 41.4 | 1.02 |  | 0.1 | 2 | 953.3333 |  | 44.16667 |  | 2.398333 |  | 11820 | 4.072617 | [220 empty] | PPG-Devold L1200/G50-E07 | 0 | 0 |  | 2070-D8084-116 | 24h/25 C,12h/70 C | [6 empty] | [0]2 | UNI-PPG1200-VE2 | Infusion | Ashland Derakane 8084 | 0
SNL/MSU/DOE | UNI-PPG1200-VE2[0]2 | 0/0 | VE | UNK | UNK | 55 |  | 92 | 0 | 8 | 0 | 1.8 | [8 empty] | 414 | 41.4 | 1.02 |  | 0.1 | 1 | 953.3333 |  | 44.16667 |  | 2.398333 |  | 17528 | 4.243732 | [220 empty] | PPG-Devold L1200/G50-E07 | 0 | 0 |  | 2070-D8084-119 | 24h/25 C,12h/70 C | [6 empty] | [0]2 | UNI-PPG1200-VE2 | Infusion | Ashland Derakane 8084 | 0
SNL/MSU/DOE | UNI-PPG1200-VE2[0]2 | 0/0 | VE | UNK | UNK | 55 |  | 92 | 0 | 8 | 0 | 1.8 | [8 empty] | 414 | 41.4 | 1.02 |  | 0.1 | 1 | 953.3333 |  | 44.16667 |  | 2.398333 |  | 13441 | 4.128432 | [220 empty] | PPG-Devold L1200/G50-E07 | 0 | 0 |  | 2070-D8084-113 | 24h/25 C,12h/70 C | [6 empty] | [0]2 | UNI-PPG1200-VE2 | Infusion | Ashland Derakane 8084 | 0
SNL/MSU/DOE | UNI-PPG1200-VE2[0]2 | 0/0 | VE | UNK | UNK | 55 |  | 92 | 0 | 8 | 0 | 1.8 | [8 empty] | 345 | 34.5 | 0.85 |  | 0.1 | 2 | 953.3333 |  | 44.16667 |  | 2.398333 |  | 43057 | 4.634044 | [220 empty] | PPG-Devold L1200/G50-E07 | 0 | 0 |  | 2070-D8084-108 | 24h/25 C,12h/70 C | [6 empty] | [0]2 | UNI-PPG1200-VE2 | Infusion | Ashland Derakane 8084 | 0
SNL/MSU/DOE | UNI-PPG1200-VE2[0]2 | 0/0 | VE | UNK | UNK | 55 |  | 92 | 0 | 8 | 0 | 1.8 | [8 empty] | 345 | 34.5 | 0.85 |  | 0.1 | 1 | 953.3333 |  | 44.16667 |  | 2.398333 |  | 52483 | 4.720019 | [220 empty] | PPG-Devold L1200/G50-E07 | 0 | 0 |  | 2070-D8084-102 | 24h/25 C,12h/70 C | [6 empty] | [0]2 | UNI-PPG1200-VE2 | Infusion | Ashland Derakane 8084 | 0
SNL/MSU/DOE | UNI-PPG1200-VE2[0]2 | 0/0 | VE | UNK | UNK | 55 |  | 92 | 0 | 8 | 0 | 1.8 | [8 empty] | 345 | 34.5 | 0.85 |  | 0.1 | 2 | 953.3333 |  | 44.16667 |  | 2.398333 |  | 39450 | 4.596047 | [220 empty] | PPG-Devold L1200/G50-E07 | 0 | 0 |  | 2070-D8084-100 | 24h/25 C,12h/70 C | [6 empty] | [0]2 | UNI-PPG1200-VE2 | Infusion | Ashland Derakane 8084 | 0
SNL/MSU/DOE | UNI-PPG1200-VE2[0]2 | 0/0 | VE | UNK | UNK | 55 |  | 92 | 0 | 8 | 0 | 1.8 | [8 empty] | 276 | 27.6 | 0.68 |  | 0.1 | 2 | 953.3333 |  | 44.16667 |  | 2.398333 |  | 190160 | 5.279119 | [220 empty] | PPG-Devold L1200/G50-E07 | 0 | 0 |  | 2070-D8084-110 | 24h/25 C,12h/70 C | [6 empty] | [0]2 | UNI-PPG1200-VE2 | Infusion | Ashland Derakane 8084 | 0
SNL/MSU/DOE | UNI-PPG1200-VE2[0]2 | 0/0 | VE | UNK | UNK | 55 |  | 92 | 0 | 8 | 0 | 1.8 | [8 empty] | 276 | 27.6 | 0.68 |  | 0.1 | 3 | 953.3333 |  | 44.16667 |  | 2.398333 |  | 178982 | 5.252809 | [220 empty] | PPG-Devold L1200/G50-E07 | 0 | 0 |  | 2070-D8084-105 | 24h/25 C,12h/70 C | [6 empty] | [0]2 | UNI-PPG1200-VE2 | Infusion | Ashland Derakane 8084 | 0
SNL/MSU/DOE | UNI-PPG1200-VE2[0]2 | 0/0 | VE | UNK | UNK | 55 |  | 92 | 0 | 8 | 0 | 1.8 | [8 empty] | 276 | 27.6 | 0.68 |  | 0.1 | 3 | 953.3333 |  | 44.16667 |  | 2.398333 |  | 164430 | 5.215981 | [220 empty] | PPG-Devold L1200/G50-E07 | 0 | 0 |  | 2070-D8084-107 | 24h/25 C,12h/70 C | [6 empty] | [0]2 | UNI-PPG1200-VE2 | Infusion | Ashland Derakane 8084 | 0
SNL/MSU/DOE | UNI-PPG1200-VE4[0]2 | 0/0 | VE | UNK | UNK | 58 |  | 92 | 0 | 8 | 0 | 1.71 | [8 empty] | 345 | 34.5 | 0.85 |  | 0.1 | 3 | 911.6667 |  | 40.6 |  | 2.433333 |  | 63127 | 4.800215 | [220 empty] | PPG-Devold L1200/G50-E07 | 0 | 0 |  | 2025-X4486-14-1 | 24h/25 C,12h/70 C | [6 empty] | [0]2 | UNI-PPG1200-VE4 | Infusion | Reichhold Dion X4486-14 | 0
SNL/MSU/DOE | UNI-PPG1200-VE4[0]2 | 0/0 | VE | UNK | UNK | 58 |  | 92 | 0 | 8 | 0 | 1.71 | [8 empty] | 414 | 41.4 | 1.02 |  | 0.1 | 2 | 911.6667 |  | 40.6 |  | 2.433333 |  | 20541 | 4.312622 | [220 empty] | PPG-Devold L1200/G50-E07 | 0 | 0 |  | 2025-X4486-14-2 | 24h/25 C,12h/70 C | [6 empty] | [0]2 | UNI-PPG1200-VE4 | Infusion | Reichhold Dion X4486-14 | 0
SNL/MSU/DOE | UNI-PPG1200-VE4[0]2 | 0/0 | VE | UNK | UNK | 58 |  | 92 | 0 | 8 | 0 | 1.71 | [8 empty] | 414 | 41.4 | 1.02 |  | 0.1 | 2 | 911.6667 |  | 40.6 |  | 2.433333 |  | 28810 | 4.459543 | [220 empty] | PPG-Devold L1200/G50-E07 | 0 | 0 |  | 2025-X4486-14-13 | 24h/25 C,12h/70 C | [6 empty] | [0]2 | UNI-PPG1200-VE4 | Infusion | Reichhold Dion X4486-14 | 0
SNL/MSU/DOE | UNI-PPG1200-VE4[0]2 | 0/0 | VE | UNK | UNK | 58 |  | 92 | 0 | 8 | 0 | 1.71 | [8 empty] | 414 | 41.4 | 1.02 |  | 0.1 | 2 | 911.6667 |  | 40.6 |  | 2.433333 |  | 25772 | 4.411148 | [220 empty] | PPG-Devold L1200/G50-E07 | 0 | 0 |  | 2025-X4486-14-14 | 24h/25 C,12h/70 C | [6 empty] | [0]2 | UNI-PPG1200-VE4 | Infusion | Reichhold Dion X4486-14 | 0
SNL/MSU/DOE | UNI-PPG1200-VE4[0]2 | 0/0 | VE | UNK | UNK | 58 |  | 92 | 0 | 8 | 0 | 1.71 | [8 empty] | 345 | 34.5 | 0.85 |  | 0.1 | 3 | 911.6667 |  | 40.6 |  | 2.433333 |  | 48093 | 4.682082 | [220 empty] | PPG-Devold L1200/G50-E07 | 0 | 0 |  | 2025-X4486-14-12 | 24h/25 C,12h/70 C | [6 empty] | [0]2 | UNI-PPG1200-VE4 | Infusion | Reichhold Dion X4486-14 | 0
SNL/MSU/DOE | UNI-PPG1200-VE4[0]2 | 0/0 | VE | UNK | UNK | 58 |  | 92 | 0 | 8 | 0 | 1.71 | [8 empty] | 276 | 27.6 | 0.68 |  | 0.1 | 3 | 911.6667 |  | 40.6 |  | 2.433333 |  | 330549 | 5.519236 | [220 empty] | PPG-Devold L1200/G50-E07 | 0 | 0 |  | 2025-X4486-14-3 | 24h/25 C,12h/70 C | [6 empty] | [0]2 | UNI-PPG1200-VE4 | Infusion | Reichhold Dion X4486-14 | 0
SNL/MSU/DOE | UNI-PPG1200-VE4[0]2 | 0/0 | VE | UNK | UNK | 58 |  | 92 | 0 | 8 | 0 | 1.71 | [8 empty] | 276 | 27.6 | 0.68 |  | 0.1 | 3 | 911.6667 |  | 40.6 |  | 2.433333 |  | 385436 | 5.585952 | [220 empty] | PPG-Devold L1200/G50-E07 | 0 | 0 |  | 2025-X4486-14-20 | 24h/25 C,12h/70 C | [6 empty] | [0]2 | UNI-PPG1200-VE4 | Infusion | Reichhold Dion X4486-14 | 0
SNL/MSU/DOE | UNI-PPG1200-VE4[0]2 | 0/0 | VE | UNK | UNK | 58 |  | 92 | 0 | 8 | 0 | 1.71 | [8 empty] | 276 | 27.6 | 0.68 |  | 0.1 | 3 | 911.6667 |  | 40.6 |  | 2.433333 |  | 123400 | 5.091315 | [220 empty] | PPG-Devold L1200/G50-E07 | 0 | 0 |  | 2025-X4486-14-16 | 24h/25 C,12h/70 C | [6 empty] | [0]2 | UNI-PPG1200-VE4 | Infusion | Reichhold Dion X4486-14 | 0
SNL/MSU/DOE | UNI-PPG1200-VE4[0]2 | 0/0 | VE | UNK | UNK | 58 |  | 92 | 0 | 8 | 0 | 1.71 | [8 empty] | 207 | 20.7 | 0.5 |  | 0.1 | 3 | 911.6667 |  | 40.6 |  | 2.433333 |  | 833964 | 5.921147 | [220 empty] | PPG-Devold L1200/G50-E07 | 0 | 0 |  | 2025-X4486-14-8 | 24h/25 C,12h/70 C | [6 empty] | [0]2 | UNI-PPG1200-VE4 | Infusion | Reichhold Dion X4486-14 | 0
SNL/MSU/DOE | UNI-PPG1200-VE4[0]2 | 0/0 | VE | UNK | UNK | 58 |  | 92 | 0 | 8 | 0 | 1.71 | [8 empty] | 207 | 20.7 | 0.5 |  | 0.1 | 3 | 911.6667 |  | 40.6 |  | 2.433333 |  | 1111027 | 6.045725 | [220 empty] | PPG-Devold L1200/G50-E07 | 0 | 0 |  | 2025-X4486-14-7 | 24h/25 C,12h/70 C | [6 empty] | [0]2 | UNI-PPG1200-VE4 | Infusion | Reichhold Dion X4486-14 | 0
SNL/MSU/DOE | UNI-PPG1200-VE4[0]2 | 0/0 | VE | UNK | UNK | 58 |  | 92 | 0 | 8 | 0 | 1.71 | [8 empty] | 483 | 48.3 | 1.19 |  | 0.1 | 1 | 911.6667 |  | 40.6 |  | 2.433333 |  | 9274 | 3.967267 | [220 empty] | PPG-Devold L1200/G50-E07 | 0 | 0 |  | 2025-X4486-14-6 | 24h/25 C,12h/70 C | [6 empty] | [0]2 | UNI-PPG1200-VE4 | Infusion | Reichhold Dion X4486-14 | 0
SNL/MSU/DOE | UNI-PPG1200-VE4[0]2 | 0/0 | VE | UNK | UNK | 58 |  | 92 | 0 | 8 | 0 | 1.71 | [8 empty] | 483 | 48.3 | 1.19 |  | 0.1 | 1 | 911.6667 |  | 40.6 |  | 2.433333 |  | 12894 | 4.110388 | [220 empty] | PPG-Devold L1200/G50-E07 | 0 | 0 |  | 2025-X4486-14-5 | 24h/25 C,12h/70 C | [6 empty] | [0]2 | UNI-PPG1200-VE4 | Infusion | Reichhold Dion X4486-14 | 0
SNL/MSU/DOE | UNI-PPG1200-VE4[0]2 | 0/0 | VE | UNK | UNK | 58 |  | 92 | 0 | 8 | 0 | 1.71 | [8 empty] | 483 | 48.3 | 1.19 |  | 0.1 | 1 | 911.6667 |  | 40.6 |  | 2.433333 |  | 9544 | 3.97973 | [220 empty] | PPG-Devold L1200/G50-E07 | 0 | 0 |  | 2025-X4486-14-15 | 24h/25 C,12h/70 C | [6 empty] | [0]2 | UNI-PPG1200-VE4 | Infusion | Reichhold Dion X4486-14 | 0
SNL/MSU/DOE | UNI-PPG1200-VE4[0]2 | 0/0 | VE | UNK | UNK | 58 |  | 92 | 0 | 8 | 0 | 1.71 | [8 empty] | 345 | 34.5 | 0.85 |  | 0.1 | 1 | 911.6667 |  | 40.6 |  | 2.433333 |  | 92415 | 4.965742 | [220 empty] | PPG-Devold L1200/G50-E07 | 0 | 0 |  | 2025-X4486-14-4 | 24h/25 C,12h/70 C | [6 empty] | [0]2 | UNI-PPG1200-VE4 | Infusion | Reichhold Dion X4486-14 | 0
SNL/MSU/DOE | UNI-PPG1200-VE4[0]2 | 0/0 | VE | UNK | UNK | 58 |  | 92 | 0 | 8 | 0 | 1.71 | [8 empty] | 690 | 69 | 1.7 |  | 0.1 | 1 | 911.6667 |  | 40.6 |  | 2.433333 |  | 1175 | 3.070038 | [220 empty] | PPG-Devold L1200/G50-E07 | 0 | 0 |  | 2025-X4486-14-19 | 24h/25 C,12h/70 C | [6 empty] | [0]2 | UNI-PPG1200-VE4 | Infusion | Reichhold Dion X4486-14 | 0
SNL/MSU/DOE | UNI-PPG1200-VE4[0]2 | 0/0 | VE | UNK | UNK | 58 |  | 92 | 0 | 8 | 0 | 1.71 | [8 empty] | 690 | 69 | 1.7 |  | 0.1 | 1 | 911.6667 |  | 40.6 |  | 2.433333 |  | 1271 | 3.104146 | [220 empty] | PPG-Devold L1200/G50-E07 | 0 | 0 |  | 2025-X4486-14-11 | 24h/25 C,12h/70 C | [6 empty] | [0]2 | UNI-PPG1200-VE4 | Infusion | Reichhold Dion X4486-14 | 0
SNL/MSU/DOE | UNI-PPG1200-VE4[0]2 | 0/0 | VE | UNK | UNK | 58 |  | 92 | 0 | 8 | 0 | 1.71 | [8 empty] | 690 | 69 | 1.7 |  | 0.1 | 1 | 911.6667 |  | 40.6 |  | 2.433333 |  | 652 | 2.814248 | [220 empty] | PPG-Devold L1200/G50-E07 | 0 | 0 |  | 2025-X4486-14-18 | 24h/25 C,12h/70 C | [6 empty] | [0]2 | UNI-PPG1200-VE4 | Infusion | Reichhold Dion X4486-14 | 0
SNL/MSU/DOE | UNI-PPG1200-VE4[0]2 | 0/0 | VE | UNK | UNK | 58 |  | 92 | 0 | 8 | 0 | 1.71 | [8 empty] | 345 | 34.5 | 0.85 |  | 0.1 | 2 | 911.6667 |  | 40.6 |  | 2.433333 |  | 36161 | 4.55824 | [220 empty] | PPG-Devold L1200/G50-E07 | 0 | 0 |  | 2025-X4486-14-17 | 24h/25 C,12h/70 C | [6 empty] | [0]2 | UNI-PPG1200-VE4 | Infusion | Reichhold Dion X4486-14 | 0
SNL/MSU/DOE | UNI-PPG1200-VE4[0]2 | 0/0 | VE | UNK | UNK | 58 |  | 92 | 0 | 8 | 0 | 1.71 | [8 empty] | 345 | 34.5 | 0.85 |  | 0.1 | 2 | 911.6667 |  | 40.6 |  | 2.433333 |  | 60776 | 4.783732 | [220 empty] | PPG-Devold L1200/G50-E07 | 0 | 0 |  | 2025-X4486-14-9 | 24h/25 C,12h/70 C | [6 empty] | [0]2 | UNI-PPG1200-VE4 | Infusion | Reichhold Dion X4486-14 | 0
SNL/MSU/DOE | UNI-PPG1200-VE4[0]2 | 0/0 | VE | UNK | UNK | 58 |  | 92 | 0 | 8 | 0 | 1.71 | [8 empty] | 276 | 27.6 | 0.68 |  | 0.1 | 3 | 911.6667 |  | 40.6 |  | 2.433333 |  | 178115 | 5.2507 | [220 empty] | PPG-Devold L1200/G50-E07 | 0 | 0 |  | 2025-X4486-14-10 | 24h/25 C,12h/70 C | [6 empty] | [0]2 | UNI-PPG1200-VE4 | Infusion | Reichhold Dion X4486-14 | 0
SNL/MSU/DOE | UNI-PPG1200-VE4[0]2 | 0/0 | VE | UNK | UNK | 58 |  | 92 | 0 | 8 | 0 | 1.71 | [8 empty] | 345 | 34.5 | 0.85 |  | 0.1 | 2 | 911.6667 |  | 40.6 |  | 2.433333 |  | 57316 | 4.758276 | [220 empty] | PPG-Devold L1200/G50-E07 | 0 | 0 |  | 2025-X4486-14-21 | 24h/25 C,12h/70 C | [6 empty] | [0]2 | UNI-PPG1200-VE4 | Infusion | Reichhold Dion X4486-14 | 0
SNL/MSU/DOE | UNI-PPG1200-VE5[0]2 | 0/0 | VE | UNK | UNK | 57 |  | 92 | 0 | 8 | 0 | 1.75 | [8 empty] | 276 | 27.6 | 0.68 |  | 0.1 | 3 | [6 empty] | 90191 | 4.955163 | [220 empty] | PPG-Devold L1200/G50-E07 | 0 | 0 |  | 2024-X4235-91-106 | 24h/35 C,12h/70 C | [6 empty] | [0]2 | UNI-PPG1200-VE5 | Infusion | Reichhold Dion X4235-91 | 0
SNL/MSU/DOE | UNI-PPG1200-VE5[0]2 | 0/0 | VE | UNK | UNK | 57 |  | 92 | 0 | 8 | 0 | 1.75 | [8 empty] | 276 | 27.6 | 0.68 |  | 0.1 | 3 | [6 empty] | 157336 | 5.196828 | [220 empty] | PPG-Devold L1200/G50-E07 | 0 | 0 |  | 2024-X4235-91-104 | 24h/35 C,12h/70 C | [6 empty] | [0]2 | UNI-PPG1200-VE5 | Infusion | Reichhold Dion X4235-91 | 0
SNL/MSU/DOE | UNI-PPG1200-VE5[0]2 | 0/0 | VE | UNK | UNK | 57 |  | 92 | 0 | 8 | 0 | 1.75 | [8 empty] | 276 | 27.6 | 0.68 |  | 0.1 | 3 | [6 empty] | 236166 | 5.373217 | [220 empty] | PPG-Devold L1200/G50-E07 | 0 | 0 |  | 2024-X4235-91-111 | 24h/35 C,12h/70 C | [6 empty] | [0]2 | UNI-PPG1200-VE5 | Infusion | Reichhold Dion X4235-91 | 0
SNL/MSU/DOE | UNI-PPG1200-VE6[0]2 | 0/0 | VE | UNK | UNK | 58 |  | 92 | 0 | 8 | 0 | 1.69 | [8 empty] | 276 | 27.6 | 0.68 |  | 0.1 | 3 | [6 empty] | 90191 | 4.955163 | [220 empty] | PPG-Devold L1200/G50-E07 | 0 | 0 |  | 2026-X4627-39-113 | 24h/25 C,12h/70 C | [6 empty] | [0]2 | UNI-PPG1200-VE6 | Infusion | Reichhold Dion X4627-39 | 0
SNL/MSU/DOE | UNI-PPG1200-VE6[0]2 | 0/0 | VE | UNK | UNK | 58 |  | 92 | 0 | 8 | 0 | 1.69 | [8 empty] | 276 | 27.6 | 0.68 |  | 0.1 | 3 | [6 empty] | 253869 | 5.40461 | [220 empty] | PPG-Devold L1200/G50-E07 | 0 | 0 |  | 2026-X4627-39-102 | 24h/25 C,12h/70 C | [6 empty] | [0]2 | UNI-PPG1200-VE6 | Infusion | Reichhold Dion X4627-39 | 0
SNL/MSU/DOE | UNI-PPG1200-VE6[0]2 | 0/0 | VE | UNK | UNK | 58 |  | 92 | 0 | 8 | 0 | 1.69 | [8 empty] | 276 | 27.6 | 0.68 |  | 0.1 | 3 | [6 empty] | 95893 | 4.981787 | [220 empty] | PPG-Devold L1200/G50-E07 | 0 | 0 |  | 2026-X4627-39-105 | 24h/25 C,12h/70 C | [6 empty] | [0]2 | UNI-PPG1200-VE6 | Infusion | Reichhold Dion X4627-39 | 0
SNL/MSU/DOE | UNI-PPG1200-VE6[0]2 | 0/0 | VE | UNK | UNK | 58 |  | 92 | 0 | 8 | 0 | 1.69 | [8 empty] | 276 | 27.6 | 0.68 |  | 0.1 | 3 | [6 empty] | 116884 | 5.067755 | [220 empty] | PPG-Devold L1200/G50-E07 | 0 | 0 |  | 2026-X4627-39-101a | 24h/25 C,12h/70 C | [6 empty] | [0]2 | UNI-PPG1200-VE6 | Infusion | Reichhold Dion X4627-39 | 0
SNL/MSU/DOE | UNI-PPG1200-UP5[0]2 | 0/0 | PE | UNK | UNK | 58 |  | 92 | 0 | 8 | 0 | 1.68 | [8 empty] | 276 | 27.6 | 0.68 |  | 0.1 | 2.5 | 929 |  | 40.6 |  | 2.675 |  | 24174 | 4.383349 | [220 empty] | PPG-Devold L1200/G50-E07 | 0 | 0 |  | 2031-X4627-31-13 | 24h/25 C,12h/70 C | [6 empty] | [0]2 | UNI-PPG1200-UP5 | Infusion | Reichhold Polylite X4627-31 | 0
SNL/MSU/DOE | UNI-PPG1200-UP5[0]2 | 0/0 | PE | UNK | UNK | 58 |  | 92 | 0 | 8 | 0 | 1.68 | [8 empty] | 276 | 27.6 | 0.68 |  | 0.1 | 2.5 | 929 |  | 40.6 |  | 2.675 |  | 31681 | 4.500799 | [220 empty] | PPG-Devold L1200/G50-E07 | 0 | 0 |  | 2031-X4627-31-7 | 24h/25 C,12h/70 C | [6 empty] | [0]2 | UNI-PPG1200-UP5 | Infusion | Reichhold Polylite X4627-31 | 0
SNL/MSU/DOE | UNI-PPG1200-UP5[0]2 | 0/0 | PE | UNK | UNK | 58 |  | 92 | 0 | 8 | 0 | 1.68 | [8 empty] | 276 | 27.6 | 0.68 |  | 0.1 | 2.5 | 929 |  | 40.6 |  | 2.675 |  | 40884 | 4.611553 | [220 empty] | PPG-Devold L1200/G50-E07 | 0 | 0 |  | 2031-X4627-31-4 | 24h/25 C,12h/70 C | [6 empty] | [0]2 | UNI-PPG1200-UP5 | Infusion | Reichhold Polylite X4627-31 | 0
SNL/MSU/DOE | UNI-PPG1200-UP5[0]2 | 0/0 | PE | UNK | UNK | 58 |  | 92 | 0 | 8 | 0 | 1.68 | [8 empty] | 414 | 41.4 | 1.02 |  | 0.1 | 2 | 929 |  | 40.6 |  | 2.675 |  | 5717 | 3.757168 | [220 empty] | PPG-Devold L1200/G50-E07 | 0 | 0 |  | 2031-X4627-31-5 | 24h/25 C,12h/70 C | [6 empty] | [0]2 | UNI-PPG1200-UP5 | Infusion | Reichhold Polylite X4627-31 | 0
SNL/MSU/DOE | UNI-PPG1200-UP5[0]2 | 0/0 | PE | UNK | UNK | 58 |  | 92 | 0 | 8 | 0 | 1.68 | [8 empty] | 414 | 41.4 | 1.02 |  | 0.1 | 2 | 929 |  | 40.6 |  | 2.675 |  | 6725 | 3.827692 | [220 empty] | PPG-Devold L1200/G50-E07 | 0 | 0 |  | 2031-X4627-31-6 | 24h/25 C,12h/70 C | [6 empty] | [0]2 | UNI-PPG1200-UP5 | Infusion | Reichhold Polylite X4627-31 | 0
SNL/MSU/DOE | UNI-PPG1200-UP5[0]2 | 0/0 | PE | UNK | UNK | 58 |  | 92 | 0 | 8 | 0 | 1.68 | [8 empty] | 414 | 41.4 | 1.02 |  | 0.1 | 2 | 929 |  | 40.6 |  | 2.675 |  | 6417 | 3.807332 | [220 empty] | PPG-Devold L1200/G50-E07 | 0 | 0 |  | 2031-X4627-31-15 | 24h/25 C,12h/70 C | [6 empty] | [0]2 | UNI-PPG1200-UP5 | Infusion | Reichhold Polylite X4627-31 | 0
SNL/MSU/DOE | UNI-PPG1200-UP5[0]2 | 0/0 | PE | UNK | UNK | 58 |  | 92 | 0 | 8 | 0 | 1.68 | [8 empty] | 207 | 20.7 | 0.51 |  | 0.1 | 3 | 929 |  | 40.6 |  | 2.675 |  | 264165 | 5.421875 | [220 empty] | PPG-Devold L1200/G50-E07 | 0 | 0 |  | 2031-X4627-31-2 | 24h/25 C,12h/70 C | [6 empty] | [0]2 | UNI-PPG1200-UP5 | Infusion | Reichhold Polylite X4627-31 | 0
SNL/MSU/DOE | UNI-PPG1200-UP5[0]2 | 0/0 | PE | UNK | UNK | 58 |  | 92 | 0 | 8 | 0 | 1.68 | [8 empty] | 207 | 20.7 | 0.51 |  | 0.1 | 4 | 929 |  | 40.6 |  | 2.675 |  | 56439 | 4.751579 | [220 empty] | PPG-Devold L1200/G50-E07 | 0 | 0 |  | 2031-X4627-31-10 | 24h/25 C,12h/70 C | [6 empty] | [0]2 | UNI-PPG1200-UP5 | Infusion | Reichhold Polylite X4627-31 | 0
SNL/MSU/DOE | UNI-PPG1200-UP5[0]2 | 0/0 | PE | UNK | UNK | 58 |  | 92 | 0 | 8 | 0 | 1.68 | [8 empty] | 207 | 20.7 | 0.51 |  | 0.1 | 4 | 929 |  | 40.6 |  | 2.675 |  | 83538 | 4.921884 | [220 empty] | PPG-Devold L1200/G50-E07 | 0 | 0 |  | 2031-X4627-31-14 | 24h/25 C,12h/70 C | [6 empty] | [0]2 | UNI-PPG1200-UP5 | Infusion | Reichhold Polylite X4627-31 | 0
SNL/MSU/DOE | UNI-PPG1200-UP5[0]2 | 0/0 | PE | UNK | UNK | 58 |  | 92 | 0 | 8 | 0 | 1.68 | [8 empty] | 276 | 27.6 | 0.68 |  | 0.1 | 3 | 929 |  | 40.6 |  | 2.675 |  | 12716 | 4.104351 | [220 empty] | PPG-Devold L1200/G50-E07 | 0 | 0 |  | 2031-X4627-31-3 | 24h/25 C,12h/70 C | [6 empty] | [0]2 | UNI-PPG1200-UP5 | Infusion | Reichhold Polylite X4627-31 | 0
SNL/MSU/DOE | UNI-PPG1200-UP5[0]2 | 0/0 | PE | UNK | UNK | 58 |  | 92 | 0 | 8 | 0 | 1.68 | [8 empty] | 276 | 27.6 | 0.68 |  | 0.1 | 3 | 929 |  | 40.6 |  | 2.675 |  | 21148 | 4.325269 | [220 empty] | PPG-Devold L1200/G50-E07 | 0 | 0 |  | 2031-X4627-31-9 | 24h/25 C,12h/70 C | [6 empty] | [0]2 | UNI-PPG1200-UP5 | Infusion | Reichhold Polylite X4627-31 | 0
SNL/MSU/DOE | UNI-PPG1200-UP5[0]2 | 0/0 | PE | UNK | UNK | 58 |  | 92 | 0 | 8 | 0 | 1.68 | [8 empty] | 207 | 20.7 | 0.51 |  | 0.1 | 3 | 929 |  | 40.6 |  | 2.675 |  | 286607 | 5.457287 | [220 empty] | PPG-Devold L1200/G50-E07 | 0 | 0 |  | 2031a-X4627-31-213 | 24h/25 C,12h/70 C | [6 empty] | [0]2 | UNI-PPG1200-UP5 | Infusion | Reichhold Polylite X4627-31 | 0
SNL/MSU/DOE | UNI-PPG1200-UP5[0]2 | 0/0 | PE | UNK | UNK | 58 |  | 92 | 0 | 8 | 0 | 1.68 | [8 empty] | 207 | 20.7 | 0.51 |  | 0.1 | 3 | 929 |  | 40.6 |  | 2.675 |  | 397522 | 5.599361 | [220 empty] | PPG-Devold L1200/G50-E07 | 0 | 0 |  | 2031a-X4627-31-201a | 24h/25 C,12h/70 C | [6 empty] | [0]2 | UNI-PPG1200-UP5 | Infusion | Reichhold Polylite X4627-31 | 0
SNL/MSU/DOE | UNI-PPG1200-UP5[0]2 | 0/0 | PE | UNK | UNK | 58 |  | 92 | 0 | 8 | 0 | 1.68 | [8 empty] | 207 | 20.7 | 0.51 |  | 0.1 | 3 | 929 |  | 40.6 |  | 2.675 |  | 191662 | 5.282536 | [220 empty] | PPG-Devold L1200/G50-E07 | 0 | 0 |  | 2031a-X4627-31-202 | 24h/25 C,12h/70 C | [6 empty] | [0]2 | UNI-PPG1200-UP5 | Infusion | Reichhold Polylite X4627-31 | 0
SNL/MSU/DOE | UNI-PPG1200-UP5[0]2 | 0/0 | PE | UNK | UNK | 58 |  | 92 | 0 | 8 | 0 | 1.68 | [8 empty] | 276 | 27.6 | 0.68 |  | 0.1 | 2.5 | 929 |  | 40.6 |  | 2.675 |  | 34459 | 4.537303 | [220 empty] | PPG-Devold L1200/G50-E07 | 0 | 0 |  | 2031a-X4627-31-212 | 24h/25 C,12h/70 C | [6 empty] | [0]2 | UNI-PPG1200-UP5 | Infusion | Reichhold Polylite X4627-31 | 0
SNL/MSU/DOE | UNI-PPG1200-UP5[0]2 | 0/0 | PE | UNK | UNK | 58 |  | 92 | 0 | 8 | 0 | 1.68 | [8 empty] | 276 | 27.6 | 0.68 |  | 0.1 | 3 | 929 |  | 40.6 |  | 2.675 |  | 49052 | 4.690657 | [220 empty] | PPG-Devold L1200/G50-E07 | 0 | 0 |  | 2031a-X4627-31-207 | 24h/25 C,12h/70 C | [6 empty] | [0]2 | UNI-PPG1200-UP5 | Infusion | Reichhold Polylite X4627-31 | 0
SNL/MSU/DOE | UNI-PPG1200-UP5[0]2 | 0/0 | PE | UNK | UNK | 58 |  | 92 | 0 | 8 | 0 | 1.68 | [8 empty] | 276 | 27.6 | 0.68 |  | 0.1 | 3 | 929 |  | 40.6 |  | 2.675 |  | 56990 | 4.755799 | [220 empty] | PPG-Devold L1200/G50-E07 | 0 | 0 |  | 2031a-X4627-31-211 | 24h/25 C,12h/70 C | [6 empty] | [0]2 | UNI-PPG1200-UP5 | Infusion | Reichhold Polylite X4627-31 | 0
SNL/MSU/DOE | UNI-PPG1200-UP5[0]2 | 0/0 | PE | UNK | UNK | 58 |  | 92 | 0 | 8 | 0 | 1.68 | [8 empty] | 345 | 34.5 | 0.85 |  | 0.1 | 1 | 929 |  | 40.6 |  | 2.675 |  | 16748 | 4.223963 | [220 empty] | PPG-Devold L1200/G50-E07 | 0 | 0 |  | 2031a-X4627-31-214 | 24h/25 C,12h/70 C | [6 empty] | [0]2 | UNI-PPG1200-UP5 | Infusion | Reichhold Polylite X4627-31 | 0
SNL/MSU/DOE | UNI-PPG1200-UP5[0]2 | 0/0 | PE | UNK | UNK | 58 |  | 92 | 0 | 8 | 0 | 1.68 | [8 empty] | 345 | 34.5 | 0.85 |  | 0.1 | 1 | 929 |  | 40.6 |  | 2.675 |  | 15920 | 4.201943 | [220 empty] | PPG-Devold L1200/G50-E07 | 0 | 0 |  | 2031a-X4627-31-200 | 24h/25 C,12h/70 C | [6 empty] | [0]2 | UNI-PPG1200-UP5 | Infusion | Reichhold Polylite X4627-31 | 0
SNL/MSU/DOE | UNI-PPG1200-UP5[0]2 | 0/0 | PE | UNK | UNK | 58 |  | 92 | 0 | 8 | 0 | 1.68 | [8 empty] | 414 | 41.4 | 1.02 |  | 0.1 | 3 | 929 |  | 40.6 |  | 2.675 |  | 18848 | 4.275265 | [220 empty] | PPG-Devold L1200/G50-E07 | 0 | 0 |  | 2040-X4627-31-204 | 24h/25 C,12h/70 C | [6 empty] | [0]2 | UNI-PPG1200-UP5 | Infusion | Reichhold Polylite X4627-31 | 0
SNL/MSU/DOE | UNI-PPG1200-UP5[0]2 | 0/0 | PE | UNK | UNK | 58 |  | 92 | 0 | 8 | 0 | 1.68 | [8 empty] | 414 | 41.4 | 1.02 |  | 0.1 | 3 | 929 |  | 40.6 |  | 2.675 |  | 23693 | 4.37462 | [220 empty] | PPG-Devold L1200/G50-E07 | 0 | 0 |  | 2040-X4627-31-203 | 24h/25 C,12h/70 C | [6 empty] | [0]2 | UNI-PPG1200-UP5 | Infusion | Reichhold Polylite X4627-31 | 0
SNL/MSU/DOE | UNI-PPG1200-UP5[0]2 | 0/0 | PE | UNK | UNK | 58 |  | 92 | 0 | 8 | 0 | 1.68 | [8 empty] | 276 | 27.6 | 0.68 |  | 0.1 | 3 | 929 |  | 40.6 |  | 2.675 |  | 530992 | 5.725088 | [220 empty] | PPG-Devold L1200/G50-E07 | 0 | 0 |  | 2040-X4627-31-202 | 24h/25 C,12h/70 C | [6 empty] | [0]2 | UNI-PPG1200-UP5 | Infusion | Reichhold Polylite X4627-31 | 0
SNL/MSU/DOE | UNI-PPG1200-UP5[0]2 | 0/0 | PE | UNK | UNK | 58 |  | 92 | 0 | 8 | 0 | 1.68 | [8 empty] | 207 | 20.7 | 0.51 |  | 0.1 | 3 | 929 |  | 40.6 |  | 2.675 |  | 1362884 | 6.134459 | [220 empty] | PPG-Devold L1200/G50-E07 | 0 | 0 |  | 2040-X4627-31-205 | 24h/25 C,12h/70 C | [6 empty] | [0]2 | UNI-PPG1200-UP5 | Infusion | Reichhold Polylite X4627-31 | 0
SNL/MSU/DOE | UNI-PPG1200-UP5[0]2 | 0/0 | PE | UNK | UNK | 58 |  | 92 | 0 | 8 | 0 | 1.68 | [8 empty] | 276 | 27.6 | 0.68 |  | 0.1 | 3 | 929 |  | 40.6 |  | 2.675 |  | 391483 | 5.592713 | [220 empty] | PPG-Devold L1200/G50-E07 | 0 | 0 |  | 2040-X4627-31-201 | 24h/25 C,12h/70 C | [6 empty] | [0]2 | UNI-PPG1200-UP5 | Infusion | Reichhold Polylite X4627-31 | 0
SNL/MSU/DOE | UNI-PPG1200-EP1[0]2 | 0/0 | EP | UNK | UNK | 56 |  | 92 | 0 | 8 | 0 | 1.77 | [8 empty] | 690 | 69 | 1.71 |  | 0.1 | 1 | 973.9375 |  | 40.45 |  | 2.641429 |  | 817 | 2.912222 | [220 empty] | PPG-Devold L1200/G50-E07 | 0 | 0 |  | 2022-EP1-31 | 24h/25 C,12h/80 C | [6 empty] | [0]2 | UNI-PPG1200-EP1 | Infusion | Hexion MGS RIMR135/RIMH1366 | 0
SNL/MSU/DOE | UNI-PPG1200-EP1[0]2 | 0/0 | EP | UNK | UNK | 56 |  | 92 | 0 | 8 | 0 | 1.77 | [8 empty] | 690 | 69 | 1.71 |  | 0.1 | 1 | 973.9375 |  | 40.45 |  | 2.641429 |  | 1087 | 3.03623 | [220 empty] | PPG-Devold L1200/G50-E07 | 0 | 0 |  | 2022-EP1-15 | 24h/25 C,12h/80 C | [6 empty] | [0]2 | UNI-PPG1200-EP1 | Infusion | Hexion MGS RIMR135/RIMH1366 | 0
SNL/MSU/DOE | UNI-PPG1200-EP1[0]2 | 0/0 | EP | UNK | UNK | 56 |  | 92 | 0 | 8 | 0 | 1.77 | [8 empty] | 690 | 69 | 1.71 |  | 0.1 | 1 | 973.9375 |  | 40.45 |  | 2.641429 |  | 1537 | 3.186674 | [220 empty] | PPG-Devold L1200/G50-E07 | 0 | 0 |  | 2022-EP1-14 | 24h/25 C,12h/80 C | [6 empty] | [0]2 | UNI-PPG1200-EP1 | Infusion | Hexion MGS RIMR135/RIMH1366 | 0
SNL/MSU/DOE | UNI-PPG1200-EP1[0]2 | 0/0 | EP | UNK | UNK | 56 |  | 92 | 0 | 8 | 0 | 1.77 | [8 empty] | 517 | 51.7 | 1.275 |  | 0.1 | 2 | 973.9375 |  | 40.45 |  | 2.641429 |  | 33376 | 4.523434 | [220 empty] | PPG-Devold L1200/G50-E07 | 0 | 0 |  | 2022-EP1-9 | 24h/25 C,12h/80 C | [6 empty] | [0]2 | UNI-PPG1200-EP1 | Infusion | Hexion MGS RIMR135/RIMH1366 | 0
SNL/MSU/DOE | UNI-PPG1200-EP1[0]2 | 0/0 | EP | UNK | UNK | 56 |  | 92 | 0 | 8 | 0 | 1.77 | [8 empty] | 517 | 51.7 | 1.275 |  | 0.1 | 2 | 973.9375 |  | 40.45 |  | 2.641429 |  | 13605 | 4.133699 | [220 empty] | PPG-Devold L1200/G50-E07 | 0 | 0 |  | 2022-EP1-5 | 24h/25 C,12h/80 C | [6 empty] | [0]2 | UNI-PPG1200-EP1 | Infusion | Hexion MGS RIMR135/RIMH1366 | 0
SNL/MSU/DOE | UNI-PPG1200-EP1[0]2 | 0/0 | EP | UNK | UNK | 56 |  | 92 | 0 | 8 | 0 | 1.77 | [8 empty] | 517 | 51.7 | 1.275 |  | 0.1 | 2 | 973.9375 |  | 40.45 |  | 2.641429 |  | 15060 | 4.177825 | [220 empty] | PPG-Devold L1200/G50-E07 | 0 | 0 |  | 2022-EP1-13 | 24h/25 C,12h/80 C | [6 empty] | [0]2 | UNI-PPG1200-EP1 | Infusion | Hexion MGS RIMR135/RIMH1366 | 0
SNL/MSU/DOE | UNI-PPG1200-EP1[0]2 | 0/0 | EP | UNK | UNK | 56 |  | 92 | 0 | 8 | 0 | 1.77 | [8 empty] | 414 | 41.4 | 1.02 |  | 0.1 | 2 | 973.9375 |  | 40.45 |  | 2.641429 |  | 76772 | 4.885203 | [220 empty] | PPG-Devold L1200/G50-E07 | 0 | 0 |  | 2022-EP1-16 | 24h/25 C,12h/80 C | [6 empty] | [0]2 | UNI-PPG1200-EP1 | Infusion | Hexion MGS RIMR135/RIMH1366 | 0
SNL/MSU/DOE | UNI-PPG1200-EP1[0]2 | 0/0 | EP | UNK | UNK | 56 |  | 92 | 0 | 8 | 0 | 1.77 | [8 empty] | 414 | 41.4 | 1.02 |  | 0.1 | 2 | 973.9375 |  | 40.45 |  | 2.641429 |  | 159075 | 5.201602 | [220 empty] | PPG-Devold L1200/G50-E07 | 0 | 0 |  | 2022-EP1-4 | 24h/25 C,12h/80 C | [6 empty] | [0]2 | UNI-PPG1200-EP1 | Infusion | Hexion MGS RIMR135/RIMH1366 | 0
SNL/MSU/DOE | UNI-PPG1200-EP1[0]2 | 0/0 | EP | UNK | UNK | 56 |  | 92 | 0 | 8 | 0 | 1.77 | [8 empty] | 414 | 41.4 | 1.02 |  | 0.1 | 3 | 973.9375 |  | 40.45 |  | 2.641429 |  | 366200 | 5.563718 | [220 empty] | PPG-Devold L1200/G50-E07 | 0 | 0 |  | 2022-EP1-14 | 24h/25 C,12h/80 C | [6 empty] | [0]2 | UNI-PPG1200-EP1 | Infusion | Hexion MGS RIMR135/RIMH1366 | 0
SNL/MSU/DOE | UNI-PPG1200-EP1[0]2 | 0/0 | EP | UNK | UNK | 56 |  | 92 | 0 | 8 | 0 | 1.77 | [8 empty] | 414 | 41.4 | 0.983 |  | 0.1 | 3 | 973.9375 |  | 40.45 |  | 2.641429 |  | 150175 | 5.176598 | [220 empty] | PPG-Devold L1200/G50-E07 | 0 | 0 |  | 2022-EP1-304 | 24h/25 C,12h/80 C | [6 empty] | [0]2 | UNI-PPG1200-EP1 | Infusion | Hexion MGS RIMR135/RIMH1366 | 0
SNL/MSU/DOE | UNI-PPG1200-EP1[0]2 | 0/0 | EP | UNK | UNK | 56 |  | 92 | 0 | 8 | 0 | 1.77 | [8 empty] | 414 | 41.4 | 0.983 |  | 0.1 | 3 | 973.9375 |  | 40.45 |  | 2.641429 |  | 398476 | 5.600402 | [220 empty] | PPG-Devold L1200/G50-E07 | 0 | 0 |  | 2022-EP1-308 | 24h/25 C,12h/80 C | [6 empty] | [0]2 | UNI-PPG1200-EP1 | Infusion | Hexion MGS RIMR135/RIMH1366 | 0
SNL/MSU/DOE | UNI-PPG1200-EP1[0]2 | 0/0 | EP | UNK | UNK | 56 |  | 92 | 0 | 8 | 0 | 1.77 | [8 empty] | 414 | 41.4 | 0.983 |  | 0.1 | 3 | 973.9375 |  | 40.45 |  | 2.641429 |  | 279751 | 5.446772 | [220 empty] | PPG-Devold L1200/G50-E07 | 0 | 0 |  | 2022-EP1-306 | 24h/25 C,12h/80 C | [6 empty] | [0]2 | UNI-PPG1200-EP1 | Infusion | Hexion MGS RIMR135/RIMH1366 | 0
SNL/MSU/DOE | UNI-PPG1200-EP1[0]2 | 0/0 | EP | UNK | UNK | 56 |  | 92 | 0 | 8 | 0 | 1.77 | [8 empty] | 414 | 41.4 | 0.983 |  | 0.1 | 3 | 973.9375 |  | 40.45 |  | 2.641429 |  | 599118 | 5.777512 | [220 empty] | PPG-Devold L1200/G50-E07 | 0 | 0 |  | 2022-EP1-302 | 24h/25 C,12h/80 C |  |  |  |  | 42.1 | 42.1 | [0]2 | UNI-PPG1200-EP1 | Infusion | Hexion MGS RIMR135/RIMH1366 | 0
SNL/MSU/DOE | UNI-PPG1200-EP1[0]2 | 0/0 | EP | UNK | UNK | 56 |  | 92 | 0 | 8 | 0 | 1.77 | [8 empty] | 414 | 41.4 | 0.983 |  | 0.1 | 3 | 973.9375 |  | 40.45 |  | 2.641429 |  | 524786 | 5.719982 | [220 empty] | PPG-Devold L1200/G50-E07 | 0 | 0 |  | 2022-EP1-307 | 24h/25 C,12h/80 C | [6 empty] | [0]2 | UNI-PPG1200-EP1 | Infusion | Hexion MGS RIMR135/RIMH1366 | 0
SNL/MSU/DOE | UNI-PPG1200-EP1[0]2 | 0/0 | EP | UNK | UNK | 56 |  | 92 | 0 | 8 | 0 | 1.77 | [8 empty] | 345 | 34.5 |  |  | 0.1 | 4 | 973.9375 |  | 40.45 |  | 2.641429 |  | 809553 | 5.908245 | [220 empty] | PPG-Devold L1200/G50-E07 | 0 | 0 |  | 2022-EP1-31 | 24h/25 C,12h/80 C | [6 empty] | [0]2 | UNI-PPG1200-EP1 | Infusion | Hexion MGS RIMR135/RIMH1366 | 0
SNL/MSU/DOE | UNI-PPG1200-EP1[0]2 | 0/0 | EP | UNK | UNK | 56 |  | 92 | 0 | 8 | 0 | 1.77 | [8 empty] | 345 | 34.5 |  |  | 0.1 | 4 | 973.9375 |  | 40.45 |  | 2.641429 |  | 2121541 | 6.326651 | [220 empty] | PPG-Devold L1200/G50-E07 | 0 | 0 |  | 2022-EP1-27 | 24h/25 C,12h/80 C | [6 empty] | [0]2 | UNI-PPG1200-EP1 | Infusion | Hexion MGS RIMR135/RIMH1366 | 0
SNL/MSU/DOE | UNI-PPG1200-EP1[0]2 | 0/0 | EP | UNK | UNK | 56 |  | 92 | 0 | 8 | 0 | 1.77 | [8 empty] | 345 | 34.5 | 0.81 |  | 0.1 | 4 | 973.9375 |  | 40.45 |  | 2.641429 |  | 3791244 | 6.578782 | [220 empty] | PPG-Devold L1200/G50-E07 | 0 | 0 |  | 2022-EP1-312 | 24h/25 C,12h/80 C | [6 empty] | [0]2 | UNI-PPG1200-EP1 | Infusion | Hexion MGS RIMR135/RIMH1366 | 0
SNL/MSU/DOE | UNI-PPG1200-EP1[0]2 | 0/0 | EP | UNK | UNK | 56 |  | 92 | 0 | 8 | 0 | 1.77 | [8 empty] | 345 | 34.5 | 0.83 |  | 0.1 | 4 | 973.9375 |  | 40.45 |  | 2.641429 |  | 457573 | 5.66046 | [220 empty] | PPG-Devold L1200/G50-E07 | 0 | 0 |  | 2022-EP1-311 | 24h/25 C,12h/80 C | [6 empty] | [0]2 | UNI-PPG1200-EP1 | Infusion | Hexion MGS RIMR135/RIMH1366 | 0
SNL/MSU/DOE | UNI-PPG1200-EP1[0]2 | 0/0 | EP | UNK | UNK | 56 |  | 92 | 0 | 8 | 0 | 1.77 | [8 empty] | 345 | 34.5 | 0.79 |  | 0.1 | 4 | 973.9375 |  | 40.45 |  | 2.641429 |  | 1610027 | 6.206833 | [220 empty] | PPG-Devold L1200/G50-E07 | 0 | 0 |  | 2022-EP1-310 | 24h/25 C,12h/80 C |  |  |  |  | 46.6 | 46.6 | [0]2 | UNI-PPG1200-EP1 | Infusion | Hexion MGS RIMR135/RIMH1366 | 0
SNL/MSU/DOE | UNI-PPG1200-EP1[0]2 | 0/0 | EP | UNK | UNK | 56 |  | 92 | 0 | 8 | 0 | 1.75 | [8 empty] | 414 | 41.4 | 0.98 |  | 0.1 | 3 | 973.9375 |  | 40.45 |  | 2.641429 |  | 331360 | 5.5203 | [220 empty] | PPG-Devold L1200/G50-E07 | 0 | 0 |  | 2045-EP1-407 | 24h/25 C,12h/80 C |  |  |  |  | 42.1 | 42.1 | [0]2 | UNI-PPG1200-EP1 | Infusion | Hexion MGS RIMR135/RIMH1366 | 0
SNL/MSU/DOE | UNI-PPG1200-EP1[0]2 | 0/0 | EP | UNK | UNK | 56 |  | 92 | 0 | 8 | 0 | 1.75 | [8 empty] | 414 | 41.4 | 1.02 |  | 0.1 | 3 | 973.9375 |  | 40.45 |  | 2.641429 |  | 151247 | 5.179687 | [220 empty] | PPG-Devold L1200/G50-E07 | 0 | 0 |  | 2045-EP1-405 | 24h/25 C,12h/80 C |  |  |  |  | 40.7 | 40.7 | [0]2 | UNI-PPG1200-EP1 | Infusion | Hexion MGS RIMR135/RIMH1366 | 0
SNL/MSU/DOE | UNI-PPG1200-EP1[0]2 | 0/0 | EP | UNK | UNK | 56 |  | 92 | 0 | 8 | 0 | 1.75 | [8 empty] | 414 | 41.4 | 1.05 |  | 0.1 | 3 | 973.9375 |  | 40.45 |  | 2.641429 |  | 174215 | 5.241086 | [220 empty] | PPG-Devold L1200/G50-E07 | 0 | 0 |  | 2045-EP1-406 | 24h/25 C,12h/80 C |  |  |  |  | 41.4 | 41.4 | [0]2 | UNI-PPG1200-EP1 | Infusion | Hexion MGS RIMR135/RIMH1366 | 0
SNL/MSU/DOE | UNI-PPG1200-EP1[0]2 | 0/0 | EP | UNK | UNK | 56 |  | 92 | 0 | 8 | 0 | 1.75 | [8 empty] | 414 | 41.4 | 1.01 |  | 0.1 | 3 | 973.9375 |  | 40.45 |  | 2.641429 |  | 128030 | 5.107312 | [220 empty] | PPG-Devold L1200/G50-E07 | 0 | 0 |  | 2045-EP1-408 | 24h/25 C,12h/80 C |  |  |  |  | 42.1 | 42.1 | [0]2 | UNI-PPG1200-EP1 | Infusion | Hexion MGS RIMR135/RIMH1366 | 0
SNL/MSU/DOE | UNI-PPG1200-EP1[0]2 | 0/0 | EP | UNK | UNK | 56 |  | 92 | 0 | 8 | 0 | 1.75 | [8 empty] | 414 | 41.4 | 0.94 |  | 0.1 | 3 | 973.9375 |  | 40.45 |  | 2.641429 |  | 161513 | 5.208207 | [220 empty] | PPG-Devold L1200/G50-E07 | 0 | 0 |  | 2045-EP1-407a | 24h/25 C,12h/80 C | [6 empty] | [0]2 | UNI-PPG1200-EP1 | Infusion | Hexion MGS RIMR135/RIMH1366 | 0
SNL/MSU/DOE | UNI-PPG1200-EP1[0]2 | 0/0 | EP | UNK | UNK | 56 |  | 92 | 0 | 8 | 0 | 1.75 | [8 empty] | 414 | 41.4 | 0.94 |  | 0.1 | 3 | 973.9375 |  | 40.45 |  | 2.641429 |  | 228816 | 5.359486 | [220 empty] | PPG-Devold L1200/G50-E07 | 0 | 0 |  | 2045-EP1-410 | 24h/25 C,12h/80 C | [6 empty] | [0]2 | UNI-PPG1200-EP1 | Infusion | Hexion MGS RIMR135/RIMH1366 | 0
SNL/MSU/DOE | UNI-PPG1200-EP1[0]2 | 0/0 | EP | UNK | UNK | 61 |  | 92 | 0 | 8 | 0 | 1.6 | [8 empty] | 414 | 41.4 | 0.94 |  | 0.1 | 3 | 973.9375 |  | 40.45 |  | 2.641429 |  | 137973 | 5.139794 | [220 empty] | PPG-Devold L1200/G50-E07 | 0 | 0 |  | 2041-EP1-254 | 24h/25 C,12h/80 C | [6 empty] | [0]2 | UNI-PPG1200-EP1 | Infusion | Hexion MGS RIMR135/RIMH1366 | 0
SNL/MSU/DOE | UNI-PPG1200-EP1[0]2 | 0/0 | EP | UNK | UNK | 61 |  | 92 | 0 | 8 | 0 | 1.6 | [8 empty] | 414 | 41.4 | 0.94 |  | 0.1 | 3 | 973.9375 |  | 40.45 |  | 2.641429 |  | 143027 | 5.155418 | [220 empty] | PPG-Devold L1200/G50-E07 | 0 | 0 |  | 2041-EP1-251 | 24h/25 C,12h/80 C | [6 empty] | [0]2 | UNI-PPG1200-EP1 | Infusion | Hexion MGS RIMR135/RIMH1366 | 0
SNL/MSU/DOE | UNI-PPG1200-EP1[0]2 | 0/0 | EP | UNK | UNK | 61 |  | 92 | 0 | 8 | 0 | 1.6 | [8 empty] | 414 | 41.4 | 0.94 |  | 0.1 | 3 | 973.9375 |  | 40.45 |  | 2.641429 |  | 198473 | 5.297701 | [220 empty] | PPG-Devold L1200/G50-E07 | 0 | 0 |  | 2041-EP1-259 | 24h/25 C,12h/80 C |  |  |  |  | 43.6 | 43.6 | [0]2 | UNI-PPG1200-EP1 | Infusion | Hexion MGS RIMR135/RIMH1366 | 0
SNL/MSU/DOE | UNI-PPG1200-EP1[0]2 | 0/0 | EP | UNK | UNK | 61 |  | 92 | 0 | 8 | 0 | 1.6 | [8 empty] | 517 | 51.7 | 1.17 |  | 0.1 | 2 | 973.9375 |  | 40.45 |  | 2.641429 |  | 9141 | 3.960994 | [220 empty] | PPG-Devold L1200/G50-E07 | 0 | 0 |  | 2041-EP1-250 | 24h/25 C,12h/80 C | [6 empty] | [0]2 | UNI-PPG1200-EP1 | Infusion | Hexion MGS RIMR135/RIMH1366 | 0
SNL/MSU/DOE | UNI-PPG1200-EP1[0]2 | 0/0 | EP | UNK | UNK | 61 |  | 92 | 0 | 8 | 0 | 1.6 | [8 empty] | 517 | 51.7 | 1.17 |  | 0.1 | 2 | 973.9375 |  | 40.45 |  | 2.641429 |  | 16416 | 4.215267 | [220 empty] | PPG-Devold L1200/G50-E07 | 0 | 0 |  | 2041-EP1-257 | 24h/25 C,12h/80 C | [6 empty] | [0]2 | UNI-PPG1200-EP1 | Infusion | Hexion MGS RIMR135/RIMH1366 | 0
SNL/MSU/DOE | UNI-PPG1200-EP1[0]2 | 0/0 | EP | UNK | UNK | 61 |  | 92 | 0 | 8 | 0 | 1.6 | [8 empty] | 414 | 41.4 | 0.94 |  | 0.1 | 3 | 973.9375 |  | 40.45 |  | 2.641429 |  | 161014 | 5.206864 | [220 empty] | PPG-Devold L1200/G50-E07 | 0 | 0 |  | 2041-EP1-255 | 24h/25 C,12h/80 C | [6 empty] | [0]2 | UNI-PPG1200-EP1 | Infusion | Hexion MGS RIMR135/RIMH1366 | 0
SNL/MSU/DOE | UNI-PPG1200-EP1[0]2 | 0/0 | EP | UNK | UNK | 61 |  | 92 | 0 | 8 | 0 | 1.6 | [8 empty] | 276 | 27.6 | 0.64 |  | 0.1 | 4 | 973.9375 |  | 40.45 |  | 2.641429 |  | 4500000 | 6.653213 | [220 empty] | PPG-Devold L1200/G50-E07 | 0 | 0 |  | 2041-EP1-260 | 24h/25 C,12h/80 C | [6 empty] | [0]2 | UNI-PPG1200-EP1 | Infusion | Hexion MGS RIMR135/RIMH1366 | 0
SNL/MSU/DOE | UNI-PPG1250-EP1[0]6 | 0/0/0/0/0/0 | EP | UNK | UNK | 57.8 |  | 92 | 0 | 8 | 0 | 5.07 | [8 empty] | 276 | 27.6 |  |  | 0.1 | 2 |  | -634.8333 |  |  |  | -1.496667 | 122865 | 5.089428 | [220 empty] | PPG-Devold L1200/G50-E07 | 0 | 0 |  | 2374-262 | 24h/25 C,12h/70 C | [6 empty] | [0]6 | UNI-PPG1250-EP1 | Infusion | Hexion MGS RIMR135/RIMH1366 | 0
SNL/MSU/DOE | UNI-PPG1250-EP1[0]6 | 0/0/0/0/0/0 | EP | UNK | UNK | 57.1 |  | 92 | 0 | 8 | 0 | 5.13 | [8 empty] | 414 | 41.4 |  |  | 0.1 | 1 |  | -634.8333 |  |  |  | -1.496667 | 4049 | 3.607348 | [220 empty] | PPG-Devold L1200/G50-E07 | 0 | 0 |  | 2374-260 | 24h/25 C,12h/70 C | [6 empty] | [0]6 | UNI-PPG1250-EP1 | Infusion | Hexion MGS RIMR135/RIMH1366 | 0
SNL/MSU/DOE | UNI-PPG1250-EP1[0]6 | 0/0/0/0/0/0 | EP | UNK | UNK | 58.7 |  | 92 | 0 | 8 | 0 | 4.99 | [8 empty] | 414 | 41.4 |  |  | 0.1 | 1 |  | -634.8333 |  |  |  | -1.496667 | 1990 | 3.298853 | [220 empty] | PPG-Devold L1200/G50-E07 | 0 | 0 |  | 2374-265 | 24h/25 C,12h/70 C | [6 empty] | [0]6 | UNI-PPG1250-EP1 | Infusion | Hexion MGS RIMR135/RIMH1366 | 0
SNL/MSU/DOE | UNI-PPG1250-EP1[0]6 | 0/0/0/0/0/0 | EP | UNK | UNK | 58.9 |  | 92 | 0 | 8 | 0 | 4.97 | [8 empty] | 276 | 27.6 |  |  | 0.1 | 2 |  | -634.8333 |  |  |  | -1.496667 | 367963 | 5.565804 | [220 empty] | PPG-Devold L1200/G50-E07 | 0 | 0 |  | 2374-261 | 24h/25 C,12h/70 C | [6 empty] | [0]6 | UNI-PPG1250-EP1 | Infusion | Hexion MGS RIMR135/RIMH1366 | 0
SNL/MSU/DOE | UNI-PPG1250-EP1[0]6 | 0/0/0/0/0/0 | EP | UNK | UNK | 61 |  | 92 | 0 | 8 | 0 | 4.8 | [8 empty] | -55.2 | -552 |  | -1.3 | 10 | 1 |  | -634.8333 |  |  |  | -1.496667 | 270 | 2.431364 | [220 empty] | PPG-Devold L1200/G50-E07 | 0 | 0 |  | 2374-129 | 24h/25 C,12h/70 C | [6 empty] | [0]6 | UNI-PPG1250-EP1 | Infusion | Hexion MGS RIMR135/RIMH1366 | 0
SNL/MSU/DOE | UNI-PPG1250-EP1[0]6 | 0/0/0/0/0/0 | EP | UNK | UNK | 57.6 |  | 92 | 0 | 8 | 0 | 5.08 | [8 empty] | -55.2 | -552 |  | -1.3 | 10 | 1 |  | -634.8333 |  |  |  | -1.496667 | 134 | 2.127105 | [220 empty] | PPG-Devold L1200/G50-E07 | 0 | 0 |  | 2374-173 | 24h/25 C,12h/70 C | [6 empty] | [0]6 | UNI-PPG1250-EP1 | Infusion | Hexion MGS RIMR135/RIMH1366 | 0
SNL/MSU/DOE | UNI-PPG1250-EP1[0]6 | 0/0/0/0/0/0 | EP | UNK | UNK | 57.3 |  | 92 | 0 | 8 | 0 | 5.11 | [8 empty] | -48.3 | -483 |  | -1.14 | 10 | 1 |  | -634.8333 |  |  |  | -1.496667 | 11374 | 4.055913 | [220 empty] | PPG-Devold L1200/G50-E07 | 0 | 0 |  | 2374-180 | 24h/25 C,12h/70 C | [6 empty] | [0]6 | UNI-PPG1250-EP1 | Infusion | Hexion MGS RIMR135/RIMH1366 | 0
SNL/MSU/DOE | UNI-PPG1250-EP1[0]6 | 0/0/0/0/0/0 | EP | UNK | UNK | 58 |  | 92 | 0 | 8 | 0 | 5.05 | [8 empty] | -48.3 | -483 |  | -1.14 | 10 | 1 |  | -634.8333 |  |  |  | -1.496667 | 33321 | 4.522718 | [220 empty] | PPG-Devold L1200/G50-E07 | 0 | 0 |  | 2374-181 | 24h/25 C,12h/70 C | [6 empty] | [0]6 | UNI-PPG1250-EP1 | Infusion | Hexion MGS RIMR135/RIMH1366 | 0
SNL/MSU/DOE | UNI-PPG1250-EP1[0]6 | 0/0/0/0/0/0 | EP | UNK | UNK | 57.6 |  | 92 | 0 | 8 | 0 | 5.08 | [8 empty] | -48.3 | -483 |  | -1.14 | 10 | 1 |  | -634.8333 |  |  |  | -1.496667 | 54093 | 4.733141 | [220 empty] | PPG-Devold L1200/G50-E07 | 0 | 0 |  | 2374-182 | 24h/25 C,12h/70 C | [6 empty] | [0]6 | UNI-PPG1250-EP1 | Infusion | Hexion MGS RIMR135/RIMH1366 | 0
SNL/MSU/DOE | UNI-PPG1250-EP1[0]6 | 0/0/0/0/0/0 | EP | UNK | UNK | 58 |  | 92 | 0 | 8 | 0 | 5.05 | [8 empty] | -44.8 | -448 |  | -1.06 | 10 | 2 |  | -634.8333 |  |  |  | -1.496667 | 72823 | 4.862269 | [220 empty] | PPG-Devold L1200/G50-E07 | 0 | 0 |  | 2374-176 | 24h/25 C,12h/70 C | [6 empty] | [0]6 | UNI-PPG1250-EP1 | Infusion | Hexion MGS RIMR135/RIMH1366 | 0
SNL/MSU/DOE | UNI-PPG1250-EP1[0]6 | 0/0/0/0/0/0 | EP | UNK | UNK | 57.6 |  | 92 | 0 | 8 | 0 | 5.08 | [8 empty] | -44.8 | -448 |  | -1.06 | 10 | 2 |  | -634.8333 |  |  |  | -1.496667 | 374538 | 5.573496 | [220 empty] | PPG-Devold L1200/G50-E07 | 0 | 0 |  | 2374-178 | 24h/25 C,12h/70 C | [6 empty] | [0]6 | UNI-PPG1250-EP1 | Infusion | Hexion MGS RIMR135/RIMH1366 | 0
SNL/MSU/DOE | UNI-PPG1250-EP1[0]6 | 0/0/0/0/0/0 | EP | UNK | UNK | 59.2 |  | 92 | 0 | 8 | 0 | 4.95 | [8 empty] | -44.8 | -448 |  | -1.06 | 10 | 2 |  | -634.8333 |  |  |  | -1.496667 | 335051 | 5.525111 | [220 empty] | PPG-Devold L1200/G50-E07 | 0 | 0 |  | 2374-124 | 24h/25 C,12h/70 C | [6 empty] | [0]6 | UNI-PPG1250-EP1 | Infusion | Hexion MGS RIMR135/RIMH1366 | 0
SNL/MSU/DOE | UNI-PPG1250-EP1[0]6 | 0/0/0/0/0/0 | EP | UNK | UNK | 58 |  | 92 | 0 | 8 | 0 | 5.05 | [8 empty] | -44.8 | -448 |  | -1.06 | 10 | 2 |  | -634.8333 |  |  |  | -1.496667 | 184368 | 5.265686 | [220 empty] | PPG-Devold L1200/G50-E07 | 0 | 0 |  | 2374-116 | 24h/25 C,12h/70 C | [6 empty] | [0]6 | UNI-PPG1250-EP1 | Infusion | Hexion MGS RIMR135/RIMH1366 | 0
SNL/MSU/DOE | UNI-PPG1250-EP1[0]6 | 0/0/0/0/0/0 | EP | UNK | UNK | 58.2 |  | 92 | 0 | 8 | 0 | 5.03 | [8 empty] | -41.4 | -414 |  | -0.98 | 10 | 2.5 |  | -634.8333 |  |  |  | -1.496667 | 1254956 | 6.098628 | [220 empty] | PPG-Devold L1200/G50-E07 | 0 | 0 |  | 2374-119 | 24h/25 C,12h/70 C | [6 empty] | [0]6 | UNI-PPG1250-EP1 | Infusion | Hexion MGS RIMR135/RIMH1366 | 0
SNL/MSU/DOE | UNI-PPG1250-EP1[0]6 | 0/0/0/0/0/0 | EP | UNK | UNK | 58 |  | 92 | 0 | 8 | 0 | 5.05 | [8 empty] | -41.4 | -414 |  | -0.98 | 10 | 3 |  | -634.8333 |  |  |  | -1.496667 | 2833726 | 6.452358 | [220 empty] | PPG-Devold L1200/G50-E07 | 0 | 0 |  | 2374-179 | 24h/25 C,12h/70 C | [6 empty] | [0]6 | UNI-PPG1250-EP1 | Infusion | Hexion MGS RIMR135/RIMH1366 | 0
SNL/MSU/DOE | UNI-PPG1250-EP1[0]6 | 0/0/0/0/0/0 | EP | UNK | UNK | 60.5 |  | 92 | 0 | 8 | 0 | 4.84 | [8 empty] | 414 | -414 | 0.98 | -0.98 | -1 | 0.75 |  | -634.8333 |  |  |  | -1.496667 | 856 | 2.932474 | [220 empty] | PPG-Devold L1200/G50-E07 | 0 | 0 |  | 2374-112 | 24h/25 C,12h/70 C | [6 empty] | [0]6 | UNI-PPG1250-EP1 | Infusion | Hexion MGS RIMR135/RIMH1366 | 0
SNL/MSU/DOE | UNI-PPG1250-EP1[0]6 | 0/0/0/0/0/0 | EP | UNK | UNK | 60.5 |  | 92 | 0 | 8 | 0 | 4.84 | [8 empty] | 414 | -414 | 0.98 | -0.98 | -1 | 0.75 |  | -634.8333 |  |  |  | -1.496667 | 621 | 2.793092 | [220 empty] | PPG-Devold L1200/G50-E07 | 0 | 0 |  | 2374-113 | 24h/25 C,12h/70 C | [6 empty] | [0]6 | UNI-PPG1250-EP1 | Infusion | Hexion MGS RIMR135/RIMH1366 | 0
SNL/MSU/DOE | UNI-PPG1250-EP1[0]6 | 0/0/0/0/0/0 | EP | UNK | UNK | 57.6 |  | 92 | 0 | 8 | 0 | 5.08 | [8 empty] | 345 | -345 | 0.81 | -0.81 | -1 | 1 |  | -634.8333 |  |  |  | -1.496667 | 4940 | 3.693727 | [220 empty] | PPG-Devold L1200/G50-E07 | 0 | 0 |  | 2374-102 | 24h/25 C,12h/70 C | [6 empty] | [0]6 | UNI-PPG1250-EP1 | Infusion | Hexion MGS RIMR135/RIMH1366 | 0
SNL/MSU/DOE | UNI-PPG1250-EP1[0]6 | 0/0/0/0/0/0 | EP | UNK | UNK | 58.7 |  | 92 | 0 | 8 | 0 | 4.99 | [8 empty] | 345 | -345 | 0.81 | -0.81 | -1 | 1 |  | -634.8333 |  |  |  | -1.496667 | 5823 | 3.765147 | [220 empty] | PPG-Devold L1200/G50-E07 | 0 | 0 |  | 2374-101 | 24h/25 C,12h/70 C | [6 empty] | [0]6 | UNI-PPG1250-EP1 | Infusion | Hexion MGS RIMR135/RIMH1366 | 0
SNL/MSU/DOE | UNI-PPG1250-EP1[0]6 | 0/0/0/0/0/0 | EP | UNK | UNK | 57.6 |  | 92 | 0 | 8 | 0 | 5.08 | [8 empty] | 345 | -345 | 0.81 | -0.81 | -1 | 1 |  | -634.8333 |  |  |  | -1.496667 | 17536 | 4.243931 | [220 empty] | PPG-Devold L1200/G50-E07 | 0 | 0 |  | 2374-100 | 24h/25 C,12h/70 C | [6 empty] | [0]6 | UNI-PPG1250-EP1 | Infusion | Hexion MGS RIMR135/RIMH1366 | 0
SNL/MSU/DOE | UNI-PPG1250-EP1[0]6 | 0/0/0/0/0/0 | EP | UNK | UNK | 59.2 |  | 92 | 0 | 8 | 0 | 4.95 | [8 empty] | 345 | -345 | 0.81 | -0.81 | -1 | 1 |  | -634.8333 |  |  |  | -1.496667 | 9360 | 3.971276 | [220 empty] | PPG-Devold L1200/G50-E07 | 0 | 0 |  | 2374-111 | 24h/25 C,12h/70 C | [6 empty] | [0]6 | UNI-PPG1250-EP1 | Infusion | Hexion MGS RIMR135/RIMH1366 | 0
SNL/MSU/DOE | UNI-PPG1250-EP1[0]6 | 0/0/0/0/0/0 | EP | UNK | UNK | 63.7 |  | 92 | 0 | 8 | 0 | 4.6 | [8 empty] | 276 | -276 | 0.65 | -0.65 | -1 | 1 |  | -634.8333 |  |  |  | -1.496667 | 84841 | 4.928606 | [220 empty] | PPG-Devold L1200/G50-E07 | 0 | 0 |  | 2374-109 | 24h/25 C,12h/70 C | [6 empty] | [0]6 | UNI-PPG1250-EP1 | Infusion | Hexion MGS RIMR135/RIMH1366 | 0
SNL/MSU/DOE | UNI-PPG1250-EP1[0]6 | 0/0/0/0/0/0 | EP | UNK | UNK | 61 |  | 92 | 0 | 8 | 0 | 4.8 | [8 empty] | 276 | -276 | 0.65 | -0.65 | -1 | 1 |  | -634.8333 |  |  |  | -1.496667 | 63044 | 4.799644 | [220 empty] | PPG-Devold L1200/G50-E07 | 0 | 0 |  | 2374-108 | 24h/25 C,12h/70 C | [6 empty] | [0]6 | UNI-PPG1250-EP1 | Infusion | Hexion MGS RIMR135/RIMH1366 | 0
SNL/MSU/DOE | UNI-PPG1250-EP1[0]6 | 0/0/0/0/0/0 | EP | UNK | UNK | 57.6 |  | 92 | 0 | 8 | 0 | 5.08 | [8 empty] | 276 | -276 | 0.65 | -0.65 | -1 | 1 |  | -634.8333 |  |  |  | -1.496667 | 129198 | 5.111256 | [220 empty] | PPG-Devold L1200/G50-E07 | 0 | 0 |  | 2374-107 | 24h/25 C,12h/70 C | [6 empty] | [0]6 | UNI-PPG1250-EP1 | Infusion | Hexion MGS RIMR135/RIMH1366 | 0
SNL/MSU/DOE | UNI-PPG1250-EP1[0]6 | 0/0/0/0/0/0 | EP | UNK | UNK | 63 |  | 92 | 0 | 8 | 0 | 4.65 | [8 empty] | 276 | -276 | 0.65 | -0.65 | -1 | 1 |  | -634.8333 |  |  |  | -1.496667 | 99769 | 4.998996 | [220 empty] | PPG-Devold L1200/G50-E07 | 0 | 0 |  | 2374-105 | 24h/25 C,12h/70 C | [6 empty] | [0]6 | UNI-PPG1250-EP1 | Infusion | Hexion MGS RIMR135/RIMH1366 | 0
SNL/MSU/DOE | UNI-PPG1250-EP1[0]6 | 0/0/0/0/0/0 | EP | UNK | UNK | 61.8 |  | 92 | 0 | 8 | 0 | 4.74 | [8 empty] | 276 | -276 | 0.65 | -0.65 | -1 | 1.3 |  | -634.8333 |  |  |  | -1.496667 | 73624 | 4.867019 | [220 empty] | PPG-Devold L1200/G50-E07 | 0 | 0 |  | 2374-115 | 24h/25 C,12h/70 C | [6 empty] | [0]6 | UNI-PPG1250-EP1 | Infusion | Hexion MGS RIMR135/RIMH1366 | 0
SNL/MSU/DOE | UNI-PPG1250-EP1[0]6 | 0/0/0/0/0/0 | EP | UNK | UNK | 63.4 |  | 92 | 0 | 8 | 0 | 4.62 | [8 empty] | 241 | -241 | 0.57 | -0.57 | -1 | 1.5 |  | -634.8333 |  |  |  | -1.496667 | 1956324 | 6.291441 | [220 empty] | PPG-Devold L1200/G50-E07 | 0 | 0 |  | 2374-106 | 24h/25 C,12h/70 C | [6 empty] | [0]6 | UNI-PPG1250-EP1 | Infusion | Hexion MGS RIMR135/RIMH1366 | 0
SNL/MSU/DOE | UNI-PPG1250-EP1[0]6 | 0/0/0/0/0/0 | EP | UNK | UNK | 63.7 |  | 92 | 0 | 8 | 0 | 4.6 | [8 empty] | 241 | -241 | 0.57 | -0.57 | -1 | 1.2 |  | -634.8333 |  |  |  | -1.496667 | 516104 | 5.712737 | [220 empty] | PPG-Devold L1200/G50-E07 | 0 | 0 |  | 2374-104 | 24h/25 C,12h/70 C | [6 empty] | [0]6 | UNI-PPG1250-EP1 | Infusion | Hexion MGS RIMR135/RIMH1366 | 0
SNL/MSU/DOE | UNI-PPG1250-EP1[0]6 | 0/0/0/0/0/0 | EP | UNK | UNK | 63 |  | 92 | 0 | 8 | 0 | 4.65 | [8 empty] | 241 | -241 | 0.57 | -0.57 | -1 | 1.5 |  | -634.8333 |  |  |  | -1.496667 | 1227845 | 6.089144 | [220 empty] | PPG-Devold L1200/G50-E07 | 0 | 0 |  | 2374-118 | 24h/25 C,12h/70 C | [6 empty] | [0]6 | UNI-PPG1250-EP1 | Infusion | Hexion MGS RIMR135/RIMH1366 | 0
SNL/MSU/DOE | UNI-PPG1250-EP1[0]6 | 0/0/0/0/0/0 | EP | UNK | UNK | 62.2 |  | 92 | 0 | 8 | 0 | 4.71 | [8 empty] | 241 | -241 | 0.57 | -0.57 | -1 | 1.5 |  | -634.8333 |  |  |  | -1.496667 | 776616 | 5.890206 | [220 empty] | PPG-Devold L1200/G50-E07 | 0 | 0 |  | 2374-110 | 24h/25 C,12h/70 C | [6 empty] | [0]6 | UNI-PPG1250-EP1 | Infusion | Hexion MGS RIMR135/RIMH1366 | 0
SNL/MSU/DOE | UNI-PPG1200-EP5[90]4 | 90/90/90/90 | EP | UNK | UNK | 61 |  | 8 | 0 | 92 | 0 | 3.26 | [8 empty] | 41.4 | 4.14 | 0.25 |  | 0.1 | 2 | 65.25 |  | 16.30833 |  | 0.3991667 |  | 3644 | 3.561578 | [220 empty] | PPG-Devold L1200/G50-E07 | 0 | 0 |  | H135/137-110 | 24h/20C, 8h/90 C | [6 empty] | [90]4 | UNI-PPG1200-EP5 | Infusion | Hexion MGS RIMR135/RIMH137 | 0
SNL/MSU/DOE | UNI-PPG1200-EP5[90]4 | 90/90/90/90 | EP | UNK | UNK | 61 |  | 8 | 0 | 92 | 0 | 3.26 | [8 empty] | 41.4 | 4.14 | 0.25 |  | 0.1 | 2 | 65.25 |  | 16.30833 |  | 0.3991667 |  | 3113 | 3.493179 | [220 empty] | PPG-Devold L1200/G50-E07 | 0 | 0 |  | H135/137-107 | 24h/20C, 8h/90 C | [6 empty] | [90]4 | UNI-PPG1200-EP5 | Infusion | Hexion MGS RIMR135/RIMH137 | 0
SNL/MSU/DOE | UNI-PPG1200-EP5[90]4 | 90/90/90/90 | EP | UNK | UNK | 61 |  | 8 | 0 | 92 | 0 | 3.26 | [8 empty] | 41.4 | 4.14 | 0.25 |  | 0.1 | 2 | 65.25 |  | 16.30833 |  | 0.3991667 |  | 3853 | 3.585799 | [220 empty] | PPG-Devold L1200/G50-E07 | 0 | 0 |  | H135/137-119 | 24h/20C, 8h/90 C | [6 empty] | [90]4 | UNI-PPG1200-EP5 | Infusion | Hexion MGS RIMR135/RIMH137 | 0
SNL/MSU/DOE | UNI-PPG1200-EP5[90]4 | 90/90/90/90 | EP | UNK | UNK | 61 |  | 8 | 0 | 92 | 0 | 3.26 | [8 empty] | 34.5 | 3.45 | 0.21 |  | 0.1 | 2 | 65.25 |  | 16.30833 |  | 0.3991667 |  | 11645 | 4.066139 | [220 empty] | PPG-Devold L1200/G50-E07 | 0 | 0 |  | H135/137-109 | 24h/20C, 8h/90 C | [6 empty] | [90]4 | UNI-PPG1200-EP5 | Infusion | Hexion MGS RIMR135/RIMH137 | 0
SNL/MSU/DOE | UNI-PPG1200-EP5[90]4 | 90/90/90/90 | EP | UNK | UNK | 61 |  | 8 | 0 | 92 | 0 | 3.26 | [8 empty] | 34.5 | 3.45 | 0.21 |  | 0.1 | 2 | 65.25 |  | 16.30833 |  | 0.3991667 |  | 5941 | 3.77386 | [220 empty] | PPG-Devold L1200/G50-E07 | 0 | 0 |  | H135/137-108 | 24h/20C, 8h/90 C | [6 empty] | [90]4 | UNI-PPG1200-EP5 | Infusion | Hexion MGS RIMR135/RIMH137 | 0
SNL/MSU/DOE | UNI-PPG1200-EP5[90]4 | 90/90/90/90 | EP | UNK | UNK | 61 |  | 8 | 0 | 92 | 0 | 3.26 | [8 empty] | 34.5 | 3.45 | 0.21 |  | 0.1 | 2 | 65.25 |  | 16.30833 |  | 0.3991667 |  | 7687 | 3.885757 | [220 empty] | PPG-Devold L1200/G50-E07 | 0 | 0 |  | H135/137-102 | 24h/20C, 8h/90 C | [6 empty] | [90]4 | UNI-PPG1200-EP5 | Infusion | Hexion MGS RIMR135/RIMH137 | 0
SNL/MSU/DOE | UNI-PPG1200-EP5[90]4 | 90/90/90/90 | EP | UNK | UNK | 61 |  | 8 | 0 | 92 | 0 | 3.26 | [8 empty] | 27.6 | 2.76 | 0.17 |  | 0.1 | 3 | 65.25 |  | 16.30833 |  | 0.3991667 |  | 21611 | 4.334675 | [220 empty] | PPG-Devold L1200/G50-E07 | 0 | 0 |  | H135/137-115 | 24h/20C, 8h/90 C | [6 empty] | [90]4 | UNI-PPG1200-EP5 | Infusion | Hexion MGS RIMR135/RIMH137 | 0
SNL/MSU/DOE | UNI-PPG1200-EP5[90]4 | 90/90/90/90 | EP | UNK | UNK | 61 |  | 8 | 0 | 92 | 0 | 3.26 | [8 empty] | 27.6 | 2.76 | 0.17 |  | 0.1 | 4 | 65.25 |  | 16.30833 |  | 0.3991667 |  | 32018 | 4.505394 | [220 empty] | PPG-Devold L1200/G50-E07 | 0 | 0 |  | H135/137-122 | 24h/20C, 8h/90 C | [6 empty] | [90]4 | UNI-PPG1200-EP5 | Infusion | Hexion MGS RIMR135/RIMH137 | 0
SNL/MSU/DOE | UNI-PPG1200-EP5[90]4 | 90/90/90/90 | EP | UNK | UNK | 61 |  | 8 | 0 | 92 | 0 | 3.26 | [8 empty] | 27.6 | 2.76 | 0.17 |  | 0.1 | 4 | 65.25 |  | 16.30833 |  | 0.3991667 |  | 54757 | 4.73844 | [220 empty] | PPG-Devold L1200/G50-E07 | 0 | 0 |  | H135/137-105 | 24h/20C, 8h/90 C | [6 empty] | [90]4 | UNI-PPG1200-EP5 | Infusion | Hexion MGS RIMR135/RIMH137 | 0
SNL/MSU/DOE | UNI-PPG1200-EP5[90]4 | 90/90/90/90 | EP | UNK | UNK | 61 |  | 8 | 0 | 92 | 0 | 3.26 | [8 empty] | 24.1 | 2.41 | 0.15 |  | 0.1 | 4 | 65.25 |  | 16.30833 |  | 0.3991667 |  | 78993 | 4.897589 | [220 empty] | PPG-Devold L1200/G50-E07 | 0 | 0 |  | H135/137-113 | 24h/20C, 8h/90 C | [6 empty] | [90]4 | UNI-PPG1200-EP5 | Infusion | Hexion MGS RIMR135/RIMH137 | 0
SNL/MSU/DOE | UNI-PPG1200-EP5[90]4 | 90/90/90/90 | EP | UNK | UNK | 61 |  | 8 | 0 | 92 | 0 | 3.26 | [8 empty] | 24.1 | 2.41 | 0.15 |  | 0.1 | 3 | 65.25 |  | 16.30833 |  | 0.3991667 |  | 199190 | 5.299268 | [220 empty] | PPG-Devold L1200/G50-E07 | 0 | 0 |  | H135/137-116 | 24h/20C, 8h/90 C | [6 empty] | [90]4 | UNI-PPG1200-EP5 | Infusion | Hexion MGS RIMR135/RIMH137 | 0
SNL/MSU/DOE | UNI-PPG1200-EP5[90]4 | 90/90/90/90 | EP | UNK | UNK | 61 |  | 8 | 0 | 92 | 0 | 3.26 | [8 empty] | 24.1 | 2.41 | 0.15 |  | 0.1 | 4 | 65.25 |  | 16.30833 |  | 0.3991667 |  | 301438 | 5.479198 | [220 empty] | PPG-Devold L1200/G50-E07 | 0 | 0 |  | H135/137-121 | 24h/20C, 8h/90 C | [6 empty] | [90]4 | UNI-PPG1200-EP5 | Infusion | Hexion MGS RIMR135/RIMH137 | 0
SNL/MSU/DOE | UNI-PPG1200-EP5[90]4 | 90/90/90/90 | EP | UNK | UNK | 61 |  | 8 | 0 | 92 | 0 | 3.26 | [8 empty] | 20.7 | 2.07 | 0.13 |  | 0.1 | 4 | 65.25 |  | 16.30833 |  | 0.3991667 |  | 1843872 | 6.265731 | [220 empty] | PPG-Devold L1200/G50-E07 | 0 | 0 |  | H135/137-114 | 24h/20C, 8h/90 C | [6 empty] | [90]4 | UNI-PPG1200-EP5 | Infusion | Hexion MGS RIMR135/RIMH137 | 0
SNL/MSU/DOE | UNI-OCV1322-EP1[0]2 | 0/0 | EP | UNK | UNK | 57 |  | 95 | 0 | 4 | 1 | 1.89 | [8 empty] | 483 | 48.3 | 1.12 |  | 0.1 | 2 | 1081 |  | 44.86667 |  | 2.8 |  | 18173 | 4.259427 | [220 empty] | OCV Advantex 1322UD (1322 gsm) | 0 | 0 |  | 2078-205 | 24h/20C, 12h/80 C | [6 empty] | [0]2 | UNI-OCV1322-EP1 | Infusion | Hexion MGS RIMR135/RIMH1366 | 0
SNL/MSU/DOE | UNI-OCV1322-EP1[0]2 | 0/0 | EP | UNK | UNK | 57 |  | 95 | 0 | 4 | 1 | 1.89 | [8 empty] | 483 | 48.3 | 1.12 |  | 0.1 | 2 | 1081 |  | 44.86667 |  | 2.8 |  | 4636 | 3.666143 | [220 empty] | OCV Advantex 1322UD (1322 gsm) | 0 | 0 |  | 2078-206 | 24h/20C, 12h/80 C | [6 empty] | [0]2 | UNI-OCV1322-EP1 | Infusion | Hexion MGS RIMR135/RIMH1366 | 0
SNL/MSU/DOE | UNI-OCV1322-EP1[0]2 | 0/0 | EP | UNK | UNK | 57 |  | 95 | 0 | 4 | 1 | 1.89 | [8 empty] | 483 | 48.3 | 1.12 |  | 0.1 | 2 | 1081 |  | 44.86667 |  | 2.8 |  | 15247 | 4.183184 | [220 empty] | OCV Advantex 1322UD (1322 gsm) | 0 | 0 |  | 2078-215 | 24h/20C, 12h/80 C | [6 empty] | [0]2 | UNI-OCV1322-EP1 | Infusion | Hexion MGS RIMR135/RIMH1366 | 0
SNL/MSU/DOE | UNI-OCV1322-EP1[0]2 | 0/0 | EP | UNK | UNK | 57 |  | 95 | 0 | 4 | 1 | 1.89 | [8 empty] | 414 | 41.4 | 0.96 |  | 0.1 | 2 | 1081 |  | 44.86667 |  | 2.8 |  | 29678 | 4.472435 | [220 empty] | OCV Advantex 1322UD (1322 gsm) | 0 | 0 |  | 2078-212 | 24h/20C, 12h/80 C | [6 empty] | [0]2 | UNI-OCV1322-EP1 | Infusion | Hexion MGS RIMR135/RIMH1366 | 0
SNL/MSU/DOE | UNI-OCV1322-EP1[0]2 | 0/0 | EP | UNK | UNK | 57 |  | 95 | 0 | 4 | 1 | 1.89 | [8 empty] | 414 | 41.4 | 0.96 |  | 0.1 | 2 | 1081 |  | 44.86667 |  | 2.8 |  | 30615 | 4.485934 | [220 empty] | OCV Advantex 1322UD (1322 gsm) | 0 | 0 |  | 2078-211 | 24h/20C, 12h/80 C | [6 empty] | [0]2 | UNI-OCV1322-EP1 | Infusion | Hexion MGS RIMR135/RIMH1366 | 0
SNL/MSU/DOE | UNI-OCV1322-EP1[0]2 | 0/0 | EP | UNK | UNK | 57 |  | 95 | 0 | 4 | 1 | 1.89 | [8 empty] | 414 | 41.4 | 0.96 |  | 0.1 | 2 | 1081 |  | 44.86667 |  | 2.8 |  | 29927 | 4.476063 | [220 empty] | OCV Advantex 1322UD (1322 gsm) | 0 | 0 |  | 2078-201 | 24h/20C, 12h/80 C | [6 empty] | [0]2 | UNI-OCV1322-EP1 | Infusion | Hexion MGS RIMR135/RIMH1366 | 0
SNL/MSU/DOE | UNI-OCV1322-EP1[0]2 | 0/0 | EP | UNK | UNK | 57 |  | 95 | 0 | 4 | 1 | 1.89 | [8 empty] | 414 | 41.4 | 0.96 |  | 0.1 | 3 | 1081 |  | 44.86667 |  | 2.8 |  | 81616 | 4.911775 | [220 empty] | OCV Advantex 1322UD (1322 gsm) | 0 | 0 |  | 2078-207 | 24h/20C, 12h/80 C | [6 empty] | [0]2 | UNI-OCV1322-EP1 | Infusion | Hexion MGS RIMR135/RIMH1366 | 0
SNL/MSU/DOE | UNI-OCV1322-EP1[0]2 | 0/0 | EP | UNK | UNK | 57 |  | 95 | 0 | 4 | 1 | 1.89 | [8 empty] | 414 | 41.1 | 0.96 |  | 0.1 | 3 | 1081 |  | 44.86667 |  | 2.8 |  | 125470 | 5.09854 | [220 empty] | OCV Advantex 1322UD (1322 gsm) | 0 | 0 |  | 2078-218 | 24h/20C, 12h/80 C | [6 empty] | [0]2 | UNI-OCV1322-EP1 | Infusion | Hexion MGS RIMR135/RIMH1366 | 0
SNL/MSU/DOE | UNI-OCV1322-EP1[0]2 | 0/0 | EP | UNK | UNK | 57 |  | 95 | 0 | 4 | 1 | 1.89 | [8 empty] | 345 | 34.5 | 0.8 |  | 0.1 | 3 | 1081 |  | 44.86667 |  | 2.8 |  | 1030902 | 6.013217 | [220 empty] | OCV Advantex 1322UD (1322 gsm) | 0 | 0 |  | 2078-214 | 24h/20C, 12h/80 C | [6 empty] | [0]2 | UNI-OCV1322-EP1 | Infusion | Hexion MGS RIMR135/RIMH1366 | 0
SNL/MSU/DOE | UNI-OCV1322-EP1[0]2 | 0/0 | EP | UNK | UNK | 57 |  | 95 | 0 | 4 | 1 | 1.89 | [8 empty] | 345 | 34.5 | 0.8 |  | 0.1 | 3 | 1081 |  | 44.86667 |  | 2.8 |  | 287129 | 5.458077 | [220 empty] | OCV Advantex 1322UD (1322 gsm) | 0 | 0 |  | 2078-203 | 24h/20C, 12h/80 C | [6 empty] | [0]2 | UNI-OCV1322-EP1 | Infusion | Hexion MGS RIMR135/RIMH1366 | 0
SNL/MSU/DOE | UNI-OCV1322-EP1[0]2 | 0/0 | EP | UNK | UNK | 57 |  | 95 | 0 | 4 | 1 | 1.89 | [8 empty] | 345 | 34.5 | 0.8 |  | 0.1 | 3 | 1081 |  | 44.86667 |  | 2.8 |  | 1302434 | 6.114756 | [220 empty] | OCV Advantex 1322UD (1322 gsm) | 0 | 0 |  | 2078-213 | 24h/20C, 12h/80 C | [6 empty] | [0]2 | UNI-OCV1322-EP1 | Infusion | Hexion MGS RIMR135/RIMH1366 | 0
SNL/MSU/DOE | UNI-OCV1200-EP1[0]2 | 0/0 | EP | UNK | UNK | 56 |  | 95 | 0 | 4 | 1 | 1.69 | [8 empty] | 483 | 48.3 | 1.17 |  | 0.1 | 2 | 953 |  | 43.9 |  | 2.4 |  | 2635 | 3.420781 | [220 empty] | OCV Advantex 1200UD (1200 gsm) | 0 | 0 |  | 2077-403 | 24h/20C, 12h/80 C | [6 empty] | [0]2 | UNI-OCV1200-EP1 | Infusion | Hexion MGS RIMR135/RIMH1366 | 0
SNL/MSU/DOE | UNI-OCV1200-EP1[0]2 | 0/0 | EP | UNK | UNK | 56 |  | 95 | 0 | 4 | 1 | 1.69 | [8 empty] | 483 | 48.3 | 1.17 |  | 0.1 | 2 | 953 |  | 43.9 |  | 2.4 |  | 3734 | 3.572174 | [220 empty] | OCV Advantex 1200UD (1200 gsm) | 0 | 0 |  | 2077-406 | 24h/20C, 12h/80 C | [6 empty] | [0]2 | UNI-OCV1200-EP1 | Infusion | Hexion MGS RIMR135/RIMH1366 | 0
SNL/MSU/DOE | UNI-OCV1200-EP1[0]2 | 0/0 | EP | UNK | UNK | 56 |  | 95 | 0 | 4 | 1 | 1.69 | [8 empty] | 483 | 48.3 | 1.17 |  | 0.1 | 2 | 953 |  | 43.9 |  | 2.4 |  | 14712 | 4.167672 | [220 empty] | OCV Advantex 1200UD (1200 gsm) | 0 | 0 |  | 2077-410 | 24h/20C, 12h/80 C | [6 empty] | [0]2 | UNI-OCV1200-EP1 | Infusion | Hexion MGS RIMR135/RIMH1366 | 0
SNL/MSU/DOE | UNI-OCV1200-EP1[0]2 | 0/0 | EP | UNK | UNK | 56 |  | 95 | 0 | 4 | 1 | 1.69 | [8 empty] | 414 | 41.4 | 1 |  | 0.1 | 2 | 953 |  | 43.9 |  | 2.4 |  | 45457 | 4.657601 | [220 empty] | OCV Advantex 1200UD (1200 gsm) | 0 | 0 |  | 2077-411 | 24h/20C, 12h/80 C | [6 empty] | [0]2 | UNI-OCV1200-EP1 | Infusion | Hexion MGS RIMR135/RIMH1366 | 0
SNL/MSU/DOE | UNI-OCV1200-EP1[0]2 | 0/0 | EP | UNK | UNK | 56 |  | 95 | 0 | 4 | 1 | 1.69 | [8 empty] | 414 | 41.4 | 1 |  | 0.1 | 2 | 953 |  | 43.9 |  | 2.4 |  | 35911 | 4.555227 | [220 empty] | OCV Advantex 1200UD (1200 gsm) | 0 | 0 |  | 2077-408 | 24h/20C, 12h/80 C | [6 empty] | [0]2 | UNI-OCV1200-EP1 | Infusion | Hexion MGS RIMR135/RIMH1366 | 0
SNL/MSU/DOE | UNI-OCV1200-EP1[0]2 | 0/0 | EP | UNK | UNK | 56 |  | 95 | 0 | 4 | 1 | 1.69 | [8 empty] | 414 | 41.4 | 1 |  | 0.1 | 2 | 953 |  | 43.9 |  | 2.4 |  | 40203 | 4.604258 | [220 empty] | OCV Advantex 1200UD (1200 gsm) | 0 | 0 |  | 2077-407 | 24h/20C, 12h/80 C | [6 empty] | [0]2 | UNI-OCV1200-EP1 | Infusion | Hexion MGS RIMR135/RIMH1366 | 0
SNL/MSU/DOE | UNI-OCV1200-EP1[0]2 | 0/0 | EP | UNK | UNK | 56 |  | 95 | 0 | 4 | 1 | 1.69 | [8 empty] | 345 | 34.5 | 0.83 |  | 0.1 | 3 | 953 |  | 43.9 |  | 2.4 |  | 486428 | 5.687019 | [220 empty] | OCV Advantex 1200UD (1200 gsm) | 0 | 0 |  | 2077-402 | 24h/20C, 12h/80 C | [6 empty] | [0]2 | UNI-OCV1200-EP1 | Infusion | Hexion MGS RIMR135/RIMH1366 | 0
SNL/MSU/DOE | UNI-OCV1200-EP1[0]2 | 0/0 | EP | UNK | UNK | 56 |  | 95 | 0 | 4 | 1 | 1.69 | [8 empty] | 345 | 34.5 | 0.83 |  | 0.1 | 3 | 953 |  | 43.9 |  | 2.4 |  | 342460 | 5.53461 | [220 empty] | OCV Advantex 1200UD (1200 gsm) | 0 | 0 |  | 2077-409 | 24h/20C, 12h/80 C | [6 empty] | [0]2 | UNI-OCV1200-EP1 | Infusion | Hexion MGS RIMR135/RIMH1366 | 0
SNL/MSU/DOE | UNI-OCV1200-EP1[0]2 | 0/0 | EP | UNK | UNK | 56 |  | 95 | 0 | 4 | 1 | 1.69 | [8 empty] | 345 | 34.5 | 0.83 |  | 0.1 | 3 | 953 |  | 43.9 |  | 2.4 |  | 627182 | 5.797394 | [220 empty] | OCV Advantex 1200UD (1200 gsm) | 0 | 0 |  | 2077-413 | 24h/20C, 12h/80 C | [6 empty] | [0]2 | UNI-OCV1200-EP1 | Infusion | Hexion MGS RIMR135/RIMH1366 | 0
SNL/MSU/DOE | UNI-OCV1000-EP1[0]2 | 0/0 | EP | UNK | UNK | 54 |  | 97 | 0 | 2 | 1 | 1.39 | [8 empty] | 483 | 48.3 | 1.22 |  | 0.1 | 2 | 939.6667 |  | 42.46667 |  | 2.533333 |  | 6273 | 3.797475 | [220 empty] | OCV Advantex 1000UD (1000 gsm) | 0 | 0 |  | 2075-303 | 24h/20C, 12h/80 C | [6 empty] | [0]2 | UNI-OCV1000-EP1 | Infusion | Hexion MGS RIMR135/RIMH1366 | 0
SNL/MSU/DOE | UNI-OCV1000-EP1[0]2 | 0/0 | EP | UNK | UNK | 54 |  | 97 | 0 | 2 | 1 | 1.39 | [8 empty] | 483 | 48.3 | 1.22 |  | 0.1 | 2 | 939.6667 |  | 42.46667 |  | 2.533333 |  | 4051 | 3.607562 | [220 empty] | OCV Advantex 1000UD (1000 gsm) | 0 | 0 |  | 2075-311 | 24h/20C, 12h/80 C | [6 empty] | [0]2 | UNI-OCV1000-EP1 | Infusion | Hexion MGS RIMR135/RIMH1366 | 0
SNL/MSU/DOE | UNI-OCV1000-EP1[0]2 | 0/0 | EP | UNK | UNK | 54 |  | 97 | 0 | 2 | 1 | 1.39 | [8 empty] | 483 | 48.3 | 1.22 |  | 0.1 | 2 | 939.6667 |  | 42.46667 |  | 2.533333 |  | 6267 | 3.79706 | [220 empty] | OCV Advantex 1000UD (1000 gsm) | 0 | 0 |  | 2075-310 | 24h/20C, 12h/80 C | [6 empty] | [0]2 | UNI-OCV1000-EP1 | Infusion | Hexion MGS RIMR135/RIMH1366 | 0
SNL/MSU/DOE | UNI-OCV1000-EP1[0]2 | 0/0 | EP | UNK | UNK | 54 |  | 97 | 0 | 2 | 1 | 1.39 | [8 empty] | 414 | 41.4 | 1.04 |  | 0.1 | 3 | 939.6667 |  | 42.46667 |  | 2.533333 |  | 35189 | 4.546407 | [220 empty] | OCV Advantex 1000UD (1000 gsm) | 0 | 0 |  | 2075-313 | 24h/20C, 12h/80 C | [6 empty] | [0]2 | UNI-OCV1000-EP1 | Infusion | Hexion MGS RIMR135/RIMH1366 | 0
SNL/MSU/DOE | UNI-OCV1000-EP1[0]2 | 0/0 | EP | UNK | UNK | 54 |  | 97 | 0 | 2 | 1 | 1.39 | [8 empty] | 414 | 41.4 | 1.04 |  | 0.1 | 3 | 939.6667 |  | 42.46667 |  | 2.533333 |  | 37710 | 4.576457 | [220 empty] | OCV Advantex 1000UD (1000 gsm) | 0 | 0 |  | 2075-318 | 24h/20C, 12h/80 C | [6 empty] | [0]2 | UNI-OCV1000-EP1 | Infusion | Hexion MGS RIMR135/RIMH1366 | 0
SNL/MSU/DOE | UNI-OCV1000-EP1[0]2 | 0/0 | EP | UNK | UNK | 54 |  | 97 | 0 | 2 | 1 | 1.39 | [8 empty] | 414 | 41.4 | 1.04 |  | 0.1 | 3 | 939.6667 |  | 42.46667 |  | 2.533333 |  | 124732 | 5.095978 | [220 empty] | OCV Advantex 1000UD (1000 gsm) | 0 | 0 |  | 2075-312 | 24h/20C, 12h/80 C | [6 empty] | [0]2 | UNI-OCV1000-EP1 | Infusion | Hexion MGS RIMR135/RIMH1366 | 0
SNL/MSU/DOE | UNI-OCV1000-EP1[0]2 | 0/0 | EP | UNK | UNK | 54 |  | 97 | 0 | 2 | 1 | 1.39 | [8 empty] | 345 | 34.5 | 0.87 |  | 0.1 | 3 | 939.6667 |  | 42.46667 |  | 2.533333 |  | 128729 | 5.109676 | [220 empty] | OCV Advantex 1000UD (1000 gsm) | 0 | 0 |  | 2075-305 | 24h/20C, 12h/80 C | [6 empty] | [0]2 | UNI-OCV1000-EP1 | Infusion | Hexion MGS RIMR135/RIMH1366 | 0
SNL/MSU/DOE | UNI-OCV1000-EP1[0]2 | 0/0 | EP | UNK | UNK | 54 |  | 97 | 0 | 2 | 1 | 1.39 | [8 empty] | 345 | 34.5 | 0.87 |  | 0.1 | 3 | 939.6667 |  | 42.46667 |  | 2.533333 |  | 497816 | 5.697069 | [220 empty] | OCV Advantex 1000UD (1000 gsm) | 0 | 0 |  | 2075-306 | 24h/20C, 12h/80 C | [6 empty] | [0]2 | UNI-OCV1000-EP1 | Infusion | Hexion MGS RIMR135/RIMH1366 | 0
SNL/MSU/DOE | UNI-OCV1000-EP1[0]2 | 0/0 | EP | UNK | UNK | 54 |  | 97 | 0 | 2 | 1 | 1.39 | [8 empty] | 345 | 34.5 | 0.87 |  | 0.1 | 3 | 939.6667 |  | 42.46667 |  | 2.533333 |  | 137563 | 5.138502 | [220 empty] | OCV Advantex 1000UD (1000 gsm) | 0 | 0 |  | 2075-319 | 24h/20C, 12h/80 C | [6 empty] | [0]2 | UNI-OCV1000-EP1 | Infusion | Hexion MGS RIMR135/RIMH1366 | 0
SNL/MSU/DOE | UNI-OCV1000-EP1[0]2 | 0/0 | EP | UNK | UNK | 54 |  | 97 | 0 | 2 | 1 | 1.39 | [8 empty] | 345 | 34.5 | 0.87 |  | 0.1 | 3 | 939.6667 |  | 42.46667 |  | 2.533333 |  | 93002 | 4.968492 | [220 empty] | OCV Advantex 1000UD (1000 gsm) | 0 | 0 |  | 2075-301 | 24h/20C, 12h/80 C | [6 empty] | [0]2 | UNI-OCV1000-EP1 | Infusion | Hexion MGS RIMR135/RIMH1366 | 0
SNL/MSU/DOE | UNI-PPG1250-EP5[0]2 | 0/0 | EP | UNK | UNK | 56 |  | 92 | 0 | 8 | 0 | 1.74 | [8 empty] | 483 | 48.3 | 1.21 | 0.121 | 0.1 | 2 | 1007.833 |  | 42.55 |  | 2.666667 |  | 3281 | 3.516006 | [220 empty] | PPG-Devold L1200/G50-E07 | 0 | 0 |  | 2096-706 | 24h/25 C,8h/70 C | [6 empty] | [0]2 | UNI-PPG1250-EP5 | Infusion | Hexion MGS RIMR135/RIMH137 | 0
SNL/MSU/DOE | UNI-PPG1250-EP5[0]2 | 0/0 | EP | UNK | UNK | 56 |  | 92 | 0 | 8 | 0 | 1.74 | [8 empty] | 483 | 48.3 | 1.21 | 0.121 | 0.1 | 2 | 1007.833 |  | 42.55 |  | 2.666667 |  | 3057 | 3.485295 | [220 empty] | PPG-Devold L1200/G50-E07 | 0 | 0 |  | 2096-702 | 24h/25 C,8h/70 C | [6 empty] | [0]2 | UNI-PPG1250-EP5 | Infusion | Hexion MGS RIMR135/RIMH137 | 0
SNL/MSU/DOE | UNI-PPG1250-EP5[0]2 | 0/0 | EP | UNK | UNK | 56 |  | 92 | 0 | 8 | 0 | 1.74 | [8 empty] | 483 | 48.3 | 1.21 | 0.121 | 0.1 | 2 | 1007.833 |  | 42.55 |  | 2.666667 |  | 3511 | 3.545431 | [220 empty] | PPG-Devold L1200/G50-E07 | 0 | 0 |  | 2096-703 | 24h/25 C,8h/70 C | [6 empty] | [0]2 | UNI-PPG1250-EP5 | Infusion | Hexion MGS RIMR135/RIMH137 | 0
SNL/MSU/DOE | UNI-PPG1250-EP5[0]2 | 0/0 | EP | UNK | UNK | 56 |  | 92 | 0 | 8 | 0 | 1.74 | [8 empty] | 414 | 41.4 | 1.04 | 0.104 | 0.1 | 2 | 1007.833 |  | 42.55 |  | 2.666667 |  | 10476 | 4.020195 | [220 empty] | PPG-Devold L1200/G50-E07 | 0 | 0 |  | 2096-705 | 24h/25 C,8h/70 C | [6 empty] | [0]2 | UNI-PPG1250-EP5 | Infusion | Hexion MGS RIMR135/RIMH137 | 0
SNL/MSU/DOE | UNI-PPG1250-EP5[0]2 | 0/0 | EP | UNK | UNK | 56 |  | 92 | 0 | 8 | 0 | 1.74 | [8 empty] | 414 | 41.4 | 1.04 | 0.104 | 0.1 | 2 | 1007.833 |  | 42.55 |  | 2.666667 |  | 11755 | 4.070223 | [220 empty] | PPG-Devold L1200/G50-E07 | 0 | 0 |  | 2096-709 | 24h/25 C,8h/70 C | [6 empty] | [0]2 | UNI-PPG1250-EP5 | Infusion | Hexion MGS RIMR135/RIMH137 | 0
SNL/MSU/DOE | UNI-PPG1250-EP5[0]2 | 0/0 | EP | UNK | UNK | 56 |  | 92 | 0 | 8 | 0 | 1.74 | [8 empty] | 414 | 41.4 | 1.04 | 0.104 | 0.1 | 2 | 1007.833 |  | 42.55 |  | 2.666667 |  | 17764 | 4.249541 | [220 empty] | PPG-Devold L1200/G50-E07 | 0 | 0 |  | 2096-718 | 24h/25 C,8h/70 C | [6 empty] | [0]2 | UNI-PPG1250-EP5 | Infusion | Hexion MGS RIMR135/RIMH137 | 0
SNL/MSU/DOE | UNI-PPG1250-EP5[0]2 | 0/0 | EP | UNK | UNK | 56 |  | 92 | 0 | 8 | 0 | 1.74 | [8 empty] | 345 | 34.5 | 0.86 | 0.086 | 0.1 | 3 | 1007.833 |  | 42.55 |  | 2.666667 |  | 31174 | 4.493793 | [220 empty] | PPG-Devold L1200/G50-E07 | 0 | 0 |  | 2096-711 | 24h/25 C,8h/70 C | [6 empty] | [0]2 | UNI-PPG1250-EP5 | Infusion | Hexion MGS RIMR135/RIMH137 | 0
SNL/MSU/DOE | UNI-PPG1250-EP5[0]2 | 0/0 | EP | UNK | UNK | 56 |  | 92 | 0 | 8 | 0 | 1.74 | [8 empty] | 345 | 34.5 | 0.86 | 0.086 | 0.1 | 3 | 1007.833 |  | 42.55 |  | 2.666667 |  | 64366 | 4.808657 | [220 empty] | PPG-Devold L1200/G50-E07 | 0 | 0 |  | 2096-716 | 24h/25 C,8h/70 C | [6 empty] | [0]2 | UNI-PPG1250-EP5 | Infusion | Hexion MGS RIMR135/RIMH137 | 0
SNL/MSU/DOE | UNI-PPG1250-EP5[0]2 | 0/0 | EP | UNK | UNK | 56 |  | 92 | 0 | 8 | 0 | 1.74 | [8 empty] | 345 | 34.5 | 0.86 | 0.086 | 0.1 | 3 | 1007.833 |  | 42.55 |  | 2.666667 |  | 37541 | 4.574506 | [220 empty] | PPG-Devold L1200/G50-E07 | 0 | 0 |  | 2096-719 | 24h/25 C,8h/70 C | [6 empty] | [0]2 | UNI-PPG1250-EP5 | Infusion | Hexion MGS RIMR135/RIMH137 | 0
SNL/MSU/DOE | UNI-PPG1250-EP5[0]2 | 0/0 | EP | UNK | UNK | 56 |  | 92 | 0 | 8 | 0 | 1.74 | [8 empty] | 276 | 27.6 | 0.7 | 0.07 | 0.1 | 3 | 1007.833 |  | 42.55 |  | 2.666667 |  | 141290 | 5.150111 | [220 empty] | PPG-Devold L1200/G50-E07 | 0 | 0 |  | 2096-714 | 24h/25 C,8h/70 C | [6 empty] | [0]2 | UNI-PPG1250-EP5 | Infusion | Hexion MGS RIMR135/RIMH137 | 0
SNL/MSU/DOE | UNI-PPG1250-EP5[0]2 | 0/0 | EP | UNK | UNK | 56 |  | 92 | 0 | 8 | 0 | 1.74 | [8 empty] | 276 | 27.6 | 0.7 | 0.07 | 0.1 | 3 | 1007.833 |  | 42.55 |  | 2.666667 |  | 108234 | 5.034364 | [220 empty] | PPG-Devold L1200/G50-E07 | 0 | 0 |  | 2096-710 | 24h/25 C,8h/70 C | [6 empty] | [0]2 | UNI-PPG1250-EP5 | Infusion | Hexion MGS RIMR135/RIMH137 | 0
SNL/MSU/DOE | UNI-PPG1250-EP5[0]2 | 0/0 | EP | UNK | UNK | 56 |  | 92 | 0 | 8 | 0 | 1.74 | [8 empty] | 276 | 27.6 | 0.7 | 0.07 | 0.1 | 3 | 1007.833 |  | 42.55 |  | 2.666667 |  | 105944 | 5.025076 | [220 empty] | PPG-Devold L1200/G50-E07 | 0 | 0 |  | 2096-701 | 24h/25 C,8h/70 C | [6 empty] | [0]2 | UNI-PPG1250-EP5 | Infusion | Hexion MGS RIMR135/RIMH137 | 0
SNL/MSU/DOE | UNI-PPG1250-EP5[0]2 | 0/0 | EP | UNK | UNK | 56 |  | 92 | 0 | 8 | 0 | 1.74 | [8 empty] | 207 | 20.7 | 0.52 | 0.052 | 0.1 | 3 | 1007.833 |  | 42.55 |  | 2.666667 |  | 1518603 | 6.181444 | [220 empty] | PPG-Devold L1200/G50-E07 | 0 | 0 |  | 2096-708 | 24h/25 C,8h/70 C | [6 empty] | [0]2 | UNI-PPG1250-EP5 | Infusion | Hexion MGS RIMR135/RIMH137 | 0
SNL/MSU/DOE | UNI-PPG1250-EP5[0]2 | 0/0 | EP | UNK | UNK | 56 |  | 92 | 0 | 8 | 0 | 1.74 | [8 empty] | 207 | 20.7 | 0.52 | 0.052 | 0.1 | 3 | 1007.833 |  | 42.55 |  | 2.666667 |  | 913754 | 5.960829 | [220 empty] | PPG-Devold L1200/G50-E07 | 0 | 0 |  | 2096-715 | 24h/25 C,8h/70 C | [6 empty] | [0]2 | UNI-PPG1250-EP5 | Infusion | Hexion MGS RIMR135/RIMH137 | 0
SNL/MSU/DOE | UNI-ELT5500-UP5[0]2 | 0/0 | PE | UNK | UNK | 57.69152 |  | 92 | 0 | 6 | 2 | 2.44 | [8 empty] | 621 | 62.1 | 1.4 |  | 0.1 | 1 | 1093.667 |  | 44.13333 |  | 2.553333 |  | 564 | 2.751279 | [220 empty] | Vectorply ELT-5500 | 0 | 0 |  | 2152-100 | 24h/35 C,12h/70 C |  |  |  |  | 43.2 | 43.2 | [0]2 | UNI-ELT5500-UP5 | Infusion | Reichhold Polylite X4627-31 | 0
SNL/MSU/DOE | UNI-ELT5500-UP5[0]2 | 0/0 | PE | UNK | UNK | 56.51414 |  | 92 | 0 | 6 | 2 | 2.49 | [8 empty] | 621 | 62.1 | 1.5 |  | 0.1 | 1 | 1093.667 |  | 44.13333 |  | 2.553333 |  | 716 | 2.854913 | [220 empty] | Vectorply ELT-5500 | 0 | 0 |  | 2152-109 | 24h/35 C,12h/70 C |  |  |  |  | 42.1 | 42.1 | [0]2 | UNI-ELT5500-UP5 | Infusion | Reichhold Polylite X4627-31 | 0
SNL/MSU/DOE | UNI-ELT5500-UP5[0]2 | 0/0 | PE | UNK | UNK | 57.09676 |  | 92 | 0 | 6 | 2 | 2.46 | [8 empty] | 414 | 41.4 | 0.97 |  | 0.1 | 2 | 1093.667 |  | 44.13333 |  | 2.553333 |  | 4552 | 3.658202 | [220 empty] | Vectorply ELT-5500 | 0 | 0 |  | 2152-113 | 24h/35 C,12h/70 C |  |  |  |  | 44.1 | 44.1 | [0]2 | UNI-ELT5500-UP5 | Infusion | Reichhold Polylite X4627-31 | 0
SNL/MSU/DOE | UNI-ELT5500-UP5[0]2 | 0/0 | PE | UNK | UNK | 56.51414 |  | 92 | 0 | 6 | 2 | 2.49 | [8 empty] | 414 | 41.4 | 1.02 |  | 0.1 | 2 | 1093.667 |  | 44.13333 |  | 2.553333 |  | 6899 | 3.838786 | [220 empty] | Vectorply ELT-5500 | 0 | 0 |  | 2152-112 | 24h/35 C,12h/70 C |  |  |  |  | 41 | 41 | [0]2 | UNI-ELT5500-UP5 | Infusion | Reichhold Polylite X4627-31 | 0
SNL/MSU/DOE | UNI-ELT5500-UP5[0]2 | 0/0 | PE | UNK | UNK | 57.09676 |  | 92 | 0 | 6 | 2 | 2.46 | [8 empty] | 414 | 41.4 | 0.98 |  | 0.1 | 2 | 1093.667 |  | 44.13333 |  | 2.553333 |  | 4618 | 3.664454 | [220 empty] | Vectorply ELT-5500 | 0 | 0 |  | 2152-106 | 24h/35 C,12h/70 C |  |  |  |  | 43.4 | 43.4 | [0]2 | UNI-ELT5500-UP5 | Infusion | Reichhold Polylite X4627-31 | 0
SNL/MSU/DOE | UNI-ELT5500-UP5[0]2 | 0/0 | PE | UNK | UNK | 55.94329 |  | 92 | 0 | 6 | 2 | 2.51 | [8 empty] | 276 | 27.6 | 0.65 |  | 0.1 | 3 | 1093.667 |  | 44.13333 |  | 2.553333 |  | 45326 | 4.656347 | [220 empty] | Vectorply ELT-5500 | 0 | 0 |  | 2152-117 | 24h/35 C,12h/70 C |  |  |  |  | 43.4 | 43.4 | [0]2 | UNI-ELT5500-UP5 | Infusion | Reichhold Polylite X4627-31 | 0
SNL/MSU/DOE | UNI-ELT5500-UP5[0]2 | 0/0 | PE | UNK | UNK | 56.51414 |  | 92 | 0 | 6 | 2 | 2.49 | [8 empty] | 414 | 41.4 | 1 |  | 0.1 | 2 | 1093.667 |  | 44.13333 |  | 2.553333 |  | 6845 | 3.835373 | [220 empty] | Vectorply ELT-5500 | 0 | 0 |  | 2152-105 | 24h/35 C,12h/70 C |  |  |  |  | 42.5 | 42.5 | [0]2 | UNI-ELT5500-UP5 | Infusion | Reichhold Polylite X4627-31 | 0
SNL/MSU/DOE | UNI-ELT5500-UP5[0]2 | 0/0 | PE | UNK | UNK | 56.51414 |  | 92 | 0 | 6 | 2 | 2.49 | [8 empty] | 276 | 27.6 | 0.64 |  | 0.1 | 3 | 1093.667 |  | 44.13333 |  | 2.553333 |  | 32718 | 4.514787 | [220 empty] | Vectorply ELT-5500 | 0 | 0 |  | 2152-110 | 24h/35 C,12h/70 C |  |  |  |  | 44.1 | 44.1 | [0]2 | UNI-ELT5500-UP5 | Infusion | Reichhold Polylite X4627-31 | 0
SNL/MSU/DOE | UNI-ELT5500-UP5[0]2 | 0/0 | PE | UNK | UNK | 57.09676 |  | 92 | 0 | 6 | 2 | 2.46 | [8 empty] | 207 | 20.7 | 0.49 |  | 0.1 | 4 | 1093.667 |  | 44.13333 |  | 2.553333 |  | 622597 | 5.794207 | [220 empty] | Vectorply ELT-5500 | 0 | 0 |  | 2152-101 | 24h/35 C,12h/70 C |  |  |  |  | 43.4 | 43.4 | [0]2 | UNI-ELT5500-UP5 | Infusion | Reichhold Polylite X4627-31 | 0
SNL/MSU/DOE | UNI-ELT5500-UP5[0]2 | 0/0 | PE | UNK | UNK | 57.09676 |  | 92 | 0 | 6 | 2 | 2.46 | [8 empty] | 207 | 20.7 | 0.48 |  | 0.1 | 4 | 1093.667 |  | 44.13333 |  | 2.553333 |  | 236201 | 5.373282 | [220 empty] | Vectorply ELT-5500 | 0 | 0 |  | 2152-118 | 24h/35 C,12h/70 C |  |  |  |  | 42.7 | 42.7 | [0]2 | UNI-ELT5500-UP5 | Infusion | Reichhold Polylite X4627-31 | 0
SNL/MSU/DOE | UNI-ELT5500-UP5[0]2 | 0/0 | PE | UNK | UNK | 55.38386 |  | 92 | 0 | 6 | 2 | 2.54 | [8 empty] | 207 | 20.7 | 0.52 |  | 0.1 | 4 | 1093.667 |  | 44.13333 |  | 2.553333 |  | 311484 | 5.493436 | [220 empty] | Vectorply ELT-5500 | 0 | 0 |  | 2152-108 | 24h/35 C,12h/70 C |  |  |  |  | 42.1 | 42.1 | [0]2 | UNI-ELT5500-UP5 | Infusion | Reichhold Polylite X4627-31 | 0
SNL/MSU/DOE | UNI-ELT5500-UP5[0]2 | 0/0 | PE | UNK | UNK | 56.51414 |  | 92 | 0 | 6 | 2 | 2.49 | [8 empty] | 310 | 31 | 0.71 |  | 0.1 | 3 | 1093.667 |  | 44.13333 |  | 2.553333 |  | 20886 | 4.319855 | [220 empty] | Vectorply ELT-5500 | 0 | 0 |  | 2152-107 | 24h/35 C,12h/70 C |  |  |  |  | 43.8 | 43.8 | [0]2 | UNI-ELT5500-UP5 | Infusion | Reichhold Polylite X4627-31 | 0
SNL/MSU/DOE | UNI-AGY S1HM-EP1[0]2 | 0/0 | EP | UNK | UNK | 49.8 |  | 92 | 0 | 0 | 0 | 1.8 | [8 empty] | 414 | 41.4 | 1 |  | 0.1 | 2 | 1211.1 |  | 44.91 |  | 2.924 |  | 95701 | 4.980916 | [220 empty] | AGY 1000 gsm/1200 tex S-1 HM roving (E90GPa) | 0 | 8 |  | 2155-303 | 24h/25 C,12h/80 C |  |  |  |  | 42.7 | 42.7 | [0]2 | UNI-AGY S1HM-EP1 | Infusion | Hexion MGS RIMR135/RIMH1366 | 0
SNL/MSU/DOE | UNI-AGY S1HM-EP1[0]2 | 0/0 | EP | UNK | UNK | 55 |  | 92 | 0 | 0 | 0 | 1.63 | [8 empty] | 414 | 41.4 | 1.02 |  | 0.1 | 2 | 1211.1 |  | 44.91 |  | 2.924 |  | 183848 | 5.264459 | [220 empty] | AGY 1000 gsm/1200 tex S-1 HM roving (E90GPa) | 0 | 8 |  | 2155-307 | 24h/25 C,12h/80 C |  |  |  |  | 42 | 42 | [0]2 | UNI-AGY S1HM-EP1 | Infusion | Hexion MGS RIMR135/RIMH1366 | 0
SNL/MSU/DOE | UNI-AGY S1HM-EP1[0]2 | 0/0 | EP | UNK | UNK | 51.2 |  | 92 | 0 | 0 | 0 | 1.75 | [8 empty] | 414 | 41.4 | 1.01 |  | 0.1 | 2 | 1211.1 |  | 44.91 |  | 2.924 |  | 473266 | 5.675105 | [220 empty] | AGY 1000 gsm/1200 tex S-1 HM roving (E90GPa) | 0 | 8 |  | 2155-306 | 24h/25 C,12h/80 C |  |  |  |  | 40.4 | 40.4 | [0]2 | UNI-AGY S1HM-EP1 | Infusion | Hexion MGS RIMR135/RIMH1366 | 0
SNL/MSU/DOE | UNI-AGY S1HM-EP1[0]2 | 0/0 | EP | UNK | UNK | 52.8 |  | 92 | 0 | 0 | 0 | 1.73 | [8 empty] | 483 | 48.3 | 1.24 |  | 0.1 | 2 | 1211.1 |  | 44.91 |  | 2.924 |  | 24720 | 4.393048 | [220 empty] | AGY 1000 gsm/1200 tex S-1 HM roving (E90GPa) | 0 | 8 |  | 2155-308 | 24h/25 C,12h/80 C |  |  |  |  | 39.3 | 39.3 | [0]2 | UNI-AGY S1HM-EP1 | Infusion | Hexion MGS RIMR135/RIMH1366 | 0
SNL/MSU/DOE | UNI-AGY S1HM-EP1[0]2 | 0/0 | EP | UNK | UNK | 51.2 |  | 92 | 0 | 0 | 0 | 1.75 | [8 empty] | 483 | 48.3 | 1.22 |  | 0.1 | 2 | 1211.1 |  | 44.91 |  | 2.924 |  | 16965 | 4.229554 | [220 empty] | AGY 1000 gsm/1200 tex S-1 HM roving (E90GPa) | 0 | 8 |  | 2155-309 | 24h/25 C,12h/80 C |  |  |  |  | 40.7 | 40.7 | [0]2 | UNI-AGY S1HM-EP1 | Infusion | Hexion MGS RIMR135/RIMH1366 | 0
SNL/MSU/DOE | UNI-AGY S1HM-EP1[0]2 | 0/0 | EP | UNK | UNK | 51.8 |  | 92 | 0 | 0 | 0 | 1.73 | [8 empty] | 621 | 62.1 | 1.5 |  | 0.1 | 2 | 1211.1 |  | 44.91 |  | 2.924 |  | 8584 | 3.93369 | [220 empty] | AGY 1000 gsm/1200 tex S-1 HM roving (E90GPa) | 0 | 8 |  | 2155-300 | 24h/25 C,12h/80 C |  |  |  |  | 41.4 | 41.4 | [0]2 | UNI-AGY S1HM-EP1 | Infusion | Hexion MGS RIMR135/RIMH1366 | 0
SNL/MSU/DOE | UNI-AGY S1HM-EP1[0]2 | 0/0 | EP | UNK | UNK | 52.7 |  | 92 | 0 | 0 | 0 | 1.7 | [8 empty] | 345 | 34.5 | 0.95 |  | 0.1 | 2 | 1211.1 |  | 44.91 |  | 2.924 |  | 279110 | 5.445775 | [220 empty] | AGY 1000 gsm/1200 tex S-1 HM roving (E90GPa) | 0 | 8 |  | 2155-100 | 24h/25 C,12h/80 C |  |  |  |  | 38.1 | 38.1 | [0]2 | UNI-AGY S1HM-EP1 | Infusion | Hexion MGS RIMR135/RIMH1366 | 0
SNL/MSU/DOE | UNI-AGY S1HM-EP1[0]2 | 0/0 | EP | UNK | UNK | 51.2 |  | 92 | 0 | 0 | 0 | 1.75 | [8 empty] | 483 | 48.3 | 1.23 |  | 0.1 | 2 | 1211.1 |  | 44.91 |  | 2.924 |  | 31587 | 4.499508 | [220 empty] | AGY 1000 gsm/1200 tex S-1 HM roving (E90GPa) | 0 | 8 |  | 2155-105 | 24h/25 C,12h/80 C |  |  |  |  | 40 | 40 | [0]2 | UNI-AGY S1HM-EP1 | Infusion | Hexion MGS RIMR135/RIMH1366 | 0
SNL/MSU/DOE | UNI-AGY S1HM-EP1[0]2 | 0/0 | EP | UNK | UNK | 48.4 |  | 92 | 0 | 0 | 0 | 1.85 | [8 empty] | 690 | 69 | 1.6 |  | 0.1 | 1 | 1211.1 |  | 44.91 |  | 2.924 |  | 636 | 2.803457 | [220 empty] | AGY 1000 gsm/1200 tex S-1 HM roving (E90GPa) | 0 | 8 |  | 2155-104 | 24h/25 C,12h/80 C |  |  |  |  | 42.7 | 42.7 | [0]2 | UNI-AGY S1HM-EP1 | Infusion | Hexion MGS RIMR135/RIMH1366 | 0
SNL/MSU/DOE | UNI-AGY S1HM-EP1[0]2 | 0/0 | EP | UNK | UNK | 47.7 |  | 92 | 0 | 0 | 0 | 1.88 | [8 empty] | 345 | 34.5 | 0.96 |  | 0.1 | 2 | 1211.1 |  | 44.91 |  | 2.924 |  | 1159216 | 6.064164 | [220 empty] | AGY 1000 gsm/1200 tex S-1 HM roving (E90GPa) | 0 | 8 |  | 2155-109 | 24h/25 C,12h/80 C |  |  |  |  | 38.6 | 38.6 | [0]2 | UNI-AGY S1HM-EP1 | Infusion | Hexion MGS RIMR135/RIMH1366 | 0
SNL/MSU/DOE | UNI-AGY S1HM-EP1[0]2 | 0/0 | EP | UNK | UNK | 49.8 |  | 92 | 0 | 0 | 0 | 1.8 | [8 empty] | 621 | 62.1 | 1.53 |  | 0.1 | 1 | 1211.1 |  | 44.91 |  | 2.924 |  | 13202 | 4.12064 | [220 empty] | AGY 1000 gsm/1200 tex S-1 HM roving (E90GPa) | 0 | 8 |  | 2155-137 | 24h/25 C,12h/80 C |  |  |  |  | 40.7 | 40.7 | [0]2 | UNI-AGY S1HM-EP1 | Infusion | Hexion MGS RIMR135/RIMH1366 | 0
SNL/MSU/DOE | UNI-AGY S1HM-EP1[0]2 | 0/0 | EP | UNK | UNK | 49 |  | 92 | 0 | 0 | 0 | 1.83 | [8 empty] | 621 | 62.1 | 1.49 |  | 0.1 | 1 | 1211.1 |  | 44.91 |  | 2.924 |  | 7558 | 3.878407 | [220 empty] | AGY 1000 gsm/1200 tex S-1 HM roving (E90GPa) | 0 | 8 |  | 2155-133a | 24h/25 C,12h/80 C |  |  |  |  | 43.4 | 43.4 | [0]2 | UNI-AGY S1HM-EP1 | Infusion | Hexion MGS RIMR135/RIMH1366 | 0
SNL/MSU/DOE | UNI-AGY S1HM-EP1[0]2 | 0/0 | EP | UNK | UNK | 52.6 |  | 92 | 0 | 0 | 0 | 1.55 | [8 empty] | 414 | 41.4 | 0.89 |  | 0.1 | 3 | 1211.1 |  | 44.91 |  | 2.924 |  | 855753 | 5.932348 | [220 empty] | AGY 1250 gsm/2400 tex S-1 HM roving (E90GPa) | 0 | 8 |  | 2154-204 | 24h/25 C,12h/80 C |  |  |  |  | 47.9 | 47.9 | [0]2 | UNI-AGY S1HM-EP1 | Infusion | Hexion MGS RIMR135/RIMH1366 | 0
SNL/MSU/DOE | UNI-AGY S1HM-EP1[0]2 | 0/0 | EP | UNK | UNK | 52.6 |  | 92 | 0 | 0 | 0 | 1.55 | [8 empty] | 414 | 41.4 | 0.9 |  | 0.1 | 3 | 1211.1 |  | 44.91 |  | 2.924 |  | 270043 | 5.431433 | [220 empty] | AGY 1250 gsm/2400 tex S-1 HM roving (E90GPa) | 0 | 8 |  | 2154-203 | 24h/25 C,12h/80 C |  |  |  |  | 49.6 | 49.6 | [0]2 | UNI-AGY S1HM-EP1 | Infusion | Hexion MGS RIMR135/RIMH1366 | 0
SNL/MSU/DOE | UNI-AGY S1HM-EP1[0]2 | 0/0 | EP | UNK | UNK | 53.6 |  | 92 | 0 | 0 | 0 | 1.52 | [8 empty] | 414 | 41.4 | 0.88 |  | 0.1 | 2 | 1211.1 |  | 44.91 |  | 2.924 |  | 457070 | 5.659983 | [220 empty] | AGY 1250 gsm/2400 tex S-1 HM roving (E90GPa) | 0 | 8 |  | 2154-200 | 24h/25 C,12h/80 C |  |  |  |  | 50.3 | 50.3 | [0]2 | UNI-AGY S1HM-EP1 | Infusion | Hexion MGS RIMR135/RIMH1366 | 0
SNL/MSU/DOE | UNI-AGY S1HM-EP1[0]2 | 0/0 | EP | UNK | UNK | 53.6 |  | 92 | 0 | 0 | 0 | 1.52 | [8 empty] | 483 | 48.3 | 0.96 |  | 0.1 | 2 | 1211.1 |  | 44.91 |  | 2.924 |  | 88314 | 4.94603 | [220 empty] | AGY 1250 gsm/2400 tex S-1 HM roving (E90GPa) | 0 | 8 |  | 2154-236 | 24h/25 C,12h/80 C |  |  |  |  | 50.3 | 50.3 | [0]2 | UNI-AGY S1HM-EP1 | Infusion | Hexion MGS RIMR135/RIMH1366 | 0
SNL/MSU/DOE | UNI-AGY S1HM-EP1[0]2 | 0/0 | EP | UNK | UNK | 50.9 |  | 92 | 0 | 0 | 0 | 1.6 | [8 empty] | 483 | 48.3 | 0.96 |  | 0.1 | 2 | 1211.1 |  | 44.91 |  | 2.924 |  | 59712 | 4.776062 | [220 empty] | AGY 1250 gsm/2400 tex S-1 HM roving (E90GPa) | 0 | 8 |  | 2154-235 | 24h/25 C,12h/80 C |  |  |  |  | 50.8 | 50.8 | [0]2 | UNI-AGY S1HM-EP1 | Infusion | Hexion MGS RIMR135/RIMH1366 | 0
SNL/MSU/DOE | UNI-AGY S1HM-EP1[0]2 | 0/0 | EP | UNK | UNK | 50.9 |  | 92 | 0 | 0 | 0 | 1.6 | [8 empty] | 483 | 48.3 | 1 |  | 0.1 | 2 | 1211.1 |  | 44.91 |  | 2.924 |  | 97407 | 4.98859 | [220 empty] | AGY 1250 gsm/2400 tex S-1 HM roving (E90GPa) | 0 | 8 |  | 2154-234 | 24h/25 C,12h/80 C |  |  |  |  | 48.3 | 48.3 | [0]2 | UNI-AGY S1HM-EP1 | Infusion | Hexion MGS RIMR135/RIMH1366 | 0
SNL/MSU/DOE | UNI-AGY S1HM-EP1[0]2 | 0/0 | EP | UNK | UNK | 52.6 |  | 92 | 0 | 0 | 0 | 1.55 | [8 empty] | 621 | 62.1 | 1.25 |  | 0.1 | 1 | 1211.1 |  | 44.91 |  | 2.924 |  | 23914 | 4.378652 | [220 empty] | AGY 1250 gsm/2400 tex S-1 HM roving (E90GPa) | 0 | 8 |  | 2154-231 | 24h/25 C,12h/80 C |  |  |  |  | 49.6 | 49.6 | [0]2 | UNI-AGY S1HM-EP1 | Infusion | Hexion MGS RIMR135/RIMH1366 | 0
SNL/MSU/DOE | UNI-AGY S1HM-EP1[0]2 | 0/0 | EP | UNK | UNK | 51.9 |  | 92 | 0 | 0 | 0 | 1.57 | [8 empty] | 621 | 62.1 | 1.24 |  | 0.1 | 1 | 1211.1 |  | 44.91 |  | 2.924 |  | 11576 | 4.063559 | [220 empty] | AGY 1250 gsm/2400 tex S-1 HM roving (E90GPa) | 0 | 8 |  | 2154-230 | 24h/25 C,12h/80 C |  |  |  |  | 50.1 | 50.1 | [0]2 | UNI-AGY S1HM-EP1 | Infusion | Hexion MGS RIMR135/RIMH1366 | 0
SNL/MSU/DOE | UNI-AGY S1HM-EP1[0]2 | 0/0 | EP | UNK | UNK | 51.9 |  | 92 | 0 | 0 | 0 | 1.57 | [8 empty] | 621 | 62.1 | 1.27 |  | 0.1 | 1 | 1211.1 |  | 44.91 |  | 2.924 |  | 15899 | 4.20137 | [220 empty] | AGY 1250 gsm/2400 tex S-1 HM roving (E90GPa) | 0 | 8 |  | 2154-232 | 24h/25 C,12h/80 C |  |  |  |  | 49 | 49 | [0]2 | UNI-AGY S1HM-EP1 | Infusion | Hexion MGS RIMR135/RIMH1366 | 0
SNL/MSU/DOE | UNI-AGY S1HM-EP1[0]2 | 0/0 | EP | UNK | UNK | 52.6 |  | 92 | 0 | 0 | 0 | 1.55 | [8 empty] | 690 | 69 | 1.39 |  | 0.1 | 1 | 1211.1 |  | 44.91 |  | 2.924 |  | 3875 | 3.588272 | [220 empty] | AGY 1250 gsm/2400 tex S-1 HM roving (E90GPa) | 0 | 8 |  | 2154-207 | 24h/25 C,12h/80 C |  |  |  |  | 49.6 | 49.6 | [0]2 | UNI-AGY S1HM-EP1 | Infusion | Hexion MGS RIMR135/RIMH1366 | 0
SNL/MSU/DOE | UNI-AGY S1HM-EP1[0]2 | 0/0 | EP | UNK | UNK | 51.9 |  | 92 | 0 | 0 | 0 | 1.57 | [8 empty] | 690 | 69 | 1.41 |  | 0.1 | 1 | 1211.1 |  | 44.91 |  | 2.924 |  | 7249 | 3.860278 | [220 empty] | AGY 1250 gsm/2400 tex S-1 HM roving (E90GPa) | 0 | 8 |  | 2154-233 | 24h/25 C,12h/80 C |  |  |  |  | 49 | 49 | [0]2 | UNI-AGY S1HM-EP1 | Infusion | Hexion MGS RIMR135/RIMH1366 | 0
SNL/MSU/DOE | UNI-PPGHYBON2400-VE5[0]4 | 0/0/0/0 | VE | UNK | UNK | 48.1 |  | 100 | 0 | 0 | 0 | 2.01 | [8 empty] | 896 | 89.6 | 2.68 |  | 0.1 | 1 | 1050 |  | 35.93333 |  | 3.033333 |  | 1202 | 3.079904 | [220 empty] | Aligned Strand, PPG Hybon 2026 | 0 | 0 |  | X4235_91_3a_103 | Unspecified |  |  |  |  | 38.8 | 38.8 | [0]4 | UNI-PPGHYBON2400-VE5 | Infusion | Reichhold Dion X4235-91 | 0
SNL/MSU/DOE | UNI-PPGHYBON2400-VE5[0]4 | 0/0/0/0 | VE | UNK | UNK | 49.3 |  | 100 | 0 | 0 | 0 | 1.96 | [8 empty] | 827 | 82.7 | 2.2 |  | 0.1 | 1 | 1050 |  | 35.93333 |  | 3.033333 |  | 17273 | 4.237368 | [220 empty] | Aligned Strand, PPG Hybon 2026 | 0 | 0 |  | X4235_91_3a_107 | Unspecified |  |  |  |  | 38.4 | 38.4 | [0]4 | UNI-PPGHYBON2400-VE5 | Infusion | Reichhold Dion X4235-91 | 0
SNL/MSU/DOE | UNI-PPGHYBON2400-VE5[0]4 | 0/0/0/0 | VE | UNK | UNK | 48.8 |  | 100 | 0 | 0 | 0 | 1.98 | [8 empty] | 827 | 82.7 | 2.18 |  | 0.1 | 1 | 1050 |  | 35.93333 |  | 3.033333 |  | 5594 | 3.747722 | [220 empty] | Aligned Strand, PPG Hybon 2026 | 0 | 0 |  | X4235_91_3a_108 | Unspecified |  |  |  |  | 38 | 38 | [0]4 | UNI-PPGHYBON2400-VE5 | Infusion | Reichhold Dion X4235-91 | 0
SNL/MSU/DOE | UNI-PPGHYBON2400-VE5[0]4 | 0/0/0/0 | VE | UNK | UNK | 48.8 |  | 100 | 0 | 0 | 0 | 1.98 | [8 empty] | 827 | 82.7 | 2.13 |  | 0.1 | 1 | 1050 |  | 35.93333 |  | 3.033333 |  | 5440 | 3.735599 | [220 empty] | Aligned Strand, PPG Hybon 2026 | 0 | 0 |  | X4235_91_3b_123 | Unspecified |  |  |  |  | 39.4 | 39.4 | [0]4 | UNI-PPGHYBON2400-VE5 | Infusion | Reichhold Dion X4235-91 | 0
SNL/MSU/DOE | UNI-PPGHYBON2400-VE5[0]4 | 0/0/0/0 | VE | UNK | UNK | 48.8 |  | 100 | 0 | 0 | 0 | 1.98 | [8 empty] | 690 | 69 | 1.81 |  | 0.1 | 1 | 1050 |  | 35.93333 |  | 3.033333 |  | 95856 | 4.981619 | [220 empty] | Aligned Strand, PPG Hybon 2026 | 0 | 0 |  | X4235_91_3a_101 | Unspecified |  |  |  |  | 38.7 | 38.7 | [0]4 | UNI-PPGHYBON2400-VE5 | Infusion | Reichhold Dion X4235-91 | 0
SNL/MSU/DOE | UNI-PPGHYBON2400-VE5[0]4 | 0/0/0/0 | VE | UNK | UNK | 49 |  | 100 | 0 | 0 | 0 | 1.97 | [8 empty] | 690 | 69 | 1.85 |  | 0.1 | 1 | 1050 |  | 35.93333 |  | 3.033333 |  | 75156 | 4.875964 | [220 empty] | Aligned Strand, PPG Hybon 2026 | 0 | 0 |  | X4235_91_3a_104 | Unspecified |  |  |  |  | 38.9 | 38.9 | [0]4 | UNI-PPGHYBON2400-VE5 | Infusion | Reichhold Dion X4235-91 | 0
SNL/MSU/DOE | UNI-PPGHYBON2400-VE5[0]4 | 0/0/0/0 | VE | UNK | UNK | 49.3 |  | 100 | 0 | 0 | 0 | 1.96 | [8 empty] | 690 | 69 | 1.9 |  | 0.1 | 1 | 1050 |  | 35.93333 |  | 3.033333 |  | 122710 | 5.08888 | [220 empty] | Aligned Strand, PPG Hybon 2026 | 0 | 0 |  | X4235_91_3a_100 | Unspecified |  |  |  |  | 39.3 | 39.3 | [0]4 | UNI-PPGHYBON2400-VE5 | Infusion | Reichhold Dion X4235-91 | 0
SNL/MSU/DOE | UNI-PPGHYBON2400-VE5[0]4 | 0/0/0/0 | VE | UNK | UNK | 48.6 |  | 100 | 0 | 0 | 0 | 1.99 | [8 empty] | 552 | 55.2 | 1.51 |  | 0.1 | 1 | 1050 |  | 35.93333 |  | 3.033333 |  | 961120 | 5.982778 | [220 empty] | Aligned Strand, PPG Hybon 2026 | 0 | 0 |  | X4235_91_3a_105 | Unspecified |  |  |  |  | 36.8 | 36.8 | [0]4 | UNI-PPGHYBON2400-VE5 | Infusion | Reichhold Dion X4235-91 | 0
SNL/MSU/DOE | UNI-PPGHYBON2400-VE5[0]4 | 0/0/0/0 | VE | UNK | UNK | 49.3 |  | 100 | 0 | 0 | 0 | 1.96 | [8 empty] | 552 | 55.2 | 1.47 |  | 0.1 | 3 | 1050 |  | 35.93333 |  | 3.033333 |  | 1467843 | 6.16668 | [220 empty] | Aligned Strand, PPG Hybon 2026 | 0 | 0 |  | X4235_91_3a_102 | Unspecified |  |  |  |  | 38.6 | 38.6 | [0]4 | UNI-PPGHYBON2400-VE5 | Infusion | Reichhold Dion X4235-91 | 0
SNL/MSU/DOE | UNI-PPGHYBON2400-VE6[0]4 | 0/0/0/0 | VE | UNK | UNK | 44.1 |  | 100 | 0 | 0 | 0 | 2.18 | [8 empty] | 827 | 82.7 | 2.31 |  | 0.1 | 2 | 1092.667 |  | 38.7 |  | 3 |  | 8248 | 3.916349 | [220 empty] | Aligned Strand, PPG Hybon 2026 | 0 | 0 |  | X4627_39_5b_109 | Unspecified |  |  |  |  | 36.3 | 36.3 | [0]4 | UNI-PPGHYBON2400-VE6 | Infusion | Reichhold Dion X4627-39 | 0
SNL/MSU/DOE | UNI-PPGHYBON2400-VE6[0]4 | 0/0/0/0 | VE | UNK | UNK | 45.6 |  | 100 | 0 | 0 | 0 | 2.11 | [8 empty] | 827 | 82.7 | 2.35 |  | 0.1 | 2 | 1092.667 |  | 38.7 |  | 3 |  | 1938 | 3.287354 | [220 empty] | Aligned Strand, PPG Hybon 2026 | 0 | 0 |  | X4627_39_5a_112 | Unspecified |  |  |  |  | 36 | 36 | [0]4 | UNI-PPGHYBON2400-VE6 | Infusion | Reichhold Dion X4627-39 | 0
SNL/MSU/DOE | UNI-PPGHYBON2400-VE6[0]4 | 0/0/0/0 | VE | UNK | UNK | 48.6 |  | 100 | 0 | 0 | 0 | 1.98 | [8 empty] | 827 | 82.7 | 2.26 |  | 0.1 | 2 | 1092.667 |  | 38.7 |  | 3 |  | 3515 | 3.545925 | [220 empty] | Aligned Strand, PPG Hybon 2026 | 0 | 0 |  | X4627_39_5a_101 | Unspecified |  |  |  |  | 37.3 | 37.3 | [0]4 | UNI-PPGHYBON2400-VE6 | Infusion | Reichhold Dion X4627-39 | 0
SNL/MSU/DOE | UNI-PPGHYBON2400-VE6[0]4 | 0/0/0/0 | VE | UNK | UNK | 50.3 |  | 100 | 0 | 0 | 0 | 1.91 | [8 empty] | 690 | 69 | 1.8 |  | 0.1 | 2 | 1092.667 |  | 38.7 |  | 3 |  | 162599 | 5.211118 | [220 empty] | Aligned Strand, PPG Hybon 2026 | 0 | 0 |  | X4627_39_5a_105 | Unspecified |  |  |  |  | 38.9 | 38.9 | [0]4 | UNI-PPGHYBON2400-VE6 | Infusion | Reichhold Dion X4627-39 | 0
SNL/MSU/DOE | UNI-PPGHYBON2400-VE6[0]4 | 0/0/0/0 | VE | UNK | UNK | 47.6 |  | 100 | 0 | 0 | 0 | 2.02 | [8 empty] | 690 | 69 | 1.8 |  | 0.1 | 2 | 1092.667 |  | 38.7 |  | 3 |  | 108174 | 5.034123 | [220 empty] | Aligned Strand, PPG Hybon 2026 | 0 | 0 |  | X4627_39_5a_104 | Unspecified |  |  |  |  | 40.1 | 40.1 | [0]4 | UNI-PPGHYBON2400-VE6 | Infusion | Reichhold Dion X4627-39 | 0
SNL/MSU/DOE | UNI-PPGHYBON2400-VE6[0]4 | 0/0/0/0 | VE | UNK | UNK | 51.1 |  | 100 | 0 | 0 | 0 | 1.88 | [8 empty] | 690 | 69 | 1.85 |  | 0.1 | 2 | 1092.667 |  | 38.7 |  | 3 |  | 93794 | 4.972175 | [220 empty] | Aligned Strand, PPG Hybon 2026 | 0 | 0 |  | X4627_39_5a_103 | Unspecified |  |  |  |  | 37.6 | 37.6 | [0]4 | UNI-PPGHYBON2400-VE6 | Infusion | Reichhold Dion X4627-39 | 0
SNL/MSU/DOE | UNI-PPGHYBON2400-VE6[0]4 | 0/0/0/0 | VE | UNK | UNK | 48.3 |  | 100 | 0 | 0 | 0 | 1.99 | [8 empty] | 621 | 62.1 | 1.59 |  | 0.1 | 3 | 1092.667 |  | 38.7 |  | 3 |  | 617224 | 5.790443 | [220 empty] | Aligned Strand, PPG Hybon 2026 | 0 | 0 |  | X4627_39_5a_106 | Unspecified |  |  |  |  | 40.1 | 40.1 | [0]4 | UNI-PPGHYBON2400-VE6 | Infusion | Reichhold Dion X4627-39 | 0
SNL/MSU/DOE | UNI-PPGHYBON2400-VE6[0]4 | 0/0/0/0 | VE | UNK | UNK | 45.1 |  | 100 | 0 | 0 | 0 | 2.13 | [8 empty] | 621 | 62.1 | 1.65 |  | 0.1 | 3 | 1092.667 |  | 38.7 |  | 3 |  | 302541 | 5.480784 | [220 empty] | Aligned Strand, PPG Hybon 2026 | 0 | 0 |  | X4627_39_5b_116 | Unspecified |  |  |  |  | 37.5 | 37.5 | [0]4 | UNI-PPGHYBON2400-VE6 | Infusion | Reichhold Dion X4627-39 | 0
SNL/MSU/DOE | UNI-PPGHYBON2400-EP5[0]4 | 0/0/0/0 | EP | UNK | UNK | 61.7 |  | 100 | 0 | 0 | 0 | 1.56 | [8 empty] | 552 | 55.2 | 1.2 |  | 0.1 | 2 | 1369.25 |  | 47.025 |  | 3.125 |  | 924942 | 5.966115 | [220 empty] | Aligned Strand, PPG Hybon 2026 | 0 | 0 |  | Hex135_1a_108 | Unspecified | [6 empty] | [0]4 | UNI-PPGHYBON2400-EP5 | Infusion | Hexion MGS RIMR135/RIMH137 | 0
SNL/MSU/DOE | UNI-PPGHYBON2400-EP5[0]4 | 0/0/0/0 | EP | UNK | UNK | 63.2 |  | 100 | 0 | 0 | 0 | 1.52 | [8 empty] | 552 | 55.2 | 1.17 |  | 0.1 | 2 | 1369.25 |  | 47.025 |  | 3.125 |  | 1420908 | 6.152566 | [220 empty] | Aligned Strand, PPG Hybon 2026 | 0 | 0 |  | Hex135_1a_109 | Unspecified | [6 empty] | [0]4 | UNI-PPGHYBON2400-EP5 | Infusion | Hexion MGS RIMR135/RIMH137 | 0
SNL/MSU/DOE | UNI-PPGHYBON2400-EP5[0]4 | 0/0/0/0 | EP | UNK | UNK | 68.3 |  | 100 | 0 | 0 | 0 | 1.41 | [8 empty] | 552 | 55.2 | 1.08 |  | 0.1 | 2 | 1369.25 |  | 47.025 |  | 3.125 |  | 2171912 | 6.336842 | [220 empty] | Aligned Strand, PPG Hybon 2026 | 0 | 0 |  | Hex135_1a_120 | Unspecified | [6 empty] | [0]4 | UNI-PPGHYBON2400-EP5 | Infusion | Hexion MGS RIMR135/RIMH137 | 0
SNL/MSU/DOE | UNI-PPGHYBON2400-EP5[0]4 | 0/0/0/0 | EP | UNK | UNK | 67.1 |  | 100 | 0 | 0 | 0 | 1.44 | [8 empty] | 621 | 62.1 | 1.24 |  | 0.1 | 3 | 1369.25 |  | 47.025 |  | 3.125 |  | 268971 | 5.429705 | [220 empty] | Aligned Strand, PPG Hybon 2026 | 0 | 0 |  | Hex135_1a_105 | Unspecified | [6 empty] | [0]4 | UNI-PPGHYBON2400-EP5 | Infusion | Hexion MGS RIMR135/RIMH137 | 0
SNL/MSU/DOE | UNI-PPGHYBON2400-EP5[0]4 | 0/0/0/0 | EP | UNK | UNK | 61.7 |  | 100 | 0 | 0 | 0 | 1.56 | [8 empty] | 621 | 62.1 | 1.35 |  | 0.1 | 3 | 1369.25 |  | 47.025 |  | 3.125 |  | 332177 | 5.52137 | [220 empty] | Aligned Strand, PPG Hybon 2026 | 0 | 0 |  | Hex135_1a_106 | Unspecified |  |  |  |  | 47.3 | 47.3 | [0]4 | UNI-PPGHYBON2400-EP5 | Infusion | Hexion MGS RIMR135/RIMH137 | 0
SNL/MSU/DOE | UNI-PPGHYBON2400-EP5[0]4 | 0/0/0/0 | EP | UNK | UNK | 62.2 |  | 100 | 0 | 0 | 0 | 1.55 | [8 empty] | 621 | 62.1 | 1.33 |  | 0.1 | 3 | 1369.25 |  | 47.025 |  | 3.125 |  | 489659 | 5.689894 | [220 empty] | Aligned Strand, PPG Hybon 2026 | 0 | 0 |  | Hex135_1a_107 | Unspecified | [6 empty] | [0]4 | UNI-PPGHYBON2400-EP5 | Infusion | Hexion MGS RIMR135/RIMH137 | 0
SNL/MSU/DOE | UNI-PPGHYBON2400-EP5[0]4 | 0/0/0/0 | EP | UNK | UNK | 63.7 |  | 100 | 0 | 0 | 0 | 1.51 | [8 empty] | 621 | 62.1 | 1.3 |  | 0.1 | 3 | 1369.25 |  | 47.025 |  | 3.125 |  | 305710 | 5.48531 | [220 empty] | Aligned Strand, PPG Hybon 2026 | 0 | 0 |  | Hex135_1a_112 | Unspecified | [6 empty] | [0]4 | UNI-PPGHYBON2400-EP5 | Infusion | Hexion MGS RIMR135/RIMH137 | 0
SNL/MSU/DOE | UNI-PPGHYBON2400-EP5[0]4 | 0/0/0/0 | EP | UNK | UNK | 67.7 |  | 100 | 0 | 0 | 0 | 1.42 | [8 empty] | 690 | 69 | 1.36 |  | 0.1 | 3 | 1369.25 |  | 47.025 |  | 3.125 |  | 84454 | 4.92662 | [220 empty] | Aligned Strand, PPG Hybon 2026 | 0 | 0 |  | Hex135_1a_110 | Unspecified |  |  |  |  | 46.9 | 46.9 | [0]4 | UNI-PPGHYBON2400-EP5 | Infusion | Hexion MGS RIMR135/RIMH137 | 0
SNL/MSU/DOE | UNI-PPGHYBON2400-EP5[0]4 | 0/0/0/0 | EP | UNK | UNK | 66.5 |  | 100 | 0 | 0 | 0 | 1.45 | [8 empty] | 690 | 69 | 1.39 |  | 0.1 | 3 | 1369.25 |  | 47.025 |  | 3.125 |  | 415872 | 5.61896 | [220 empty] | Aligned Strand, PPG Hybon 2026 | 0 | 0 |  | Hex135_1a_102 | Unspecified | [6 empty] | [0]4 | UNI-PPGHYBON2400-EP5 | Infusion | Hexion MGS RIMR135/RIMH137 | 0
SNL/MSU/DOE | UNI-PPGHYBON2400-EP5[0]4 | 0/0/0/0 | EP | UNK | UNK | 67.1 |  | 100 | 0 | 0 | 0 | 1.44 | [8 empty] | 690 | 69 | 1.37 |  | 0.1 | 3 | 1369.25 |  | 47.025 |  | 3.125 |  | 309016 | 5.489981 | [220 empty] | Aligned Strand, PPG Hybon 2026 | 0 | 0 |  | Hex135_1a_104 | Unspecified | [6 empty] | [0]4 | UNI-PPGHYBON2400-EP5 | Infusion | Hexion MGS RIMR135/RIMH137 | 0
SNL/MSU/DOE | UNI-PPGHYBON2400-EP5[0]4 | 0/0/0/0 | EP | UNK | UNK | 66.5 |  | 100 | 0 | 0 | 0 | 1.45 | [8 empty] | 827 | 82.7 | 1.66 |  | 0.1 | 2 | 1369.25 |  | 47.025 |  | 3.125 |  | 13063 | 4.116043 | [220 empty] | Aligned Strand, PPG Hybon 2026 | 0 | 0 |  | Hex135_1a_111 | Unspecified |  |  |  |  | 47.2 | 47.2 | [0]4 | UNI-PPGHYBON2400-EP5 | Infusion | Hexion MGS RIMR135/RIMH137 | 0
SNL/MSU/DOE | UNI-PPGHYBON2400-EP5[0]4 | 0/0/0/0 | EP | UNK | UNK | 63.2 |  | 100 | 0 | 0 | 0 | 1.52 | [8 empty] | 827 | 82.7 | 1.84 |  | 0.1 | 1 | 1369.25 |  | 47.025 |  | 3.125 |  | 3282 | 3.516139 | [220 empty] | Aligned Strand, PPG Hybon 2026 | 0 | 0 |  | Hex135_1a_122 | Unspecified |  |  |  |  | 47.3 | 47.3 | [0]4 | UNI-PPGHYBON2400-EP5 | Infusion | Hexion MGS RIMR135/RIMH137 | 0
SNL/MSU/DOE | UNI-PPGHYBON2400-EP5[0]4 | 0/0/0/0 | EP | UNK | UNK | 66.5 |  | 100 | 0 | 0 | 0 | 1.45 | [8 empty] | 827 | 82.7 | 1.66 |  | 0.1 | 2 | 1369.25 |  | 47.025 |  | 3.125 |  | 11554 | 4.062732 | [220 empty] | Aligned Strand, PPG Hybon 2026 | 0 | 0 |  | Hex135_1a_103 | Unspecified | [6 empty] | [0]4 | UNI-PPGHYBON2400-EP5 | Infusion | Hexion MGS RIMR135/RIMH137 | 0
SNL/MSU/DOE | UNI-PPGHYBON2400-EP5[0]4 | 0/0/0/0 | EP | UNK | UNK | 62.7 |  | 100 | 0 | 0 | 0 | 1.54 | [8 empty] | 965 | 96.5 | 2.19 |  | 0.1 | 1 | 1369.25 |  | 47.025 |  | 3.125 |  | 957 | 2.980912 | [220 empty] | Aligned Strand, PPG Hybon 2026 | 0 | 0 |  | Hex135_1a_121 | Unspecified |  |  |  |  | 46 | 46 | [0]4 | UNI-PPGHYBON2400-EP5 | Infusion | Hexion MGS RIMR135/RIMH137 | 0
SNL/MSU/DOE | UNI-PPGHYBON2400-UP5[0]4 | 0/0/0/0 | PE | UNK | UNK | 69.9 |  | 100 | 0 | 0 | 0 | 1.37 | [8 empty] | 690 | 69 | 1.52 |  | 0.1 | 1 | 1381.667 |  | 52 |  | 2.883333 |  | 9303 | 3.968623 | [220 empty] | Aligned Strand, PPG Hybon 2026 | 0 | 0 |  | X4627-31-7A-110 | Unspecified |  |  |  |  | 49.3 | 49.3 | [0]4 | UNI-PPGHYBON2400-UP5 | Infusion | Reichhold Polylite X4627-31 | 0
SNL/MSU/DOE | UNI-PPGHYBON2400-UP5[0]4 | 0/0/0/0 | PE | UNK | UNK | 69.4 |  | 100 | 0 | 0 | 0 | 1.38 | [8 empty] | 690 | 69 | 1.52 |  | 0.1 | 1 | 1381.667 |  | 52 |  | 2.883333 |  | 10104 | 4.004493 | [220 empty] | Aligned Strand, PPG Hybon 2026 | 0 | 0 |  | X4627-31-7A-102 | Unspecified | [6 empty] | [0]4 | UNI-PPGHYBON2400-UP5 | Infusion | Reichhold Polylite X4627-31 | 0
SNL/MSU/DOE | UNI-PPGHYBON2400-UP5[0]4 | 0/0/0/0 | PE | UNK | UNK | 70.4 |  | 100 | 0 | 0 | 0 | 1.35 | [8 empty] | 552 | 55.2 | 1.21 |  | 0.1 | 2 | 1381.667 |  | 52 |  | 2.883333 |  | 86375 | 4.936388 | [220 empty] | Aligned Strand, PPG Hybon 2026 | 0 | 0 |  | X4627-31-7A-105 | Unspecified |  |  |  |  | 52.2 | 52.2 | [0]4 | UNI-PPGHYBON2400-UP5 | Infusion | Reichhold Polylite X4627-31 | 0
SNL/MSU/DOE | UNI-PPGHYBON2400-UP5[0]4 | 0/0/0/0 | PE | UNK | UNK | 70.9 |  | 100 | 0 | 0 | 0 | 1.35 | [8 empty] | 552 | 55.2 | 1.21 |  | 0.1 | 2 | 1381.667 |  | 52 |  | 2.883333 |  | 84439 | 4.926543 | [220 empty] | Aligned Strand, PPG Hybon 2026 | 0 | 0 |  | X4627-31-7A-103 | Unspecified | [6 empty] | [0]4 | UNI-PPGHYBON2400-UP5 | Infusion | Reichhold Polylite X4627-31 | 0
SNL/MSU/DOE | UNI-PPGHYBON2400-UP5[0]4 | 0/0/0/0 | PE | UNK | UNK | 63 |  | 100 | 0 | 0 | 0 | 1.52 | [8 empty] | 552 | 55.2 | 1.21 |  | 0.1 | 2 | 1381.667 |  | 52 |  | 2.883333 |  | 42411 | 4.627479 | [220 empty] | Aligned Strand, PPG Hybon 2026 | 0 | 0 |  | X4627-31-7A-104 | Unspecified |  |  |  |  | 49 | 49 | [0]4 | UNI-PPGHYBON2400-UP5 | Infusion | Reichhold Polylite X4627-31 | 0
SNL/MSU/DOE | UNI-PPGHYBON2400-UP5[0]4 | 0/0/0/0 | PE | UNK | UNK | 63.8 |  | 100 | 0 | 0 | 0 | 1.5 | [8 empty] | 414 | 41.4 | 0.88 |  | 0.1 | 2 | 1381.667 |  | 52 |  | 2.883333 |  | 67368 | 4.828454 | [220 empty] | Aligned Strand, PPG Hybon 2026 | 0 | 0 |  | X4627-31-7A-101 | Unspecified |  |  |  |  | 46.7 | 46.7 | [0]4 | UNI-PPGHYBON2400-UP5 | Infusion | Reichhold Polylite X4627-31 | 0
SNL/MSU/DOE | UNI-PPGHYBON2400-UP5[0]4 | 0/0/0/0 | PE | UNK | UNK | 65.5 |  | 100 | 0 | 0 | 0 | 1.46 | [8 empty] | 414 | 41.4 | 0.79 |  | 0.1 | 2 | 1381.667 |  | 52 |  | 2.883333 |  | 295571 | 5.470662 | [220 empty] | Aligned Strand, PPG Hybon 2026 | 0 | 0 |  | X4627-31-7A-107 | Unspecified |  |  |  |  | 50.3 | 50.3 | [0]4 | UNI-PPGHYBON2400-UP5 | Infusion | Reichhold Polylite X4627-31 | 0
SNL/MSU/DOE | UNI-PPGHYBON2400-UP5[0]4 | 0/0/0/0 | PE | UNK | UNK | 70.9 |  | 100 | 0 | 0 | 0 | 1.35 | [8 empty] | 414 | 41.4 | 0.71 |  | 0.1 | 2 | 1381.667 |  | 52 |  | 2.883333 |  | 383436 | 5.583693 | [220 empty] | Aligned Strand, PPG Hybon 2026 | 0 | 0 |  | X4627-31-7A-106 | Unspecified |  |  |  |  | 58 | 58 | [0]4 | UNI-PPGHYBON2400-UP5 | Infusion | Reichhold Polylite X4627-31 | 0
SNL/MSU/DOE | UNI-PPGHYBON2400-UP5[0]4 | 0/0/0/0 | PE | UNK | UNK | 67.4 |  | 100 | 0 | 0 | 0 | 1.42 | [8 empty] | 345 | 34.5 | 0.65 |  | 0.1 | 4 | 1381.667 |  | 52 |  | 2.883333 |  | 3444132 | 6.53708 | [220 empty] | Aligned Strand, PPG Hybon 2026 | 0 | 0 |  | X4627-31-7A-109 | Unspecified |  |  |  |  | 50.8 | 50.8 | [0]4 | UNI-PPGHYBON2400-UP5 | Infusion | Reichhold Polylite X4627-31 | 0
SNL/MSU/DOE | UNI-PPGHYBON2400-UP5[0]4 | 0/0/0/0 | PE | UNK | UNK | 67.7 |  | 100 | 0 | 0 | 0 | 0.6 | [8 empty] | 552 | 55.2 | 1.21 |  | 0.1 | 2 | 1381.667 |  | 52 |  | 2.883333 |  | 96391 | 4.984036 | [220 empty] | Aligned Strand, PPG Hybon 2026 | 0 | 0 |  | X4627-31-7A-100 | Unspecified | [6 empty] | [0]4 | UNI-PPGHYBON2400-UP5 | Infusion | Reichhold Polylite X4627-31 | 0
SNL/MSU/DOE | UNI-PPGHYBON2400-UP5[0]4 | 0/0/0/0 | PE | UNK | UNK | 67.7 |  | 100 | 0 | 0 | 0 | 0.51 | [8 empty] | 483 | 48.3 | 1.06 |  | 0.1 | 3 | 1381.667 |  | 52 |  | 2.883333 |  | 188844 | 5.276103 | [220 empty] | Aligned Strand, PPG Hybon 2026 | 0 | 0 |  | X4627-31-7A-131 | Unspecified | [6 empty] | [0]4 | UNI-PPGHYBON2400-UP5 | Infusion | Reichhold Polylite X4627-31 | 0
SNL/MSU/DOE | UNI-PPGHYBON2400-UP5[0]4 | 0/0/0/0 | PE | UNK | UNK | 67.7 |  | 100 | 0 | 0 | 0 | 1.31 | [8 empty] | 414 | 41.4 | 0.85 |  | 0.1 | 5 | 1381.667 |  | 52 |  | 2.883333 |  | 8000000 | 6.90309 | [220 empty] | Aligned Strand, PPG Hybon 2026 | 0 | 0 |  | X4627-31-7A-133 | Unspecified |  |  |  |  | 48.7 | 48.7 | [0]4 | UNI-PPGHYBON2400-UP5 | Infusion | Reichhold Polylite X4627-31 | 0
SNL/MSU/DOE | UNI-PPGHYBON2400-UP5[0]4 | 0/0/0/0 | PE | UNK | UNK | 67.7 |  | 100 | 0 | 0 | 0 | 0.64 | [8 empty] | 448 | 44.8 | 1.01 |  | 0.1 | 3 | 1381.667 |  | 52 |  | 2.883333 |  | 469486 | 5.671623 | [220 empty] | Aligned Strand, PPG Hybon 2026 | 0 | 0 |  | X4627-31-7A-130 | Unspecified | [6 empty] | [0]4 | UNI-PPGHYBON2400-UP5 | Infusion | Reichhold Polylite X4627-31 | 0
SNL/MSU/DOE | UNI-PPGHYBON2400-UP5[0]4 | 0/0/0/0 | PE | UNK | UNK | 67.7 |  | 100 | 0 | 0 | 0 | 0.51 | [8 empty] | 552 | 55.2 | 1.21 |  | 0.1 | 3 | 1381.667 |  | 52 |  | 2.883333 |  | 72485 | 4.860248 | [220 empty] | Aligned Strand, PPG Hybon 2026 | 0 | 0 |  | X4627-31-7A-134 | Unspecified | [6 empty] | [0]4 | UNI-PPGHYBON2400-UP5 | Infusion | Reichhold Polylite X4627-31 | 0
SNL/MSU/DOE | UNI-PPGHYBON2400-UP5[0]4 | 0/0/0/0 | PE | UNK | UNK | 67.7 |  | 100 | 0 | 0 | 0 | 0.3 | [8 empty] | 448 | 44.8 | 1.01 |  | 0.1 | 3 | 1381.667 |  | 52 |  | 2.883333 |  | 288572 | 5.460254 | [220 empty] | Aligned Strand, PPG Hybon 2026 | 0 | 0 |  | X4627-31-7A-132 | Unspecified | [6 empty] | [0]4 | UNI-PPGHYBON2400-UP5 | Infusion | Reichhold Polylite X4627-31 | 0
SNL/MSU/DOE | UNI-PPG1250-EP1[0]2 | 0/0 | EP | UNK | UNK | 54.6 |  | 92 | 0 | 8 | 0 | 1.8 | [8 empty] | 483 | 48.3 | 1.23 |  | 0.1 | 2 | 964 |  | 43.06667 |  | 2.383333 |  | 49564 | 4.695166 | [220 empty] | PPG-Devold L1200/G50-E07 | 0 | 0 |  | 2099-105 | 24h/35 C,12h/70 C |  |  |  |  | 40.4 | 40.4 | [0]2 | UNI-PPG1250-EP1 | Infusion | Hexion MGS RIMR135/RIMH1366 | 0
SNL/MSU/DOE | UNI-PPG1250-EP1[0]2 | 0/0 | EP | UNK | UNK | 54.6 |  | 92 | 0 | 8 | 0 | 1.8 | [8 empty] | 483 | 48.3 | 1.21 |  | 0.1 | 2 | 964 |  | 43.06667 |  | 2.383333 |  | 46631 | 4.668675 | [220 empty] | PPG-Devold L1200/G50-E07 | 0 | 0 |  | 2099-106 | 24h/35 C,12h/70 C |  |  |  |  | 41.2 | 41.2 | [0]2 | UNI-PPG1250-EP1 | Infusion | Hexion MGS RIMR135/RIMH1366 | 0
SNL/MSU/DOE | UNI-PPG1250-EP1[0]2 | 0/0 | EP | UNK | UNK | 54.6 |  | 92 | 0 | 8 | 0 | 1.8 | [8 empty] | 414 | 41.4 | 0.94 |  | 0.1 | 3 | 964 |  | 43.06667 |  | 2.383333 |  | 456105 | 5.659065 | [220 empty] | PPG-Devold L1200/G50-E07 | 0 | 0 |  | 2099-112 | 24h/35 C,12h/70 C |  |  |  |  | 43.6 | 43.6 | [0]2 | UNI-PPG1250-EP1 | Infusion | Hexion MGS RIMR135/RIMH1366 | 0
SNL/MSU/DOE | UNI-PPG1250-EP1[0]2 | 0/0 | EP | UNK | UNK | 54.6 |  | 92 | 0 | 8 | 0 | 1.8 | [8 empty] | 414 | 41.4 | 1.07 |  | 0.1 | 3 | 964 |  | 43.06667 |  | 2.383333 |  | 74888 | 4.874412 | [220 empty] | PPG-Devold L1200/G50-E07 | 0 | 0 |  | 2099-103 | 24h/35 C,12h/70 C |  |  |  |  | 37.1 | 37.1 | [0]2 | UNI-PPG1250-EP1 | Infusion | Hexion MGS RIMR135/RIMH1366 | 0
SNL/MSU/DOE | UNI-PPG1250-EP1[0]2 | 0/0 | EP | UNK | UNK | 54.6 |  | 92 | 0 | 8 | 0 | 1.8 | [8 empty] | 414 | 41.4 | 1 |  | 0.1 | 3 | 964 |  | 43.06667 |  | 2.383333 |  | 286069 | 5.456471 | [220 empty] | PPG-Devold L1200/G50-E07 | 0 | 0 |  | 2099-101 | 24h/35 C,12h/70 C |  |  |  |  | 40.6 | 40.6 | [0]2 | UNI-PPG1250-EP1 | Infusion | Hexion MGS RIMR135/RIMH1366 | 0
SNL/MSU/DOE | UNI-PPG1250-EP1[0]2 | 0/0 | EP | UNK | UNK | 54.6 |  | 92 | 0 | 8 | 0 | 1.8 | [8 empty] | 345 | 34.5 | 0.85 |  | 0.1 | 3 | 964 |  | 43.06667 |  | 2.383333 |  | 1825047 | 6.261274 | [220 empty] | PPG-Devold L1200/G50-E07 | 0 | 0 |  | 2099-102 | 24h/35 C,12h/70 C |  |  |  |  | 43.4 | 43.4 | [0]2 | UNI-PPG1250-EP1 | Infusion | Hexion MGS RIMR135/RIMH1366 | 0
SNL/MSU/DOE | UNI-PPG1250-EP1[0]2 | 0/0 | EP | UNK | UNK | 54.6 |  | 92 | 0 | 8 | 0 | 1.8 | [8 empty] | 552 | 55.2 | 1.49 |  | 0.1 | 2 | 964 |  | 43.06667 |  | 2.383333 |  | 11637 | 4.065841 | [220 empty] | PPG-Devold L1200/G50-E07 | 0 | 0 |  | 2099-104 | 24h/35 C,12h/70 C |  |  |  |  | 39.5 | 39.5 | [0]2 | UNI-PPG1250-EP1 | Infusion | Hexion MGS RIMR135/RIMH1366 | 0
SNL/MSU/DOE | UNI-PPG1250-EP1[0]2 | 0/0 | EP | UNK | UNK | 54.6 |  | 92 | 0 | 8 | 0 | 1.8 | [8 empty] | 552 | 55.2 | 1.48 |  | 0.1 | 2 | 964 |  | 43.06667 |  | 2.383333 |  | 8566 | 3.932778 | [220 empty] | PPG-Devold L1200/G50-E07 | 0 | 0 |  | 2099-109 | 24h/35 C,12h/70 C |  |  |  |  | 40.3 | 40.3 | [0]2 | UNI-PPG1250-EP1 | Infusion | Hexion MGS RIMR135/RIMH1366 | 0
SNL/MSU/DOE | UNI-PPG1250-EP1[0]2 | 0/0 | EP | UNK | UNK | 54.6 |  | 92 | 0 | 8 | 0 | 1.8 | [8 empty] | 552 | 55.2 | 1.49 |  | 0.1 | 2 | 964 |  | 43.06667 |  | 2.383333 |  | 24358 | 4.386642 | [220 empty] | PPG-Devold L1200/G50-E07 | 0 | 0 |  | 2099-108 | 24h/35 C,12h/70 C |  |  |  |  | 39.4 | 39.4 | [0]2 | UNI-PPG1250-EP1 | Infusion | Hexion MGS RIMR135/RIMH1366 | 0
SNL/MSU/DOE | UNI-PPG1250-EP1[0]2 | 0/0 | EP | UNK | UNK | 54.6 |  | 92 | 0 | 8 | 0 | 1.8 | [8 empty] | 483 | 48.3 | 1.21 |  | 0.1 | 3 | 964 |  | 43.06667 |  | 2.383333 |  | 101629 | 5.007018 | [220 empty] | PPG-Devold L1200/G50-E07 | 0 | 0 |  | 2099-100 | 24h/35 C,12h/70 C |  |  |  |  | 40.7 | 40.7 | [0]2 | UNI-PPG1250-EP1 | Infusion | Hexion MGS RIMR135/RIMH1366 | 0
SNL/MSU/DOE | UNI-PPG1250-EP5[0]2 | 0/0 | EP | UNK | UNK | 58.1 |  | 92 | 0 | 8 | 0 | 1.69 | [8 empty] | 414 | 41.4 |  |  | 0.1 | 2 | 1007.833 |  | 42.55 |  | 2.666667 |  | 162577 | 5.211059 | [220 empty] | PPG-Devold L1200/G50-E07 | 0 | 0 |  | 2111-108 | 24h/25 C,12h/70 C | [6 empty] | [0]2 | UNI-PPG1250-EP5 | Infusion | Hexion MGS RIMR135/RIMH137 | 0
SNL/MSU/DOE | UNI-PPG1250-EP5[0]2 | 0/0 | EP | UNK | UNK | 54.6 |  | 92 | 0 | 8 | 0 | 1.8 | [8 empty] | 483 | 48.3 | 1.29 |  | 0.1 | 2 | 1007.833 |  | 42.55 |  | 2.666667 |  | 14271 | 4.154454 | [220 empty] | PPG-Devold L1200/G50-E07 | 0 | 0 |  | 2111-107 | 24h/25 C,12h/70 C |  |  |  |  | 39.5 | 39.5 | [0]2 | UNI-PPG1250-EP5 | Infusion | Hexion MGS RIMR135/RIMH137 | 0
SNL/MSU/DOE | UNI-PPG1250-EP5[0]2 | 0/0 | EP | UNK | UNK | 55.2 |  | 92 | 0 | 8 | 0 | 1.78 | [8 empty] | 483 | 48.3 |  |  | 0.1 | 2 | 1007.833 |  | 42.55 |  | 2.666667 |  | 24320 | 4.385964 | [220 empty] | PPG-Devold L1200/G50-E07 | 0 | 0 |  | 2111-103 | 24h/25 C,12h/70 C | [6 empty] | [0]2 | UNI-PPG1250-EP5 | Infusion | Hexion MGS RIMR135/RIMH137 | 0
SNL/MSU/DOE | UNI-PPG1250-EP5[0]2 | 0/0 | EP | UNK | UNK | 60.3 |  | 92 | 0 | 8 | 0 | 1.63 | [8 empty] | 483 | 48.3 |  |  | 0.1 | 2 | 1007.833 |  | 42.55 |  | 2.666667 |  | 65948 | 4.819202 | [220 empty] | PPG-Devold L1200/G50-E07 | 0 | 0 |  | 2111-104 | 24h/25 C,12h/70 C | [6 empty] | [0]2 | UNI-PPG1250-EP5 | Infusion | Hexion MGS RIMR135/RIMH137 | 0
SNL/MSU/DOE | UNI-PPG1250-EP5[0]2 | 0/0 | EP | UNK | UNK | 58.1 |  | 92 | 0 | 8 | 0 | 1.69 | [8 empty] | 414 | 41.4 | 1.05 |  | 0.1 | 2 | 1007.833 |  | 42.55 |  | 2.666667 |  | 197219 | 5.294949 | [220 empty] | PPG-Devold L1200/G50-E07 | 0 | 0 |  | 2111-101 | 24h/25 C,12h/70 C |  |  |  |  | 41.9 | 41.9 | [0]2 | UNI-PPG1250-EP5 | Infusion | Hexion MGS RIMR135/RIMH137 | 0
SNL/MSU/DOE | UNI-PPG1250-EP5[0]2 | 0/0 | EP | UNK | UNK | 61.8 |  | 92 | 0 | 8 | 0 | 1.59 | [8 empty] | 414 | 41.4 | 1.06 |  | 0.1 | 2 | 1007.833 |  | 42.55 |  | 2.666667 |  | 1139581 | 6.056745 | [220 empty] | PPG-Devold L1200/G50-E07 | 0 | 0 |  | 2111-100 | 24h/25 C,12h/70 C |  |  |  |  | 41.5 | 41.5 | [0]2 | UNI-PPG1250-EP5 | Infusion | Hexion MGS RIMR135/RIMH137 | 0
SNL/MSU/DOE | UNI-PPG1250-EP5[0]2 | 0/0 | EP | UNK | UNK | 59.5 |  | 92 | 0 | 8 | 0 | 1.65 | [8 empty] | 414 | 41.4 | 1.04 |  | 0.1 | 2 | 1007.833 |  | 42.55 |  | 2.666667 |  | 89193 | 4.950331 | [220 empty] | PPG-Devold L1200/G50-E07 | 0 | 0 |  | 2111-102 | 24h/25 C,12h/70 C |  |  |  |  | 40.2 | 40.2 | [0]2 | UNI-PPG1250-EP5 | Infusion | Hexion MGS RIMR135/RIMH137 | 0
SNL/MSU/DOE | UNI-PPG1250-EP1[0]2 | 0/0 | EP | UNK | UNK | 59.5 |  | 92 | 0 | 8 | 0 | 1.65 | [8 empty] | 345 | 34.5 |  |  | 0.1 | 2 | 964 |  | 43.06667 |  | 2.383333 |  | 29633 | 4.471776 | [220 empty] | PPG-Devold L1200/G50-E07 | 0 | 0 |  | H011-206 | 40-70C ramp 20 min, 70C/8hrs | [6 empty] | [0]2 | UNI-PPG1250-EP1 | Infusion | Hexion MGS RIMR135/RIMH1366 | 0
SNL/MSU/DOE | UNI-PPG1250-EP1[0]2 | 0/0 | EP | UNK | UNK | 61.4 |  | 92 | 0 | 8 | 0 | 1.6 | [8 empty] | 345 | 34.5 | 0.84 |  | 0.1 | 2 | 964 |  | 43.06667 |  | 2.383333 |  | 19461 | 4.289165 | [220 empty] | PPG-Devold L1200/G50-E07 | 0 | 0 |  | H011-203 | 40-70C ramp 20 min, 70C/8hrs |  |  |  |  | 41.2 | 41.2 | [0]2 | UNI-PPG1250-EP1 | Infusion | Hexion MGS RIMR135/RIMH1366 | 0
SNL/MSU/DOE | UNI-PPG1250-EP1[0]2 | 0/0 | EP | UNK | UNK | 61.7 |  | 92 | 0 | 8 | 0 | 1.59 | [8 empty] | 276 | 27.6 |  |  | 0.1 | 3 | 964 |  | 43.06667 |  | 2.383333 |  | 177802 | 5.249937 | [220 empty] | PPG-Devold L1200/G50-E07 | 0 | 0 |  | H011-204 | 40-70C ramp 20 min, 70C/8hrs | [6 empty] | [0]2 | UNI-PPG1250-EP1 | Infusion | Hexion MGS RIMR135/RIMH1366 | 0
SNL/MSU/DOE | UNI-PPG1250-EP1[0]2 | 0/0 | EP | UNK | UNK | 65.5 |  | 92 | 0 | 8 | 0 | 1.5 | [8 empty] | 276 | 27.6 | 0.71 |  | 0.1 | 3 | 964 |  | 43.06667 |  | 2.383333 |  | 369392 | 5.567487 | [220 empty] | PPG-Devold L1200/G50-E07 | 0 | 0 |  | H011-202 | 40-70C ramp 20 min, 70C/8hrs |  |  |  |  | 41.5 | 41.5 | [0]2 | UNI-PPG1250-EP1 | Infusion | Hexion MGS RIMR135/RIMH1366 | 0
SNL/MSU/DOE | UNI-PPG1250-EP1[0]2 | 0/0 | EP | UNK | UNK | 56.7 |  | 92 | 0 | 8 | 0 | 1.73 | [8 empty] | 414 | 41.4 |  |  | 0.1 | 2 | 964 |  | 43.06667 |  | 2.383333 |  | 15112 | 4.179322 | [220 empty] | PPG-Devold L1200/G50-E07 | 0 | 0 |  | H011-126 | 40-70C ramp 20 min, 70C/8hrs | [6 empty] | [0]2 | UNI-PPG1250-EP1 | Infusion | Hexion MGS RIMR135/RIMH1366 | 0
SNL/MSU/DOE | UNI-PPG1250-EP1[0]2 | 0/0 | EP | UNK | UNK | 55.2 |  | 92 | 0 | 8 | 0 | 1.78 | [8 empty] | 552 | 55.2 | 1.36 |  | 0.1 | 1 | 964 |  | 43.06667 |  | 2.383333 |  | 3379 | 3.528788 | [220 empty] | PPG-Devold L1200/G50-E07 | 0 | 0 |  | H011-124 | 40-70C ramp 20 min, 70C/8hrs |  |  |  |  | 40.9 | 40.9 | [0]2 | UNI-PPG1250-EP1 | Infusion | Hexion MGS RIMR135/RIMH1366 | 0
SNL/MSU/DOE | UNI-PPG1250-EP1[0]2 | 0/0 | EP | UNK | UNK | 56.7 |  | 92 | 0 | 8 | 0 | 1.73 | [8 empty] | 552 | 55.2 | 1.32 |  | 0.1 | 1 | 964 |  | 43.06667 |  | 2.383333 |  | 2397 | 3.379668 | [220 empty] | PPG-Devold L1200/G50-E07 | 0 | 0 |  | H011-127 | 40-70C ramp 20 min, 70C/8hrs |  |  |  |  | 43 | 43 | [0]2 | UNI-PPG1250-EP1 | Infusion | Hexion MGS RIMR135/RIMH1366 | 0
SNL/MSU/DOE | UNI-PPG1250-EP1[0]2 | 0/0 | EP | UNK | UNK | 53.6 |  | 92 | 0 | 8 | 0 | 1.83 | [8 empty] | 552 | 55.2 |  |  | 0.1 | 1 | 964 |  | 43.06667 |  | 2.383333 |  | 1662 | 3.220631 | [220 empty] | PPG-Devold L1200/G50-E07 | 0 | 0 |  | H011-207 | 40-70C ramp 20 min, 70C/8hrs | [6 empty] | [0]2 | UNI-PPG1250-EP1 | Infusion | Hexion MGS RIMR135/RIMH1366 | 0
SNL/MSU/DOE | UNI-PPG1250-EP1[0]2 | 0/0 | EP | UNK | UNK | 57.8 |  | 92 | 0 | 8 | 0 | 1.7 | [8 empty] | 483 | 48.3 | 1.18 |  | 0.1 | 1 | 964 |  | 43.06667 |  | 2.383333 |  | 7876 | 3.896306 | [220 empty] | PPG-Devold L1200/G50-E07 | 0 | 0 |  | H011-205 | 40-70C ramp 20 min, 70C/8hrs |  |  |  |  | 42.3 | 42.3 | [0]2 | UNI-PPG1250-EP1 | Infusion | Hexion MGS RIMR135/RIMH1366 | 0
SNL/MSU/DOE | UNI-PPG1250-EP1[0]2 | 0/0 | EP | UNK | UNK | 58.4 |  | 92 | 0 | 8 | 0 | 1.68 | [8 empty] | 414 | 41.4 | 1.02 |  | 0.1 | 2 | 964 |  | 43.06667 |  | 2.383333 |  | 12684 | 4.103256 | [220 empty] | PPG-Devold L1200/G50-E07 | 0 | 0 |  | H011-200 | 40-70C ramp 20 min, 70C/8hrs |  |  |  |  | 40.3 | 40.3 | [0]2 | UNI-PPG1250-EP1 | Infusion | Hexion MGS RIMR135/RIMH1366 | 0
SNL/MSU/DOE | UNI-PPG1250-EP1[0]2 | 0/0 | EP | UNK | UNK | 55.5 |  | 92 | 0 | 8 | 0 | 1.77 | [8 empty] | 414 | 41.4 | 1.01 |  | 0.1 | 2 | 964 |  | 43.06667 |  | 2.383333 |  | 16486 | 4.217115 | [220 empty] | PPG-Devold L1200/G50-E07 | 0 | 0 |  | H011-208 | 40-70C ramp 20 min, 70C/8hrs |  |  |  |  | 40.7 | 40.7 | [0]2 | UNI-PPG1250-EP1 | Infusion | Hexion MGS RIMR135/RIMH1366 | 0
SNL/MSU/DOE | UNI-PPG1250-EP1[0]2 | 0/0 | EP | UNK | UNK | 60.2 |  | 92 | 0 | 8 | 0 | 1.63 | [8 empty] | 345 | 34.5 |  |  | 0.1 | 1 | 964 |  | 43.06667 |  | 2.383333 |  | 26159 | 4.417621 | [220 empty] | PPG-Devold L1200/G50-E07 | 0 | 0 |  | H011-201 | 40-70C ramp 20 min, 70C/8hrs | [6 empty] | [0]2 | UNI-PPG1250-EP1 | Infusion | Hexion MGS RIMR135/RIMH1366 | 0
SNL/MSU/DOE | UNI-PPG1250-EP1[0]2 | 0/0 | EP | UNK | UNK | 56.1 |  | 92 | 0 | 8 | 0 | 1.75 | [8 empty] | 276 | 27.6 |  |  | 0.1 | 2 | 964 |  | 43.06667 |  | 2.383333 |  | 196083 | 5.29244 | [220 empty] | PPG-Devold L1200/G50-E07 | 0 | 0 |  | H011-209 | 40-70C ramp 20 min, 70C/8hrs | [6 empty] | [0]2 | UNI-PPG1250-EP1 | Infusion | Hexion MGS RIMR135/RIMH1366 | 0
SNL/MSU/DOE | DB-BIAX-DH3-EP1(+/-45)3S | 45/-45/45/-45/45/-45/-45/45/-45/45/-45/45 |  | UNK | UNK | 57.3 |  | 0 | 96.7 | 2.5 | 0.8 | 3.37 | [8 empty] | 75.8 | 7.58 | 0.657 |  | 0.1 | 2 | [6 empty] | 1530955 | 6.184962 | [220 empty] | 0 | Saertex U32EX020-00830-T2540 / 2026 | 0 |  | EXP1542E-100 |  |  | 1600000 | 6000000 | 8500 | 15.3 | 15.3 | (+/-45)3S | DB-BIAX-DH3-EP1 | Infusion | Materia Proxima | 0
SNL/MSU/DOE | DB-BIAX-DH3-EP1(+/-45)3S | 45/-45/45/-45/45/-45/-45/45/-45/45/-45/45 |  | UNK | UNK | 57.6 |  | 0 | 96.7 | 2.5 | 0.8 | 3.35 | [8 empty] | 69 | 6.9 | 0.64 |  | 0.1 | 2 | [6 empty] | 3504950 | 6.544682 | [220 empty] | 0 | Saertex U32EX020-00830-T2540 / 2026 | 0 |  | EXP1542E-118 |  |  | 400000 |  | 16000 | 13 | 13 | (+/-45)3S | DB-BIAX-DH3-EP1 | Infusion | Materia Proxima | 0
SNL/MSU/DOE | DB-BIAX-DH3-EP1(+/-45)3S | 45/-45/45/-45/45/-45/-45/45/-45/45/-45/45 |  | UNK | UNK | 57.6 |  | 0 | 96.7 | 2.5 | 0.8 | 3.35 | [8 empty] | 86.2 | 8.62 | 0.795 |  | 0.1 | 2 | [6 empty] | 685000 | 5.835691 | [220 empty] | 0 | Saertex U32EX020-00830-T2540 / 2026 | 0 |  | EXP1542E-107 |  |  | 361000 | 453500 | 21000 | 12.1 | 12.1 | (+/-45)3S | DB-BIAX-DH3-EP1 | Infusion | Materia Proxima | 0
SNL/MSU/DOE | DB-BIAX-DH3-EP1(+/-45)3S | 45/-45/45/-45/45/-45/-45/45/-45/45/-45/45 |  | UNK | UNK | 51.1 |  | 0 | 96.7 | 2.5 | 0.8 | 3.78 | [8 empty] | 86.2 | 8.62 | 0.83 |  | 0.1 | 2 | [6 empty] | 523497 | 5.718914 | [220 empty] | 0 | Saertex U32EX020-00830-T2540 / 2026 | 0 |  | EXP1542E-135 |  |  | 253000 | 311000 | 3500 | 14.3 | 14.3 | (+/-45)3S | DB-BIAX-DH3-EP1 | Infusion | Materia Proxima | 0
SNL/MSU/DOE | DB-BIAX-DH3-EP1(+/-45)3S | 45/-45/45/-45/45/-45/-45/45/-45/45/-45/45 |  | UNK | UNK | 56 |  | 0 | 96.7 | 2.5 | 0.8 | 3.45 | [8 empty] | 86.2 | 8.62 | 0.863 |  | 0.1 | 2 | [6 empty] | 338010 | 5.52893 | [220 empty] | 0 | Saertex U32EX020-00830-T2540 / 2026 | 0 |  | EXP1542E-130 |  |  | 83500 | 333500 | 400 | 13 | 13 | (+/-45)3S | DB-BIAX-DH3-EP1 | Infusion | Materia Proxima | 0
SNL/MSU/DOE | DB-BIAX-DH3-EP1(+/-45)3S | 45/-45/45/-45/45/-45/-45/45/-45/45/-45/45 |  | UNK | UNK | 56.8 |  | 0 | 96.7 | 2.5 | 0.8 | 3.4 | [8 empty] | 69 | 6.9 | 0.6 |  | 0.1 | 1 | [6 empty] | 1925476 | 6.284538 | [220 empty] | 0 | Saertex U32EX020-00830-T2540 / 2026 | 0 |  | EXP1542E-104 |  |  | 450000 |  | 4800 | 14.5 | 14.5 | (+/-45)3S | DB-BIAX-DH3-EP1 | Infusion | Materia Proxima | 0
SNL/MSU/DOE | DB-BIAX-DH3-EP1(+/-45)3S | 45/-45/45/-45/45/-45/-45/45/-45/45/-45/45 |  | UNK | UNK | 57.1 |  | 0 | 96.7 | 2.5 | 0.8 | 3.38 | [8 empty] | 69 | 6.9 | 0.58 |  | 0.1 | 2 | [6 empty] | 3084428 | 6.489175 | [220 empty] | 0 | Saertex U32EX020-00830-T2540 / 2026 | 0 |  | EXP1542E-134 |  |  |  |  | 56000 | 15 | 15 | (+/-45)3S | DB-BIAX-DH3-EP1 | Infusion | Materia Proxima | 0
SNL/MSU/DOE | DB-BIAX-DH3-EP1(+/-45)3S | 45/-45/45/-45/45/-45/-45/45/-45/45/-45/45 |  | UNK | UNK | 57 |  | 0 | 96.7 | 2.5 | 0.8 | 3.39 | [8 empty] | 103 | 10.3 | 1.351 |  | 0.1 | 1 | [6 empty] | 1555 | 3.19173 | [220 empty] | 0 | Saertex U32EX020-00830-T2540 / 2026 | 0 |  | EXP1542E-108 |  |  | 55000 | 27500 | 492 | 12.8 | 12.8 | (+/-45)3S | DB-BIAX-DH3-EP1 | Infusion | Materia Proxima | 0
SNL/MSU/DOE | DB-BIAX-DH3-EP1(+/-45)3S | 45/-45/45/-45/45/-45/-45/45/-45/45/-45/45 |  | UNK | UNK | 57 |  | 0 | 96.7 | 2.5 | 0.8 | 3.39 | [8 empty] | 75.8 | 7.58 | 0.701 |  | 0.1 | 2 | [6 empty] | 3196932 | 6.504733 | [220 empty] | 0 | Saertex U32EX020-00830-T2540 / 2026 | 0 |  | EXP1542E-105 |  |  | 2555000 | 2991000 | 9000 | 14.3 | 14.3 | (+/-45)3S | DB-BIAX-DH3-EP1 | Infusion | Materia Proxima | 0
SNL/MSU/DOE | DB-BIAX-DH3-EP1(+/-45)3S | 45/-45/45/-45/45/-45/-45/45/-45/45/-45/45 |  | UNK | UNK | 56.5 |  | 0 | 96.7 | 2.5 | 0.8 | 3.42 | [8 empty] | 103 | 10.3 | 1.3 |  | 0.1 | 1 | [6 empty] | 1200 | 3.079181 | [220 empty] | 0 | Saertex U32EX020-00830-T2540 / 2026 | 0 |  | EXP1542E-110 |  |  |  |  | 310 | 13.3 | 13.3 | (+/-45)3S | DB-BIAX-DH3-EP1 | Infusion | Materia Proxima | 0
SNL/MSU/DOE | DB-BIAX-DH3-EP1(+/-45)3S | 45/-45/45/-45/45/-45/-45/45/-45/45/-45/45 |  | UNK | UNK | 56.8 |  | 0 | 96.7 | 2.5 | 0.8 | 3.4 | [8 empty] | 55.2 | 5.52 | 0.35 |  | 0.1 | 2 | [6 empty] | 607493 | 5.783541 | [220 empty] | 0 | Saertex U32EX020-00830-T2540 / 2026 | 0 |  | EXP1542E-106 |  |  |  |  | 607493 | 15.7 | 15.7 | (+/-45)3S | DB-BIAX-DH3-EP1 | Infusion | Materia Proxima | 0
SNL/MSU/DOE | DB-BIAX-DH3-EP1(+/-45)3S | 45/-45/45/-45/45/-45/-45/45/-45/45/-45/45 |  | UNK | UNK | 55.5 |  | 0 | 96.7 | 2.5 | 0.8 | 3.48 | [8 empty] | 55.2 | 5.52 | 0.458 |  | 0.1 | 3 | [6 empty] | 1560000 | 6.193125 | [220 empty] | 0 | Saertex U32EX020-00830-T2540 / 2026 | 0 |  | EXP1542E-112 |  |  |  |  | 1081000 | 13.7 | 13.7 | (+/-45)3S | DB-BIAX-DH3-EP1 | Infusion | Materia Proxima | 0
SNL/MSU/DOE | DB-BIAX-DH3-EP1(+/-45)3S | 45/-45/45/-45/45/-45/-45/45/-45/45/-45/45 | EP | UNK | UNK | 53.2 |  | 0 | 96.7 | 2.5 | 0.8 | 3.63 | [8 empty] | 75.8 | 7.58 | 0.699 |  | 0.1 | 1 | [6 empty] | 15778 | 4.198052 | [220 empty] | 0 | Saertex U32EX020-00830-T2540 / 2026 | 0 |  | 2297B-408 | 24h/20C, 12h/ 70C |  | 13400 | 12600 | 4800 | 13.2 | 13.2 | (+/-45)3S | DB-BIAX-DH3-EP1 | Infusion | Hexion MGS RIMR135/RIMH1366 | 0
SNL/MSU/DOE | DB-BIAX-DH3-EP1(+/-45)3S | 45/-45/45/-45/45/-45/-45/45/-45/45/-45/45 | EP | UNK | UNK | 53.5 |  | 0 | 96.7 | 2.5 | 0.8 | 3.61 | [8 empty] | 86.2 | 8.62 | 0.896 |  | 0.1 | 1 | [6 empty] | 19000 | 4.278754 | [220 empty] | 0 | Saertex U32EX020-00830-T2540 / 2026 | 0 |  | 2297B-422 | 24h/20C, 12h/ 70C |  | 2600 | 2850 | 680 | 12.5 | 12.5 | (+/-45)3S | DB-BIAX-DH3-EP1 | Infusion | Hexion MGS RIMR135/RIMH1366 | 0
SNL/MSU/DOE | DB-BIAX-DH3-EP1(+/-45)3S | 45/-45/45/-45/45/-45/-45/45/-45/45/-45/45 | EP | UNK | UNK | 52.8 |  | 0 | 96.7 | 2.5 | 0.8 | 3.66 | [8 empty] | 86.2 | 8.62 | 0.887 |  | 0.1 | 1 | [6 empty] | 4603 | 3.663041 | [220 empty] | 0 | Saertex U32EX020-00830-T2540 / 2026 | 0 |  | 2297B-410 | 24h/20C, 12h/ 70C |  | 2200 | 2400 | 500 | 12.5 | 12.5 | (+/-45)3S | DB-BIAX-DH3-EP1 | Infusion | Hexion MGS RIMR135/RIMH1366 | 0
SNL/MSU/DOE | DB-BIAX-DH3-EP1(+/-45)3S | 45/-45/45/-45/45/-45/-45/45/-45/45/-45/45 | EP | UNK | UNK | 53.2 |  | 0 | 96.7 | 2.5 | 0.8 | 3.63 | [8 empty] | 86.2 | 8.62 | 0.87 |  | 0.1 | 1 | [6 empty] | 2500 | 3.39794 | [220 empty] | 0 | Saertex U32EX020-00830-T2540 / 2026 | 0 |  | 2297B-412 | 24h/20C, 12h/ 70C |  | 1900 | 1900 | 700 | 12.8 | 12.8 | (+/-45)3S | DB-BIAX-DH3-EP1 | Infusion | Hexion MGS RIMR135/RIMH1366 | 0
SNL/MSU/DOE | DB-BIAX-DH3-EP1(+/-45)3S | 45/-45/45/-45/45/-45/-45/45/-45/45/-45/45 | EP | UNK | UNK | 53.5 |  | 0 | 96.7 | 2.5 | 0.8 | 3.61 | [8 empty] | 69 | 6.89 | 0.572 |  | 0.1 | 1.5 | [6 empty] | 242458 | 5.384637 | [220 empty] | 0 | Saertex U32EX020-00830-T2540 / 2026 | 0 |  | 2297B-419 | 24h/20C, 12h/ 70C |  | 66000 | 65000 | 31500 | 13.9 | 13.9 | (+/-45)3S | DB-BIAX-DH3-EP1 | Infusion | Hexion MGS RIMR135/RIMH1366 | 0
SNL/MSU/DOE | DB-BIAX-DH3-EP1(+/-45)3S | 45/-45/45/-45/45/-45/-45/45/-45/45/-45/45 | EP | UNK | UNK | 52.8 |  | 0 | 96.7 | 2.5 | 0.8 | 3.66 | [8 empty] | 69 | 6.89 | 0.619 |  | 0.1 | 1.5 | [6 empty] | 72000 | 4.857332 | [220 empty] | 0 | Saertex U32EX020-00830-T2540 / 2026 | 0 |  | 2297B-414 | 24h/20C, 12h/ 70C |  | 60500 | 55000 | 24500 | 12.8 | 12.8 | (+/-45)3S | DB-BIAX-DH3-EP1 | Infusion | Hexion MGS RIMR135/RIMH1366 | 0
SNL/MSU/DOE | DB-BIAX-DH3-EP1(+/-45)3S | 45/-45/45/-45/45/-45/-45/45/-45/45/-45/45 | EP | UNK | UNK | 53.3 |  | 0 | 96.7 | 2.5 | 0.8 | 3.62 | [8 empty] | 69 | 6.89 | 0.62 |  | 0.1 | 1 | [6 empty] | 65859 | 4.818615 | [220 empty] | 0 | Saertex U32EX020-00830-T2540 / 2026 | 0 |  | 2297B-411 | 24h/20C, 12h/ 70C |  | 38000 | 38250 | 16000 | 13 | 13 | (+/-45)3S | DB-BIAX-DH3-EP1 | Infusion | Hexion MGS RIMR135/RIMH1366 | 0
SNL/MSU/DOE | DB-BIAX-DH3-EP1(+/-45)3S | 45/-45/45/-45/45/-45/-45/45/-45/45/-45/45 | EP | UNK | UNK | 53.5 |  | 0 | 96.7 | 2.5 | 0.8 | 3.61 | [8 empty] | 69 | 6.89 | 0.587 |  | 0.1 | 1.5 | [6 empty] | 33002 | 4.51854 | [220 empty] | 0 | Saertex U32EX020-00830-T2540 / 2026 | 0 |  | 2297B-415 | 24h/20C, 12h/ 70C |  | 55000 |  | 17300 | 13.6 | 13.6 | (+/-45)3S | DB-BIAX-DH3-EP1 | Infusion | Hexion MGS RIMR135/RIMH1366 | 0
SNL/MSU/DOE | DB-BIAX-DH3-EP1(+/-45)3S | 45/-45/45/-45/45/-45/-45/45/-45/45/-45/45 | EP | UNK | UNK | 53.5 |  | 0 | 96.7 | 2.5 | 0.8 | 3.61 | [8 empty] | 55.2 | 5.52 | 0.422 |  | 0.1 | 2.5 | [6 empty] | 3000000 | 6.477121 | [220 empty] | 0 | Saertex U32EX020-00830-T2540 / 2026 | 0 |  | 2297B-423 | 24h/20C, 12h/ 70C |  | 2666000 | 2700000 | 1076000 | 14.3 | 14.3 | (+/-45)3S | DB-BIAX-DH3-EP1 | Infusion | Hexion MGS RIMR135/RIMH1366 | 0
SNL/MSU/DOE | DB-BIAX-DH3-EP1(+/-45)3S | 45/-45/45/-45/45/-45/-45/45/-45/45/-45/45 | EP | UNK | UNK | 53.5 |  | 0 | 96.7 | 2.5 | 0.8 | 3.61 | [8 empty] | 55.2 | 5.52 | 0.435 |  | 0.1 | 2 | [6 empty] | 3000000 | 6.477121 | [220 empty] | 0 | Saertex U32EX020-00830-T2540 / 2026 | 0 |  | 2297B-407 | 24h/20C, 12h/ 70C |  | 3000000 |  | 1200000 | 13.9 | 13.9 | (+/-45)3S | DB-BIAX-DH3-EP1 | Infusion | Hexion MGS RIMR135/RIMH1366 | 0
SNL/MSU/DOE | DB-BIAX-DH3-EP1(+/-45)3S | 45/-45/45/-45/45/-45/-45/45/-45/45/-45/45 | EP | UNK | UNK | 53.3 |  | 0 | 96.7 | 2.5 | 0.8 | 3.62 | [8 empty] | 69 | 6.89 | 0.654 |  | 0.1 | 2 | [6 empty] | 21000 | 4.322219 | [220 empty] | 0 | Saertex U32EX020-00830-T2540 / 2026 | 0 |  | 2297-131 crystals | 24h/20C, 12h/ 70C |  | 17000 | 15000 | 8000 | 14.7 | 14.7 | (+/-45)3S | DB-BIAX-DH3-EP1 | Infusion | Hexion MGS RIMR135/RIMH1366 | 0
SNL/MSU/DOE | DB-BIAX-DH3-EP1(+/-45)3S | 45/-45/45/-45/45/-45/-45/45/-45/45/-45/45 | EP | UNK | UNK | 53.8 |  | 0 | 96.7 | 2.5 | 0.8 | 3.59 | [8 empty] | 55.2 | 5.52 | 0.422 |  | 0.1 | 2 | [6 empty] | 1738276 | 6.240119 | [220 empty] | 0 | Saertex U32EX020-00830-T2540 / 2026 | 0 |  | 2297-117 crystals | 24h/20C, 12h/ 70C |  | 471000 | 451000 | 276000 | 14.4 | 14.4 | (+/-45)3S | DB-BIAX-DH3-EP1 | Infusion | Hexion MGS RIMR135/RIMH1366 | 0
SNL/MSU/DOE | DB-BIAX-DH3-EP1(+/-45)3S | 45/-45/45/-45/45/-45/-45/45/-45/45/-45/45 | EP | UNK | UNK | 53.8 |  | 0 | 96.7 | 2.5 | 0.8 | 3.59 | [8 empty] | 55.2 | 5.52 | 0.42 |  | 0.1 | 2 | [6 empty] | 829283 | 5.918703 | [220 empty] | 0 | Saertex U32EX020-00830-T2540 / 2026 | 0 |  | 2297-105 crystals | 24h/20C, 12h/ 70C |  | 469000 | 461000 | 230000 | 15.3 | 15.3 | (+/-45)3S | DB-BIAX-DH3-EP1 | Infusion | Hexion MGS RIMR135/RIMH1366 | 0
SNL/MSU/DOE | DB-BIAX-DH3-EP1(+/-45)3S | 45/-45/45/-45/45/-45/-45/45/-45/45/-45/45 | EP | UNK | UNK | 54.1 |  | 0 | 96.7 | 2.5 | 0.8 | 3.57 | [8 empty] | 69 | 6.89 | 0.623 |  | 0.1 | 1 | [6 empty] | 75644 | 4.878774 | [220 empty] | 0 | Saertex U32EX020-00830-T2540 / 2026 | 0 |  | 2297-111 crystals | 24h/20C, 12h/ 70C |  | 10500 | 11000 | 4000 | 13.5 | 13.5 | (+/-45)3S | DB-BIAX-DH3-EP1 | Infusion | Hexion MGS RIMR135/RIMH1366 | 0
SNL/MSU/DOE | DB-BIAX-DH3-EP1(+/-45)3S | 45/-45/45/-45/45/-45/-45/45/-45/45/-45/45 | EP | UNK | UNK | 54.1 |  | 0 | 99.2 | 0 | 0.8 | 3.72 | [8 empty] | 75.8 | 7.58 | 0.817 |  | 0.1 | 1.5 | [6 empty] | 11005 | 4.04159 | [220 empty] | 0 | Saertex U32EX020-00830-T2540 / 2026 | 0 |  | 2297SR-712 | 24h/20C, 12h/ 70C |  | 4500 | 11000 | 450 | 11.9 | 11.9 | (+/-45)3S | DB-BIAX-DH3-EP1 | Infusion | Hexion MGS RIMR135/RIMH1366 | 0
SNL/MSU/DOE | DB-BIAX-DH3-EP1(+/-45)3S | 45/-45/45/-45/45/-45/-45/45/-45/45/-45/45 | EP | UNK | UNK | 54.1 |  | 0 | 99.2 | 0 | 0.8 | 3.72 | [8 empty] | 75.8 | 7.58 | 0.739 |  | 0.1 | 1.5 | [6 empty] | 35085 | 4.545121 | [220 empty] | 0 | Saertex U32EX020-00830-T2540 / 2026 | 0 |  | 2297SR-705 | 24h/20C, 12h/ 70C |  | 12000 | 36000 | 1900 | 12.7 | 12.7 | (+/-45)3S | DB-BIAX-DH3-EP1 | Infusion | Hexion MGS RIMR135/RIMH1366 | 0
SNL/MSU/DOE | DB-BIAX-DH3-EP1(+/-45)3S | 45/-45/45/-45/45/-45/-45/45/-45/45/-45/45 | EP | UNK | UNK | 54.1 |  | 0 | 99.2 | 0 | 0.8 | 3.56 | [8 empty] | 75.8 | 7.58 | 0.695 |  | 0.1 | 1.5 | [6 empty] | 39100 | 4.592177 | [220 empty] | 0 | Saertex U32EX020-00830-T2540 / 2026 | 0 |  | 2297SR-710 | 24h/20C, 12h/ 70C |  | 16000 | 55000 | 1500 | 13.4 | 13.4 | (+/-45)3S | DB-BIAX-DH3-EP1 | Infusion | Hexion MGS RIMR135/RIMH1366 | 0
SNL/MSU/DOE | DB-BIAX-DH3-EP1(+/-45)3S | 45/-45/45/-45/45/-45/-45/45/-45/45/-45/45 | EP | UNK | UNK | 54.1 |  | 0 | 99.2 | 0 | 0.8 | 3.64 | [8 empty] | 69 | 6.89 | 0.624 |  | 0.1 | 1.5 | [6 empty] | 325417 | 5.51244 | [220 empty] | 0 | Saertex U32EX020-00830-T2540 / 2026 | 0 |  | 2297SR-711 | 24h/20C, 12h/ 70C |  | 24500 | 47500 | 2500 | 13.3 | 13.3 | (+/-45)3S | DB-BIAX-DH3-EP1 | Infusion | Hexion MGS RIMR135/RIMH1366 | 0
SNL/MSU/DOE | DB-BIAX-DH3-EP1(+/-45)3S | 45/-45/45/-45/45/-45/-45/45/-45/45/-45/45 | EP | UNK | UNK | 54.1 |  | 0 | 99.2 | 0 | 0.8 | 3.72 | [8 empty] | 69 | 6.89 | 0.629 |  | 0.1 | 1.5 | [6 empty] | 91740 | 4.962559 | [220 empty] | 0 | Saertex U32EX020-00830-T2540 / 2026 | 0 |  | 2297SR-700 | 24h/20C, 12h/ 70C |  | 40000 | 58500 | 8000 | 12.9 | 12.9 | (+/-45)3S | DB-BIAX-DH3-EP1 | Infusion | Hexion MGS RIMR135/RIMH1366 | 0
SNL/MSU/DOE | DB-BIAX-DH3-EP1(+/-45)3S | 45/-45/45/-45/45/-45/-45/45/-45/45/-45/45 | EP | UNK | UNK | 54.1 |  | 0 | 99.2 | 0 | 0.8 | 3.72 | [8 empty] | 69 | 6.89 | 0.685 |  | 0.1 | 1.5 | [6 empty] | 88000 | 4.944483 | [220 empty] | 0 | Saertex U32EX020-00830-T2540 / 2026 | 0 |  | 2297SR-704 | 24h/20C, 12h/ 70C |  | 53000 | 110000 | 9000 | 12.1 | 12.1 | (+/-45)3S | DB-BIAX-DH3-EP1 | Infusion | Hexion MGS RIMR135/RIMH1366 | 0
SNL/MSU/DOE | DB-BIAX-DH3-EP1(+/-45)3S | 45/-45/45/-45/45/-45/-45/45/-45/45/-45/45 | EP | UNK | UNK | 54.1 |  | 0 | 99.2 | 0 | 0.8 | 3.7 | [8 empty] | 55.2 | 5.52 | 0.457 |  | 0.1 | 2 | [6 empty] | 1535696 | 6.186305 | [220 empty] | 0 | Saertex U32EX020-00830-T2540 / 2026 | 0 |  | 2297SR-740 | 24h/20C, 12h/ 70C |  | 1120000 | 1455000 | 450000 | 13.4 | 13.4 | (+/-45)3S | DB-BIAX-DH3-EP1 | Infusion | Hexion MGS RIMR135/RIMH1366 | 0
SNL/MSU/DOE | DB-BIAX-DH3-EP1(+/-45)3S | 45/-45/45/-45/45/-45/-45/45/-45/45/-45/45 | EP | UNK | UNK | 54.1 |  | 0 | 99.2 | 0 | 0.8 | 3.66 | [8 empty] | 55.2 | 5.52 | 0.432 |  | 0.1 | 2 | [6 empty] | 3751712 | 6.574229 | [220 empty] | 0 | Saertex U32EX020-00830-T2540 / 2026 | 0 |  | 2297SR-703 | 24h/20C, 12h/ 70C |  | 1659000 | 2356000 | 361000 | 14.2 | 14.2 | (+/-45)3S | DB-BIAX-DH3-EP1 | Infusion | Hexion MGS RIMR135/RIMH1366 | 0
SNL/MSU/DOE | DB-BIAX-DH3-EP1(+/-45)3S | 45/-45/45/-45/45/-45/-45/45/-45/45/-45/45 | EP | UNK | UNK | 54.1 |  | 0 | 99.2 | 0 | 0.8 | 3.74 | [8 empty] | 55.2 | 5.52 | 0.473 |  | 0.1 | 1.5 | [6 empty] | 2500010 | 6.397942 | [220 empty] | 0 | Saertex U32EX020-00830-T2540 / 2026 | 0 |  | 2297SR-707 | 24h/20C, 12h/ 70C |  | 1212000 |  | 440000 | 12.9 | 12.9 | (+/-45)3S | DB-BIAX-DH3-EP1 | Infusion | Hexion MGS RIMR135/RIMH1366 | 0
SNL/MSU/DOE | DB-BIAX-DH3-PU(+/-45)6 | 45/-45/45/-45/45/-45/45/-45/45/-45/45/-45 |  | UNK | UNK | 59 |  | 0 | 99 | 0 | 1 | 3.86 | [8 empty] | 60.3 | 6.03 | 1.01 |  | 0.1 | 1 | 72.92 | [5 empty] | 1705 | 3.231724 | [220 empty] | 0 | PPG-Devold DB810-E05-A/2026 | 0 |  | 10500-105 | Not Specified | [6 empty] | (+/-45)6 | DB-BIAX-DH3-PU | Infused | Bayer | 0
SNL/MSU/DOE | DB-BIAX-DH3-PU(+/-45)6 | 45/-45/45/-45/45/-45/45/-45/45/-45/45/-45 |  | UNK | UNK | 59 |  | 0 | 99 | 0 | 1 | 3.86 | [8 empty] | 60.3 | 6.03 | 0.95 |  | 0.1 | 1 | 72.92 | [5 empty] | 2627 | 3.41946 | [220 empty] | 0 | PPG-Devold DB810-E05-A/2026 | 0 |  | 10500-106 | Not Specified | [6 empty] | (+/-45)6 | DB-BIAX-DH3-PU | Infused | Bayer | 0
SNL/MSU/DOE | DB-BIAX-DH3-PU(+/-45)6 | 45/-45/45/-45/45/-45/45/-45/45/-45/45/-45 |  | UNK | UNK | 59 |  | 0 | 99 | 0 | 1 | 3.81 | [8 empty] | 44.8 | 4.48 | 0.6 |  | 0.1 | 2 | 72.92 | [5 empty] | 94747 | 4.976565 | [220 empty] | 0 | PPG-Devold DB810-E05-A/2026 | 0 |  | 10500-109 | Not Specified | [6 empty] | (+/-45)6 | DB-BIAX-DH3-PU | Infused | Bayer | 0
SNL/MSU/DOE | DB-BIAX-DH3-PU(+/-45)6 | 45/-45/45/-45/45/-45/45/-45/45/-45/45/-45 |  | UNK | UNK | 59 |  | 0 | 99 | 0 | 1 | 3.81 | [8 empty] | 51.7 | 5.17 | 0.76 |  | 0.1 | 1 | 72.92 | [5 empty] | 12295 | 4.089729 | [220 empty] | 0 | PPG-Devold DB810-E05-A/2026 | 0 |  | 10500-110 | Not Specified | [6 empty] | (+/-45)6 | DB-BIAX-DH3-PU | Infused | Bayer | 0
SNL/MSU/DOE | DB-BIAX-DH3-PU(+/-45)6 | 45/-45/45/-45/45/-45/45/-45/45/-45/45/-45 |  | UNK | UNK | 59 |  | 0 | 99 | 0 | 1 | 3.84 | [8 empty] | 44.8 | 4.48 | 0.63 |  | 0.1 | 2 | 72.92 | [5 empty] | 47661 | 4.678163 | [220 empty] | 0 | PPG-Devold DB810-E05-A/2026 | 0 |  | 10500-111 | Not Specified | [6 empty] | (+/-45)6 | DB-BIAX-DH3-PU | Infused | Bayer | 0
SNL/MSU/DOE | DB-BIAX-DH3-PU(+/-45)6 | 45/-45/45/-45/45/-45/45/-45/45/-45/45/-45 |  | UNK | UNK | 59 |  | 0 | 99 | 0 | 1 | 3.99 | [8 empty] | 44.8 | 4.48 | 0.69 |  | 0.1 | 2 | 72.92 | [5 empty] | 77958 | 4.891861 | [220 empty] | 0 | PPG-Devold DB810-E05-A/2026 | 0 |  | 10500-113 | Not Specified | [6 empty] | (+/-45)6 | DB-BIAX-DH3-PU | Infused | Bayer | 0
SNL/MSU/DOE | DB-BIAX-DH3-PU(+/-45)6 | 45/-45/45/-45/45/-45/45/-45/45/-45/45/-45 |  | UNK | UNK | 59 |  | 0 | 99 | 0 | 1 | 3.91 | [8 empty] | 41.4 | 4.14 | 0.55 |  | 0.1 | 3 | 72.92 | [5 empty] | 811344 | 5.909205 | [220 empty] | 0 | PPG-Devold DB810-E05-A/2026 | 0 |  | 10500-114 | Not Specified | [6 empty] | (+/-45)6 | DB-BIAX-DH3-PU | Infused | Bayer | 0
SNL/MSU/DOE | DB-BIAX-DH3-PU(+/-45)6 | 45/-45/45/-45/45/-45/45/-45/45/-45/45/-45 |  | UNK | UNK | 59 |  | 0 | 99 | 0 | 1 | 3.94 | [8 empty] | 69 | 6.9 | 1.21 |  | 0.1 | 1 | 72.92 | [5 empty] | 464 | 2.666518 | [220 empty] | 0 | PPG-Devold DB810-E05-A/2026 | 0 |  | 10500-115 | Not Specified | [6 empty] | (+/-45)6 | DB-BIAX-DH3-PU | Infused | Bayer | 0
SNL/MSU/DOE | DB-BIAX-DH3-PU(+/-45)6 | 45/-45/45/-45/45/-45/45/-45/45/-45/45/-45 |  | UNK | UNK | 59 |  | 0 | 99 | 0 | 1 | 3.81 | [8 empty] | 41.4 | 4.14 | 0.61 |  | 0.1 | 3 | 72.92 | [5 empty] | 379674 | 5.579411 | [220 empty] | 0 | PPG-Devold DB810-E05-A/2026 | 0 |  | 10500-117 | Not Specified | [6 empty] | (+/-45)6 | DB-BIAX-DH3-PU | Infused | Bayer | 0
SNL/MSU/DOE | DB-BIAX-DH3-PU(+/-45)6 | 45/-45/45/-45/45/-45/45/-45/45/-45/45/-45 |  | UNK | UNK | 59 |  | 0 | 99 | 0 | 1 | 3.91 | [8 empty] | 69 | 6.9 | 1.38 |  | 0.1 | 1 | 72.92 | [5 empty] | 344 | 2.536558 | [220 empty] | 0 | PPG-Devold DB810-E05-A/2026 | 0 |  | 10500-118 | Not Specified | [6 empty] | (+/-45)6 | DB-BIAX-DH3-PU | Infused | Bayer | 0
SNL/MSU/DOE | DB-BIAX-DH3-PU(+/-45)6 | 45/-45/45/-45/45/-45/45/-45/45/-45/45/-45 |  | UNK | UNK | 59 |  | 0 | 99 | 0 | 1 | 3.86 | [8 empty] | 69 | 6.9 | 1.31 |  | 0.1 | 1 | 72.92 | [5 empty] | 423 | 2.62634 | [220 empty] | 0 | PPG-Devold DB810-E05-A/2026 | 0 |  | 10500-119 | Not Specified | [6 empty] | (+/-45)6 | DB-BIAX-DH3-PU | Infused | Bayer | 0
SNL/MSU/DOE | DB-BIAX-DH3-PU(+/-45)6 | 45/-45/45/-45/45/-45/45/-45/45/-45/45/-45 |  | UNK | UNK | 59 |  | 0 | 99 | 0 | 1 | 3.94 | [8 empty] | 60.3 | 6.03 | 1.02 |  | 0.1 | 1 | 72.92 | [5 empty] | 1878 | 3.273696 | [220 empty] | 0 | PPG-Devold DB810-E05-A/2026 | 0 |  | 10500-120 | Not Specified | [6 empty] | (+/-45)6 | DB-BIAX-DH3-PU | Infused | Bayer | 0
SNL/MSU/DOE | DB-BIAX-DH3-PU(+/-45)6 | 45/-45/45/-45/45/-45/45/-45/45/-45/45/-45 |  | UNK | UNK | 59 |  | 0 | 99 | 0 | 1 | 4.01 | [8 empty] | 51.7 | 5.17 | 0.7 |  | 0.1 | 1 | 72.92 | [5 empty] | 12468 | 4.095797 | [220 empty] | 0 | PPG-Devold DB810-E05-A/2026 | 0 |  | 10500-123 | Not Specified | [6 empty] | (+/-45)6 | DB-BIAX-DH3-PU | Infused | Bayer | 0
SNL/MSU/DOE | DB-BIAX-DH3-PU(+/-45)6 | 45/-45/45/-45/45/-45/45/-45/45/-45/45/-45 |  | UNK | UNK | 59 |  | 0 | 99 | 0 | 1 | 3.99 | [8 empty] | 41.4 | -41.4 |  |  | -1 | 2 | 72.92 | [5 empty] | 1455 | 3.162863 | [220 empty] | 0 | PPG-Devold DB810-E05-A/2026 | 0 |  | 10500-166 | Not Specified | [6 empty] | (+/-45)6 | DB-BIAX-DH3-PU | Infused | Bayer | 0
SNL/MSU/DOE | DB-BIAX-DH3-PU(+/-45)6 | 45/-45/45/-45/45/-45/45/-45/45/-45/45/-45 |  | UNK | UNK | 59 |  | 0 | 99 | 0 | 1 | 3.87 | [8 empty] | 41.4 | -41.4 |  |  | -1 | 1 | 72.92 | [5 empty] | 2982 | 3.474508 | [220 empty] | 0 | PPG-Devold DB810-E05-A/2026 | 0 |  | 10500-164 | Not Specified | [6 empty] | (+/-45)6 | DB-BIAX-DH3-PU | Infused | Bayer | 0
SNL/MSU/DOE | DB-BIAX-DH3-PU(+/-45)6 | 45/-45/45/-45/45/-45/45/-45/45/-45/45/-45 |  | UNK | UNK | 59 |  | 0 | 99 | 0 | 1 | 3.84 | [8 empty] | 41.4 | -41.4 |  |  | -1 | 0.5 | 72.92 | [5 empty] | 6802 | 3.832637 | [220 empty] | 0 | PPG-Devold DB810-E05-A/2026 | 0 |  | 10500-163 | Not Specified | [6 empty] | (+/-45)6 | DB-BIAX-DH3-PU | Infused | Bayer | 0
SNL/MSU/DOE | DB-BIAX-DH3-PU(+/-45)6 | 45/-45/45/-45/45/-45/45/-45/45/-45/45/-45 |  | UNK | UNK | 59 |  | 0 | 99 | 0 | 1 | 3.94 | [8 empty] | 34.5 | -34.5 |  |  | -1 | 0.75 | 72.92 | [5 empty] | 66659 | 4.823859 | [220 empty] | 0 | PPG-Devold DB810-E05-A/2026 | 0 |  | 10500-165 | Not Specified | [6 empty] | (+/-45)6 | DB-BIAX-DH3-PU | Infused | Bayer | 0
SNL/MSU/DOE | DB-BIAX-DH3-PU(+/-45)6 | 45/-45/45/-45/45/-45/45/-45/45/-45/45/-45 |  | UNK | UNK | 59 |  | 0 | 99 | 0 | 1 | 3.89 | [8 empty] | 34.5 | -34.5 |  |  | -1 | 0.75 | 72.92 | [5 empty] | 57329 | 4.758374 | [220 empty] | 0 | PPG-Devold DB810-E05-A/2026 | 0 |  | 10500-154 | Not Specified | [6 empty] | (+/-45)6 | DB-BIAX-DH3-PU | Infused | Bayer | 0
SNL/MSU/DOE | DB-BIAX-DH3-PU(+/-45)6 | 45/-45/45/-45/45/-45/45/-45/45/-45/45/-45 |  | UNK | UNK | 59 |  | 0 | 99 | 0 | 1 | 4 | [8 empty] | 34.5 | -34.5 |  |  | -1 | 0.75 | 72.92 | [5 empty] | 43827 | 4.641742 | [220 empty] | 0 | PPG-Devold DB810-E05-A/2026 | 0 |  | 10500-162 | Not Specified | [6 empty] | (+/-45)6 | DB-BIAX-DH3-PU | Infused | Bayer | 0
SNL/MSU/DOE | DB-BIAX-DH3-PU(+/-45)6 | 45/-45/45/-45/45/-45/45/-45/45/-45/45/-45 |  | UNK | UNK | 59 |  | 0 | 99 | 0 | 1 | 3.96 | [8 empty] | 31 | -31 |  |  | -1 | 1 | 72.92 | [5 empty] | 176031 | 5.245589 | [220 empty] | 0 | PPG-Devold DB810-E05-A/2026 | 0 |  | 10500-153 | Not Specified | [6 empty] | (+/-45)6 | DB-BIAX-DH3-PU | Infused | Bayer | 0
SNL/MSU/DOE | DB-BIAX-DH3-PU(+/-45)6 | 45/-45/45/-45/45/-45/45/-45/45/-45/45/-45 |  | UNK | UNK | 59 |  | 0 | 99 | 0 | 1 | 4 | [8 empty] | 27.6 | -27.6 |  |  | -1 | 1.2 | 72.92 | [5 empty] | 628890 | 5.798575 | [220 empty] | 0 | PPG-Devold DB810-E05-A/2026 | 0 |  | 10500-152 | Not Specified | [6 empty] | (+/-45)6 | DB-BIAX-DH3-PU | Infused | Bayer | 0
SNL/MSU/DOE | DB-BIAX-DH3-PU(+/-45)6 | 45/-45/45/-45/45/-45/45/-45/45/-45/45/-45 |  | UNK | UNK | 59 |  | 0 | 99 | 0 | 1 | 3.81 | [8 empty] | 27.6 | -27.6 |  |  | -1 | 1.2 | 72.92 | [5 empty] | 822259 | 5.915009 | [220 empty] | 0 | PPG-Devold DB810-E05-A/2026 | 0 |  | 10500-151 | Not Specified | [6 empty] | (+/-45)6 | DB-BIAX-DH3-PU | Infused | Bayer | 0
SNL/MSU/DOE | DB-BIAX-VE1[(RM/±45)S]3 | 0/45/-45/-45/45/0/0/45/-45/-45/45/0/0/45/-45/-45/45/0 | VE | UNK | UNK | 46 |  | 0 | 68 | 0 | 30 | 4.12 | [8 empty] | 103 | 10.3 | 0.8 |  | 0.1 | 1.5 | 213 |  | 16.25 |  |  |  | 12933 | 4.111699 | [220 empty] | 0 | FGI-1708 | 0 |  | 45D-100 | 24h/20C, 24h/ 100 C | [6 empty] | [(RM/±45)S]3 | DB-BIAX-VE1 | Infusion | Ashland Derakane Momentum 411 | 0 | 11920
SNL/MSU/DOE | DB-BIAX-VE1[(RM/±45)S]3 | 0/45/-45/-45/45/0/0/45/-45/-45/45/0/0/45/-45/-45/45/0 | VE | UNK | UNK | 46 |  | 0 | 68 | 0 | 30 | 4.12 | [8 empty] | 103 | 10.3 | 0.8 |  | 0.1 | 1.5 | 213 |  | 16.25 |  |  |  | 12753 | 4.105612 | [220 empty] | 0 | FGI-1708 | 0 |  | 45D-111 | 24h/20C, 24h/ 100 C | [6 empty] | [(RM/±45)S]3 | DB-BIAX-VE1 | Infusion | Ashland Derakane Momentum 411 | 0 | 11921
SNL/MSU/DOE | DB-BIAX-VE1[(RM/±45)S]3 | 0/45/-45/-45/45/0/0/45/-45/-45/45/0/0/45/-45/-45/45/0 | VE | UNK | UNK | 46 |  | 0 | 68 | 0 | 30 | 4.12 | [8 empty] | 103 | 10.3 | 0.8 |  | 0.1 | 1.5 | 213 |  | 16.25 |  |  |  | 11880 | 4.074816 | [220 empty] | 0 | FGI-1708 | 0 |  | 45D-114 | 24h/20C, 24h/ 100 C | [6 empty] | [(RM/±45)S]3 | DB-BIAX-VE1 | Infusion | Ashland Derakane Momentum 411 | 0 | 11922
SNL/MSU/DOE | DB-BIAX-VE1[(RM/±45)S]3 | 0/45/-45/-45/45/0/0/45/-45/-45/45/0/0/45/-45/-45/45/0 | VE | UNK | UNK | 46 |  | 0 | 68 | 0 | 30 | 4.12 | [8 empty] | 86 | 8.6 | 0.61 |  | 0.1 | 2.5 | 213 |  | 16.25 |  |  |  | 88679 | 4.947821 | [220 empty] | 0 | FGI-1708 | 0 |  | 45D-122 | 24h/20C, 24h/ 100 C |  |  |  |  | 18.3 | 18.3 | [(RM/±45)S]3 | DB-BIAX-VE1 | Infusion | Ashland Derakane Momentum 411 | 0 | 11923
SNL/MSU/DOE | DB-BIAX-VE1[(RM/±45)S]3 | 0/45/-45/-45/45/0/0/45/-45/-45/45/0/0/45/-45/-45/45/0 | VE | UNK | UNK | 46 |  | 0 | 68 | 0 | 30 | 4.12 | [8 empty] | 86 | 8.6 | 0.61 |  | 0.1 | 2.5 | 213 |  | 16.25 |  |  |  | 115795 | 5.06369 | [220 empty] | 0 | FGI-1708 | 0 |  | 45D-132 | 24h/20C, 24h/ 100 C | [6 empty] | [(RM/±45)S]3 | DB-BIAX-VE1 | Infusion | Ashland Derakane Momentum 411 | 0 | 11924
SNL/MSU/DOE | DB-BIAX-VE1[(RM/±45)S]3 | 0/45/-45/-45/45/0/0/45/-45/-45/45/0/0/45/-45/-45/45/0 | VE | UNK | UNK | 46 |  | 0 | 68 | 0 | 30 | 4.12 | [8 empty] | 86 | 8.6 | 0.61 |  | 0.1 | 2.5 | 213 |  | 16.25 |  |  |  | 68305 | 4.834452 | [220 empty] | 0 | FGI-1708 | 0 |  | 45D-131 | 24h/20C, 24h/ 100 C | [6 empty] | [(RM/±45)S]3 | DB-BIAX-VE1 | Infusion | Ashland Derakane Momentum 411 | 0 | 11925
SNL/MSU/DOE | DB-BIAX-VE1[(RM/±45)S]3 | 0/45/-45/-45/45/0/0/45/-45/-45/45/0/0/45/-45/-45/45/0 | VE | UNK | UNK | 46 |  | 0 | 68 | 0 | 30 | 4.12 | [8 empty] | 69 | 6.9 | 0.45 |  | 0.1 | 3.5 | 213 |  | 16.25 |  |  |  | 1047664 | 6.020222 | [220 empty] | 0 | FGI-1708 | 0 |  | 45D-110 | 24h/20C, 24h/ 100 C | [6 empty] | [(RM/±45)S]3 | DB-BIAX-VE1 | Infusion | Ashland Derakane Momentum 411 | 0 | 11926
SNL/MSU/DOE | DB-BIAX-VE1[(RM/±45)S]3 | 0/45/-45/-45/45/0/0/45/-45/-45/45/0/0/45/-45/-45/45/0 | VE | UNK | UNK | 46 |  | 0 | 68 | 0 | 30 | 4.12 | [8 empty] | 69 | 6.9 | 0.45 |  | 0.1 | 3 | 213 |  | 16.25 |  |  |  | 876458 | 5.942731 | [220 empty] | 0 | FGI-1708 | 0 |  | 45D-121 | 24h/20C, 24h/ 100 C | [6 empty] | [(RM/±45)S]3 | DB-BIAX-VE1 | Infusion | Ashland Derakane Momentum 411 | 0 | 11927
SNL/MSU/DOE | DB-BIAX-VE1[(RM/±45)S]3 | 0/45/-45/-45/45/0/0/45/-45/-45/45/0/0/45/-45/-45/45/0 | VE | UNK | UNK | 46 |  | 0 | 68 | 0 | 30 | 4.12 | [8 empty] | 69 | 6.9 | 0.45 |  | 0.1 | 4 | 213 |  | 16.25 |  |  |  | 568002 | 5.75435 | [220 empty] | 0 | FGI-1708 | 0 |  | 45D-120 | 24h/20C, 24h/ 100 C | [6 empty] | [(RM/±45)S]3 | DB-BIAX-VE1 | Infusion | Ashland Derakane Momentum 411 | 0 | 11928
SNL/MSU/DOE | DB-BIAX-VE2[(RM/±45)S]3 | 0/45/-45/-45/45/0/0/45/-45/-45/45/0/0/45/-45/-45/45/0 | VE | UNK | UNK | 44 |  | 0 | 68 | 0 | 30 | 4.41 | [8 empty] | 103 | 10.3 | 1.21 |  | 0.1 | 1.5 | 187 |  | 15.35 |  |  |  | 3346 | 3.524526 | [220 empty] | 0 | FGI-1708 | 0 |  | 45D2-108 | 24h/20C, 24h/ 90C | [6 empty] | [(RM/±45)S]3 | DB-BIAX-VE2 | Infusion | Derakane 8084 | 0 | 11908
SNL/MSU/DOE | DB-BIAX-VE2[(RM/±45)S]3 | 0/45/-45/-45/45/0/0/45/-45/-45/45/0/0/45/-45/-45/45/0 | VE | UNK | UNK | 44 |  | 0 | 68 | 0 | 30 | 4.41 | [8 empty] | 103 | 10.3 | 1.21 |  | 0.1 | 1.5 | 187 |  | 15.35 |  |  |  | 3688 | 3.566791 | [220 empty] | 0 | FGI-1708 | 0 |  | 45D2-109 | 24h/20C, 24h/ 90C |  |  |  |  | 13.8 | 13.8 | [(RM/±45)S]3 | DB-BIAX-VE2 | Infusion | Derakane 8084 | 0 | 11909
SNL/MSU/DOE | DB-BIAX-VE2[(RM/±45)S]3 | 0/45/-45/-45/45/0/0/45/-45/-45/45/0/0/45/-45/-45/45/0 | VE | UNK | UNK | 44 |  | 0 | 68 | 0 | 30 | 4.41 | [8 empty] | 103 | 10.3 | 1.21 |  | 0.1 | 1.5 | 187 |  | 15.35 |  |  |  | 4456 | 3.648945 | [220 empty] | 0 | FGI-1708 | 0 |  | 45D2-101 | 24h/20C, 24h/ 90C | [6 empty] | [(RM/±45)S]3 | DB-BIAX-VE2 | Infusion | Derakane 8084 | 0 | 11910
SNL/MSU/DOE | DB-BIAX-VE2[(RM/±45)S]3 | 0/45/-45/-45/45/0/0/45/-45/-45/45/0/0/45/-45/-45/45/0 | VE | UNK | UNK | 44 |  | 0 | 68 | 0 | 30 | 4.41 | [8 empty] | 86 | 8.6 | 0.8 |  | 0.1 | 2 | 187 |  | 15.35 |  |  |  | 18997 | 4.278685 | [220 empty] | 0 | FGI-1708 | 0 |  | 45D2-105 | 24h/20C, 24h/ 90C | [6 empty] | [(RM/±45)S]3 | DB-BIAX-VE2 | Infusion | Derakane 8084 | 0 | 11911
SNL/MSU/DOE | DB-BIAX-VE2[(RM/±45)S]3 | 0/45/-45/-45/45/0/0/45/-45/-45/45/0/0/45/-45/-45/45/0 | VE | UNK | UNK | 44 |  | 0 | 68 | 0 | 30 | 4.41 | [8 empty] | 86 | 8.6 | 0.8 |  | 0.1 | 2.5 | 187 |  | 15.35 |  |  |  | 13255 | 4.12238 | [220 empty] | 0 | FGI-1708 | 0 |  | 45D2-103 | 24h/20C, 24h/ 90C | [6 empty] | [(RM/±45)S]3 | DB-BIAX-VE2 | Infusion | Derakane 8084 | 0 | 11912
SNL/MSU/DOE | DB-BIAX-VE2[(RM/±45)S]3 | 0/45/-45/-45/45/0/0/45/-45/-45/45/0/0/45/-45/-45/45/0 | VE | UNK | UNK | 44 |  | 0 | 68 | 0 | 30 | 4.41 | [8 empty] | 86 | 8.6 | 0.8 |  | 0.1 | 2.5 | 187 |  | 15.35 |  |  |  | 14274 | 4.154546 | [220 empty] | 0 | FGI-1708 | 0 |  | 45D2-100 | 24h/20C, 24h/ 90C | [6 empty] | [(RM/±45)S]3 | DB-BIAX-VE2 | Infusion | Derakane 8084 | 0 | 11913
SNL/MSU/DOE | DB-BIAX-VE2[(RM/±45)S]3 | 0/45/-45/-45/45/0/0/45/-45/-45/45/0/0/45/-45/-45/45/0 | VE | UNK | UNK | 44 |  | 0 | 68 | 0 | 30 | 4.41 | [8 empty] | 69 | 6.9 | 0.57 |  | 0.1 | 3 | 187 |  | 15.35 |  |  |  | 328175 | 5.516105 | [220 empty] | 0 | FGI-1708 | 0 |  | 45D2-131 | 24h/20C, 24h/ 90C | [6 empty] | [(RM/±45)S]3 | DB-BIAX-VE2 | Infusion | Derakane 8084 | 0 | 11914
SNL/MSU/DOE | DB-BIAX-VE2[(RM/±45)S]3 | 0/45/-45/-45/45/0/0/45/-45/-45/45/0/0/45/-45/-45/45/0 | VE | UNK | UNK | 44 |  | 0 | 68 | 0 | 30 | 4.41 | [8 empty] | 69 | 6.9 | 0.57 |  | 0.1 | 3 | 187 |  | 15.35 |  |  |  | 160303 | 5.204942 | [220 empty] | 0 | FGI-1708 | 0 |  | 45D2-104 | 24h/20C, 24h/ 90C | [6 empty] | [(RM/±45)S]3 | DB-BIAX-VE2 | Infusion | Derakane 8084 | 0 | 11915
SNL/MSU/DOE | DB-BIAX-VE2[(RM/±45)S]3 | 0/45/-45/-45/45/0/0/45/-45/-45/45/0/0/45/-45/-45/45/0 | VE | UNK | UNK | 44 |  | 0 | 68 | 0 | 30 | 4.41 | [8 empty] | 69 | 6.9 | 0.57 |  | 0.1 | 4 | 187 |  | 15.35 |  |  |  | 269578 | 5.430684 | [220 empty] | 0 | FGI-1708 | 0 |  | 45D2-126 | 24h/20C, 24h/ 90C | [6 empty] | [(RM/±45)S]3 | DB-BIAX-VE2 | Infusion | Derakane 8084 | 0 | 11916
SNL/MSU/DOE | DB-BIAX-VE2A[(RM/±45)S]3 | 0/45/-45/-45/45/0/0/45/-45/-45/45/0/0/45/-45/-45/45/0 | VE | UNK | UNK | 43 |  | 0 | 68 | 0 | 30 | 4.54 | [8 empty] | 103 | 10.3 | 1.23 |  | 0.1 | 1.5 | 222.3333 |  | 13.9 |  |  |  | 5225 | 3.718086 | [220 empty] | 0 | FGI-1708 | 0 |  | 45DE-131 | 24h/20C, 24h/ 90C | [6 empty] | [(RM/±45)S]3 | DB-BIAX-VE2A | Infusion | Derakane 8084 with 6% ETBN | 0 | 11932
SNL/MSU/DOE | DB-BIAX-VE2A[(RM/±45)S]3 | 0/45/-45/-45/45/0/0/45/-45/-45/45/0/0/45/-45/-45/45/0 | VE | UNK | UNK | 43 |  | 0 | 68 | 0 | 30 | 4.54 | [8 empty] | 103 | 10.3 | 1.23 |  | 0.1 | 1.5 | 222.3333 |  | 13.9 |  |  |  | 4747 | 3.676419 | [220 empty] | 0 | FGI-1708 | 0 |  | 45DE-130 | 24h/20C, 24h/ 90C | [6 empty] | [(RM/±45)S]3 | DB-BIAX-VE2A | Infusion | Derakane 8084 with 6% ETBN | 0 | 11933
SNL/MSU/DOE | DB-BIAX-VE2A[(RM/±45)S]3 | 0/45/-45/-45/45/0/0/45/-45/-45/45/0/0/45/-45/-45/45/0 | VE | UNK | UNK | 43 |  | 0 | 68 | 0 | 30 | 4.54 | [8 empty] | 103 | 10.3 | 1.23 |  | 0.1 | 1.5 | 222.3333 |  | 13.9 |  |  |  | 3413 | 3.533136 | [220 empty] | 0 | FGI-1708 | 0 |  | 45DE-129 | 24h/20C, 24h/ 90C | [6 empty] | [(RM/±45)S]3 | DB-BIAX-VE2A | Infusion | Derakane 8084 with 6% ETBN | 0 | 11934
SNL/MSU/DOE | DB-BIAX-VE2A[(RM/±45)S]3 | 0/45/-45/-45/45/0/0/45/-45/-45/45/0/0/45/-45/-45/45/0 | VE | UNK | UNK | 43 |  | 0 | 68 | 0 | 30 | 4.54 | [8 empty] | 86 | 8.6 | 0.84 |  | 0.1 | 2.5 | 222.3333 |  | 13.9 |  |  |  | 39253 | 4.593873 | [220 empty] | 0 | FGI-1708 | 0 |  | 45DE-134 | 24h/20C, 24h/ 90C |  |  |  |  | 12.9 | 12.9 | [(RM/±45)S]3 | DB-BIAX-VE2A | Infusion | Derakane 8084 with 6% ETBN | 0 | 11935
SNL/MSU/DOE | DB-BIAX-VE2A[(RM/±45)S]3 | 0/45/-45/-45/45/0/0/45/-45/-45/45/0/0/45/-45/-45/45/0 | VE | UNK | UNK | 43 |  | 0 | 68 | 0 | 30 | 4.54 | [8 empty] | 86 | 8.6 | 0.84 |  | 0.1 | 2.5 | 222.3333 |  | 13.9 |  |  |  | 33040 | 4.51904 | [220 empty] | 0 | FGI-1708 | 0 |  | 45DE-103 | 24h/20C, 24h/ 90C | [6 empty] | [(RM/±45)S]3 | DB-BIAX-VE2A | Infusion | Derakane 8084 with 6% ETBN | 0 | 11936
SNL/MSU/DOE | DB-BIAX-VE2A[(RM/±45)S]3 | 0/45/-45/-45/45/0/0/45/-45/-45/45/0/0/45/-45/-45/45/0 | VE | UNK | UNK | 43 |  | 0 | 68 | 0 | 30 | 4.54 | [8 empty] | 86 | 8.6 | 0.84 |  | 0.1 | 2.5 | 222.3333 |  | 13.9 |  |  |  | 38282 | 4.582995 | [220 empty] | 0 | FGI-1708 | 0 |  | 45DE-132 | 24h/20C, 24h/ 90C | [6 empty] | [(RM/±45)S]3 | DB-BIAX-VE2A | Infusion | Derakane 8084 with 6% ETBN | 0 | 11937
SNL/MSU/DOE | DB-BIAX-VE2A[(RM/±45)S]3 | 0/45/-45/-45/45/0/0/45/-45/-45/45/0/0/45/-45/-45/45/0 | VE | UNK | UNK | 43 |  | 0 | 68 | 0 | 30 | 4.54 | [8 empty] | 69 | 6.9 | 0.62 |  | 0.1 | 3.5 | 222.3333 |  | 13.9 |  |  |  | 389688 | 5.590717 | [220 empty] | 0 | FGI-1708 | 0 |  | 45DE-108 | 24h/20C, 24h/ 90C | [6 empty] | [(RM/±45)S]3 | DB-BIAX-VE2A | Infusion | Derakane 8084 with 6% ETBN | 0 | 11938
SNL/MSU/DOE | DB-BIAX-VE2A[(RM/±45)S]3 | 0/45/-45/-45/45/0/0/45/-45/-45/45/0/0/45/-45/-45/45/0 | VE | UNK | UNK | 43 |  | 0 | 68 | 0 | 30 | 4.54 | [8 empty] | 69 | 6.9 | 0.62 |  | 0.1 | 3 | 222.3333 |  | 13.9 |  |  |  | 629523 | 5.799012 | [220 empty] | 0 | FGI-1708 | 0 |  | 45DE-100 | 24h/20C, 24h/ 90C | [6 empty] | [(RM/±45)S]3 | DB-BIAX-VE2A | Infusion | Derakane 8084 with 6% ETBN | 0 | 11939
SNL/MSU/DOE | DB-BIAX-VE2A[(RM/±45)S]3 | 0/45/-45/-45/45/0/0/45/-45/-45/45/0/0/45/-45/-45/45/0 | VE | UNK | UNK | 43 |  | 0 | 68 | 0 | 30 | 4.54 | [8 empty] | 69 | 6.9 | 0.62 |  | 0.1 | 4 | 222.3333 |  | 13.9 |  |  |  | 414991 | 5.618039 | [220 empty] | 0 | FGI-1708 | 0 |  | 45DE-106 | 24h/20C, 24h/ 90C | [6 empty] | [(RM/±45)S]3 | DB-BIAX-VE2A | Infusion | Derakane 8084 with 6% ETBN | 0 | 11940
SNL/MSU/DOE | DB-BIAX-WS-EP1(±45)6 | 45/-45/45/-45/45/-45/45/-45/45/-45/45/-45 | EP | UNK | UNK | 50 |  | 0 | 100 | 0 | 0 | 4.06 | [8 empty] | 121 | 12.1 | 1.15 |  | 0.1 | 1 | 190.1667 |  | 16.8 |  |  |  | 2768 | 3.442166 | [220 empty] | 0 | OCV D1000 Windstrand | 0 |  | W45-127 | 24h/20C, 24h/ 90C |  |  |  |  | 16.7 | 16.7 | (±45)6 | DB-BIAX-WS-EP1 | Infusion | Hexion MGS RIMR135/RIMH1366 | 0 | 11944
SNL/MSU/DOE | DB-BIAX-WS-EP1(±45)6 | 45/-45/45/-45/45/-45/45/-45/45/-45/45/-45 | EP | UNK | UNK | 50 |  | 0 | 100 | 0 | 0 | 4.06 | [8 empty] | 121 | 12.1 | 1.32 |  | 0.1 | 1 | 190.1667 |  | 16.8 |  |  |  | 2469 | 3.392521 | [220 empty] | 0 | OCV D1000 Windstrand | 0 |  | W45-113 | 24h/20C, 24h/ 90C |  |  |  |  | 15.5 | 15.5 | (±45)6 | DB-BIAX-WS-EP1 | Infusion | Hexion MGS RIMR135/RIMH1366 | 0 | 11945
SNL/MSU/DOE | DB-BIAX-WS-EP1(±45)6 | 45/-45/45/-45/45/-45/45/-45/45/-45/45/-45 | EP | UNK | UNK | 50 |  | 0 | 100 | 0 | 0 | 4.06 | [8 empty] | 121 | 12.1 | 1.23 |  | 0.1 | 1 | 190.1667 |  | 16.8 |  |  |  | 1776 | 3.249443 | [220 empty] | 0 | OCV D1000 Windstrand | 0 |  | W45-120 | 24h/20C, 24h/ 90C |  |  |  |  | 18.1 | 18.1 | (±45)6 | DB-BIAX-WS-EP1 | Infusion | Hexion MGS RIMR135/RIMH1366 | 0 | 11946
SNL/MSU/DOE | DB-BIAX-WS-EP1(±45)6 | 45/-45/45/-45/45/-45/45/-45/45/-45/45/-45 | EP | UNK | UNK | 50 |  | 0 | 100 | 0 | 0 | 4.06 | [8 empty] | 103 | 10.3 | 0.99 |  | 0.1 | 1.5 | 190.1667 |  | 16.8 |  |  |  | 21899 | 4.340424 | [220 empty] | 0 | OCV D1000 Windstrand | 0 |  | W45-134 | 24h/20C, 24h/ 90C | [6 empty] | (±45)6 | DB-BIAX-WS-EP1 | Infusion | Hexion MGS RIMR135/RIMH1366 | 0 | 11947
SNL/MSU/DOE | DB-BIAX-WS-EP1(±45)6 | 45/-45/45/-45/45/-45/45/-45/45/-45/45/-45 | EP | UNK | UNK | 50 |  | 0 | 100 | 0 | 0 | 4.06 | [8 empty] | 103 | 10.3 | 0.99 |  | 0.1 | 1.5 | 190.1667 |  | 16.8 |  |  |  | 15614 | 4.193514 | [220 empty] | 0 | OCV D1000 Windstrand | 0 |  | W45-125 | 24h/20C, 24h/ 90C | [6 empty] | (±45)6 | DB-BIAX-WS-EP1 | Infusion | Hexion MGS RIMR135/RIMH1366 | 0 | 11948
SNL/MSU/DOE | DB-BIAX-WS-EP1(±45)6 | 45/-45/45/-45/45/-45/45/-45/45/-45/45/-45 | EP | UNK | UNK | 50 |  | 0 | 100 | 0 | 0 | 4.06 | [8 empty] | 103 | 10.3 | 0.99 |  | 0.1 | 1.5 | 190.1667 |  | 16.8 |  |  |  | 48805 | 4.688464 | [220 empty] | 0 | OCV D1000 Windstrand | 0 |  | W45-121 | 24h/20C, 24h/ 90C | [6 empty] | (±45)6 | DB-BIAX-WS-EP1 | Infusion | Hexion MGS RIMR135/RIMH1366 | 0 | 11949
SNL/MSU/DOE | DB-BIAX-WS-EP1(±45)6 | 45/-45/45/-45/45/-45/45/-45/45/-45/45/-45 | EP | UNK | UNK | 50 |  | 0 | 100 | 0 | 0 | 4.06 | [8 empty] | 86 | 8.6 | 0.73 |  | 0.1 | 3 | 190.1667 |  | 16.8 |  |  |  | 138035 | 5.139989 | [220 empty] | 0 | OCV D1000 Windstrand | 0 |  | W45-123 | 24h/20C, 24h/ 90C | [6 empty] | (±45)6 | DB-BIAX-WS-EP1 | Infusion | Hexion MGS RIMR135/RIMH1366 | 0 | 11950
SNL/MSU/DOE | DB-BIAX-WS-EP1(±45)6 | 45/-45/45/-45/45/-45/45/-45/45/-45/45/-45 | EP | UNK | UNK | 50 |  | 0 | 100 | 0 | 0 | 4.06 | [8 empty] | 86 | 8.6 | 0.73 |  | 0.1 | 3 | 190.1667 |  | 16.8 |  |  |  | 800853 | 5.903553 | [220 empty] | 0 | OCV D1000 Windstrand | 0 |  | W45-100 | 24h/20C, 24h/ 90C | [6 empty] | (±45)6 | DB-BIAX-WS-EP1 | Infusion | Hexion MGS RIMR135/RIMH1366 | 0 | 11951
SNL/MSU/DOE | DB-BIAX-WS-EP1(±45)6 | 45/-45/45/-45/45/-45/45/-45/45/-45/45/-45 | EP | UNK | UNK | 50 |  | 0 | 100 | 0 | 0 | 4.06 | [8 empty] | 86 | 8.6 | 0.73 |  | 0.1 | 2.5 | 190.1667 |  | 16.8 |  |  |  | 206665 | 5.315267 | [220 empty] | 0 | OCV D1000 Windstrand | 0 |  | W45-114 | 24h/20C, 24h/ 90C | [6 empty] | (±45)6 | DB-BIAX-WS-EP1 | Infusion | Hexion MGS RIMR135/RIMH1366 | 0 | 11952
SNL/MSU/DOE | DB-BIAX-FGI1708-EP1(RM/±45)3S | 0/45/-45/0/45/-45/0/45/-45/-45/45/0/-45/45/0/-45/45/0 | EP | UNK | UNK | 44 |  | 0 | 68 | 0 | 30 | 4.59 | [8 empty] | 103 | 10.3 | 1.1 |  | 0.1 | 1.5 | 198.4286 | -187.5 | 13.4 |  | 3.95 | -1.5875 | 4696 | 3.671728 | [220 empty] | 0 | FGI-1708 | 0 |  | DH123 | 24h/20C, 24h/ 90C | [6 empty] | (RM/±45)3S | DB-BIAX-FGI1708-EP1 | Infusion | Hexion MGS RIMR135/RIMH1366 | 0 | 11959
SNL/MSU/DOE | DB-BIAX-FGI1708-EP1(RM/±45)3S | 0/45/-45/0/45/-45/0/45/-45/-45/45/0/-45/45/0/-45/45/0 | EP | UNK | UNK | 44 |  | 0 | 68 | 0 | 30 | 4.59 | [8 empty] | 103 | 10.3 | 1.1 |  | 0.1 | 1.5 | 198.4286 | -187.5 | 13.4 |  | 3.95 | -1.5875 | 5708 | 3.756484 | [220 empty] | 0 | FGI-1708 | 0 |  | DH119 | 24h/20C, 24h/ 90C | [6 empty] | (RM/±45)3S | DB-BIAX-FGI1708-EP1 | Infusion | Hexion MGS RIMR135/RIMH1366 | 0 | 11960
SNL/MSU/DOE | DB-BIAX-FGI1708-EP1(RM/±45)3S | 0/45/-45/0/45/-45/0/45/-45/-45/45/0/-45/45/0/-45/45/0 | EP | UNK | UNK | 44 |  | 0 | 68 | 0 | 30 | 4.59 | [8 empty] | 103 | 10.3 | 1.1 |  | 0.1 | 1 | 198.4286 | -187.5 | 13.4 |  | 3.95 | -1.5875 | 3452 | 3.538071 | [220 empty] | 0 | FGI-1708 | 0 |  | DH129 | 24h/20C, 24h/ 90C | [6 empty] | (RM/±45)3S | DB-BIAX-FGI1708-EP1 | Infusion | Hexion MGS RIMR135/RIMH1366 | 0 | 11961
SNL/MSU/DOE | DB-BIAX-FGI1708-EP1(RM/±45)3S | 0/45/-45/0/45/-45/0/45/-45/-45/45/0/-45/45/0/-45/45/0 | EP | UNK | UNK | 44 |  | 0 | 68 | 0 | 30 | 4.59 | [8 empty] | 69 | 6.9 | 0.63 |  | 0.1 | 2.5 | 198.4286 | -187.5 | 13.4 |  | 3.95 | -1.5875 | 338407 | 5.529439 | [220 empty] | 0 | FGI-1708 | 0 |  | DH139 | 24h/20C, 24h/ 90C | [6 empty] | (RM/±45)3S | DB-BIAX-FGI1708-EP1 | Infusion | Hexion MGS RIMR135/RIMH1366 | 0 | 11962
SNL/MSU/DOE | DB-BIAX-FGI1708-EP1(RM/±45)3S | 0/45/-45/0/45/-45/0/45/-45/-45/45/0/-45/45/0/-45/45/0 | EP | UNK | UNK | 44 |  | 0 | 68 | 0 | 30 | 4.59 | [8 empty] | 69 | 6.9 | 0.63 |  | 0.1 | 2.5 | 198.4286 | -187.5 | 13.4 |  | 3.95 | -1.5875 | 604738 | 5.781567 | [220 empty] | 0 | FGI-1708 | 0 |  | DH145 | 24h/20C, 24h/ 90C | [6 empty] | (RM/±45)3S | DB-BIAX-FGI1708-EP1 | Infusion | Hexion MGS RIMR135/RIMH1366 | 0 | 11963
SNL/MSU/DOE | DB-BIAX-FGI1708-EP1(RM/±45)3S | 0/45/-45/0/45/-45/0/45/-45/-45/45/0/-45/45/0/-45/45/0 | EP | UNK | UNK | 44 |  | 0 | 68 | 0 | 30 | 4.59 | [8 empty] | 69 | 6.9 | 0.63 |  | 0.1 | 2.5 | 198.4286 | -187.5 | 13.4 |  | 3.95 | -1.5875 | 185702 | 5.268817 | [220 empty] | 0 | FGI-1708 | 0 |  | DH135 | 24h/20C, 24h/ 90C | [6 empty] | (RM/±45)3S | DB-BIAX-FGI1708-EP1 | Infusion | Hexion MGS RIMR135/RIMH1366 | 0 | 11964
SNL/MSU/DOE | DB-BIAX-FGI1708-EP1(RM/±45)3S | 0/45/-45/0/45/-45/0/45/-45/-45/45/0/-45/45/0/-45/45/0 | EP | UNK | UNK | 44 |  | 0 | 68 | 0 | 30 | 4.59 | [8 empty] | 59 | 5.9 | 0.51 |  | 0.1 | 3 | 198.4286 | -187.5 | 13.4 |  | 3.95 | -1.5875 | 3530222 | 6.547802 | [220 empty] | 0 | FGI-1708 | 0 |  | DH126 | 24h/20C, 24h/ 90C | [6 empty] | (RM/±45)3S | DB-BIAX-FGI1708-EP1 | Infusion | Hexion MGS RIMR135/RIMH1366 | 0 | 11965
SNL/MSU/DOE | DB-BIAX-FGI1708-EP1(RM/±45)3S | 0/45/-45/0/45/-45/0/45/-45/-45/45/0/-45/45/0/-45/45/0 | EP | UNK | UNK | 44 |  | 0 | 68 | 0 | 30 | 4.59 | [8 empty] | 62 | 6.2 | 0.55 |  | 0.1 | 3 | 198.4286 | -187.5 | 13.4 |  | 3.95 | -1.5875 | 988122 | 5.994811 | [220 empty] | 0 | FGI-1708 | 0 |  | DH136 | 24h/20C, 24h/ 90C | [6 empty] | (RM/±45)3S | DB-BIAX-FGI1708-EP1 | Infusion | Hexion MGS RIMR135/RIMH1366 | 0 | 11966
SNL/MSU/DOE | DB-BIAX-FGI1708-EP1(RM/±45)3S | 0/45/-45/0/45/-45/0/45/-45/-45/45/0/-45/45/0/-45/45/0 | EP | UNK | UNK | 44 |  | 0 | 68 | 0 | 30 | 4.59 | [8 empty] | 86 | 8.6 | 0.87 |  | 0.1 | 2 | 198.4286 | -187.5 | 13.4 |  | 3.95 | -1.5875 | 21013 | 4.322488 | [220 empty] | 0 | FGI-1708 | 0 |  | DH133 | 24h/20C, 24h/ 90C | [6 empty] | (RM/±45)3S | DB-BIAX-FGI1708-EP1 | Infusion | Hexion MGS RIMR135/RIMH1366 | 0 | 11967
SNL/MSU/DOE | DB-BIAX-FGI1708-EP1(RM/±45)3S | 0/45/-45/0/45/-45/0/45/-45/-45/45/0/-45/45/0/-45/45/0 | EP | UNK | UNK | 44 |  | 0 | 68 | 0 | 30 | 4.59 | [8 empty] | 86 | 8.6 | 0.87 |  | 0.1 | 2 | 198.4286 | -187.5 | 13.4 |  | 3.95 | -1.5875 | 30102 | 4.478595 | [220 empty] | 0 | FGI-1708 | 0 |  | DH144 | 24h/20C, 24h/ 90C | [6 empty] | (RM/±45)3S | DB-BIAX-FGI1708-EP1 | Infusion | Hexion MGS RIMR135/RIMH1366 | 0 | 11968
SNL/MSU/DOE | DB-BIAX-FGI1708-EP1(RM/±45)3S | 0/45/-45/0/45/-45/0/45/-45/-45/45/0/-45/45/0/-45/45/0 | EP | UNK | UNK | 44 |  | 0 | 68 | 0 | 30 | 4.59 | [8 empty] | 86 | 8.6 | 0.87 |  | 0.1 | 2 | 198.4286 | -187.5 | 13.4 |  | 3.95 | -1.5875 | 21404 | 4.330495 | [220 empty] | 0 | FGI-1708 | 0 |  | DH140 | 24h/20C, 24h/ 90C | [6 empty] | (RM/±45)3S | DB-BIAX-FGI1708-EP1 | Infusion | Hexion MGS RIMR135/RIMH1366 | 0 | 11969
SNL/MSU/DOE | DB-BIAX-FGI1708-EP1(RM/±45)3S | 0/45/-45/0/45/-45/0/45/-45/-45/45/0/-45/45/0/-45/45/0 | EP | UNK | UNK | 44 |  | 0 | 68 | 0 | 30 | 4.59 | [8 empty] | 124 | 12.4 | 1.35 |  | 0.1 | 1 | 198.4286 | -187.5 | 13.4 |  | 3.95 | -1.5875 | 1286 | 3.109241 | [220 empty] | 0 | FGI-1708 | 0 |  | DH102 | 24h/20C, 24h/ 90C | [6 empty] | (RM/±45)3S | DB-BIAX-FGI1708-EP1 | Infusion | Hexion MGS RIMR135/RIMH1366 | 0 | 11970
SNL/MSU/DOE | DB-BIAX-FGI1708-EP1(RM/±45)3S | 0/45/-45/0/45/-45/0/45/-45/-45/45/0/-45/45/0/-45/45/0 | EP | UNK | UNK | 44 |  | 0 | 68 | 0 | 30 | 4.59 | [8 empty] | 124 | 12.4 | 1.35 |  | 0.1 | 1 | 198.4286 | -187.5 | 13.4 |  | 3.95 | -1.5875 | 1462 | 3.164947 | [220 empty] | 0 | FGI-1708 | 0 |  | DH114 | 24h/20C, 24h/ 90C | [6 empty] | (RM/±45)3S | DB-BIAX-FGI1708-EP1 | Infusion | Hexion MGS RIMR135/RIMH1366 | 0 | 11971
SNL/MSU/DOE | DB-BIAX-FGI1708-EP1(RM/±45)3S | 0/45/-45/0/45/-45/0/45/-45/-45/45/0/-45/45/0/-45/45/0 | EP | UNK | UNK | 44 |  | 0 | 68 | 0 | 30 | 4.59 | [8 empty] | 124 | 12.4 | 1.35 |  | 0.1 | 1 | 198.4286 | -187.5 | 13.4 |  | 3.95 | -1.5875 | 742 | 2.870404 | [220 empty] | 0 | FGI-1708 | 0 |  | DH117 | 24h/20C, 24h/ 90C | [6 empty] | (RM/±45)3S | DB-BIAX-FGI1708-EP1 | Infusion | Hexion MGS RIMR135/RIMH1366 | 0 | 11972
SNL/MSU/DOE | DB-BIAX-FGI1708-EP1(RM/±45)3S | 0/45/-45/0/45/-45/0/45/-45/-45/45/0/-45/45/0/-45/45/0 | EP | UNK | UNK | 44 |  | 0 | 68 | 0 | 30 | 4.59 | [8 empty] | -8.6 | -86 | 0.87 |  | 10 | 4 | 198.4286 | -187.5 | 13.4 |  | 3.95 | -1.5875 | 3084233 | 6.489147 | [220 empty] | 0 | FGI-1708 | 0 |  | DH124 | 24h/20C, 24h/ 90C | [6 empty] | (RM/±45)3S | DB-BIAX-FGI1708-EP1 | Infusion | Hexion MGS RIMR135/RIMH1366 | 0 | 11973
SNL/MSU/DOE | DB-BIAX-FGI1708-EP1(RM/±45)3S | 0/45/-45/0/45/-45/0/45/-45/-45/45/0/-45/45/0/-45/45/0 | EP | UNK | UNK | 44 |  | 0 | 68 | 0 | 30 | 4.59 | [8 empty] | -10.3 | -103 |  | -1.1 | 10 | 2.5 | 198.4286 | -187.5 | 13.4 |  | 3.95 | -1.5875 | 203222 | 5.307971 | [220 empty] | 0 | FGI-1708 | 0 |  | DH108 | 24h/20C, 24h/ 90C | [6 empty] | (RM/±45)3S | DB-BIAX-FGI1708-EP1 | Infusion | Hexion MGS RIMR135/RIMH1366 | 0 | 11974
SNL/MSU/DOE | DB-BIAX-FGI1708-EP1(RM/±45)3S | 0/45/-45/0/45/-45/0/45/-45/-45/45/0/-45/45/0/-45/45/0 | EP | UNK | UNK | 44 |  | 0 | 68 | 0 | 30 | 4.59 | [8 empty] | -10.3 | -103 |  | -1.1 | 10 | 2.5 | 198.4286 | -187.5 | 13.4 |  | 3.95 | -1.5875 | 38141 | 4.581392 | [220 empty] | 0 | FGI-1708 | 0 |  | DH109 | 24h/20C, 24h/ 90C | [6 empty] | (RM/±45)3S | DB-BIAX-FGI1708-EP1 | Infusion | Hexion MGS RIMR135/RIMH1366 | 0 | 11975
SNL/MSU/DOE | DB-BIAX-FGI1708-EP1(RM/±45)3S | 0/45/-45/0/45/-45/0/45/-45/-45/45/0/-45/45/0/-45/45/0 | EP | UNK | UNK | 44 |  | 0 | 68 | 0 | 30 | 4.59 | [8 empty] | -10.3 | -103 |  | -1.1 | 10 | 2.5 | 198.4286 | -187.5 | 13.4 |  | 3.95 | -1.5875 | 64545 | 4.809863 | [220 empty] | 0 | FGI-1708 | 0 |  | DH120 | 24h/20C, 24h/ 90C | [6 empty] | (RM/±45)3S | DB-BIAX-FGI1708-EP1 | Infusion | Hexion MGS RIMR135/RIMH1366 | 0 | 11976
SNL/MSU/DOE | DB-BIAX-FGI1708-EP1(RM/±45)3S | 0/45/-45/0/45/-45/0/45/-45/-45/45/0/-45/45/0/-45/45/0 | EP | UNK | UNK | 44 |  | 0 | 68 | 0 | 30 | 4.59 | [8 empty] | -10.3 | -103 |  | -1.1 | 10 | 2.5 | 198.4286 | -187.5 | 13.4 |  | 3.95 | -1.5875 | 309255 | 5.490317 | [220 empty] | 0 | FGI-1708 | 0 |  | DH142 | 24h/20C, 24h/ 90C | [6 empty] | (RM/±45)3S | DB-BIAX-FGI1708-EP1 | Infusion | Hexion MGS RIMR135/RIMH1366 | 0 | 11977
SNL/MSU/DOE | DB-BIAX-FGI1708-EP1(RM/±45)3S | 0/45/-45/0/45/-45/0/45/-45/-45/45/0/-45/45/0/-45/45/0 | EP | UNK | UNK | 44 |  | 0 | 68 | 0 | 30 | 4.59 | [8 empty] | -10.3 | -103 |  | -1.1 | 10 | 2.5 | 198.4286 | -187.5 | 13.4 |  | 3.95 | -1.5875 | 337923 | 5.528818 | [220 empty] | 0 | FGI-1708 | 0 |  | DH105 | 24h/20C, 24h/ 90C | [6 empty] | (RM/±45)3S | DB-BIAX-FGI1708-EP1 | Infusion | Hexion MGS RIMR135/RIMH1366 | 0 | 11978
SNL/MSU/DOE | DB-BIAX-FGI1708-EP1(RM/±45)3S | 0/45/-45/0/45/-45/0/45/-45/-45/45/0/-45/45/0/-45/45/0 | EP | UNK | UNK | 44 |  | 0 | 68 | 0 | 30 | 4.59 | [8 empty] | 124 | -124 | 1.32 | -1.32 | -1 |  | 198.4286 | -187.5 | 13.4 |  | 3.95 | -1.5875 | 1452 | 3.161967 | [220 empty] | 0 | FGI-1708 | 0 |  | DH118 | 24h/20C, 24h/ 90C | [6 empty] | (RM/±45)3S | DB-BIAX-FGI1708-EP1 | Infusion | Hexion MGS RIMR135/RIMH1366 | 0 | 11983
SNL/MSU/DOE | DB-BIAX-FGI1708-EP1(RM/±45)3S | 0/45/-45/0/45/-45/0/45/-45/-45/45/0/-45/45/0/-45/45/0 | EP | UNK | UNK | 44 |  | 0 | 68 | 0 | 30 | 4.59 | [8 empty] | 124 | -124 | 1.32 | -1.32 | -1 |  | 198.4286 | -187.5 | 13.4 |  | 3.95 | -1.5875 | 2632 | 3.420286 | [220 empty] | 0 | FGI-1708 | 0 |  | DH125 | 24h/20C, 24h/ 90C | [6 empty] | (RM/±45)3S | DB-BIAX-FGI1708-EP1 | Infusion | Hexion MGS RIMR135/RIMH1366 | 0 | 11984
SNL/MSU/DOE | DB-BIAX-FGI1708-EP1(RM/±45)3S | 0/45/-45/0/45/-45/0/45/-45/-45/45/0/-45/45/0/-45/45/0 | EP | UNK | UNK | 44 |  | 0 | 68 | 0 | 30 | 4.59 | [8 empty] | 124 | -124 | 1.32 | -1.32 | -1 |  | 198.4286 | -187.5 | 13.4 |  | 3.95 | -1.5875 | 812 | 2.909556 | [220 empty] | 0 | FGI-1708 | 0 |  | DH138 | 24h/20C, 24h/ 90C | [6 empty] | (RM/±45)3S | DB-BIAX-FGI1708-EP1 | Infusion | Hexion MGS RIMR135/RIMH1366 | 0 | 11985
SNL/MSU/DOE | DB-BIAX-FGI1708-EP1(RM/±45)3S | 0/45/-45/0/45/-45/0/45/-45/-45/45/0/-45/45/0/-45/45/0 | EP | UNK | UNK | 44 |  | 0 | 68 | 0 | 30 | 4.59 | [8 empty] | 69 | -69 | 0.63 | -0.63 | -1 | 1 | 198.4286 | -187.5 | 13.4 |  | 3.95 | -1.5875 | 8593 | 3.934145 | [220 empty] | 0 | FGI-1708 | 0 |  | DH131 | 24h/20C, 24h/ 90C | [6 empty] | (RM/±45)3S | DB-BIAX-FGI1708-EP1 | Infusion | Hexion MGS RIMR135/RIMH1366 | 0 | 11986
SNL/MSU/DOE | DB-BIAX-FGI1708-EP1(RM/±45)3S | 0/45/-45/0/45/-45/0/45/-45/-45/45/0/-45/45/0/-45/45/0 | EP | UNK | UNK | 44 |  | 0 | 68 | 0 | 30 | 4.59 | [8 empty] | 69 | -69 | 0.63 | -0.63 | -1 | 1 | 198.4286 | -187.5 | 13.4 |  | 3.95 | -1.5875 | 14867 | 4.172223 | [220 empty] | 0 | FGI-1708 | 0 |  | DH107 | 24h/20C, 24h/ 90C | [6 empty] | (RM/±45)3S | DB-BIAX-FGI1708-EP1 | Infusion | Hexion MGS RIMR135/RIMH1366 | 0 | 11987
SNL/MSU/DOE | DB-BIAX-FGI1708-EP1(RM/±45)3S | 0/45/-45/0/45/-45/0/45/-45/-45/45/0/-45/45/0/-45/45/0 | EP | UNK | UNK | 44 |  | 0 | 68 | 0 | 30 | 4.59 | [8 empty] | 69 | -69 | 0.63 | -0.63 | -1 | 1 | 198.4286 | -187.5 | 13.4 |  | 3.95 | -1.5875 | 6483 | 3.811776 | [220 empty] | 0 | FGI-1708 | 0 |  | DH104 | 24h/20C, 24h/ 90C | [6 empty] | (RM/±45)3S | DB-BIAX-FGI1708-EP1 | Infusion | Hexion MGS RIMR135/RIMH1366 | 0 | 11988
SNL/MSU/DOE | DB-BIAX-FGI1708-EP1(RM/±45)3S | 0/45/-45/0/45/-45/0/45/-45/-45/45/0/-45/45/0/-45/45/0 | EP | UNK | UNK | 44 |  | 0 | 68 | 0 | 30 | 4.59 | [8 empty] | 52 | -52 | 0.44 | -0.44 | -1 | 1.5 | 198.4286 | -187.5 | 13.4 |  | 3.95 | -1.5875 | 285363 | 5.455398 | [220 empty] | 0 | FGI-1708 | 0 |  | DH130 | 24h/20C, 24h/ 90C | [6 empty] | (RM/±45)3S | DB-BIAX-FGI1708-EP1 | Infusion | Hexion MGS RIMR135/RIMH1366 | 0 | 11989
SNL/MSU/DOE | DB-BIAX-FGI1708-EP1(RM/±45)3S | 0/45/-45/0/45/-45/0/45/-45/-45/45/0/-45/45/0/-45/45/0 | EP | UNK | UNK | 44 |  | 0 | 68 | 0 | 30 | 4.59 | [8 empty] | 52 | -52 | 0.44 | -0.44 | -1 | 1.5 | 198.4286 | -187.5 | 13.4 |  | 3.95 | -1.5875 | 229030 | 5.359892 | [220 empty] | 0 | FGI-1708 | 0 |  | DH143 | 24h/20C, 24h/ 90C | [6 empty] | (RM/±45)3S | DB-BIAX-FGI1708-EP1 | Infusion | Hexion MGS RIMR135/RIMH1366 | 0 | 11990
SNL/MSU/DOE | DB-BIAX-FGI1708-EP1(RM/±45)3S | 0/45/-45/0/45/-45/0/45/-45/-45/45/0/-45/45/0/-45/45/0 | EP | UNK | UNK | 44 |  | 0 | 68 | 0 | 30 | 4.59 | [8 empty] | 52 | -52 | 0.44 | -0.44 | -1 | 1.5 | 198.4286 | -187.5 | 13.4 |  | 3.95 | -1.5875 | 385140 | 5.585619 | [220 empty] | 0 | FGI-1708 | 0 |  | DH141 | 24h/20C, 24h/ 90C | [6 empty] | (RM/±45)3S | DB-BIAX-FGI1708-EP1 | Infusion | Hexion MGS RIMR135/RIMH1366 | 0 | 11991
SNL/MSU/DOE | DB-BIAX-FGI1708-EP1(RM/±45)3S | 0/45/-45/0/45/-45/0/45/-45/-45/45/0/-45/45/0/-45/45/0 | EP | UNK | UNK | 44 |  | 0 | 68 | 0 | 30 | 4.59 | [8 empty] | 86 | -86 | 0.87 | -0.87 | -1 | 1 | 198.4286 | -187.5 | 13.4 |  | 3.95 | -1.5875 | 937 | 2.97174 | [220 empty] | 0 | FGI-1708 | 0 |  | DH151 | 24h/20C, 24h/ 90C | [6 empty] | (RM/±45)3S | DB-BIAX-FGI1708-EP1 | Infusion | Hexion MGS RIMR135/RIMH1366 | 0 | 11992
SNL/MSU/DOE | DB-BIAX-FGI1708-EP1(RM/±45)3S | 0/45/-45/0/45/-45/0/45/-45/-45/45/0/-45/45/0/-45/45/0 | EP | UNK | UNK | 44 |  | 0 | 68 | 0 | 30 | 4.59 | [8 empty] | 86 | -86 | 0.87 | -0.87 | -1 | 1 | 198.4286 | -187.5 | 13.4 |  | 3.95 | -1.5875 | 723 | 2.859138 | [220 empty] | 0 | FGI-1708 | 0 |  | DH103 | 24h/20C, 24h/ 90C | [6 empty] | (RM/±45)3S | DB-BIAX-FGI1708-EP1 | Infusion | Hexion MGS RIMR135/RIMH1366 | 0 | 11993
SNL/MSU/DOE | DB-BIAX-FGI1708-EP1(RM/±45)3S | 0/45/-45/0/45/-45/0/45/-45/-45/45/0/-45/45/0/-45/45/0 | EP | UNK | UNK | 44 |  | 0 | 68 | 0 | 30 | 4.59 | [8 empty] | 86 | -86 | 0.87 | -0.87 | -1 | 1 | 198.4286 | -187.5 | 13.4 |  | 3.95 | -1.5875 | 872 | 2.940516 | [220 empty] | 0 | FGI-1708 | 0 |  | DH112 | 24h/20C, 24h/ 90C | [6 empty] | (RM/±45)3S | DB-BIAX-FGI1708-EP1 | Infusion | Hexion MGS RIMR135/RIMH1366 | 0 | 11994
SNL/MSU/DOE | DB-BIAX-FGI1708-EP1(RM/±45)3S | 0/45/-45/0/45/-45/0/45/-45/-45/45/0/-45/45/0/-45/45/0 | EP | UNK | UNK | 44 |  | 0 | 68 | 0 | 30 | 4.59 | [8 empty] | 103 | -103 | 1.1 | -1.1 | -1 | 1 | 198.4286 | -187.5 | 13.4 |  | 3.95 | -1.5875 | 513 | 2.710117 | [220 empty] | 0 | FGI-1708 | 0 |  | DH132 | 24h/20C, 24h/ 90C | [6 empty] | (RM/±45)3S | DB-BIAX-FGI1708-EP1 | Infusion | Hexion MGS RIMR135/RIMH1366 | 0 | 11995
SNL/MSU/DOE | DB-BIAX-FGI1708-EP1(RM/±45)3S | 0/45/-45/0/45/-45/0/45/-45/-45/45/0/-45/45/0/-45/45/0 | EP | UNK | UNK | 44 |  | 0 | 68 | 0 | 30 | 4.59 | [8 empty] | 103 | -103 | 1.1 | -1.1 | -1 | 1 | 198.4286 | -187.5 | 13.4 |  | 3.95 | -1.5875 | 245 | 2.389166 | [220 empty] | 0 | FGI-1708 | 0 |  | DH137 | 24h/20C, 24h/ 90C | [6 empty] | (RM/±45)3S | DB-BIAX-FGI1708-EP1 | Infusion | Hexion MGS RIMR135/RIMH1366 | 0 | 11996
SNL/MSU/DOE | DB-BIAX-FGI1708-EP1(RM/±45)3S | 0/45/-45/0/45/-45/0/45/-45/-45/45/0/-45/45/0/-45/45/0 | EP | UNK | UNK | 44 |  | 0 | 68 | 0 | 30 | 4.59 | [8 empty] | 103 | -103 | 1.1 | -1.1 | -1 | 1 | 198.4286 | -187.5 | 13.4 |  | 3.95 | -1.5875 | 313 | 2.495544 | [220 empty] | 0 | FGI-1708 | 0 |  | DH110 | 24h/20C, 24h/ 90C | [6 empty] | (RM/±45)3S | DB-BIAX-FGI1708-EP1 | Infusion | Hexion MGS RIMR135/RIMH1366 | 0 | 11997
SNL/MSU/DOE | DB-BIAX-FGI1708-UP1(RM/±45)3S | 0/45/-45/0/45/-45/0/45/-45/-45/45/0/-45/45/0/-45/45/0 | PE | UNK | UNK | 44 |  | 0 | 68 | 0 | 30 | 4.52 | [8 empty] | 69 | 6.9 | 0.61 |  | 0.1 | 2.5 | 212.25 |  | 14.36667 |  | 3.21625 |  | 53802 | 4.730798 | [220 empty] | 0 | FGI-1708 | 0 |  | TR1-4 | 24h/90C, 1h/100C | [6 empty] | (RM/±45)3S | DB-BIAX-FGI1708-UP1 | Infusion | U-Pica/Hexion TR1 | 0 | 12007
SNL/MSU/DOE | DB-BIAX-FGI1708-UP1(RM/±45)3S | 0/45/-45/0/45/-45/0/45/-45/-45/45/0/-45/45/0/-45/45/0 | PE | UNK | UNK | 44 |  | 0 | 68 | 0 | 30 | 4.52 | [8 empty] | 69 | 6.9 | 0.61 |  | 0.1 | 2.5 | 212.25 |  | 14.36667 |  | 3.21625 |  | 89015 | 4.949463 | [220 empty] | 0 | FGI-1708 | 0 |  | TR1-3 | 24h/90C, 1h/100C | [6 empty] | (RM/±45)3S | DB-BIAX-FGI1708-UP1 | Infusion | U-Pica/Hexion TR1 | 0 | 12008
SNL/MSU/DOE | DB-BIAX-FGI1708-UP1(RM/±45)3S | 0/45/-45/0/45/-45/0/45/-45/-45/45/0/-45/45/0/-45/45/0 | PE | UNK | UNK | 44 |  | 0 | 68 | 0 | 30 | 4.52 | [8 empty] | 59 | 5.9 | 0.48 |  | 0.1 | 3 | 212.25 |  | 14.36667 |  | 3.21625 |  | 303559 | 5.482243 | [220 empty] | 0 | FGI-1708 | 0 |  | TR1-5 | 24h/90C, 1h/100C | [6 empty] | (RM/±45)3S | DB-BIAX-FGI1708-UP1 | Infusion | U-Pica/Hexion TR1 | 0 | 12009
SNL/MSU/DOE | DB-BIAX-FGI1708-UP1(RM/±45)3S | 0/45/-45/0/45/-45/0/45/-45/-45/45/0/-45/45/0/-45/45/0 | PE | UNK | UNK | 44 |  | 0 | 68 | 0 | 30 | 4.52 | [8 empty] | 59 | 5.9 | 0.48 |  | 0.1 | 3 | 212.25 |  | 14.36667 |  | 3.21625 |  | 657933 | 5.818182 | [220 empty] | 0 | FGI-1708 | 0 |  | TR1-8 | 24h/90C, 1h/100C | [6 empty] | (RM/±45)3S | DB-BIAX-FGI1708-UP1 | Infusion | U-Pica/Hexion TR1 | 0 | 12010
SNL/MSU/DOE | DB-BIAX-FGI1708-UP1(RM/±45)3S | 0/45/-45/0/45/-45/0/45/-45/-45/45/0/-45/45/0/-45/45/0 | PE | UNK | UNK | 44 |  | 0 | 68 | 0 | 30 | 4.52 | [8 empty] | 59 | 5.9 | 0.48 |  | 0.1 | 3 | 212.25 |  | 14.36667 |  | 3.21625 |  | 385680 | 5.586227 | [220 empty] | 0 | FGI-1708 | 0 |  | TR1-7 | 24h/90C, 1h/100C | [6 empty] | (RM/±45)3S | DB-BIAX-FGI1708-UP1 | Infusion | U-Pica/Hexion TR1 | 0 | 12011
SNL/MSU/DOE | DB-BIAX-FGI1708-UP1(RM/±45)3S | 0/45/-45/0/45/-45/0/45/-45/-45/45/0/-45/45/0/-45/45/0 | PE | UNK | UNK | 44 |  | 0 | 68 | 0 | 30 | 4.52 | [8 empty] | 103 | 10.3 | 1.11 |  | 0.1 | 1.5 | 212.25 |  | 14.36667 |  | 3.21625 |  | 2105 | 3.323252 | [220 empty] | 0 | FGI-1708 | 0 |  | TR1-19 | 24h/90C, 1h/100C | [6 empty] | (RM/±45)3S | DB-BIAX-FGI1708-UP1 | Infusion | U-Pica/Hexion TR1 | 0 | 12012
SNL/MSU/DOE | DB-BIAX-FGI1708-UP1(RM/±45)3S | 0/45/-45/0/45/-45/0/45/-45/-45/45/0/-45/45/0/-45/45/0 | PE | UNK | UNK | 44 |  | 0 | 68 | 0 | 30 | 4.52 | [8 empty] | 103 | 10.3 | 1.11 |  | 0.1 | 1.5 | 212.25 |  | 14.36667 |  | 3.21625 |  | 1393 | 3.143951 | [220 empty] | 0 | FGI-1708 | 0 |  | TR1-18 | 24h/90C, 1h/100C | [6 empty] | (RM/±45)3S | DB-BIAX-FGI1708-UP1 | Infusion | U-Pica/Hexion TR1 | 0 | 12013
SNL/MSU/DOE | DB-BIAX-FGI1708-UP1(RM/±45)3S | 0/45/-45/0/45/-45/0/45/-45/-45/45/0/-45/45/0/-45/45/0 | PE | UNK | UNK | 44 |  | 0 | 68 | 0 | 30 | 4.52 | [8 empty] | 103 | 10.3 | 1.11 |  | 0.1 | 1.5 | 212.25 |  | 14.36667 |  | 3.21625 |  | 1680 | 3.225309 | [220 empty] | 0 | FGI-1708 | 0 |  | TR1-17 | 24h/90C, 1h/100C | [6 empty] | (RM/±45)3S | DB-BIAX-FGI1708-UP1 | Infusion | U-Pica/Hexion TR1 | 0 | 12014
SNL/MSU/DOE | DB-BIAX-FGI1708-UP1(RM/±45)3S | 0/45/-45/0/45/-45/0/45/-45/-45/45/0/-45/45/0/-45/45/0 | PE | UNK | UNK | 44 |  | 0 | 68 | 0 | 30 | 4.52 | [8 empty] | 86 | 8.6 | 0.84 |  | 0.1 | 2 | 212.25 |  | 14.36667 |  | 3.21625 |  | 9005 | 3.954484 | [220 empty] | 0 | FGI-1708 | 0 |  | TR1-16 | 24h/90C, 1h/100C | [6 empty] | (RM/±45)3S | DB-BIAX-FGI1708-UP1 | Infusion | U-Pica/Hexion TR1 | 0 | 12015
SNL/MSU/DOE | DB-BIAX-FGI1708-UP1(RM/±45)3S | 0/45/-45/0/45/-45/0/45/-45/-45/45/0/-45/45/0/-45/45/0 | PE | UNK | UNK | 44 |  | 0 | 68 | 0 | 30 | 4.52 | [8 empty] | 86 | 8.6 | 0.84 |  | 0.1 | 2 | 212.25 |  | 14.36667 |  | 3.21625 |  | 7381 | 3.868115 | [220 empty] | 0 | FGI-1708 | 0 |  | TR1-27 | 24h/90C, 1h/100C | [6 empty] | (RM/±45)3S | DB-BIAX-FGI1708-UP1 | Infusion | U-Pica/Hexion TR1 | 0 | 12016
SNL/MSU/DOE | DB-BIAX-FGI1708-UP1(RM/±45)3S | 0/45/-45/0/45/-45/0/45/-45/-45/45/0/-45/45/0/-45/45/0 | PE | UNK | UNK | 44 |  | 0 | 68 | 0 | 30 | 4.52 | [8 empty] | 86 | 8.6 | 0.84 |  | 0.1 | 2 | 212.25 |  | 14.36667 |  | 3.21625 |  | 3073 | 3.487563 | [220 empty] | 0 | FGI-1708 | 0 |  | TR1-10 | 24h/90C, 1h/100C | [6 empty] | (RM/±45)3S | DB-BIAX-FGI1708-UP1 | Infusion | U-Pica/Hexion TR1 | 0 | 12017
SNL/MSU/DOE | DB-BIAX-FGI1708-UP1(RM/±45)3S | 0/45/-45/0/45/-45/0/45/-45/-45/45/0/-45/45/0/-45/45/0 | PE | UNK | UNK | 44 |  | 0 | 68 | 0 | 30 | 4.52 | [8 empty] | 69 | 6.9 | 0.61 |  | 0.1 | 2.5 | 212.25 |  | 14.36667 |  | 3.21625 |  | 69655 | 4.842952 | [220 empty] | 0 | FGI-1708 | 0 |  | TR1-30 | 24h/90C, 1h/100C | [6 empty] | (RM/±45)3S | DB-BIAX-FGI1708-UP1 | Infusion | U-Pica/Hexion TR1 | 0 | 12018
SNL/MSU/DOE | DB-BIAX-DH3-EP1(±45)6 | 45/-45/45/-45/45/-45/45/-45/45/-45/45/-45 | EP | UNK | UNK | 56.1 |  | 0 | 99 | 0 | 1 | 3.35 | [8 empty] | 69 | 6.9 | 0.92 |  | 0.1 | 3 | 110.25 | -125.3333 | 14.1 |  |  |  | 9465 | 3.976121 | [220 empty] | 0 | PPG-Devold DB810-E05-A | 0 |  | DH3-201 | 24h/20C, 12h/ 70C | [6 empty] | (±45)6 | DB-BIAX-DH3-EP1 | Infusion | Hexion MGS RIMR135/RIMH1366 | 0
SNL/MSU/DOE | DB-BIAX-DH3-EP1(±45)6 | 45/-45/45/-45/45/-45/45/-45/45/-45/45/-45 | EP | UNK | UNK | 56.1 |  | 0 | 99 | 0 | 1 | 3.35 | [8 empty] | 69 | 6.9 | 0.92 |  | 0.1 | 2 | 110.25 | -125.3333 | 14.1 |  |  |  | 5401 | 3.732474 | [220 empty] | 0 | PPG-Devold DB810-E05-A | 0 |  | DH3-200 | 24h/20C, 12h/ 70C | [6 empty] | (±45)6 | DB-BIAX-DH3-EP1 | Infusion | Hexion MGS RIMR135/RIMH1366 | 0
SNL/MSU/DOE | DB-BIAX-DH3-EP1(±45)6 | 45/-45/45/-45/45/-45/45/-45/45/-45/45/-45 | EP | UNK | UNK | 54.4 |  | 0 | 99 | 0 | 1 | 3.45 | [8 empty] | 69 | 6.9 | 0.92 |  | 0.1 | 2 | 110.25 | -125.3333 | 14.1 |  |  |  | 3584 | 3.554368 | [220 empty] | 0 | PPG-Devold DB810-E05-A | 0 |  | DH3-102 | 24h/20C, 12h/ 70C | [6 empty] | (±45)6 | DB-BIAX-DH3-EP1 | Infusion | Hexion MGS RIMR135/RIMH1366 | 0
SNL/MSU/DOE | DB-BIAX-DH3-EP1(±45)6 | 45/-45/45/-45/45/-45/45/-45/45/-45/45/-45 | EP | UNK | UNK | 55.3 |  | 0 | 99 | 0 | 1 | 3.4 | [8 empty] | 69 | 6.9 | 0.92 |  | 0.1 | 2 | 110.25 | -125.3333 | 14.1 |  |  |  | 2997 | 3.476687 | [220 empty] | 0 | PPG-Devold DB810-E05-A | 0 |  | DH3-101 | 24h/20C, 12h/ 70C |  |  |  |  | 17.1 | 17.1 | (±45)6 | DB-BIAX-DH3-EP1 | Infusion | Hexion MGS RIMR135/RIMH1366 | 0
SNL/MSU/DOE | DB-BIAX-DH3-EP1(±45)6 | 45/-45/45/-45/45/-45/45/-45/45/-45/45/-45 | EP | UNK | UNK | 55.9 |  | 0 | 99 | 0 | 1 | 3.37 | [8 empty] | 69 | 6.9 | 0.92 |  | 0.1 | 2 | 110.25 | -125.3333 | 14.1 |  |  |  | 12919 | 4.111229 | [220 empty] | 0 | PPG-Devold DB810-E05-A | 0 |  | DH3-119 | 24h/20C, 12h/ 70C |  |  |  |  | 15.2 | 15.2 | (±45)6 | DB-BIAX-DH3-EP1 | Infusion | Hexion MGS RIMR135/RIMH1366 | 0
SNL/MSU/DOE | DB-BIAX-DH3-EP1(±45)6 | 45/-45/45/-45/45/-45/45/-45/45/-45/45/-45 | EP | UNK | UNK | 55.1 |  | 0 | 99 | 0 | 1 | 3.42 | [8 empty] | 69 | 6.9 | 0.92 |  | 0.1 | 3 | 110.25 | -125.3333 | 14.1 |  |  |  | 13264 | 4.122675 | [220 empty] | 0 | PPG-Devold DB810-E05-A | 0 |  | DH3-104 | 24h/20C, 12h/ 70C | [6 empty] | (±45)6 | DB-BIAX-DH3-EP1 | Infusion | Hexion MGS RIMR135/RIMH1366 | 0
SNL/MSU/DOE | DB-BIAX-DH3-EP1(±45)6 | 45/-45/45/-45/45/-45/45/-45/45/-45/45/-45 | EP | UNK | UNK | 56.6 |  | 0 | 99 | 0 | 1 | 3.33 | [8 empty] | 69 | 6.9 | 0.92 |  | 0.1 | 3 | 110.25 | -125.3333 | 14.1 |  |  |  | 11065 | 4.043951 | [220 empty] | 0 | PPG-Devold DB810-E05-A | 0 |  | DH3-103 | 24h/20C, 12h/ 70C | [6 empty] | (±45)6 | DB-BIAX-DH3-EP1 | Infusion | Hexion MGS RIMR135/RIMH1366 | 0
SNL/MSU/DOE | DB-BIAX-DH3-EP1(±45)6 | 45/-45/45/-45/45/-45/45/-45/45/-45/45/-45 | EP | UNK | UNK | 56.6 |  | 0 | 99 | 0 | 1 | 3.33 | [8 empty] | 69 | 6.9 | 0.92 |  | 0.1 | 3 | 110.25 | -125.3333 | 14.1 |  |  |  | 19958 | 4.300117 | [220 empty] | 0 | PPG-Devold DB810-E05-A | 0 |  | DH3-121 | 24h/20C, 12h/ 70C | [6 empty] | (±45)6 | DB-BIAX-DH3-EP1 | Infusion | Hexion MGS RIMR135/RIMH1366 | 0
SNL/MSU/DOE | DB-BIAX-DH3-EP1(±45)6 | 45/-45/45/-45/45/-45/45/-45/45/-45/45/-45 | EP | UNK | UNK | 55.1 |  | 0 | 99 | 0 | 1 | 3.42 | [8 empty] | 51.7 | 5.17 | 0.51 |  | 0.1 | 5 | 110.25 | -125.3333 | 14.1 |  |  |  | 470933 | 5.672959 | [220 empty] | 0 | PPG-Devold DB810-E05-A | 0 |  | DH3-126 | 24h/20C, 12h/ 70C | [6 empty] | (±45)6 | DB-BIAX-DH3-EP1 | Infusion | Hexion MGS RIMR135/RIMH1366 | 0
SNL/MSU/DOE | DB-BIAX-DH3-EP1(±45)6 | 45/-45/45/-45/45/-45/45/-45/45/-45/45/-45 | EP | UNK | UNK | 56.4 |  | 0 | 99 | 0 | 1 | 3.34 | [8 empty] | 51.7 | 5.17 | 0.51 |  | 0.1 | 5 | 110.25 | -125.3333 | 14.1 |  |  |  | 673875 | 5.828579 | [220 empty] | 0 | PPG-Devold DB810-E05-A | 0 |  | DH3-127 | 24h/20C, 12h/ 70C | [6 empty] | (±45)6 | DB-BIAX-DH3-EP1 | Infusion | Hexion MGS RIMR135/RIMH1366 | 0
SNL/MSU/DOE | DB-BIAX-DH3-EP1(±45)6 | 45/-45/45/-45/45/-45/45/-45/45/-45/45/-45 | EP | UNK | UNK | 54.5 |  | 0 | 99 | 0 | 1 | 3.45 | [8 empty] | 51.7 | 5.17 | 0.51 |  | 0.1 | 3 | 110.25 | -125.3333 | 14.1 |  |  |  | 361457 | 5.558057 | [220 empty] | 0 | PPG-Devold DB810-E05-A | 0 |  | DH3-125 | 24h/20C, 12h/ 70C | [6 empty] | (±45)6 | DB-BIAX-DH3-EP1 | Infusion | Hexion MGS RIMR135/RIMH1366 | 0
SNL/MSU/DOE | DB-BIAX-DH3-EP1(±45)6 | 45/-45/45/-45/45/-45/45/-45/45/-45/45/-45 | EP | UNK | UNK | 57 |  | 0 | 99 | 0 | 1 | 3.3 | [8 empty] | 44.8 | 4.48 | 0.46 |  | 0.1 | 4 | 110.25 | -125.3333 | 14.1 |  |  |  | 5119285 | 6.709209 | [220 empty] | 0 | PPG-Devold DB810-E05-A | 0 |  | DH3-301 | 24h/20C, 12h/ 70C |  |  |  |  | 14.3 | 14.3 | (±45)6 | DB-BIAX-DH3-EP1 | Infusion | Hexion MGS RIMR135/RIMH1366 | 0
SNL/MSU/DOE | DB-BIAX-DH3-EP1(±45)6 | 45/-45/45/-45/45/-45/45/-45/45/-45/45/-45 | EP | UNK | UNK | 57 |  | 0 | 99 | 0 | 1 | 3.3 | [8 empty] | 44.8 | 4.48 | 0.45 |  | 0.1 | 4 | 110.25 | -125.3333 | 14.1 |  |  |  | 3986449 | 6.600586 | [220 empty] | 0 | PPG-Devold DB810-E05-A | 0 |  | DH3-300 | 24h/20C, 12h/ 70C |  |  |  |  | 14.5 | 14.5 | (±45)6 | DB-BIAX-DH3-EP1 | Infusion | Hexion MGS RIMR135/RIMH1366 | 0
SNL/MSU/DOE | DB-BIAX-DH3-EP1(±45)6 | 45/-45/45/-45/45/-45/45/-45/45/-45/45/-45 | EP | UNK | UNK | 57 |  | 0 | 99 | 0 | 1 | 3.3 | [8 empty] | 60.3 | 6.03 | 0.61 |  | 0.1 | 1 | 110.25 | -125.3333 | 14.1 |  |  |  | 15302 | 4.184748 | [220 empty] | 0 | PPG-Devold DB810-E05-A | 0 |  | DH3-117 | 24h/20C, 12h/ 70C | [6 empty] | (±45)6 | DB-BIAX-DH3-EP1 | Infusion | Hexion MGS RIMR135/RIMH1366 | 0
SNL/MSU/DOE | DB-BIAX-DH3-EP1(±45)6 | 45/-45/45/-45/45/-45/45/-45/45/-45/45/-45 | EP | UNK | UNK | 57 |  | 0 | 99 | 0 | 1 | 3.3 | [8 empty] | 60.3 | 6.03 | 0.62 |  | 0.1 | 1 | 110.25 | -125.3333 | 14.1 |  |  |  | 14145 | 4.150603 | [220 empty] | 0 | PPG-Devold DB810-E05-A | 0 |  | DH3-107 | 24h/20C, 12h/ 70C | [6 empty] | (±45)6 | DB-BIAX-DH3-EP1 | Infusion | Hexion MGS RIMR135/RIMH1366 | 0
SNL/MSU/DOE | DB-BIAX-DH3-EP1(±45)6 | 45/-45/45/-45/45/-45/45/-45/45/-45/45/-45 | EP | UNK | UNK | 57 |  | 0 | 99 | 0 | 1 | 3.3 | [8 empty] | 51.7 | 5.17 | 0.52 |  | 0.1 | 2 | 110.25 | -125.3333 | 14.1 |  |  |  | 645655 | 5.810001 | [220 empty] | 0 | PPG-Devold DB810-E05-A | 0 |  | DH3-118 | 24h/20C, 12h/ 70C | [6 empty] | (±45)6 | DB-BIAX-DH3-EP1 | Infusion | Hexion MGS RIMR135/RIMH1366 | 0
SNL/MSU/DOE | DB-BIAX-DH3-EP1(±45)6 | 45/-45/45/-45/45/-45/45/-45/45/-45/45/-45 | EP | UNK | UNK | 57 |  | 0 | 99 | 0 | 1 | 3.3 | [8 empty] | 60.3 | 6.03 | 0.61 |  | 0.1 | 2 | 110.25 | -125.3333 | 14.1 |  |  |  | 26535 | 4.423819 | [220 empty] | 0 | PPG-Devold DB810-E05-A | 0 |  | DH3-132 | 24h/20C, 12h/ 70C | [6 empty] | (±45)6 | DB-BIAX-DH3-EP1 | Infusion | Hexion MGS RIMR135/RIMH1366 | 0
SNL/MSU/DOE | DB-BIAX-DH3-EP1(±45)6 | 45/-45/45/-45/45/-45/45/-45/45/-45/45/-45 | EP | UNK | UNK | 57 |  | 0 | 99 | 0 | 1 | 3.3 | [8 empty] | 69 | 6.9 |  |  | 0.1 | 1 | 110.25 | -125.3333 | 14.1 |  |  |  | 3415 | 3.533391 | [220 empty] | 0 | PPG-Devold DB810-E05-A | 0 |  | DH3-600 | 24h/20C, 12h/ 70C | [6 empty] | (±45)6 | DB-BIAX-DH3-EP1 | Infusion | Hexion MGS RIMR135/RIMH1366 | 0
SNL/MSU/DOE | DB-BIAX-DH3-EP1(±45)6 | 45/-45/45/-45/45/-45/45/-45/45/-45/45/-45 | EP | UNK | UNK | 57 |  | 0 | 99 | 0 | 1 | 3.3 | [8 empty] | 60.3 | 6.3 |  |  | 0.1 | 2 | 110.25 | -125.3333 | 14.1 |  |  |  | 42837 | 4.631819 | [220 empty] | 0 | PPG-Devold DB810-E05-A | 0 |  | DH3-601 | 24h/20C, 12h/ 70C | [6 empty] | (±45)6 | DB-BIAX-DH3-EP1 | Infusion | Hexion MGS RIMR135/RIMH1366 | 0
SNL/MSU/DOE | DB-BIAX-DH3-EP1(±45)6 | 45/-45/45/-45/45/-45/45/-45/45/-45/45/-45 | EP | UNK | UNK | 57 |  | 0 | 99 | 0 | 1 | 3.3 | [8 empty] | 51.7 | 5.17 |  |  | 0.1 | 2 | 110.25 | -125.3333 | 14.1 |  |  |  | 415413 | 5.61848 | [220 empty] | 0 | PPG-Devold DB810-E05-A | 0 |  | DH3-602 | 24h/20C, 12h/ 70C | [6 empty] | (±45)6 | DB-BIAX-DH3-EP1 | Infusion | Hexion MGS RIMR135/RIMH1366 | 0
SNL/MSU/DOE | DB-BIAX-DH3-EP1(±45)6 | 45/-45/45/-45/45/-45/45/-45/45/-45/45/-45 | EP | UNK | UNK | 57 |  | 0 | 99 | 0 | 1 | 3.3 | [8 empty] | 69 | 6.9 |  |  | 0.1 | 2 | 110.25 | -125.3333 | 14.1 |  |  |  | 10667 | 4.028042 | [220 empty] | 0 | PPG-Devold DB810-E05-A | 0 |  | DH3-2259-120 | 24h/20C, 12h/ 70C | [6 empty] | (±45)6 | DB-BIAX-DH3-EP1 | Infusion | Hexion MGS RIMR135/RIMH1366 | 0
SNL/MSU/DOE | DB-BIAX-DH3-EP1(±45)6 | 45/-45/45/-45/45/-45/45/-45/45/-45/45/-45 | EP | UNK | UNK | 57 |  | 0 | 99 | 0 | 1 | 3.3 | [8 empty] | 60.3 | 6.03 |  |  | 0.1 | 2 | 110.25 | -125.3333 | 14.1 |  |  |  | 129011 | 5.110627 | [220 empty] | 0 | PPG-Devold DB810-E05-A | 0 |  | DH3-2259-105 | 24h/20C, 12h/ 70C | [6 empty] | (±45)6 | DB-BIAX-DH3-EP1 | Infusion | Hexion MGS RIMR135/RIMH1366 | 0
SNL/MSU/DOE | DB-BIAX-DH3-EP1(±45)6 | 45/-45/45/-45/45/-45/45/-45/45/-45/45/-45 | EP | UNK | UNK | 57 |  | 0 | 99 | 0 | 1 | 3.3 | [8 empty] | 60.3 | 6.03 |  |  | 0.1 | 2 | 110.25 | -125.3333 | 14.1 |  |  |  | 72752 | 4.861845 | [220 empty] | 0 | PPG-Devold DB810-E05-A | 0 |  | DH3-2259-124 | 24h/20C, 12h/ 70C | [6 empty] | (±45)6 | DB-BIAX-DH3-EP1 | Infusion | Hexion MGS RIMR135/RIMH1366 | 0
SNL/MSU/DOE | DB-BIAX-DH3-EP1(±45)6 | 45/-45/45/-45/45/-45/45/-45/45/-45/45/-45 | EP | UNK | UNK | 57 |  | 0 | 99 | 0 | 1 | 3.3 | [8 empty] | 51.7 | 5.17 |  |  | 0.1 | 3 | 110.25 | -125.3333 | 14.1 |  |  |  | 809747 | 5.908349 | [220 empty] | 0 | PPG-Devold DB810-E05-A | 0 |  | DH3-2259-106 | 24h/20C, 12h/ 70C | [6 empty] | (±45)6 | DB-BIAX-DH3-EP1 | Infusion | Hexion MGS RIMR135/RIMH1366 | 0
SNL/MSU/DOE | DB-BIAX-DH3-EP1(±45)6 | 45/-45/45/-45/45/-45/45/-45/45/-45/45/-45 | EP | UNK | UNK | 57 |  | 0 | 99 | 0 | 1 | 3.3 | [8 empty] | 51.7 | 5.17 |  |  | 0.1 | 3 | 110.25 | -125.3333 | 14.1 |  |  |  | 663301 | 5.821711 | [220 empty] | 0 | PPG-Devold DB810-E05-A | 0 |  | DH3-2259-121 | 24h/20C, 12h/ 70C | [6 empty] | (±45)6 | DB-BIAX-DH3-EP1 | Infusion | Hexion MGS RIMR135/RIMH1366 | 0
SNL/MSU/DOE | DB-BIAX-DH3-EP1(±45)6 | 45/-45/45/-45/45/-45/45/-45/45/-45/45/-45 | EP | UNK | UNK | 57 |  | 0 | 99 | 0 | 1 | 3.3 | [8 empty] | 44.8 | 4.48 |  |  | 0.1 | 4 | 110.25 | -125.3333 | 14.1 |  |  |  | 8040170 | 6.905265 | [220 empty] | 0 | PPG-Devold DB810-E05-A | 0 |  | DH3-2259-102 | 24h/20C, 12h/ 70C | [6 empty] | (±45)6 | DB-BIAX-DH3-EP1 | Infusion | Hexion MGS RIMR135/RIMH1366 | 0
SNL/MSU/DOE | DB-BIAX-DH3-EP1(±45)6 | 45/-45/45/-45/45/-45/45/-45/45/-45/45/-45 | EP | UNK | UNK | 57 |  | 0 | 99 | 0 | 1 | 3.3 | [8 empty] | 69 | 6.9 |  |  | 0.1 | 1 | 110.25 | -125.3333 | 14.1 |  |  |  | 17005 | 4.230577 | [220 empty] | 0 | PPG-Devold DB810-E05-A | 0 |  | DH3-2259-168 | 24h/20C, 12h/ 70C | [6 empty] | (±45)6 | DB-BIAX-DH3-EP1 | Infusion | Hexion MGS RIMR135/RIMH1366 | 0
SNL/MSU/DOE | DB-BIAX-DH3-EP1(±45)6 | 45/-45/45/-45/45/-45/45/-45/45/-45/45/-45 | EP | UNK | UNK | 57 |  | 0 | 99 | 0 | 1 | 3.3 | [8 empty] | 37.9 | -37.9 |  |  | -1 | 1.7 | 110.25 | -125.3333 | 14.1 |  |  |  | 20464 | 4.310991 | [220 empty] | 0 | PPG-Devold DB810-E05-A | 0 |  | DH3A-2290-105 | 24h/20C, 12h/ 70C | [6 empty] | (±45)6 | DB-BIAX-DH3-EP1 | Infusion | Hexion MGS RIMR135/RIMH1366 | 0
SNL/MSU/DOE | DB-BIAX-DH3-EP1(±45)6 | 45/-45/45/-45/45/-45/45/-45/45/-45/45/-45 | EP | UNK | UNK | 57 |  | 0 | 99 | 0 | 1 | 3.3 | [8 empty] | 47 | -47 |  |  | -1 | 1.7 | 110.25 | -125.3333 | 14.1 |  |  |  | 1122 | 3.049993 | [220 empty] | 0 | PPG-Devold DB810-E05-A | 0 |  | DH3A-2290-104 | 24h/20C, 12h/ 70C | [6 empty] | (±45)6 | DB-BIAX-DH3-EP1 | Infusion | Hexion MGS RIMR135/RIMH1366 | 0
SNL/MSU/DOE | DB-BIAX-DH3-EP1(±45)6 | 45/-45/45/-45/45/-45/45/-45/45/-45/45/-45 | EP | UNK | UNK | 57 |  | 0 | 99 | 0 | 1 | 3.3 | [8 empty] | 27.6 | -27.6 |  |  | -1 | 2 | 110.25 | -125.3333 | 14.1 |  |  |  | 8735747 | 6.9413 | [220 empty] | 0 | PPG-Devold DB810-E05-A | 0 |  | DH3A-2290-100 | 24h/20C, 12h/ 70C | [6 empty] | (±45)6 | DB-BIAX-DH3-EP1 | Infusion | Hexion MGS RIMR135/RIMH1366 | 0
SNL/MSU/DOE | DB-BIAX-DH3-EP1(±45)6 | 45/-45/45/-45/45/-45/45/-45/45/-45/45/-45 | EP | UNK | UNK | 57 |  | 0 | 99 | 0 | 1 | 3.3 | [8 empty] | 37.9 | -37.9 |  |  | -1 | 1.5 | 110.25 | -125.3333 | 14.1 |  |  |  | 63909 | 4.805562 | [220 empty] | 0 | PPG-Devold DB810-E05-A | 0 |  | DH3A-2290-103 | 24h/20C, 12h/ 70C | [6 empty] | (±45)6 | DB-BIAX-DH3-EP1 | Infusion | Hexion MGS RIMR135/RIMH1366 | 0
SNL/MSU/DOE | DB-BIAX-DH3-EP1(±45)6 | 45/-45/45/-45/45/-45/45/-45/45/-45/45/-45 | EP | UNK | UNK | 57 |  | 0 | 99 | 0 | 1 | 3.3 | [8 empty] | 34.5 | -34.5 |  |  | -1 | 2 | 110.25 | -125.3333 | 14.1 |  |  |  | 267643 | 5.427556 | [220 empty] | 0 | PPG-Devold DB810-E05-A | 0 |  | DH3A-2290-108 | 24h/20C, 12h/ 70C | [6 empty] | (±45)6 | DB-BIAX-DH3-EP1 | Infusion | Hexion MGS RIMR135/RIMH1366 | 0
SNL/MSU/DOE | DB-BIAX-DH3-EP1(±45)6 | 45/-45/45/-45/45/-45/45/-45/45/-45/45/-45 | EP | UNK | UNK | 57 |  | 0 | 99 | 0 | 1 | 3.3 | [8 empty] | 34.5 | -34.5 |  |  | -1 | 2 | 110.25 | -125.3333 | 14.1 |  |  |  | 347786 | 5.541312 | [220 empty] | 0 | PPG-Devold DB810-E05-A | 0 |  | DH3A-2290-107 | 24h/20C, 12h/ 70C | [6 empty] | (±45)6 | DB-BIAX-DH3-EP1 | Infusion | Hexion MGS RIMR135/RIMH1366 | 0
SNL/MSU/DOE | DB-BIAX-DH3-EP1(±45)6 | 45/-45/45/-45/45/-45/45/-45/45/-45/45/-45 | EP | UNK | UNK | 57 |  | 0 | 99 | 0 | 1 | 3.3 | [8 empty] | 37.9 | -37.9 |  |  | -1 | 1.7 | 110.25 | -125.3333 | 14.1 |  |  |  | 50020 | 4.699144 | [220 empty] | 0 | PPG-Devold DB810-E05-A | 0 |  | DH3A-2290-106 | 24h/20C, 12h/ 70C | [6 empty] | (±45)6 | DB-BIAX-DH3-EP1 | Infusion | Hexion MGS RIMR135/RIMH1366 | 0
SNL/MSU/DOE | DB-BIAX-DH3-EP1(±45)6 | 45/-45/45/-45/45/-45/45/-45/45/-45/45/-45 | EP | UNK | UNK | 57 |  | 0 | 99 | 0 | 1 | 3.3 | [8 empty] | 37.9 | -37.9 |  |  | -1 | 2 | 110.25 | -125.3333 | 14.1 |  |  |  | 16797 | 4.225232 | [220 empty] | 0 | PPG-Devold DB810-E05-A | 0 |  | DH3A-2290-109 | 24h/20C, 12h/ 70C | [6 empty] | (±45)6 | DB-BIAX-DH3-EP1 | Infusion | Hexion MGS RIMR135/RIMH1366 | 0
SNL/MSU/DOE | DB-BIAX-DH3-EP1(±45)6 | 45/-45/45/-45/45/-45/45/-45/45/-45/45/-45 | EP | UNK | UNK | 57 |  | 0 | 99 | 0 | 1 | 3.3 | [8 empty] | 34.5 | -34.5 |  |  | -1 | 2 | 110.25 | -125.3333 | 14.1 |  |  |  | 226498 | 5.355064 | [220 empty] | 0 | PPG-Devold DB810-E05-A | 0 |  | DH3A-2290-110 | 24h/20C, 12h/ 70C | [6 empty] | (±45)6 | DB-BIAX-DH3-EP1 | Infusion | Hexion MGS RIMR135/RIMH1366 | 0
SNL/MSU/DOE | DB-BIAX-DH3-EP1(±45)6 | 45/-45/45/-45/45/-45/45/-45/45/-45/45/-45 | EP | UNK | UNK | 57 |  | 0 | 99 | 0 | 1 | 3.3 | [8 empty] | 31 | -31 |  |  | -1 | 2 | 110.25 | -125.3333 | 14.1 |  |  |  | 1974307 | 6.295415 | [220 empty] | 0 | PPG-Devold DB810-E05-A | 0 |  | DH3A-2290-111 | 24h/20C, 12h/ 70C | [6 empty] | (±45)6 | DB-BIAX-DH3-EP1 | Infusion | Hexion MGS RIMR135/RIMH1366 | 0
SNL/MSU/DOE | DB-BIAX-DH3-EP1(±45)6 | 45/-45/45/-45/45/-45/45/-45/45/-45/45/-45 | EP | UNK | UNK | 57 |  | 0 | 99 | 0 | 1 | 3.3 | [8 empty] | 31 | -31 |  |  | -1 | 2 | 110.25 | -125.3333 | 14.1 |  |  |  | 1905570 | 6.280025 | [220 empty] | 0 | PPG-Devold DB810-E05-A | 0 |  | DH3A-2290-112 | 24h/20C, 12h/ 70C | [6 empty] | (±45)6 | DB-BIAX-DH3-EP1 | Infusion | Hexion MGS RIMR135/RIMH1366 | 0
SNL/MSU/DOE | DB-BIAX-DH3-EP1(±45)6 | 45/-45/45/-45/45/-45/45/-45/45/-45/45/-45 | EP | UNK | UNK | 57 |  | 0 | 99 | 0 | 1 | 3.3 | [8 empty] | 47 | -47 |  |  | -1 | 1 | 110.25 | -125.3333 | 14.1 |  |  |  | 1990 | 3.298853 | [220 empty] | 0 | PPG-Devold DB810-E05-A | 0 |  | DH3A-2290-114 | 24h/20C, 12h/ 70C | [6 empty] | (±45)6 | DB-BIAX-DH3-EP1 | Infusion | Hexion MGS RIMR135/RIMH1366 | 0
SNL/MSU/DOE | DB-BIAX-DH3-EP1(±45)6 | 45/-45/45/-45/45/-45/45/-45/45/-45/45/-45 | EP | UNK | UNK | 57 |  | 0 | 99 | 0 | 1 | 3.3 | [8 empty] | -8.96 | -89.6 |  |  | 10 | 2 | 110.25 | -125.3333 | 14.1 |  |  |  | 3639 | 3.560982 | [220 empty] | 0 | PPG-Devold DB810-E05-A | 0 |  | DH3A-2290-115 | 24h/20C, 12h/ 70C | [6 empty] | (±45)6 | DB-BIAX-DH3-EP1 | Infusion | Hexion MGS RIMR135/RIMH1366 | 0
SNL/MSU/DOE | DB-BIAX-DH3-EP1(±45)6 | 45/-45/45/-45/45/-45/45/-45/45/-45/45/-45 | EP | UNK | UNK | 57 |  | 0 | 99 | 0 | 1 | 3.3 | [8 empty] | -8.62 | -86.2 |  |  | 10 | 1.8 | 110.25 | -125.3333 | 14.1 |  |  |  | 86135 | 4.93518 | [220 empty] | 0 | PPG-Devold DB810-E05-A | 0 |  | DH3A-2290-119 | 24h/20C, 12h/ 70C | [6 empty] | (±45)6 | DB-BIAX-DH3-EP1 | Infusion | Hexion MGS RIMR135/RIMH1366 | 0
SNL/MSU/DOE | DB-BIAX-DH3-EP1(±45)6 | 45/-45/45/-45/45/-45/45/-45/45/-45/45/-45 | EP | UNK | UNK | 57 |  | 0 | 99 | 0 | 1 | 3.3 | [8 empty] | -8.96 | -89.6 |  |  | 10 | 1.8 | 110.25 | -125.3333 | 14.1 |  |  |  | 434751 | 5.638241 | [220 empty] | 0 | PPG-Devold DB810-E05-A | 0 |  | DH3A-2290-120 | 24h/20C, 12h/ 70C | [6 empty] | (±45)6 | DB-BIAX-DH3-EP1 | Infusion | Hexion MGS RIMR135/RIMH1366 | 0
SNL/MSU/DOE | DB-BIAX-DH3-EP1(±45)6 | 45/-45/45/-45/45/-45/45/-45/45/-45/45/-45 | EP | UNK | UNK | 57 |  | 0 | 99 | 0 | 1 | 3.3 | [8 empty] | -8.07 | -80.7 |  |  | 10 | 1.8 | 110.25 | -125.3333 | 14.1 |  |  |  | 434751 | 5.638241 | [220 empty] | 0 | PPG-Devold DB810-E05-A | 0 |  | DH3A-2290-120A | 24h/20C, 12h/ 70C | [6 empty] | (±45)6 | DB-BIAX-DH3-EP1 | Infusion | Hexion MGS RIMR135/RIMH1366 | 0
SNL/MSU/DOE | DB-BIAX-DH3-EP1(±45)6 | 45/-45/45/-45/45/-45/45/-45/45/-45/45/-45 | EP | UNK | UNK | 57 |  | 0 | 99 | 0 | 1 | 3.3 | [8 empty] | -9.93 | -99.3 |  |  | 10 | 1 | 110.25 | -125.3333 | 14.1 |  |  |  | 212 | 2.326336 | [220 empty] | 0 | PPG-Devold DB810-E05-A | 0 |  | DH3A-2290-121 | 24h/20C, 12h/ 70C | [6 empty] | (±45)6 | DB-BIAX-DH3-EP1 | Infusion | Hexion MGS RIMR135/RIMH1366 | 0
SNL/MSU/DOE | DB-BIAX-DH3-EP1(±45)6 | 45/-45/45/-45/45/-45/45/-45/45/-45/45/-45 | EP | UNK | UNK | 57 |  | 0 | 99 | 0 | 1 | 3.3 | [8 empty] | -9.31 | -93.1 |  |  | 10 | 1 | 110.25 | -125.3333 | 14.1 |  |  |  | 355 | 2.550228 | [220 empty] | 0 | PPG-Devold DB810-E05-A | 0 |  | DH3A-2290-122 | 24h/20C, 12h/ 70C | [6 empty] | (±45)6 | DB-BIAX-DH3-EP1 | Infusion | Hexion MGS RIMR135/RIMH1366 | 0
SNL/MSU/DOE | DB-BIAX-DH3-EP1(±45)6 | 45/-45/45/-45/45/-45/45/-45/45/-45/45/-45 | EP | UNK | UNK | 57 |  | 0 | 99 | 0 | 1 | 3.3 | [8 empty] | -9 | -90 |  |  | 10 | 1 | 110.25 | -125.3333 | 14.1 |  |  |  | 615 | 2.788875 | [220 empty] | 0 | PPG-Devold DB810-E05-A | 0 |  | DH3A-2290-123 | 24h/20C, 12h/ 70C | [6 empty] | (±45)6 | DB-BIAX-DH3-EP1 | Infusion | Hexion MGS RIMR135/RIMH1366 | 0
SNL/MSU/DOE | DB-BIAX-DH3-EP1(±45)6 | 45/-45/45/-45/45/-45/45/-45/45/-45/45/-45 | EP | UNK | UNK | 57 |  | 0 | 99 | 0 | 1 | 3.3 | [8 empty] | -8.69 | -86.9 |  |  | 10 | 1 | 110.25 | -125.3333 | 14.1 |  |  |  | 8246 | 3.916243 | [220 empty] | 0 | PPG-Devold DB810-E05-A | 0 |  | DH3A-2290-124 | 24h/20C, 12h/ 70C | [6 empty] | (±45)6 | DB-BIAX-DH3-EP1 | Infusion | Hexion MGS RIMR135/RIMH1366 | 0
SNL/MSU/DOE | DB-BIAX-DH3-EP1(±45)6 | 45/-45/45/-45/45/-45/45/-45/45/-45/45/-45 | EP | UNK | UNK | 57 |  | 0 | 99 | 0 | 1 | 3.3 | [8 empty] | -8.69 | -86.9 |  |  | 10 | 1 | 110.25 | -125.3333 | 14.1 |  |  |  | 2035 | 3.308564 | [220 empty] | 0 | PPG-Devold DB810-E05-A | 0 |  | DH3A-2290-125 | 24h/20C, 12h/ 70C | [6 empty] | (±45)6 | DB-BIAX-DH3-EP1 | Infusion | Hexion MGS RIMR135/RIMH1366 | 0
SNL/MSU/DOE | DB-BIAX-DH3L-EP1(±45)8 | 45/-45/45/-45/45/-45/45/-45/45/-45/45/-45/45/-45/45/-45 | EP | UNK | UNK | 46 |  | 0 | 99 | 0 | 1 | 5.35 | [8 empty] | 69 | 6.9 |  |  | 0.1 | 1 | [6 empty] | 3130 | 3.495544 | [220 empty] | 0 | PPG-Devold DB810-E05-A | 0 |  | DH3L-108 | 24h/20C, 12h/ 70C | [6 empty] | (±45)8 | DB-BIAX-DH3L-EP1 | Infusion | Hexion MGS RIMR135/RIMH1366 | 0
SNL/MSU/DOE | DB-BIAX-DH3L-EP1(±45)8 | 45/-45/45/-45/45/-45/45/-45/45/-45/45/-45/45/-45/45/-45 | EP | UNK | UNK | 46 |  | 0 | 99 | 0 | 1 | 5.35 | [8 empty] | 69 | 6.9 |  |  | 0.1 | 1 | [6 empty] | 1666 | 3.221675 | [220 empty] | 0 | PPG-Devold DB810-E05-A | 0 |  | DH3L-107 | 24h/20C, 12h/ 70C | [6 empty] | (±45)8 | DB-BIAX-DH3L-EP1 | Infusion | Hexion MGS RIMR135/RIMH1366 | 0
SNL/MSU/DOE | DB-BIAX-DH3L-EP1(±45)8 | 45/-45/45/-45/45/-45/45/-45/45/-45/45/-45/45/-45/45/-45 | EP | UNK | UNK | 46 |  | 0 | 99 | 0 | 1 | 5.35 | [8 empty] | 51.7 | 5.17 |  |  | 0.1 | 1 | [6 empty] | 70951 | 4.850959 | [220 empty] | 0 | PPG-Devold DB810-E05-A | 0 |  | DH3L-105 | 24h/20C, 12h/ 70C | [6 empty] | (±45)8 | DB-BIAX-DH3L-EP1 | Infusion | Hexion MGS RIMR135/RIMH1366 | 0
SNL/MSU/DOE | DB-BIAX-DH3L-EP1(±45)8 | 45/-45/45/-45/45/-45/45/-45/45/-45/45/-45/45/-45/45/-45 | EP | UNK | UNK | 46 |  | 0 | 99 | 0 | 1 | 5.35 | [8 empty] | 51.7 | 5.17 |  |  | 0.1 | 1 | [6 empty] | 241091 | 5.382181 | [220 empty] | 0 | PPG-Devold DB810-E05-A | 0 |  | DH3L-113 | 24h/20C, 12h/ 70C | [6 empty] | (±45)8 | DB-BIAX-DH3L-EP1 | Infusion | Hexion MGS RIMR135/RIMH1366 | 0
SNL/MSU/DOE | DB-BIAX-DH3L-EP1(±45)8 | 45/-45/45/-45/45/-45/45/-45/45/-45/45/-45/45/-45/45/-45 | EP | UNK | UNK | 46 |  | 0 | 99 | 0 | 1 | 5.35 | [8 empty] | 51.7 | 5.17 |  |  | 0.1 | 1 | [6 empty] | 103578 | 5.015268 | [220 empty] | 0 | PPG-Devold DB810-E05-A | 0 |  | DH3L-112 | 24h/20C, 12h/ 70C | [6 empty] | (±45)8 | DB-BIAX-DH3L-EP1 | Infusion | Hexion MGS RIMR135/RIMH1366 | 0
SNL/MSU/DOE | DB-BIAX-DH3L-EP1(±45)8 | 45/-45/45/-45/45/-45/45/-45/45/-45/45/-45/45/-45/45/-45 | EP | UNK | UNK | 46 |  | 0 | 99 | 0 | 1 | 5.35 | [8 empty] | 79.3 | 7.93 |  |  | 0.1 | 1.5 | [6 empty] | 251 | 2.399674 | [220 empty] | 0 | PPG-Devold DB810-E05-A | 0 |  | DH3L-110 | 24h/20C, 12h/ 70C | [6 empty] | (±45)8 | DB-BIAX-DH3L-EP1 | Infusion | Hexion MGS RIMR135/RIMH1366 | 0
SNL/MSU/DOE | DB-BIAX-DH3L-EP1(±45)8 | 45/-45/45/-45/45/-45/45/-45/45/-45/45/-45/45/-45/45/-45 | EP | UNK | UNK | 46 |  | 0 | 99 | 0 | 1 | 5.35 | [8 empty] | 79.3 | 7.93 |  |  | 0.1 | 0.5 | [6 empty] | 1106 | 3.043755 | [220 empty] | 0 | PPG-Devold DB810-E05-A | 0 |  | DH3L-109 | 24h/20C, 12h/ 70C | [6 empty] | (±45)8 | DB-BIAX-DH3L-EP1 | Infusion | Hexion MGS RIMR135/RIMH1366 | 0
SNL/MSU/DOE | DB-BIAX-DH3L-EP1(±45)8 | 45/-45/45/-45/45/-45/45/-45/45/-45/45/-45/45/-45/45/-45 | EP | UNK | UNK | 46 |  | 0 | 99 | 0 | 1 | 5.35 | [8 empty] | 79.3 | 7.93 |  |  | 0.1 | 0.5 | [6 empty] | 755 | 2.877947 | [220 empty] | 0 | PPG-Devold DB810-E05-A | 0 |  | DH3L-111 | 24h/20C, 12h/ 70C | [6 empty] | (±45)8 | DB-BIAX-DH3L-EP1 | Infusion | Hexion MGS RIMR135/RIMH1366 | 0
SNL/MSU/DOE | DB-BIAX-DH3L-EP1(±45)8 | 45/-45/45/-45/45/-45/45/-45/45/-45/45/-45/45/-45/45/-45 | EP | UNK | UNK | 46 |  | 0 | 99 | 0 | 1 | 5.35 | [8 empty] | 60.3 | 6.03 |  |  | 0.1 | 0.75 | [6 empty] | 14224 | 4.153022 | [220 empty] | 0 | PPG-Devold DB810-E05-A | 0 |  | DH3L-104 | 24h/20C, 12h/ 70C | [6 empty] | (±45)8 | DB-BIAX-DH3L-EP1 | Infusion | Hexion MGS RIMR135/RIMH1366 | 0
SNL/MSU/DOE | DB-BIAX-DH3L-EP1(±45)8 | 45/-45/45/-45/45/-45/45/-45/45/-45/45/-45/45/-45/45/-45 | EP | UNK | UNK | 46 |  | 0 | 99 | 0 | 1 | 5.35 | [8 empty] | 60.3 | 6.03 |  |  | 0.1 | 0.5 | [6 empty] | 49189 | 4.691868 | [220 empty] | 0 | PPG-Devold DB810-E05-A | 0 |  | DH3L-103 | 24h/20C, 12h/ 70C | [6 empty] | (±45)8 | DB-BIAX-DH3L-EP1 | Infusion | Hexion MGS RIMR135/RIMH1366 | 0
SNL/MSU/DOE | DB-BIAX-DH3L-EP1(±45)8 | 45/-45/45/-45/45/-45/45/-45/45/-45/45/-45/45/-45/45/-45 | EP | UNK | UNK | 46 |  | 0 | 99 | 0 | 1 | 5.35 | [8 empty] | 44.8 | 4.48 |  |  | 0.1 | 3 | [6 empty] | 2378150 | 6.376239 | [220 empty] | 0 | PPG-Devold DB810-E05-A | 0 |  | DH3L-100 | 24h/20C, 12h/ 70C | [6 empty] | (±45)8 | DB-BIAX-DH3L-EP1 | Infusion | Hexion MGS RIMR135/RIMH1366 | 0
SNL/MSU/DOE | DB-BIAX-DH3L-EP1(±45)8 | 45/-45/45/-45/45/-45/45/-45/45/-45/45/-45/45/-45/45/-45 | EP | UNK | UNK | 46 |  | 0 | 99 | 0 | 1 | 5.35 | [8 empty] | 44.8 | 4.48 |  |  | 0.1 | 3 | [6 empty] | 1024111 | 6.010347 | [220 empty] | 0 | PPG-Devold DB810-E05-A | 0 |  | DH3L-106 | 24h/20C, 12h/ 70C | [6 empty] | (±45)8 | DB-BIAX-DH3L-EP1 | Infusion | Hexion MGS RIMR135/RIMH1366 | 0
SNL/MSU/DOE | DB-BIAX-DH3L-EP1(±45)8 | 45/-45/45/-45/45/-45/45/-45/45/-45/45/-45/45/-45/45/-45 | EP | UNK | UNK | 46 |  | 0 | 99 | 0 | 1 | 5.35 | [8 empty] | 60.3 | 6.03 |  |  | 0.1 | 0.5 | [6 empty] | 28078 | 4.448366 | [220 empty] | 0 | PPG-Devold DB810-E05-A | 0 |  | DH3L-101 | 24h/20C, 12h/ 70C | [6 empty] | (±45)8 | DB-BIAX-DH3L-EP1 | Infusion | Hexion MGS RIMR135/RIMH1366 | 0
SNL/MSU/DOE | DB-BIAX-DH3L-EP1(±45)8 | 45/-45/45/-45/45/-45/45/-45/45/-45/45/-45/45/-45/45/-45 | EP | UNK | UNK | 46 |  | 0 | 99 | 0 | 1 | 5.35 | [8 empty] | 60.3 | 6.03 |  |  | 0.1 | 0.5 | [6 empty] | 29870 | 4.475235 | [220 empty] | 0 | PPG-Devold DB810-E05-A | 0 |  | DH3L-157 | 24h/20C, 12h/ 70C | [6 empty] | (±45)8 | DB-BIAX-DH3L-EP1 | Infusion | Hexion MGS RIMR135/RIMH1366 | 0
SNL/MSU/DOE | DB-BIAX-DH3L-EP1(±45)8 | 45/-45/45/-45/45/-45/45/-45/45/-45/45/-45/45/-45/45/-45 | EP | UNK | UNK | 46 |  | 0 | 99 | 0 | 1 | 5.35 | [8 empty] | 60.3 | 6.03 |  |  | 0.1 | 1 | [6 empty] | 42943 | 4.632892 | [220 empty] | 0 | PPG-Devold DB810-E05-A | 0 |  | DH3L-146 | 24h/20C, 12h/ 70C | [6 empty] | (±45)8 | DB-BIAX-DH3L-EP1 | Infusion | Hexion MGS RIMR135/RIMH1366 | 0
SNL/MSU/DOE | DB-BIAX-DH3L-EP1(±45)8 | 45/-45/45/-45/45/-45/45/-45/45/-45/45/-45/45/-45/45/-45 | EP | UNK | UNK | 46 |  | 0 | 99 | 0 | 1 | 5.35 | [8 empty] | 60.3 | 1.0215 |  |  | 0.1 | 1 | [6 empty] | 38698 | 4.587689 | [220 empty] | 0 | PPG-Devold DB810-E05-A | 0 |  | DH3L-143 | 24h/20C, 12h/ 70C | [6 empty] | (±45)8 | DB-BIAX-DH3L-EP1 | Infusion | Hexion MGS RIMR135/RIMH1366 | 0
SNL/MSU/DOE | DB-BIAX-DH3L-EP1(±45)8 | 45/-45/45/-45/45/-45/45/-45/45/-45/45/-45/45/-45/45/-45 | EP | UNK | UNK | 46 |  | 0 | 99 | 0 | 1 | 5.35 | [8 empty] | 69 | 1.025 |  |  | 0.1 | 1 | [6 empty] | 9738 | 3.98847 | [220 empty] | 0 | PPG-Devold DB810-E05-A | 0 |  | DH3L-149 | 24h/20C, 12h/ 70C | [6 empty] | (±45)8 | DB-BIAX-DH3L-EP1 | Infusion | Hexion MGS RIMR135/RIMH1366 | 0
SNL/MSU/DOE | DB-BIAX-SWA-EP1(±45)6 | 45/-45/45/-45/45/-45/45/-45/45/-45/45/-45 | EP | UNK | UNK | 45 |  | 0 | 97 | 2 | 0 | 4.2 | [8 empty] | 103 | 10.3 | 1.57 |  | 0.1 | 2 | 170.7143 | -175.5 | 11.8875 |  | 2.042857 |  | 1014 | 3.006038 | [220 empty] | 0 | Saertex VU-90079-00830-01270 | 0 |  | SWA10 | 24h/20C, 24h/ 90C |  |  |  |  | 11.9 | 11.9 | (±45)6 | DB-BIAX-SWA-EP1 | Infusion | Hexion MGS RIMR135/RIMH1366 | 0 | 12022
SNL/MSU/DOE | DB-BIAX-SWA-EP1(±45)6 | 45/-45/45/-45/45/-45/45/-45/45/-45/45/-45 | EP | UNK | UNK | 45 |  | 0 | 97 | 2 | 0 | 4.2 | [8 empty] | 103 | 10.3 | 1.57 |  | 0.1 | 0.5 | 170.7143 | -175.5 | 11.8875 |  | 2.042857 |  | 2199 | 3.342225 | [220 empty] | 0 | Saertex VU-90079-00830-01270 | 0 |  | SWA15 | 24h/20C, 24h/ 90C |  |  |  |  | 12.1 | 12.1 | (±45)6 | DB-BIAX-SWA-EP1 | Infusion | Hexion MGS RIMR135/RIMH1366 | 0 | 12023
SNL/MSU/DOE | DB-BIAX-SWA-EP1(±45)6 | 45/-45/45/-45/45/-45/45/-45/45/-45/45/-45 | EP | UNK | UNK | 45 |  | 0 | 97 | 2 | 0 | 4.2 | [8 empty] | 103 | 10.3 | 1.57 |  | 0.1 | 0.5 | 170.7143 | -175.5 | 11.8875 |  | 2.042857 |  | 5597 | 3.747955 | [220 empty] | 0 | Saertex VU-90079-00830-01270 | 0 |  | SWA19 | 24h/20C, 24h/ 90C |  |  |  |  | 12.7 | 12.7 | (±45)6 | DB-BIAX-SWA-EP1 | Infusion | Hexion MGS RIMR135/RIMH1366 | 0 | 12024
SNL/MSU/DOE | DB-BIAX-SWA-EP1(±45)6 | 45/-45/45/-45/45/-45/45/-45/45/-45/45/-45 | EP | UNK | UNK | 45 |  | 0 | 97 | 2 | 0 | 4.2 | [8 empty] | 86 | 8.6 | 1.09 |  | 0.1 | 1.2 | 170.7143 | -175.5 | 11.8875 |  | 2.042857 |  | 34736 | 4.54078 | [220 empty] | 0 | Saertex VU-90079-00830-01270 | 0 |  | SWA8 | 24h/20C, 24h/ 90C | [6 empty] | (±45)6 | DB-BIAX-SWA-EP1 | Infusion | Hexion MGS RIMR135/RIMH1366 | 0 | 12025
SNL/MSU/DOE | DB-BIAX-SWA-EP1(±45)6 | 45/-45/45/-45/45/-45/45/-45/45/-45/45/-45 | EP | UNK | UNK | 45 |  | 0 | 97 | 2 | 0 | 4.2 | [8 empty] | 86 | 8.6 | 1.09 |  | 0.1 | 1 | 170.7143 | -175.5 | 11.8875 |  | 2.042857 |  | 50065 | 4.699534 | [220 empty] | 0 | Saertex VU-90079-00830-01270 | 0 |  | SWA11A | 24h/20C, 24h/ 90C | [6 empty] | (±45)6 | DB-BIAX-SWA-EP1 | Infusion | Hexion MGS RIMR135/RIMH1366 | 0 | 12026
SNL/MSU/DOE | DB-BIAX-SWA-EP1(±45)6 | 45/-45/45/-45/45/-45/45/-45/45/-45/45/-45 | EP | UNK | UNK | 45 |  | 0 | 97 | 2 | 0 | 4.2 | [8 empty] | 86 | 8.6 | 1.09 |  | 0.1 | 1.2 | 170.7143 | -175.5 | 11.8875 |  | 2.042857 |  | 30256 | 4.480812 | [220 empty] | 0 | Saertex VU-90079-00830-01270 | 0 |  | SWA12 | 24h/20C, 24h/ 90C | [6 empty] | (±45)6 | DB-BIAX-SWA-EP1 | Infusion | Hexion MGS RIMR135/RIMH1366 | 0 | 12027
SNL/MSU/DOE | DB-BIAX-SWA-EP1(±45)6 | 45/-45/45/-45/45/-45/45/-45/45/-45/45/-45 | EP | UNK | UNK | 45 |  | 0 | 97 | 2 | 0 | 4.2 | [8 empty] | 69 | 6.9 | 0.76 |  | 0.1 | 1.5 | 170.7143 | -175.5 | 11.8875 |  | 2.042857 |  | 644311 | 5.809096 | [220 empty] | 0 | Saertex VU-90079-00830-01270 | 0 |  | SWA9 | 24h/20C, 24h/ 90C | [6 empty] | (±45)6 | DB-BIAX-SWA-EP1 | Infusion | Hexion MGS RIMR135/RIMH1366 | 0 | 12028
SNL/MSU/DOE | DB-BIAX-SWA-EP1(±45)6 | 45/-45/45/-45/45/-45/45/-45/45/-45/45/-45 | EP | UNK | UNK | 45 |  | 0 | 97 | 2 | 0 | 4.2 | [8 empty] | 69 | 6.9 | 0.76 |  | 0.1 | 2 | 170.7143 | -175.5 | 11.8875 |  | 2.042857 |  | 454263 | 5.657307 | [220 empty] | 0 | Saertex VU-90079-00830-01270 | 0 |  | SWA18 | 24h/20C, 24h/ 90C | [6 empty] | (±45)6 | DB-BIAX-SWA-EP1 | Infusion | Hexion MGS RIMR135/RIMH1366 | 0 | 12029
SNL/MSU/DOE | DB-BIAX-SWA-EP1(±45)6 | 45/-45/45/-45/45/-45/45/-45/45/-45/45/-45 | EP | UNK | UNK | 45 |  | 0 | 97 | 2 | 0 | 4.2 | [8 empty] | 69 | 6.9 | 0.76 |  | 0.1 | 2 | 170.7143 | -175.5 | 11.8875 |  | 2.042857 |  | 406501 | 5.609062 | [220 empty] | 0 | Saertex VU-90079-00830-01270 | 0 |  | SWA3 | 24h/20C, 24h/ 90C | [6 empty] | (±45)6 | DB-BIAX-SWA-EP1 | Infusion | Hexion MGS RIMR135/RIMH1366 | 0 | 12030
SNL/MSU/DOE | DB-BIAX-SWA-EP1(±45)6 | 45/-45/45/-45/45/-45/45/-45/45/-45/45/-45 | EP | UNK | UNK | 45 |  | 0 | 97 | 2 | 0 | 4.2 | [8 empty] | -10.3 | -103 |  | -1.57 | 10 | 2 | 170.7143 | -175.5 | 11.8875 |  | 2.042857 |  | 35840 | 4.554368 | [220 empty] | 0 | Saertex VU-90079-00830-01270 | 0 |  | SWA32 | 24h/20C, 24h/ 90C | [6 empty] | (±45)6 | DB-BIAX-SWA-EP1 | Infusion | Hexion MGS RIMR135/RIMH1366 | 0 | 12036
SNL/MSU/DOE | DB-BIAX-SWA-EP1(±45)6 | 45/-45/45/-45/45/-45/45/-45/45/-45/45/-45 | EP | UNK | UNK | 45 |  | 0 | 97 | 2 | 0 | 4.2 | [8 empty] | -8.6 | -86 |  | -1.09 | 10 | 2 | 170.7143 | -175.5 | 11.8875 |  | 2.042857 |  | 1271690 | 6.104381 | [220 empty] | 0 | Saertex VU-90079-00830-01270 | 0 |  | SWA37 | 24h/20C, 24h/ 90C | [6 empty] | (±45)6 | DB-BIAX-SWA-EP1 | Infusion | Hexion MGS RIMR135/RIMH1366 | 0 | 12037
SNL/MSU/DOE | DB-BIAX-SWA-EP1(±45)6 | 45/-45/45/-45/45/-45/45/-45/45/-45/45/-45 | EP | UNK | UNK | 45 |  | 0 | 97 | 2 | 0 | 4.2 | [8 empty] | -8.6 | -86 |  | -1.09 | 10 | 2 | 170.7143 | -175.5 | 11.8875 |  | 2.042857 |  | 1933734 | 6.286397 | [220 empty] | 0 | Saertex VU-90079-00830-01270 | 0 |  | SWA107 | 24h/20C, 24h/ 90C | [6 empty] | (±45)6 | DB-BIAX-SWA-EP1 | Infusion | Hexion MGS RIMR135/RIMH1366 | 0 | 12038
SNL/MSU/DOE | DB-BIAX-SWA-EP1(±45)6 | 45/-45/45/-45/45/-45/45/-45/45/-45/45/-45 | EP | UNK | UNK | 45 |  | 0 | 97 | 2 | 0 | 4.2 | [8 empty] | -8.6 | -86 |  | -1.09 | 10 | 2 | 170.7143 | -175.5 | 11.8875 |  | 2.042857 |  | 1497069 | 6.175242 | [220 empty] | 0 | Saertex VU-90079-00830-01270 | 0 |  | SWA34 | 24h/20C, 24h/ 90C | [6 empty] | (±45)6 | DB-BIAX-SWA-EP1 | Infusion | Hexion MGS RIMR135/RIMH1366 | 0 | 12039
SNL/MSU/DOE | DB-BIAX-SWA-EP1(±45)6 | 45/-45/45/-45/45/-45/45/-45/45/-45/45/-45 | EP | UNK | UNK | 45 |  | 0 | 97 | 2 | 0 | 4.2 | [8 empty] | -10.3 | -103 |  | -1.57 | 10 | 2 | 170.7143 | -175.5 | 11.8875 |  | 2.042857 |  | 26850 | 4.428944 | [220 empty] | 0 | Saertex VU-90079-00830-01270 | 0 |  | SWA39 | 24h/20C, 24h/ 90C | [6 empty] | (±45)6 | DB-BIAX-SWA-EP1 | Infusion | Hexion MGS RIMR135/RIMH1366 | 0 | 12040
SNL/MSU/DOE | DB-BIAX-SWA-EP1(±45)6 | 45/-45/45/-45/45/-45/45/-45/45/-45/45/-45 | EP | UNK | UNK | 45 |  | 0 | 97 | 2 | 0 | 4.2 | [8 empty] | -10.3 | -103 |  | -1.57 | 10 | 2 | 170.7143 | -175.5 | 11.8875 |  | 2.042857 |  | 40606 | 4.60859 | [220 empty] | 0 | Saertex VU-90079-00830-01270 | 0 |  | SWA41 | 24h/20C, 24h/ 90C | [6 empty] | (±45)6 | DB-BIAX-SWA-EP1 | Infusion | Hexion MGS RIMR135/RIMH1366 | 0 | 12041
SNL/MSU/DOE | DB-BIAX-SWA-EP1(±45)6 | 45/-45/45/-45/45/-45/45/-45/45/-45/45/-45 | EP | UNK | UNK | 45 |  | 0 | 97 | 2 | 0 | 4.2 | [8 empty] | -8.6 | -86 |  | -1.09 | 10 | 2 | 170.7143 | -175.5 | 11.8875 |  | 2.042857 |  | 619662 | 5.792155 | [220 empty] | 0 | Saertex VU-90079-00830-01270 | 0 |  | SWA40 | 24h/20C, 24h/ 90C | [6 empty] | (±45)6 | DB-BIAX-SWA-EP1 | Infusion | Hexion MGS RIMR135/RIMH1366 | 0 | 12042
SNL/MSU/DOE | DB-BIAX-SWA-EP1(±45)6 | 45/-45/45/-45/45/-45/45/-45/45/-45/45/-45 | EP | UNK | UNK | 45 |  | 0 | 97 | 2 | 0 | 4.2 | [8 empty] | -8.6 | -86 |  | -1.09 | 10 | 2 | 170.7143 | -175.5 | 11.8875 |  | 2.042857 |  | 1271690 | 6.104381 | [220 empty] | 0 | Saertex VU-90079-00830-01270 | 0 |  | SWA37 | 24h/20C, 24h/ 90C | [6 empty] | (±45)6 | DB-BIAX-SWA-EP1 | Infusion | Hexion MGS RIMR135/RIMH1366 | 0 | 12043
SNL/MSU/DOE | DB-BIAX-SWA-EP1(±45)6 | 45/-45/45/-45/45/-45/45/-45/45/-45/45/-45 | EP | UNK | UNK | 45 |  | 0 | 97 | 2 | 0 | 4.2 | [8 empty] | 52 | -52 |  | -0.51 | -1 | 0.5 | 170.7143 | -175.5 | 11.8875 |  | 2.042857 |  | 57742 | 4.761492 | [220 empty] | 0 | Saertex VU-90079-00830-01270 | 0 |  | SWA1 | 24h/20C, 24h/ 90C | [6 empty] | (±45)6 | DB-BIAX-SWA-EP1 | Infusion | Hexion MGS RIMR135/RIMH1366 | 0 | 12044
SNL/MSU/DOE | DB-BIAX-SWA-EP1(±45)6 | 45/-45/45/-45/45/-45/45/-45/45/-45/45/-45 | EP | UNK | UNK | 45 |  | 0 | 97 | 2 | 0 | 4.2 | [8 empty] | 52 | -52 |  | -0.51 | -1 | 0.5 | 170.7143 | -175.5 | 11.8875 |  | 2.042857 |  | 45137 | 4.654533 | [220 empty] | 0 | Saertex VU-90079-00830-01270 | 0 |  | SWA17 | 24h/20C, 24h/ 90C | [6 empty] | (±45)6 | DB-BIAX-SWA-EP1 | Infusion | Hexion MGS RIMR135/RIMH1366 | 0 | 12045
SNL/MSU/DOE | DB-BIAX-SWA-EP1(±45)6 | 45/-45/45/-45/45/-45/45/-45/45/-45/45/-45 | EP | UNK | UNK | 45 |  | 0 | 97 | 2 | 0 | 4.2 | [8 empty] | 69 | -69 |  | -0.76 | -1 | 0.5 | 170.7143 | -175.5 | 11.8875 |  | 2.042857 |  | 2446 | 3.388456 | [220 empty] | 0 | Saertex VU-90079-00830-01270 | 0 |  | SWA11 | 24h/20C, 24h/ 90C | [6 empty] | (±45)6 | DB-BIAX-SWA-EP1 | Infusion | Hexion MGS RIMR135/RIMH1366 | 0 | 12046
SNL/MSU/DOE | DB-BIAX-SWA-EP1(±45)6 | 45/-45/45/-45/45/-45/45/-45/45/-45/45/-45 | EP | UNK | UNK | 45 |  | 0 | 97 | 2 | 0 | 4.2 | [8 empty] | 69 | -69 |  | -0.76 | -1 | 0.5 | 170.7143 | -175.5 | 11.8875 |  | 2.042857 |  | 2341 | 3.369401 | [220 empty] | 0 | Saertex VU-90079-00830-01270 | 0 |  | SWA13 | 24h/20C, 24h/ 90C | [6 empty] | (±45)6 | DB-BIAX-SWA-EP1 | Infusion | Hexion MGS RIMR135/RIMH1366 | 0 | 12047
SNL/MSU/DOE | DB-BIAX-SWA-EP1(±45)6 | 45/-45/45/-45/45/-45/45/-45/45/-45/45/-45 | EP | UNK | UNK | 45 |  | 0 | 97 | 2 | 0 | 4.2 | [8 empty] | 69 | -69 |  | -0.76 | -1 | 0.5 | 170.7143 | -175.5 | 11.8875 |  | 2.042857 |  | 2447 | 3.388634 | [220 empty] | 0 | Saertex VU-90079-00830-01270 | 0 |  | SWA6 | 24h/20C, 24h/ 90C | [6 empty] | (±45)6 | DB-BIAX-SWA-EP1 | Infusion | Hexion MGS RIMR135/RIMH1366 | 0 | 12048
SNL/MSU/DOE | DB-BIAX-SWA-EP1(±45)6 | 45/-45/45/-45/45/-45/45/-45/45/-45/45/-45 | EP | UNK | UNK | 45 |  | 0 | 97 | 2 | 0 | 4.2 | [8 empty] | 52 | -52 |  | -0.51 | -1 | 1 | 170.7143 | -175.5 | 11.8875 |  | 2.042857 |  | 50277 | 4.701369 | [220 empty] | 0 | Saertex VU-90079-00830-01270 | 0 |  | SWA7 | 24h/20C, 24h/ 90C | [6 empty] | (±45)6 | DB-BIAX-SWA-EP1 | Infusion | Hexion MGS RIMR135/RIMH1366 | 0 | 12049
SNL/MSU/DOE | DB-BIAX-SWA-EP1(±45)6 | 45/-45/45/-45/45/-45/45/-45/45/-45/45/-45 | EP | UNK | UNK | 45 |  | 0 | 97 | 2 | 0 | 4.2 | [8 empty] | 41 | -41 |  | -0.41 | -1 | 2 | 170.7143 | -175.5 | 11.8875 |  | 2.042857 |  | 508474 | 5.706269 | [220 empty] | 0 | Saertex VU-90079-00830-01270 | 0 |  | SWA30 | 24h/20C, 24h/ 90C | [6 empty] | (±45)6 | DB-BIAX-SWA-EP1 | Infusion | Hexion MGS RIMR135/RIMH1366 | 0 | 12050
SNL/MSU/DOE | DB-BIAX-SWA-EP1(±45)6 | 45/-45/45/-45/45/-45/45/-45/45/-45/45/-45 | EP | UNK | UNK | 45 |  | 0 | 97 | 2 | 0 | 4.2 | [8 empty] | 41 | -41 |  | -0.41 | -1 | 2 | 170.7143 | -175.5 | 11.8875 |  | 2.042857 |  | 505117 | 5.703392 | [220 empty] | 0 | Saertex VU-90079-00830-01270 | 0 |  | SWA4 | 24h/20C, 24h/ 90C | [6 empty] | (±45)6 | DB-BIAX-SWA-EP1 | Infusion | Hexion MGS RIMR135/RIMH1366 | 0 | 12051
SNL/MSU/DOE | DB-BIAX-SWA-EP1(±45)6 | 45/-45/45/-45/45/-45/45/-45/45/-45/45/-45 | EP | UNK | UNK | 45 |  | 2 | 97 | 0 | 0 | 4.2 | [8 empty] | 69 | 6.9 | 0.58 |  | 0.1 | 2 | 170.7143 | -175.5 | 11.8875 |  | 2.042857 |  | 53674 | 4.729764 | [220 empty] | 0 | Saertex VU-90079-00830-01270 | 0 |  | SWB4 | 24h/20C, 24h/ 90C | [6 empty] | (±45)6 | DB-BIAX-SWA-EP1 | Infusion | Hexion MGS RIMR135/RIMH1366 | 0 | 12057
SNL/MSU/DOE | DB-BIAX-SWA-EP1(±45)6 | 45/-45/45/-45/45/-45/45/-45/45/-45/45/-45 | EP | UNK | UNK | 45 |  | 2 | 97 | 0 | 0 | 4.2 | [8 empty] | 69 | 6.9 | 0.58 |  | 0.1 | 2 | 170.7143 | -175.5 | 11.8875 |  | 2.042857 |  | 87301 | 4.941019 | [220 empty] | 0 | Saertex VU-90079-00830-01270 | 0 |  | SWB2 | 24h/20C, 24h/ 90C | [6 empty] | (±45)6 | DB-BIAX-SWA-EP1 | Infusion | Hexion MGS RIMR135/RIMH1366 | 0 | 12058
SNL/MSU/DOE | DB-BIAX-SWA-EP1(±45)6 | 45/-45/45/-45/45/-45/45/-45/45/-45/45/-45 | EP | UNK | UNK | 45 |  | 2 | 97 | 0 | 0 | 4.2 | [8 empty] | 69 | 6.9 | 0.58 |  | 0.1 | 2 | 170.7143 | -175.5 | 11.8875 |  | 2.042857 |  | 88263 | 4.945779 | [220 empty] | 0 | Saertex VU-90079-00830-01270 | 0 |  | SWB1 | 24h/20C, 24h/ 90C | [6 empty] | (±45)6 | DB-BIAX-SWA-EP1 | Infusion | Hexion MGS RIMR135/RIMH1366 | 0 | 12059
SNL/MSU/DOE | DB-BIAX-SWA-EP1(±45)6 | 45/-45/45/-45/45/-45/45/-45/45/-45/45/-45 | EP | UNK | UNK | 45 |  | 2 | 97 | 0 | 0 | 4.2 | [8 empty] | 86 | 8.6 | 0.58 |  | 0.1 | 1 | 170.7143 | -175.5 | 11.8875 |  | 2.042857 |  | 7591 | 3.880299 | [220 empty] | 0 | Saertex VU-90079-00830-01270 | 0 |  | SWB3 | 24h/20C, 24h/ 90C | [6 empty] | (±45)6 | DB-BIAX-SWA-EP1 | Infusion | Hexion MGS RIMR135/RIMH1366 | 0 | 12060
SNL/MSU/DOE | DB-BIAX-SWA-EP1(±45)6 | 45/-45/45/-45/45/-45/45/-45/45/-45/45/-45 | EP | UNK | UNK | 45 |  | 2 | 97 | 0 | 0 | 4.2 | [8 empty] | 86 | 8.6 | 0.72 |  | 0.1 | 1 | 170.7143 | -175.5 | 11.8875 |  | 2.042857 |  | 11171 | 4.048092 | [220 empty] | 0 | Saertex VU-90079-00830-01270 | 0 |  | SWB6 | 24h/20C, 24h/ 90C | [6 empty] | (±45)6 | DB-BIAX-SWA-EP1 | Infusion | Hexion MGS RIMR135/RIMH1366 | 0 | 12061
SNL/MSU/DOE | DB-BIAX-SWA-EP1(±45)6 | 45/-45/45/-45/45/-45/45/-45/45/-45/45/-45 | EP | UNK | UNK | 45 |  | 2 | 97 | 0 | 0 | 4.2 | [8 empty] | 86 | 8.6 | 0.72 |  | 0.1 | 1 | 170.7143 | -175.5 | 11.8875 |  | 2.042857 |  | 6483 | 3.811776 | [220 empty] | 0 | Saertex VU-90079-00830-01270 | 0 |  | SWB7 | 24h/20C, 24h/ 90C | [6 empty] | (±45)6 | DB-BIAX-SWA-EP1 | Infusion | Hexion MGS RIMR135/RIMH1366 | 0 | 12062
SNL/MSU/DOE | DB-BIAX-SWA-EP1(±45)6 | 45/-45/45/-45/45/-45/45/-45/45/-45/45/-45 | EP | UNK | UNK | 45 |  | 2 | 97 | 0 | 0 | 4.2 | [8 empty] | 59 | 5.9 | 0.5 |  | 0.1 | 3 | 170.7143 | -175.5 | 11.8875 |  | 2.042857 |  | 566554 | 5.753241 | [220 empty] | 0 | Saertex VU-90079-00830-01270 | 0 |  | SWB11 | 24h/20C, 24h/ 90C | [6 empty] | (±45)6 | DB-BIAX-SWA-EP1 | Infusion | Hexion MGS RIMR135/RIMH1366 | 0 | 12063
SNL/MSU/DOE | DB-BIAX-SWA-EP1(±45)6 | 45/-45/45/-45/45/-45/45/-45/45/-45/45/-45 | EP | UNK | UNK | 45 |  | 2 | 97 | 0 | 0 | 4.2 | [8 empty] | 59 | 5.9 | 0.5 |  | 0.1 | 3 | 170.7143 | -175.5 | 11.8875 |  | 2.042857 |  | 345213 | 5.538087 | [220 empty] | 0 | Saertex VU-90079-00830-01270 | 0 |  | SWB12 | 24h/20C, 24h/ 90C | [6 empty] | (±45)6 | DB-BIAX-SWA-EP1 | Infusion | Hexion MGS RIMR135/RIMH1366 | 0 | 12064
SNL/MSU/DOE | DB-BIAX-SWA-EP1(±45)6 | 45/-45/45/-45/45/-45/45/-45/45/-45/45/-45 | EP | UNK | UNK | 45 |  | 2 | 97 | 0 | 0 | 4.2 | [8 empty] | 52 | 5.2 | 0.44 |  | 0.1 | 4 | 170.7143 | -175.5 | 11.8875 |  | 2.042857 |  | 4581395 | 6.660998 | [220 empty] | 0 | Saertex VU-90079-00830-01270 | 0 |  | SWB5 | 24h/20C, 24h/ 90C | [6 empty] | (±45)6 | DB-BIAX-SWA-EP1 | Infusion | Hexion MGS RIMR135/RIMH1366 | 0 | 12065
SNL/MSU/DOE | DB-BIAX-SWA-EP1(±45)6 | 45/-45/45/-45/45/-45/45/-45/45/-45/45/-45 | EP | UNK | UNK | 45 |  | 2 | 97 | 0 | 0 | 4.2 | [8 empty] | 59 | 5.9 | 0.5 |  | 0.1 | 3 | 170.7143 | -175.5 | 11.8875 |  | 2.042857 |  | 6688035 | 6.825299 | [220 empty] | 0 | Saertex VU-90079-00830-01270 | 0 |  | SWB13 | 24h/20C, 24h/ 90C | [6 empty] | (±45)6 | DB-BIAX-SWA-EP1 | Infusion | Hexion MGS RIMR135/RIMH1366 | 0 | 12066
SNL/MSU/DOE | DB-BIAX-DE2[(+/-45)S]3 | 45/-45/-45/45/45/-45/-45/45/45/-45/-45/45 | EP | UNK | UNK | 40 |  | 0 | 68 | 0 | 32 | 4.93 | [8 empty] | 121 | 12.1 | 1.4 |  | 0.1 | 1 | 220.3333 |  | 13.5 |  | 3.3 |  | 1778 | 3.249932 | [220 empty] | 0 | Knytex DBM-1708 | 0 |  | DO210 | 24h/90C | [6 empty] | [(+/-45)S]3 | DB-BIAX-DE2 | Infusion | DOW Untoughened Epoxy | 0
SNL/MSU/DOE | DB-BIAX-DE2[(+/-45)S]3 | 45/-45/-45/45/45/-45/-45/45/45/-45/-45/45 | EP | UNK | UNK | 40 |  | 0 | 68 | 0 | 32 | 4.93 | [8 empty] | 121 | 12.1 | 1.4 |  | 0.1 | 1 | 220.3333 |  | 13.5 |  | 3.3 |  | 1688 | 3.227372 | [220 empty] | 0 | Knytex DBM-1708 | 0 |  | DO209 | 24h/90C | [6 empty] | [(+/-45)S]3 | DB-BIAX-DE2 | Infusion | DOW Untoughened Epoxy | 0
SNL/MSU/DOE | DB-BIAX-DE2[(+/-45)S]3 | 45/-45/-45/45/45/-45/-45/45/45/-45/-45/45 | EP | UNK | UNK | 40 |  | 0 | 68 | 0 | 32 | 4.93 | [8 empty] | 121 | 12.1 | 1.4 |  | 0.1 | 1 | 220.3333 |  | 13.5 |  | 3.3 |  | 1326 | 3.122544 | [220 empty] | 0 | Knytex DBM-1708 | 0 |  | DO205 | 24h/90C | [6 empty] | [(+/-45)S]3 | DB-BIAX-DE2 | Infusion | DOW Untoughened Epoxy | 0
SNL/MSU/DOE | DB-BIAX-DE2[(+/-45)S]3 | 45/-45/-45/45/45/-45/-45/45/45/-45/-45/45 | EP | UNK | UNK | 40 |  | 0 | 68 | 0 | 32 | 4.93 | [8 empty] | 103 | 10.3 | 1.1 |  | 0.1 | 2 | 220.3333 |  | 13.5 |  | 3.3 |  | 7661 | 3.884285 | [220 empty] | 0 | Knytex DBM-1708 | 0 |  | DO214 | 24h/90C | [6 empty] | [(+/-45)S]3 | DB-BIAX-DE2 | Infusion | DOW Untoughened Epoxy | 0
SNL/MSU/DOE | DB-BIAX-DE2[(+/-45)S]3 | 45/-45/-45/45/45/-45/-45/45/45/-45/-45/45 | EP | UNK | UNK | 40 |  | 0 | 68 | 0 | 32 | 4.93 | [8 empty] | 103 | 10.3 | 1.1 |  | 0.1 | 2 | 220.3333 |  | 13.5 |  | 3.3 |  | 7275 | 3.861833 | [220 empty] | 0 | Knytex DBM-1708 | 0 |  | DO213 | 24h/90C | [6 empty] | [(+/-45)S]3 | DB-BIAX-DE2 | Infusion | DOW Untoughened Epoxy | 0
SNL/MSU/DOE | DB-BIAX-DE2[(+/-45)S]3 | 45/-45/-45/45/45/-45/-45/45/45/-45/-45/45 | EP | UNK | UNK | 40 |  | 0 | 68 | 0 | 32 | 4.93 | [8 empty] | 103 | 10.3 | 1.1 |  | 0.1 | 2 | 220.3333 |  | 13.5 |  | 3.3 |  | 4314 | 3.63488 | [220 empty] | 0 | Knytex DBM-1708 | 0 |  | DO231 | 24h/90C | [6 empty] | [(+/-45)S]3 | DB-BIAX-DE2 | Infusion | DOW Untoughened Epoxy | 0
SNL/MSU/DOE | DB-BIAX-DE2[(+/-45)S]3 | 45/-45/-45/45/45/-45/-45/45/45/-45/-45/45 | EP | UNK | UNK | 40 |  | 0 | 68 | 0 | 32 | 4.93 | [8 empty] | 86.2 | 8.62 | 0.84 |  | 0.1 | 2.5 | 220.3333 |  | 13.5 |  | 3.3 |  | 34288 | 4.535142 | [220 empty] | 0 | Knytex DBM-1708 | 0 |  | DO206 | 24h/90C | [6 empty] | [(+/-45)S]3 | DB-BIAX-DE2 | Infusion | DOW Untoughened Epoxy | 0
SNL/MSU/DOE | DB-BIAX-DE2[(+/-45)S]3 | 45/-45/-45/45/45/-45/-45/45/45/-45/-45/45 | EP | UNK | UNK | 40 |  | 0 | 68 | 0 | 32 | 4.93 | [8 empty] | 86.2 | 8.62 | 0.84 |  | 0.1 | 2.5 | 220.3333 |  | 13.5 |  | 3.3 |  | 30965 | 4.490871 | [220 empty] | 0 | Knytex DBM-1708 | 0 |  | DO220 | 24h/90C | [6 empty] | [(+/-45)S]3 | DB-BIAX-DE2 | Infusion | DOW Untoughened Epoxy | 0
SNL/MSU/DOE | DB-BIAX-DE2[(+/-45)S]3 | 45/-45/-45/45/45/-45/-45/45/45/-45/-45/45 | EP | UNK | UNK | 40 |  | 0 | 68 | 0 | 32 | 4.93 | [8 empty] | 86.2 | 8.62 | 0.84 |  | 0.1 | 2.5 | 220.3333 |  | 13.5 |  | 3.3 |  | 20734 | 4.316683 | [220 empty] | 0 | Knytex DBM-1708 | 0 |  | DO229 | 24h/90C | [6 empty] | [(+/-45)S]3 | DB-BIAX-DE2 | Infusion | DOW Untoughened Epoxy | 0
SNL/MSU/DOE | DB-BIAX-DE2[(+/-45)S]3 | 45/-45/-45/45/45/-45/-45/45/45/-45/-45/45 | EP | UNK | UNK | 40 |  | 0 | 68 | 0 | 32 | 4.93 | [8 empty] | 69 | 6.9 | 0.62 |  | 0.1 | 3.5 | 220.3333 |  | 13.5 |  | 3.3 |  | 547089 | 5.738058 | [220 empty] | 0 | Knytex DBM-1708 | 0 |  | DO233 | 24h/90C | [6 empty] | [(+/-45)S]3 | DB-BIAX-DE2 | Infusion | DOW Untoughened Epoxy | 0
SNL/MSU/DOE | DB-BIAX-DE2[(+/-45)S]3 | 45/-45/-45/45/45/-45/-45/45/45/-45/-45/45 | EP | UNK | UNK | 40 |  | 0 | 68 | 0 | 32 | 4.93 | [8 empty] | 69 | 6.9 | 0.62 |  | 0.1 | 3.5 | 220.3333 |  | 13.5 |  | 3.3 |  | 650182 | 5.813035 | [220 empty] | 0 | Knytex DBM-1708 | 0 |  | DO211 | 24h/90C | [6 empty] | [(+/-45)S]3 | DB-BIAX-DE2 | Infusion | DOW Untoughened Epoxy | 0
SNL/MSU/DOE | DB-BIAX-DE2[(+/-45)S]3 | 45/-45/-45/45/45/-45/-45/45/45/-45/-45/45 | EP | UNK | UNK | 40 |  | 0 | 68 | 0 | 32 | 4.93 | [8 empty] | 69 | 6.9 | 0.62 |  | 0.1 | 3.5 | 220.3333 |  | 13.5 |  | 3.3 |  | 435805 | 5.639292 | [220 empty] | 0 | Knytex DBM-1708 | 0 |  | DO234 | 24h/90C | [6 empty] | [(+/-45)S]3 | DB-BIAX-DE2 | Infusion | DOW Untoughened Epoxy | 0
SNL/MSU/DOE | DB-BIAX-DE4[(+/-45)S]3 | 45/-45/-45/45/45/-45/-45/45/45/-45/-45/45 | EP | UNK | UNK | 40 |  | 0 | 68 | 0 | 32 | 4.85 | [8 empty] | 121 | 12.1 | 1.63 |  | 0.1 | 1 | 214.3333 |  | 13.1 |  | 3.433333 |  | 2373 | 3.375298 | [220 empty] | 0 | Knytex DBM-1708 | 0 |  | DO413 | 24h/90C | [6 empty] | [(+/-45)S]3 | DB-BIAX-DE4 | Infusion | DOW Toughened Epoxy | 0
SNL/MSU/DOE | DB-BIAX-DE4[(+/-45)S]3 | 45/-45/-45/45/45/-45/-45/45/45/-45/-45/45 | EP | UNK | UNK | 40 |  | 0 | 68 | 0 | 32 | 4.85 | [8 empty] | 121 | 12.1 | 1.63 |  | 0.1 | 1 | 214.3333 |  | 13.1 |  | 3.433333 |  | 1403 | 3.147058 | [220 empty] | 0 | Knytex DBM-1708 | 0 |  | DO422 | 24h/90C | [6 empty] | [(+/-45)S]3 | DB-BIAX-DE4 | Infusion | DOW Toughened Epoxy | 0
SNL/MSU/DOE | DB-BIAX-DE4[(+/-45)S]3 | 45/-45/-45/45/45/-45/-45/45/45/-45/-45/45 | EP | UNK | UNK | 40 |  | 0 | 68 | 0 | 32 | 4.85 | [8 empty] | 121 | 12.1 | 1.63 |  | 0.1 | 1 | 214.3333 |  | 13.1 |  | 3.433333 |  | 1507 | 3.178113 | [220 empty] | 0 | Knytex DBM-1708 | 0 |  | DO404 | 24h/90C | [6 empty] | [(+/-45)S]3 | DB-BIAX-DE4 | Infusion | DOW Toughened Epoxy | 0
SNL/MSU/DOE | DB-BIAX-DE4[(+/-45)S]3 | 45/-45/-45/45/45/-45/-45/45/45/-45/-45/45 | EP | UNK | UNK | 40 |  | 0 | 68 | 0 | 32 | 4.85 | [8 empty] | 103 | 10.3 | 1.32 |  | 0.1 | 2 | 214.3333 |  | 13.1 |  | 3.433333 |  | 4525 | 3.655619 | [220 empty] | 0 | Knytex DBM-1708 | 0 |  | DO430 | 24h/90C | [6 empty] | [(+/-45)S]3 | DB-BIAX-DE4 | Infusion | DOW Toughened Epoxy | 0
SNL/MSU/DOE | DB-BIAX-DE4[(+/-45)S]3 | 45/-45/-45/45/45/-45/-45/45/45/-45/-45/45 | EP | UNK | UNK | 40 |  | 0 | 68 | 0 | 32 | 4.85 | [8 empty] | 103 | 10.3 | 1.32 |  | 0.1 | 2 | 214.3333 |  | 13.1 |  | 3.433333 |  | 9258 | 3.966517 | [220 empty] | 0 | Knytex DBM-1708 | 0 |  | DO429 | 24h/90C | [6 empty] | [(+/-45)S]3 | DB-BIAX-DE4 | Infusion | DOW Toughened Epoxy | 0
SNL/MSU/DOE | DB-BIAX-DE4[(+/-45)S]3 | 45/-45/-45/45/45/-45/-45/45/45/-45/-45/45 | EP | UNK | UNK | 40 |  | 0 | 68 | 0 | 32 | 4.85 | [8 empty] | 103 | 10.3 | 1.32 |  | 0.1 | 2 | 214.3333 |  | 13.1 |  | 3.433333 |  | 6607 | 3.820004 | [220 empty] | 0 | Knytex DBM-1708 | 0 |  | DO428 | 24h/90C | [6 empty] | [(+/-45)S]3 | DB-BIAX-DE4 | Infusion | DOW Toughened Epoxy | 0
SNL/MSU/DOE | DB-BIAX-DE4[(+/-45)S]3 | 45/-45/-45/45/45/-45/-45/45/45/-45/-45/45 | EP | UNK | UNK | 40 |  | 0 | 68 | 0 | 32 | 4.85 | [8 empty] | 86.2 | 8.62 | 1.03 |  | 0.1 | 2.5 | 214.3333 |  | 13.1 |  | 3.433333 |  | 39697 | 4.598758 | [220 empty] | 0 | Knytex DBM-1708 | 0 |  | DO431 | 24h/90C | [6 empty] | [(+/-45)S]3 | DB-BIAX-DE4 | Infusion | DOW Toughened Epoxy | 0
SNL/MSU/DOE | DB-BIAX-DE4[(+/-45)S]3 | 45/-45/-45/45/45/-45/-45/45/45/-45/-45/45 | EP | UNK | UNK | 40 |  | 0 | 68 | 0 | 32 | 4.85 | [8 empty] | 86.2 | 8.62 | 1.03 |  | 0.1 | 2.5 | 214.3333 |  | 13.1 |  | 3.433333 |  | 48779 | 4.688233 | [220 empty] | 0 | Knytex DBM-1708 | 0 |  | DO432 | 24h/90C | [6 empty] | [(+/-45)S]3 | DB-BIAX-DE4 | Infusion | DOW Toughened Epoxy | 0
SNL/MSU/DOE | DB-BIAX-DE4[(+/-45)S]3 | 45/-45/-45/45/45/-45/-45/45/45/-45/-45/45 | EP | UNK | UNK | 40 |  | 0 | 68 | 0 | 32 | 4.85 | [8 empty] | 86.2 | 8.62 | 1.03 |  | 0.1 | 2.5 | 214.3333 |  | 13.1 |  | 3.433333 |  | 29358 | 4.467726 | [220 empty] | 0 | Knytex DBM-1708 | 0 |  | DO433 | 24h/90C | [6 empty] | [(+/-45)S]3 | DB-BIAX-DE4 | Infusion | DOW Toughened Epoxy | 0
SNL/MSU/DOE | DB-BIAX-DE4[(+/-45)S]3 | 45/-45/-45/45/45/-45/-45/45/45/-45/-45/45 | EP | UNK | UNK | 40 |  | 0 | 68 | 0 | 32 | 4.85 | [8 empty] | 69 | 6.9 | 0.75 |  | 0.1 | 3.5 | 214.3333 |  | 13.1 |  | 3.433333 |  | 1058433 | 6.024663 | [220 empty] | 0 | Knytex DBM-1708 | 0 |  | DO416 | 24h/90C | [6 empty] | [(+/-45)S]3 | DB-BIAX-DE4 | Infusion | DOW Toughened Epoxy | 0
SNL/MSU/DOE | DB-BIAX-DE4[(+/-45)S]3 | 45/-45/-45/45/45/-45/-45/45/45/-45/-45/45 | EP | UNK | UNK | 40 |  | 0 | 68 | 0 | 32 | 4.85 | [8 empty] | 69 | 6.9 | 0.75 |  | 0.1 | 3.5 | 214.3333 |  | 13.1 |  | 3.433333 |  | 1258080 | 6.099708 | [220 empty] | 0 | Knytex DBM-1708 | 0 |  | DO407 | 24h/90C | [6 empty] | [(+/-45)S]3 | DB-BIAX-DE4 | Infusion | DOW Toughened Epoxy | 0
SNL/MSU/DOE | DB-BIAX-DE4[(+/-45)S]3 | 45/-45/-45/45/45/-45/-45/45/45/-45/-45/45 | EP | UNK | UNK | 40 |  | 0 | 68 | 0 | 32 | 4.85 | [8 empty] | 69 | 6.9 | 0.75 |  | 0.1 | 3.5 | 214.3333 |  | 13.1 |  | 3.433333 |  | 1447656 | 6.160665 | [220 empty] | 0 | Knytex DBM-1708 | 0 |  | DO405 | 24h/90C | [6 empty] | [(+/-45)S]3 | DB-BIAX-DE4 | Infusion | DOW Toughened Epoxy | 0
SNL/MSU/DOE | MD-P2B[±45/(0)4C]S | 45/-45/0/0/0/0/0/0/0/0/-45/45 | EP | UNK | UNK | 55 |  | 85 | 15 | 0 | 0 | 2.82 | [8 empty] | 1103 | 110.3 | 1.1 |  | 0.1 | 1 | 1545.905 | -1046.947 | 100.8 |  | 1.431905 | -1.026316 | 449693 | 5.652916 | [220 empty] | Newport carbon prepreg NB307-D1-34-600 | Newport glass 0/90 prepreg, NB307-D1-7781-497A | 0 |  | P2B-307 | 4h/ 121 C | [6 empty] | [±45/(0)4C]S | MD-P2B | Prepreg | Newport NB307 | 0 | 9270
SNL/MSU/DOE | MD-P2B[±45/(0)4C]S | 45/-45/0/0/0/0/0/0/0/0/-45/45 | EP | UNK | UNK | 55 |  | 85 | 15 | 0 | 0 | 2.82 | [8 empty] | 1172 | 117.2 | 1.1 |  | 0.1 | 1 | 1545.905 | -1046.947 | 100.8 |  | 1.431905 | -1.026316 | 4172383 | 6.620384 | [220 empty] | Newport carbon prepreg NB307-D1-34-600 | Newport glass 0/90 prepreg, NB307-D1-7781-497A | 0 |  | P2B-293 | 4h/ 121 C | [6 empty] | [±45/(0)4C]S | MD-P2B | Prepreg | Newport NB307 | 0 | 9272
SNL/MSU/DOE | MD-P2B[±45/(0)4C]S | 45/-45/0/0/0/0/0/0/0/0/-45/45 | EP | UNK | UNK | 55 |  | 85 | 15 | 0 | 0 | 2.82 | [8 empty] | 1241 | 124.1 | 1.16 |  | 0.1 | 1 | 1545.905 | -1046.947 | 100.8 |  | 1.431905 | -1.026316 | 665487 | 5.82314 | [220 empty] | Newport carbon prepreg NB307-D1-34-600 | Newport glass 0/90 prepreg, NB307-D1-7781-497A | 0 |  | P2B-170 | 4h/ 121 C | [6 empty] | [±45/(0)4C]S | MD-P2B | Prepreg | Newport NB307 | 0 | 9273
SNL/MSU/DOE | MD-P2B[±45/(0)4C]S | 45/-45/0/0/0/0/0/0/0/0/-45/45 | EP | UNK | UNK | 55 |  | 85 | 15 | 0 | 0 | 2.82 | [8 empty] | 1379 | 137.9 | 1.29 |  | 0.1 | 1 | 1545.905 | -1046.947 | 100.8 |  | 1.431905 | -1.026316 | 780 | 2.892095 | [220 empty] | Newport carbon prepreg NB307-D1-34-600 | Newport glass 0/90 prepreg, NB307-D1-7781-497A | 0 |  | P2B-176 | 4h/ 121 C | [6 empty] | [±45/(0)4C]S | MD-P2B | Prepreg | Newport NB307 | 0 | 9274
SNL/MSU/DOE | MD-P2B[±45/(0)4C]S | 45/-45/0/0/0/0/0/0/0/0/-45/45 | EP | UNK | UNK | 55 |  | 85 | 15 | 0 | 0 | 2.82 | [8 empty] | 1379 | 137.9 | 1.29 |  | 0.1 | 1 | 1545.905 | -1046.947 | 100.8 |  | 1.431905 | -1.026316 | 1030 | 3.012837 | [220 empty] | Newport carbon prepreg NB307-D1-34-600 | Newport glass 0/90 prepreg, NB307-D1-7781-497A | 0 |  | P2B-180 | 4h/ 121 C | [6 empty] | [±45/(0)4C]S | MD-P2B | Prepreg | Newport NB307 | 0 | 9275
SNL/MSU/DOE | MD-P2B[±45/(0)4C]S | 45/-45/0/0/0/0/0/0/0/0/-45/45 | EP | UNK | UNK | 55 |  | 85 | 15 | 0 | 0 | 2.82 | [8 empty] | 1379 | 137.9 | 1.29 |  | 0.1 | 1 | 1545.905 | -1046.947 | 100.8 |  | 1.431905 | -1.026316 | 372 | 2.570543 | [220 empty] | Newport carbon prepreg NB307-D1-34-600 | Newport glass 0/90 prepreg, NB307-D1-7781-497A | 0 |  | P2B-173 | 4h/ 121 C | [6 empty] | [±45/(0)4C]S | MD-P2B | Prepreg | Newport NB307 | 0 | 9276
SNL/MSU/DOE | MD-P2B[±45/(0)4C]S | 45/-45/0/0/0/0/0/0/0/0/-45/45 | EP | UNK | UNK | 55 |  | 85 | 15 | 0 | 0 | 2.82 | [8 empty] | 1310 | 131 | 1.23 |  | 0.1 | 1 | 1545.905 | -1046.947 | 100.8 |  | 1.431905 | -1.026316 | 1782 | 3.250908 | [220 empty] | Newport carbon prepreg NB307-D1-34-600 | Newport glass 0/90 prepreg, NB307-D1-7781-497A | 0 |  | P2B-182 | 4h/ 121 C | [6 empty] | [±45/(0)4C]S | MD-P2B | Prepreg | Newport NB307 | 0 | 9277
SNL/MSU/DOE | MD-P2B[±45/(0)4C]S | 45/-45/0/0/0/0/0/0/0/0/-45/45 | EP | UNK | UNK | 55 |  | 85 | 15 | 0 | 0 | 2.82 | [8 empty] | 1310 | 131 | 1.23 |  | 0.1 | 1 | 1545.905 | -1046.947 | 100.8 |  | 1.431905 | -1.026316 | 2711 | 3.43313 | [220 empty] | Newport carbon prepreg NB307-D1-34-600 | Newport glass 0/90 prepreg, NB307-D1-7781-497A | 0 |  | P2B-174 | 4h/ 121 C | [6 empty] | [±45/(0)4C]S | MD-P2B | Prepreg | Newport NB307 | 0 | 9278
SNL/MSU/DOE | MD-P2B[±45/(0)4C]S | 45/-45/0/0/0/0/0/0/0/0/-45/45 | EP | UNK | UNK | 55 |  | 85 | 15 | 0 | 0 | 2.82 | [8 empty] | 1310 | 131 | 1.23 |  | 0.1 | 1 | 1545.905 | -1046.947 | 100.8 |  | 1.431905 | -1.026316 | 619 | 2.791691 | [220 empty] | Newport carbon prepreg NB307-D1-34-600 | Newport glass 0/90 prepreg, NB307-D1-7781-497A | 0 |  | P2B-181 | 4h/ 121 C | [6 empty] | [±45/(0)4C]S | MD-P2B | Prepreg | Newport NB307 | 0 | 9279
SNL/MSU/DOE | MD-P2B[±45/(0)4C]S | 45/-45/0/0/0/0/0/0/0/0/-45/45 | EP | UNK | UNK | 55 |  | 85 | 15 | 0 | 0 | 2.82 | [8 empty] | 1310 | 131 | 1.23 |  | 0.1 | 1 | 1545.905 | -1046.947 | 100.8 |  | 1.431905 | -1.026316 | 926 | 2.966611 | [220 empty] | Newport carbon prepreg NB307-D1-34-600 | Newport glass 0/90 prepreg, NB307-D1-7781-497A | 0 |  | P2B-638 | 4h/ 121 C | [6 empty] | [±45/(0)4C]S | MD-P2B | Prepreg | Newport NB307 | 0 | 9280
SNL/MSU/DOE | MD-P2B[±45/(0)4C]S | 45/-45/0/0/0/0/0/0/0/0/-45/45 | EP | UNK | UNK | 55 |  | 85 | 15 | 0 | 0 | 2.82 | [8 empty] | 1241 | 124.1 | 1.16 |  | 0.1 | 1 | 1545.905 | -1046.947 | 100.8 |  | 1.431905 | -1.026316 | 31542 | 4.498889 | [220 empty] | Newport carbon prepreg NB307-D1-34-600 | Newport glass 0/90 prepreg, NB307-D1-7781-497A | 0 |  | P2B-639 | 4h/ 121 C | [6 empty] | [±45/(0)4C]S | MD-P2B | Prepreg | Newport NB307 | 0 | 11311
SNL/MSU/DOE | MD-P2B[±45/(0)4C]S | 45/-45/0/0/0/0/0/0/0/0/-45/45 | EP | UNK | UNK | 55 |  | 85 | 15 | 0 | 0 | 2.82 | [8 empty] | 1448 | 144.8 | 1.35 |  | 0.1 | 1 | 1545.905 | -1046.947 | 100.8 |  | 1.431905 | -1.026316 | 4 | 0.60206 | [220 empty] | Newport carbon prepreg NB307-D1-34-600 | Newport glass 0/90 prepreg, NB307-D1-7781-497A | 0 |  | P2B-172 | 4h/ 121 C |  |  |  |  | 100 | 100 | [±45/(0)4C]S | MD-P2B | Prepreg | Newport NB307 | 0 | 11312
SNL/MSU/DOE | MD-P2B[±45/(0)4C]S | 45/-45/0/0/0/0/0/0/0/0/-45/45 | EP | UNK | UNK | 55 |  | 85 | 15 | 0 | 0 | 2.82 | [8 empty] | 1448 | 144.8 | 1.36 |  | 0.1 | 1 | 1545.905 | -1046.947 | 100.8 |  | 1.431905 | -1.026316 | 2 | 0.30103 | [220 empty] | Newport carbon prepreg NB307-D1-34-600 | Newport glass 0/90 prepreg, NB307-D1-7781-497A | 0 |  | P2B-175 | 4h/ 121 C |  |  |  |  | 97.3 | 97.3 | [±45/(0)4C]S | MD-P2B | Prepreg | Newport NB307 | 0 | 11313
SNL/MSU/DOE | MD-P2B[±45/(0)4C]S | 45/-45/0/0/0/0/0/0/0/0/-45/45 | EP | UNK | UNK | 55 |  | 85 | 15 | 0 | 0 | 2.82 | [8 empty] | 1413 | 141.3 | 1.32 |  | 0.1 | 1 | 1545.905 | -1046.947 | 100.8 |  | 1.431905 | -1.026316 | 797 | 2.901458 | [220 empty] | Newport carbon prepreg NB307-D1-34-600 | Newport glass 0/90 prepreg, NB307-D1-7781-497A | 0 |  | P2B-179 | 4h/ 121 C |  |  |  |  | 99.2 | 99.2 | [±45/(0)4C]S | MD-P2B | Prepreg | Newport NB307 | 0 | 11314
SNL/MSU/DOE | MD-P2B[±45/(0)4C]S | 45/-45/0/0/0/0/0/0/0/0/-45/45 | EP | UNK | UNK | 55 |  | 85 | 15 | 0 | 0 | 2.82 | [8 empty] | 1413 | 141.3 | 1.32 |  | 0.1 | 1 | 1545.905 | -1046.947 | 100.8 |  | 1.431905 | -1.026316 | 32 | 1.50515 | [220 empty] | Newport carbon prepreg NB307-D1-34-600 | Newport glass 0/90 prepreg, NB307-D1-7781-497A | 0 |  | P2B-611 | 4h/ 121 C | [6 empty] | [±45/(0)4C]S | MD-P2B | Prepreg | Newport NB307 | 0 | 11315
SNL/MSU/DOE | MD-P2B[±45/(0)4C]S | 45/-45/0/0/0/0/0/0/0/0/-45/45 | EP | UNK | UNK | 55 |  | 85 | 15 | 0 | 0 | 2.82 | [8 empty] | 1413 | 141.3 | 1.32 |  | 0.1 | 1 | 1545.905 | -1046.947 | 100.8 |  | 1.431905 | -1.026316 | 99 | 1.995635 | [220 empty] | Newport carbon prepreg NB307-D1-34-600 | Newport glass 0/90 prepreg, NB307-D1-7781-497A | 0 |  | P2B-624 | 4h/ 121 C | [6 empty] | [±45/(0)4C]S | MD-P2B | Prepreg | Newport NB307 | 0 | 11316
SNL/MSU/DOE | MD-P2B[±45/(0)4C]S | 45/-45/0/0/0/0/0/0/0/0/-45/45 | EP | UNK | UNK | 55 |  | 85 | 15 | 0 | 0 | 2.82 | [8 empty] | 1276 | 127.6 | 1.19 |  | 0.1 | 2 | 1545.905 | -1046.947 | 100.8 |  | 1.431905 | -1.026316 | 18903 | 4.276531 | [220 empty] | Newport carbon prepreg NB307-D1-34-600 | Newport glass 0/90 prepreg, NB307-D1-7781-497A | 0 |  | P2B-618 | 4h/ 121 C | [6 empty] | [±45/(0)4C]S | MD-P2B | Prepreg | Newport NB307 | 0 | 11317
SNL/MSU/DOE | MD-P2B[±45/(0)4C]S | 45/-45/0/0/0/0/0/0/0/0/-45/45 | EP | UNK | UNK | 55 |  | 85 | 15 | 0 | 0 | 2.82 | [8 empty] | 1241 | 124.1 | 1.16 |  | 0.1 | 2 | 1545.905 | -1046.947 | 100.8 |  | 1.431905 | -1.026316 | 7140 | 3.853698 | [220 empty] | Newport carbon prepreg NB307-D1-34-600 | Newport glass 0/90 prepreg, NB307-D1-7781-497A | 0 |  | P2B-640 | 4h/ 121 C | [6 empty] | [±45/(0)4C]S | MD-P2B | Prepreg | Newport NB307 | 0 | 11319
SNL/MSU/DOE | MD-P2B[±45/(0)4C]S | 45/-45/0/0/0/0/0/0/0/0/-45/45 | EP | UNK | UNK | 55 |  | 85 | 15 | 0 | 0 | 2.82 | [8 empty] | 1241 | 124.1 | 1.16 |  | 0.1 | 1 | 1545.905 | -1046.947 | 100.8 |  | 1.431905 | -1.026316 | 77938 | 4.891749 | [220 empty] | Newport carbon prepreg NB307-D1-34-600 | Newport glass 0/90 prepreg, NB307-D1-7781-497A | 0 |  | P2B-644 | 4h/ 121 C | [6 empty] | [±45/(0)4C]S | MD-P2B | Prepreg | Newport NB307 | 0 | 11320
SNL/MSU/DOE | MD-P2B[±45/(0)4C]S | 45/-45/0/0/0/0/0/0/0/0/-45/45 | EP | UNK | UNK | 55 |  | 85 | 15 | 0 | 0 | 2.82 | [8 empty] | 1379 | 689.5 | 1.29 |  | 0.5 | 1 | 1545.905 | -1046.947 | 100.8 |  | 1.431905 | -1.026316 | 270 | 2.431364 | [220 empty] | Newport carbon prepreg NB307-D1-34-600 | Newport glass 0/90 prepreg, NB307-D1-7781-497A | 0 |  | P2B-620 | 4h/ 121 C | [6 empty] | [±45/(0)4C]S | MD-P2B | Prepreg | Newport NB307 | 0 | 11321
SNL/MSU/DOE | MD-P2B[±45/(0)4C]S | 45/-45/0/0/0/0/0/0/0/0/-45/45 | EP | UNK | UNK | 55 |  | 85 | 15 | 0 | 0 | 2.82 | [8 empty] | 1379 | 689.5 | 1.29 |  | 0.5 | 1 | 1545.905 | -1046.947 | 100.8 |  | 1.431905 | -1.026316 | 120 | 2.079181 | [220 empty] | Newport carbon prepreg NB307-D1-34-600 | Newport glass 0/90 prepreg, NB307-D1-7781-497A | 0 |  | P2B-609 | 4h/ 121 C | [6 empty] | [±45/(0)4C]S | MD-P2B | Prepreg | Newport NB307 | 0 | 11322
SNL/MSU/DOE | MD-P2B[±45/(0)4C]S | 45/-45/0/0/0/0/0/0/0/0/-45/45 | EP | UNK | UNK | 55 |  | 85 | 15 | 0 | 0 | 2.82 | [8 empty] | 1379 | 689.5 | 1.29 |  | 0.5 | 1 | 1545.905 | -1046.947 | 100.8 |  | 1.431905 | -1.026316 | 359 | 2.555094 | [220 empty] | Newport carbon prepreg NB307-D1-34-600 | Newport glass 0/90 prepreg, NB307-D1-7781-497A | 0 |  | P2B-615 | 4h/ 121 C | [6 empty] | [±45/(0)4C]S | MD-P2B | Prepreg | Newport NB307 | 0 | 11323
SNL/MSU/DOE | MD-P2B[±45/(0)4C]S | 45/-45/0/0/0/0/0/0/0/0/-45/45 | EP | UNK | UNK | 55 |  | 85 | 15 | 0 | 0 | 2.82 | [8 empty] | 1310 | 655 | 1.23 |  | 0.5 | 1 | 1545.905 | -1046.947 | 100.8 |  | 1.431905 | -1.026316 | 865 | 2.937016 | [220 empty] | Newport carbon prepreg NB307-D1-34-600 | Newport glass 0/90 prepreg, NB307-D1-7781-497A | 0 |  | P2B-610 | 4h/ 121 C | [6 empty] | [±45/(0)4C]S | MD-P2B | Prepreg | Newport NB307 | 0 | 11324
SNL/MSU/DOE | MD-P2B[±45/(0)4C]S | 45/-45/0/0/0/0/0/0/0/0/-45/45 | EP | UNK | UNK | 55 |  | 85 | 15 | 0 | 0 | 2.82 | [8 empty] | 1310 | 655 | 1.23 |  | 0.5 | 1 | 1545.905 | -1046.947 | 100.8 |  | 1.431905 | -1.026316 | 1103 | 3.042576 | [220 empty] | Newport carbon prepreg NB307-D1-34-600 | Newport glass 0/90 prepreg, NB307-D1-7781-497A | 0 |  | P2B-608 | 4h/ 121 C | [6 empty] | [±45/(0)4C]S | MD-P2B | Prepreg | Newport NB307 | 0 | 11325
SNL/MSU/DOE | MD-P2B[±45/(0)4C]S | 45/-45/0/0/0/0/0/0/0/0/-45/45 | EP | UNK | UNK | 55 |  | 85 | 15 | 0 | 0 | 2.82 | [8 empty] | 1310 | 655 | 1.23 |  | 0.5 | 1 | 1545.905 | -1046.947 | 100.8 |  | 1.431905 | -1.026316 | 1512 | 3.179552 | [220 empty] | Newport carbon prepreg NB307-D1-34-600 | Newport glass 0/90 prepreg, NB307-D1-7781-497A | 0 |  | P2B-614 | 4h/ 121 C | [6 empty] | [±45/(0)4C]S | MD-P2B | Prepreg | Newport NB307 | 0 | 11326
SNL/MSU/DOE | MD-P2B[±45/(0)4C]S | 45/-45/0/0/0/0/0/0/0/0/-45/45 | EP | UNK | UNK | 55 |  | 85 | 15 | 0 | 0 | 2.82 | [8 empty] | 1276 | 638 | 1.19 |  | 0.5 | 3 | 1545.905 | -1046.947 | 100.8 |  | 1.431905 | -1.026316 | 2557899 | 6.407883 | [220 empty] | Newport carbon prepreg NB307-D1-34-600 | Newport glass 0/90 prepreg, NB307-D1-7781-497A | 0 |  | P2B-643 | 4h/ 121 C | [6 empty] | [±45/(0)4C]S | MD-P2B | Prepreg | Newport NB307 | 0 | 11327
SNL/MSU/DOE | MD-P2B[±45/(0)4C]S | 45/-45/0/0/0/0/0/0/0/0/-45/45 | EP | UNK | UNK | 55 |  | 85 | 15 | 0 | 0 | 2.82 | [8 empty] | 1310 | 655 | 1.23 |  | 0.5 | 1 | 1545.905 | -1046.947 | 100.8 |  | 1.431905 | -1.026316 | 2809 | 3.448552 | [220 empty] | Newport carbon prepreg NB307-D1-34-600 | Newport glass 0/90 prepreg, NB307-D1-7781-497A | 0 |  | P2B-631 | 4h/ 121 C | [6 empty] | [±45/(0)4C]S | MD-P2B | Prepreg | Newport NB307 | 0 | 11328
SNL/MSU/DOE | MD-P2B[±45/(0)4C]S | 45/-45/0/0/0/0/0/0/0/0/-45/45 | EP | UNK | UNK | 55 |  | 85 | 15 | 0 | 0 | 2.82 | [8 empty] | 1276 | 638 | 1.19 |  | 0.5 | 3 | 1545.905 | -1046.947 | 100.8 |  | 1.431905 | -1.026316 | 714513 | 5.85401 | [220 empty] | Newport carbon prepreg NB307-D1-34-600 | Newport glass 0/90 prepreg, NB307-D1-7781-497A | 0 |  | P2B-540 | 4h/ 121 C | [6 empty] | [±45/(0)4C]S | MD-P2B | Prepreg | Newport NB307 | 0 | 11329
SNL/MSU/DOE | MD-P2B[±45/(0)4C]S | 45/-45/0/0/0/0/0/0/0/0/-45/45 | EP | UNK | UNK | 55 |  | 85 | 15 | 0 | 0 | 2.82 | [8 empty] | 1310 | 655 | 1.23 |  | 0.5 | 1 | 1545.905 | -1046.947 | 100.8 |  | 1.431905 | -1.026316 | 5561 | 3.745153 | [220 empty] | Newport carbon prepreg NB307-D1-34-600 | Newport glass 0/90 prepreg, NB307-D1-7781-497A | 0 |  | P2B-637 | 4h/ 121 C | [6 empty] | [±45/(0)4C]S | MD-P2B | Prepreg | Newport NB307 | 0 | 11330
SNL/MSU/DOE | MD-P2B[±45/(0)4C]S | 45/-45/0/0/0/0/0/0/0/0/-45/45 | EP | UNK | UNK | 55 |  | 85 | 15 | 0 | 0 | 2.82 | [8 empty] | -89.6 | -896 |  | -0.88 | 10 | 1 | 1545.905 | -1046.947 | 100.8 |  | 1.431905 | -1.026316 | 141 | 2.149219 | [220 empty] | Newport carbon prepreg NB307-D1-34-600 | Newport glass 0/90 prepreg, NB307-D1-7781-497A | 0 |  | P2B-585 | 4h/ 121 C | [6 empty] | [±45/(0)4C]S | MD-P2B | Prepreg | Newport NB307 | 0 | 11351
SNL/MSU/DOE | MD-P2B[±45/(0)4C]S | 45/-45/0/0/0/0/0/0/0/0/-45/45 | EP | UNK | UNK | 55 |  | 85 | 15 | 0 | 0 | 2.82 | [8 empty] | -89.6 | -896 |  | -0.88 | 10 | 1 | 1545.905 | -1046.947 | 100.8 |  | 1.431905 | -1.026316 | 43 | 1.633468 | [220 empty] | Newport carbon prepreg NB307-D1-34-600 | Newport glass 0/90 prepreg, NB307-D1-7781-497A | 0 |  | P2B-583 | 4h/ 121 C | [6 empty] | [±45/(0)4C]S | MD-P2B | Prepreg | Newport NB307 | 0 | 11352
SNL/MSU/DOE | MD-P2B[±45/(0)4C]S | 45/-45/0/0/0/0/0/0/0/0/-45/45 | EP | UNK | UNK | 55 |  | 85 | 15 | 0 | 0 | 2.82 | [8 empty] | -89.6 | -896 |  | -0.88 | 10 | 1 | 1545.905 | -1046.947 | 100.8 |  | 1.431905 | -1.026316 | 65 | 1.812913 | [220 empty] | Newport carbon prepreg NB307-D1-34-600 | Newport glass 0/90 prepreg, NB307-D1-7781-497A | 0 |  | P2B-212 | 4h/ 121 C | [6 empty] | [±45/(0)4C]S | MD-P2B | Prepreg | Newport NB307 | 0 | 11353
SNL/MSU/DOE | MD-P2B[±45/(0)4C]S | 45/-45/0/0/0/0/0/0/0/0/-45/45 | EP | UNK | UNK | 55 |  | 85 | 15 | 0 | 0 | 2.82 | [8 empty] | -82.7 | -827 |  | -0.81 | 10 | 3 | 1545.905 | -1046.947 | 100.8 |  | 1.431905 | -1.026316 | 344025 | 5.53659 | [220 empty] | Newport carbon prepreg NB307-D1-34-600 | Newport glass 0/90 prepreg, NB307-D1-7781-497A | 0 |  | P2B-213 | 4h/ 121 C | [6 empty] | [±45/(0)4C]S | MD-P2B | Prepreg | Newport NB307 | 0 | 11354
SNL/MSU/DOE | MD-P2B[±45/(0)4C]S | 45/-45/0/0/0/0/0/0/0/0/-45/45 | EP | UNK | UNK | 55 |  | 85 | 15 | 0 | 0 | 2.82 | [8 empty] | -82.7 | -827 |  | -0.81 | 10 | 3 | 1545.905 | -1046.947 | 100.8 |  | 1.431905 | -1.026316 | 43173 | 4.635212 | [220 empty] | Newport carbon prepreg NB307-D1-34-600 | Newport glass 0/90 prepreg, NB307-D1-7781-497A | 0 |  | P2B-203 | 4h/ 121 C | [6 empty] | [±45/(0)4C]S | MD-P2B | Prepreg | Newport NB307 | 0 | 11355
SNL/MSU/DOE | MD-P2B[±45/(0)4C]S | 45/-45/0/0/0/0/0/0/0/0/-45/45 | EP | UNK | UNK | 55 |  | 85 | 15 | 0 | 0 | 2.82 | [8 empty] | -82.7 | -827 |  | -0.81 | 10 | 3 | 1545.905 | -1046.947 | 100.8 |  | 1.431905 | -1.026316 | 182396 | 5.261015 | [220 empty] | Newport carbon prepreg NB307-D1-34-600 | Newport glass 0/90 prepreg, NB307-D1-7781-497A | 0 |  | P2B-204 | 4h/ 121 C | [6 empty] | [±45/(0)4C]S | MD-P2B | Prepreg | Newport NB307 | 0 | 11356
SNL/MSU/DOE | MD-P2B[±45/(0)4C]S | 45/-45/0/0/0/0/0/0/0/0/-45/45 | EP | UNK | UNK | 55 |  | 85 | 15 | 0 | 0 | 2.82 | [8 empty] | -79.3 | -793 |  | -0.78 | 10 | 4 | 1545.905 | -1046.947 | 100.8 |  | 1.431905 | -1.026316 | 383644 | 5.583928 | [220 empty] | Newport carbon prepreg NB307-D1-34-600 | Newport glass 0/90 prepreg, NB307-D1-7781-497A | 0 |  | P2B-205 | 4h/ 121 C | [6 empty] | [±45/(0)4C]S | MD-P2B | Prepreg | Newport NB307 | 0 | 11357
SNL/MSU/DOE | MD-P2B[±45/(0)4C]S | 45/-45/0/0/0/0/0/0/0/0/-45/45 | EP | UNK | UNK | 55 |  | 85 | 15 | 0 | 0 | 2.82 | [8 empty] | -75.8 | -758 |  | -0.74 | 10 | 4 | 1545.905 | -1046.947 | 100.8 |  | 1.431905 | -1.026316 | 625816 | 5.796447 | [220 empty] | Newport carbon prepreg NB307-D1-34-600 | Newport glass 0/90 prepreg, NB307-D1-7781-497A | 0 |  | P2B-207 | 4h/ 121 C | [6 empty] | [±45/(0)4C]S | MD-P2B | Prepreg | Newport NB307 | 0 | 11358
SNL/MSU/DOE | MD-P2B[±45/(0)4C]S | 45/-45/0/0/0/0/0/0/0/0/-45/45 | EP | UNK | UNK | 55 |  | 85 | 15 | 0 | 0 | 2.82 | [8 empty] | -75.8 | -758 |  | -0.74 | 10 | 4 | 1545.905 | -1046.947 | 100.8 |  | 1.431905 | -1.026316 | 1926512 | 6.284772 | [220 empty] | Newport carbon prepreg NB307-D1-34-600 | Newport glass 0/90 prepreg, NB307-D1-7781-497A | 0 |  | P2B-206 | 4h/ 121 C | [6 empty] | [±45/(0)4C]S | MD-P2B | Prepreg | Newport NB307 | 0 | 11359
SNL/MSU/DOE | MD-P2B[±45/(0)4C]S | 45/-45/0/0/0/0/0/0/0/0/-45/45 | EP | UNK | UNK | 55 |  | 85 | 15 | 0 | 0 | 2.82 | [8 empty] | -75.8 | -758 |  | -0.74 | 10 | 4 | 1545.905 | -1046.947 | 100.8 |  | 1.431905 | -1.026316 | 3122463 | 6.494497 | [220 empty] | Newport carbon prepreg NB307-D1-34-600 | Newport glass 0/90 prepreg, NB307-D1-7781-497A | 0 |  | P2B-313A | 4h/ 121 C | [6 empty] | [±45/(0)4C]S | MD-P2B | Prepreg | Newport NB307 | 0 | 11360
SNL/MSU/DOE | MD-P2B[±45/(0)4C]S | 45/-45/0/0/0/0/0/0/0/0/-45/45 | EP | UNK | UNK | 55 |  | 85 | 15 | 0 | 0 | 2.82 | [8 empty] | -86.2 | -862 |  | -0.84 | 10 | 1 | 1545.905 | -1046.947 | 100.8 |  | 1.431905 | -1.026316 | 1350 | 3.130334 | [220 empty] | Newport carbon prepreg NB307-D1-34-600 | Newport glass 0/90 prepreg, NB307-D1-7781-497A | 0 |  | P2B-582 | 4h/ 121 C | [6 empty] | [±45/(0)4C]S | MD-P2B | Prepreg | Newport NB307 | 0 | 11361
SNL/MSU/DOE | MD-P2B[±45/(0)4C]S | 45/-45/0/0/0/0/0/0/0/0/-45/45 | EP | UNK | UNK | 55 |  | 85 | 15 | 0 | 0 | 2.82 | [8 empty] | -86.2 | -862 |  | -0.84 | 10 | 1 | 1545.905 | -1046.947 | 100.8 |  | 1.431905 | -1.026316 | 2495 | 3.397071 | [220 empty] | Newport carbon prepreg NB307-D1-34-600 | Newport glass 0/90 prepreg, NB307-D1-7781-497A | 0 |  | P2B-589 | 4h/ 121 C | [6 empty] | [±45/(0)4C]S | MD-P2B | Prepreg | Newport NB307 | 0 | 11362
SNL/MSU/DOE | MD-P2B[±45/(0)4C]S | 45/-45/0/0/0/0/0/0/0/0/-45/45 | EP | UNK | UNK | 55 |  | 85 | 15 | 0 | 0 | 2.82 | [8 empty] | -86.2 | -862 |  | -0.84 | 10 | 1 | 1545.905 | -1046.947 | 100.8 |  | 1.431905 | -1.026316 | 4950 | 3.694605 | [220 empty] | Newport carbon prepreg NB307-D1-34-600 | Newport glass 0/90 prepreg, NB307-D1-7781-497A | 0 |  | P2B-586 | 4h/ 121 C | [6 empty] | [±45/(0)4C]S | MD-P2B | Prepreg | Newport NB307 | 0 | 11363
SNL/MSU/DOE | MD-P2B[±45/(0)4C]S | 45/-45/0/0/0/0/0/0/0/0/-45/45 | EP | UNK | UNK | 55 |  | 85 | 15 | 0 | 0 | 2.82 | [8 empty] | 690 | -690 | 0.68 | -0.68 | -1 | 2 | 1545.905 | -1046.947 | 100.8 |  | 1.431905 | -1.026316 | 104909 | 5.020813 | [220 empty] | Newport carbon prepreg NB307-D1-34-600 | Newport glass 0/90 prepreg, NB307-D1-7781-497A | 0 |  | P2B-221 | 4h/ 121 C | [6 empty] | [±45/(0)4C]S | MD-P2B | Prepreg | Newport NB307 | 0 | 11365
SNL/MSU/DOE | MD-P2B[±45/(0)4C]S | 45/-45/0/0/0/0/0/0/0/0/-45/45 | EP | UNK | UNK | 55 |  | 85 | 15 | 0 | 0 | 2.82 | [8 empty] | 793 | -793 | 0.78 | -0.78 | -1 | 1 | 1545.905 | -1046.947 | 100.8 |  | 1.431905 | -1.026316 | 1362 | 3.134177 | [220 empty] | Newport carbon prepreg NB307-D1-34-600 | Newport glass 0/90 prepreg, NB307-D1-7781-497A | 0 |  | P2B-300 | 4h/ 121 C | [6 empty] | [±45/(0)4C]S | MD-P2B | Prepreg | Newport NB307 | 0 | 11366
SNL/MSU/DOE | MD-P2B[±45/(0)4C]S | 45/-45/0/0/0/0/0/0/0/0/-45/45 | EP | UNK | UNK | 55 |  | 85 | 15 | 0 | 0 | 2.82 | [8 empty] | 793 | -793 | 0.78 | -0.78 | -1 | 1 | 1545.905 | -1046.947 | 100.8 |  | 1.431905 | -1.026316 | 329 | 2.517196 | [220 empty] | Newport carbon prepreg NB307-D1-34-600 | Newport glass 0/90 prepreg, NB307-D1-7781-497A | 0 |  | P2B-313 | 4h/ 121 C | [6 empty] | [±45/(0)4C]S | MD-P2B | Prepreg | Newport NB307 | 0 | 11367
SNL/MSU/DOE | MD-P2B[±45/(0)4C]S | 45/-45/0/0/0/0/0/0/0/0/-45/45 | EP | UNK | UNK | 55 |  | 85 | 15 | 0 | 0 | 2.82 | [8 empty] | 793 | -793 | 0.78 | -0.78 | -1 | 1 | 1545.905 | -1046.947 | 100.8 |  | 1.431905 | -1.026316 | 9862 | 3.993965 | [220 empty] | Newport carbon prepreg NB307-D1-34-600 | Newport glass 0/90 prepreg, NB307-D1-7781-497A | 0 |  | P2B-306 | 4h/ 121 C | [6 empty] | [±45/(0)4C]S | MD-P2B | Prepreg | Newport NB307 | 0 | 11368
SNL/MSU/DOE | MD-P2B[±45/(0)4C]S | 45/-45/0/0/0/0/0/0/0/0/-45/45 | EP | UNK | UNK | 55 |  | 85 | 15 | 0 | 0 | 2.82 | [8 empty] | 793 | -793 | 0.78 | -0.78 | -1 | 1 | 1545.905 | -1046.947 | 100.8 |  | 1.431905 | -1.026316 | 3160 | 3.499687 | [220 empty] | Newport carbon prepreg NB307-D1-34-600 | Newport glass 0/90 prepreg, NB307-D1-7781-497A | 0 |  | P2B-309 | 4h/ 121 C | [6 empty] | [±45/(0)4C]S | MD-P2B | Prepreg | Newport NB307 | 0 | 11369
SNL/MSU/DOE | MD-P2B[±45/(0)4C]S | 45/-45/0/0/0/0/0/0/0/0/-45/45 | EP | UNK | UNK | 55 |  | 85 | 15 | 0 | 0 | 2.82 | [8 empty] | 690 | -690 | 0.68 | -0.68 | -1 | 2 | 1545.905 | -1046.947 | 100.8 |  | 1.431905 | -1.026316 | 273100 | 5.436322 | [220 empty] | Newport carbon prepreg NB307-D1-34-600 | Newport glass 0/90 prepreg, NB307-D1-7781-497A | 0 |  | P2B-309A | 4h/ 121 C | [6 empty] | [±45/(0)4C]S | MD-P2B | Prepreg | Newport NB307 | 0 | 11370
SNL/MSU/DOE | MD-P2B[±45/(0)4C]S | 45/-45/0/0/0/0/0/0/0/0/-45/45 | EP | UNK | UNK | 55 |  | 85 | 15 | 0 | 0 | 2.82 | [8 empty] | 690 | -690 | 0.68 | -0.68 | -1 | 2 | 1545.905 | -1046.947 | 100.8 |  | 1.431905 | -1.026316 | 739691 | 5.86905 | [220 empty] | Newport carbon prepreg NB307-D1-34-600 | Newport glass 0/90 prepreg, NB307-D1-7781-497A | 0 |  | P2B-303A | 4h/ 121 C | [6 empty] | [±45/(0)4C]S | MD-P2B | Prepreg | Newport NB307 | 0 | 11371
SNL/MSU/DOE | MD-P2B[±45/(0)4C]S | 45/-45/0/0/0/0/0/0/0/0/-45/45 | EP | UNK | UNK | 55 |  | 85 | 15 | 0 | 0 | 2.82 | [8 empty] | 586 | -586 | 0.57 | -0.57 | -1 | 3 | 1545.905 | -1046.947 | 100.8 |  | 1.431905 | -1.026316 | 739284 | 5.868811 | [220 empty] | Newport carbon prepreg NB307-D1-34-600 | Newport glass 0/90 prepreg, NB307-D1-7781-497A | 0 |  | P2B-310 | 4h/ 121 C | [6 empty] | [±45/(0)4C]S | MD-P2B | Prepreg | Newport NB307 | 0 | 11372
SNL/MSU/DOE | MD-P2B[±45/(0)4C]S | 45/-45/0/0/0/0/0/0/0/0/-45/45 | EP | UNK | UNK | 55 |  | 85 | 15 | 0 | 0 | 2.82 | [8 empty] | 621 | -621 | 0.61 | -0.61 | -1 | 3 | 1545.905 | -1046.947 | 100.8 |  | 1.431905 | -1.026316 | 367170 | 5.564867 | [220 empty] | Newport carbon prepreg NB307-D1-34-600 | Newport glass 0/90 prepreg, NB307-D1-7781-497A | 0 |  | P2B-581 | 4h/ 121 C | [6 empty] | [±45/(0)4C]S | MD-P2B | Prepreg | Newport NB307 | 0 | 11373
SNL/MSU/DOE | MD-P2B[±45/(0)4C]S | 45/-45/0/0/0/0/0/0/0/0/-45/45 | EP | UNK | UNK | 55 |  | 85 | 15 | 0 | 0 | 2.82 | [8 empty] | 621 | 621 | 0.61 | -0.61 | -1 | 2 | 1545.905 | -1046.947 | 100.8 |  | 1.431905 | -1.026316 | 1116740 | 6.047952 | [220 empty] | Newport carbon prepreg NB307-D1-34-600 | Newport glass 0/90 prepreg, NB307-D1-7781-497A | 0 |  | P2B-592 | 4h/ 121 C | [6 empty] | [±45/(0)4C]S | MD-P2B | Prepreg | Newport NB307 | 0 | 11374
SNL/MSU/DOE | MD-P2B[±45/(0)4C]S | 45/-45/0/0/0/0/0/0/0/0/-45/45 | EP | UNK | UNK | 55 |  | 85 | 15 | 0 | 0 | 2.82 | [8 empty] | 827 | -827 | 0.81 | -0.81 | -1 | 1 | 1545.905 | -1046.947 | 100.8 |  | 1.431905 | -1.026316 | 152 | 2.181844 | [220 empty] | Newport carbon prepreg NB307-D1-34-600 | Newport glass 0/90 prepreg, NB307-D1-7781-497A | 0 |  | P2B-305A | 4h/ 121 C | [6 empty] | [±45/(0)4C]S | MD-P2B | Prepreg | Newport NB307 | 0 | 11375
SNL/MSU/DOE | MD-P2B[±45/(0)4C]S | 45/-45/0/0/0/0/0/0/0/0/-45/45 | EP | UNK | UNK | 55 |  | 85 | 15 | 0 | 0 | 2.82 | [8 empty] | 827 | -827 | 0.81 | -0.81 | -1 | 1 | 1545.905 | -1046.947 | 100.8 |  | 1.431905 | -1.026316 | 73 | 1.863323 | [220 empty] | Newport carbon prepreg NB307-D1-34-600 | Newport glass 0/90 prepreg, NB307-D1-7781-497A | 0 |  | P2B-215 | 4h/ 121 C | [6 empty] | [±45/(0)4C]S | MD-P2B | Prepreg | Newport NB307 | 0 | 11376
SNL/MSU/DOE | MD-P2B[±45/(0)4C]S | 45/-45/0/0/0/0/0/0/0/0/-45/45 | EP | UNK | UNK | 55 |  | 85 | 15 | 0 | 0 | 2.82 | [8 empty] | 827 | -827 | 0.81 | -0.81 | -1 | 1 | 1545.905 | -1046.947 | 100.8 |  | 1.431905 | -1.026316 | 5231 | 3.718585 | [220 empty] | Newport carbon prepreg NB307-D1-34-600 | Newport glass 0/90 prepreg, NB307-D1-7781-497A | 0 |  | P2B-301 | 4h/ 121 C | [6 empty] | [±45/(0)4C]S | MD-P2B | Prepreg | Newport NB307 | 0 | 11377
SNL/MSU/DOE | MD-P2B[±45/(0)4C]S | 45/-45/0/0/0/0/0/0/0/0/-45/45 | EP | UNK | UNK | 55 |  | 85 | 15 | 0 | 0 | 2.82 | [8 empty] | 827 | -827 | 0.81 | -0.81 | -1 | 1 | 1545.905 | -1046.947 | 100.8 |  | 1.431905 | -1.026316 | 409 | 2.611723 | [220 empty] | Newport carbon prepreg NB307-D1-34-600 | Newport glass 0/90 prepreg, NB307-D1-7781-497A | 0 |  | P2B-325 | 4h/ 121 C | [6 empty] | [±45/(0)4C]S | MD-P2B | Prepreg | Newport NB307 | 0 | 11378
SNL/MSU/DOE | MD-P2B[±45/(0)4C]S | 45/-45/0/0/0/0/0/0/0/0/-45/45 | EP | UNK | UNK | 55 |  | 85 | 15 | 0 | 0 | 2.82 | [8 empty] | 621 | -621 | 0.61 | -0.61 | -1 | 1 | 1545.905 | -1046.947 | 100.8 |  | 1.431905 | -1.026316 | 643945 | 5.808849 | [220 empty] | Newport carbon prepreg NB307-D1-34-600 | Newport glass 0/90 prepreg, NB307-D1-7781-497A | 0 |  | P2BX-110 | 4h/ 121 C | [6 empty] | [±45/(0)4C]S | MD-P2B | Prepreg | Newport NB307 | 0 | 11379
SNL/MSU/DOE | MD-P2B[±45/(0)4C]S | 45/-45/0/0/0/0/0/0/0/0/-45/45 | EP | UNK | UNK | 55 |  | 85 | 15 | 0 | 0 | 2.82 | [8 empty] | 621 | -621 | 0.61 | -0.61 | -1 | 1 | 1545.905 | -1046.947 | 100.8 |  | 1.431905 | -1.026316 | 235636 | 5.372242 | [220 empty] | Newport carbon prepreg NB307-D1-34-600 | Newport glass 0/90 prepreg, NB307-D1-7781-497A | 0 |  | P2B-270 | 4h/ 121 C | [6 empty] | [±45/(0)4C]S | MD-P2B | Prepreg | Newport NB307 | 0 | 11380
SNL/MSU/DOE | MD-P2B[±45/(0)4C]S | 45/-45/0/0/0/0/0/0/0/0/-45/45 | EP | UNK | UNK | 55 |  | 85 | 15 | 0 | 0 | 2.82 | [8 empty] | 724 | -724 | 0.71 | -0.71 | -1 | 1 | 1545.905 | -1046.947 | 100.8 |  | 1.431905 | -1.026316 | 13033 | 4.115044 | [220 empty] | Newport carbon prepreg NB307-D1-34-600 | Newport glass 0/90 prepreg, NB307-D1-7781-497A | 0 |  | P2BX-108 | 4h/ 121 C | [6 empty] | [±45/(0)4C]S | MD-P2B | Prepreg | Newport NB307 | 0 | 11381
SNL/MSU/DOE | MD-P2B[±45/(0)4C]S | 45/-45/0/0/0/0/0/0/0/0/-45/45 | EP | UNK | UNK | 55 |  | 85 | 15 | 0 | 0 | 2.82 | [8 empty] | 724 | -724 | 0.71 | -0.71 | -1 | 1 | 1545.905 | -1046.947 | 100.8 |  | 1.431905 | -1.026316 | 21138 | 4.325064 | [220 empty] | Newport carbon prepreg NB307-D1-34-600 | Newport glass 0/90 prepreg, NB307-D1-7781-497A | 0 |  | P2B-508 | 4h/ 121 C | [6 empty] | [±45/(0)4C]S | MD-P2B | Prepreg | Newport NB307 | 0 | 11382
SNL/MSU/DOE | MD-P2B[±45/(0)4C]S | 45/-45/0/0/0/0/0/0/0/0/-45/45 | EP | UNK | UNK | 55 |  | 85 | 15 | 0 | 0 | 2.82 | [8 empty] | 896 | -448 | 0.84 | -0.42 | -0.5 | 1 | 1545.905 | -1046.947 | 100.8 |  | 1.431905 | -1.026316 | 515 | 2.711807 | [220 empty] | Newport carbon prepreg NB307-D1-34-600 | Newport glass 0/90 prepreg, NB307-D1-7781-497A | 0 |  | P2B-593 | 4h/ 121 C | [6 empty] | [±45/(0)4C]S | MD-P2B | Prepreg | Newport NB307 | 0 | 11384
SNL/MSU/DOE | MD-P2B[±45/(0)4C]S | 45/-45/0/0/0/0/0/0/0/0/-45/45 | EP | UNK | UNK | 55 |  | 85 | 15 | 0 | 0 | 2.82 | [8 empty] | 896 | -448 | 0.84 | -0.42 | -0.5 | 1 | 1545.905 | -1046.947 | 100.8 |  | 1.431905 | -1.026316 | 276 | 2.440909 | [220 empty] | Newport carbon prepreg NB307-D1-34-600 | Newport glass 0/90 prepreg, NB307-D1-7781-497A | 0 |  | P2B-596 | 4h/ 121 C | [6 empty] | [±45/(0)4C]S | MD-P2B | Prepreg | Newport NB307 | 0 | 11385
SNL/MSU/DOE | MD-P2B[±45/(0)4C]S | 45/-45/0/0/0/0/0/0/0/0/-45/45 | EP | UNK | UNK | 55 |  | 85 | 15 | 0 | 0 | 2.82 | [8 empty] | 896 | -448 | 0.84 | -0.42 | -0.5 | 1 | 1545.905 | -1046.947 | 100.8 |  | 1.431905 | -1.026316 | 1587 | 3.200577 | [220 empty] | Newport carbon prepreg NB307-D1-34-600 | Newport glass 0/90 prepreg, NB307-D1-7781-497A | 0 |  | P2B-595 | 4h/ 121 C | [6 empty] | [±45/(0)4C]S | MD-P2B | Prepreg | Newport NB307 | 0 | 11386
SNL/MSU/DOE | MD-P2B[±45/(0)4C]S | 45/-45/0/0/0/0/0/0/0/0/-45/45 | EP | UNK | UNK | 55 |  | 85 | 15 | 0 | 0 | 2.82 | [8 empty] | 827 | -414 | 0.77 | -0.385 | -0.5 | 1 | 1545.905 | -1046.947 | 100.8 |  | 1.431905 | -1.026316 | 3929 | 3.594282 | [220 empty] | Newport carbon prepreg NB307-D1-34-600 | Newport glass 0/90 prepreg, NB307-D1-7781-497A | 0 |  | P2B-591 | 4h/ 121 C | [6 empty] | [±45/(0)4C]S | MD-P2B | Prepreg | Newport NB307 | 0 | 11387
SNL/MSU/DOE | MD-P2B[±45/(0)4C]S | 45/-45/0/0/0/0/0/0/0/0/-45/45 | EP | UNK | UNK | 55 |  | 85 | 15 | 0 | 0 | 2.82 | [8 empty] | 827 | -414 | 0.77 | -0.385 | -0.5 | 1 | 1545.905 | -1046.947 | 100.8 |  | 1.431905 | -1.026316 | 6413 | 3.807061 | [220 empty] | Newport carbon prepreg NB307-D1-34-600 | Newport glass 0/90 prepreg, NB307-D1-7781-497A | 0 |  | P2B-590 | 4h/ 121 C | [6 empty] | [±45/(0)4C]S | MD-P2B | Prepreg | Newport NB307 | 0 | 11388
SNL/MSU/DOE | MD-P2B[±45/(0)4C]S | 45/-45/0/0/0/0/0/0/0/0/-45/45 | EP | UNK | UNK | 55 |  | 85 | 15 | 0 | 0 | 2.82 | [8 empty] | 827 | -414 | 0.77 | -0.385 | -0.5 | 1 | 1545.905 | -1046.947 | 100.8 |  | 1.431905 | -1.026316 | 3127 | 3.495128 | [220 empty] | Newport carbon prepreg NB307-D1-34-600 | Newport glass 0/90 prepreg, NB307-D1-7781-497A | 0 |  | P2B-594 | 4h/ 121 C | [6 empty] | [±45/(0)4C]S | MD-P2B | Prepreg | Newport NB307 | 0 | 11389
SNL/MSU/DOE | MD-P2B[±45/(0)4C]S | 45/-45/0/0/0/0/0/0/0/0/-45/45 | EP | UNK | UNK | 55 |  | 85 | 15 | 0 | 0 | 2.82 | [8 empty] | 793 | -397 | 0.74 | -0.37 | -0.5 | 1 | 1545.905 | -1046.947 | 100.8 |  | 1.431905 | -1.026316 | 30412 | 4.483045 | [220 empty] | Newport carbon prepreg NB307-D1-34-600 | Newport glass 0/90 prepreg, NB307-D1-7781-497A | 0 |  | P2B-588 | 4h/ 121 C | [6 empty] | [±45/(0)4C]S | MD-P2B | Prepreg | Newport NB307 | 0 | 11390
SNL/MSU/DOE | MD-P2B[±45/(0)4C]S | 45/-45/0/0/0/0/0/0/0/0/-45/45 | EP | UNK | UNK | 55 |  | 85 | 15 | 0 | 0 | 2.82 | [8 empty] | 793 | -397 | 0.74 | -0.37 | -0.5 | 1 | 1545.905 | -1046.947 | 100.8 |  | 1.431905 | -1.026316 | 68639 | 4.836571 | [220 empty] | Newport carbon prepreg NB307-D1-34-600 | Newport glass 0/90 prepreg, NB307-D1-7781-497A | 0 |  | P2B-266 | 4h/ 121 C | [6 empty] | [±45/(0)4C]S | MD-P2B | Prepreg | Newport NB307 | 0 | 11391
SNL/MSU/DOE | MD-P2B[±45/(0)4C]S | 45/-45/0/0/0/0/0/0/0/0/-45/45 | EP | UNK | UNK | 55 |  | 85 | 15 | 0 | 0 | 2.82 | [8 empty] | 276 | -552 | 0.27 | -0.54 | -2 | 2 | 1545.905 | -1046.947 | 100.8 |  | 1.431905 | -1.026316 | 1608703 | 6.206476 | [220 empty] | Newport carbon prepreg NB307-D1-34-600 | Newport glass 0/90 prepreg, NB307-D1-7781-497A | 0 |  | P2B-271 | 4h/ 121 C | [6 empty] | [±45/(0)4C]S | MD-P2B | Prepreg | Newport NB307 | 0 | 11392
SNL/MSU/DOE | MD-P2B[±45/(0)4C]S | 45/-45/0/0/0/0/0/0/0/0/-45/45 | EP | UNK | UNK | 55 |  | 85 | 15 | 0 | 0 | 2.82 | [8 empty] | 448 | -896 | 0.44 | -0.88 | -2 | 1 | 1545.905 | -1046.947 | 100.8 |  | 1.431905 | -1.026316 | 413 | 2.61595 | [220 empty] | Newport carbon prepreg NB307-D1-34-600 | Newport glass 0/90 prepreg, NB307-D1-7781-497A | 0 |  | P2B-302 | 4h/ 121 C | [6 empty] | [±45/(0)4C]S | MD-P2B | Prepreg | Newport NB307 | 0 | 11393
SNL/MSU/DOE | MD-P2B[±45/(0)4C]S | 45/-45/0/0/0/0/0/0/0/0/-45/45 | EP | UNK | UNK | 55 |  | 85 | 15 | 0 | 0 | 2.82 | [8 empty] | 448 | -896 | 0.44 | -0.88 | -2 | 1 | 1545.905 | -1046.947 | 100.8 |  | 1.431905 | -1.026316 | 143 | 2.155336 | [220 empty] | Newport carbon prepreg NB307-D1-34-600 | Newport glass 0/90 prepreg, NB307-D1-7781-497A | 0 |  | P2B-261 | 4h/ 121 C | [6 empty] | [±45/(0)4C]S | MD-P2B | Prepreg | Newport NB307 | 0 | 11394
SNL/MSU/DOE | MD-P2B[±45/(0)4C]S | 45/-45/0/0/0/0/0/0/0/0/-45/45 | EP | UNK | UNK | 55 |  | 85 | 15 | 0 | 0 | 2.82 | [8 empty] | 448 | -896 | 0.44 | -0.88 | -2 | 1 | 1545.905 | -1046.947 | 100.8 |  | 1.431905 | -1.026316 | 39 | 1.591065 | [220 empty] | Newport carbon prepreg NB307-D1-34-600 | Newport glass 0/90 prepreg, NB307-D1-7781-497A | 0 |  | P2B-334 | 4h/ 121 C | [6 empty] | [±45/(0)4C]S | MD-P2B | Prepreg | Newport NB307 | 0 | 11395
SNL/MSU/DOE | MD-P2B[±45/(0)4C]S | 45/-45/0/0/0/0/0/0/0/0/-45/45 | EP | UNK | UNK | 55 |  | 85 | 15 | 0 | 0 | 2.82 | [8 empty] | 431 | -862 | 0.42 | -0.84 | -2 | 1 | 1545.905 | -1046.947 | 100.8 |  | 1.431905 | -1.026316 | 404 | 2.606381 | [220 empty] | Newport carbon prepreg NB307-D1-34-600 | Newport glass 0/90 prepreg, NB307-D1-7781-497A | 0 |  | P2B-250 | 4h/ 121 C | [6 empty] | [±45/(0)4C]S | MD-P2B | Prepreg | Newport NB307 | 0 | 11396
SNL/MSU/DOE | MD-P2B[±45/(0)4C]S | 45/-45/0/0/0/0/0/0/0/0/-45/45 | EP | UNK | UNK | 55 |  | 85 | 15 | 0 | 0 | 2.82 | [8 empty] | 431 | -862 | 0.42 | -0.84 | -2 | 1 | 1545.905 | -1046.947 | 100.8 |  | 1.431905 | -1.026316 | 153 | 2.184691 | [220 empty] | Newport carbon prepreg NB307-D1-34-600 | Newport glass 0/90 prepreg, NB307-D1-7781-497A | 0 |  | P2B-326 | 4h/ 121 C | [6 empty] | [±45/(0)4C]S | MD-P2B | Prepreg | Newport NB307 | 0 | 11397
SNL/MSU/DOE | MD-P2B[±45/(0)4C]S | 45/-45/0/0/0/0/0/0/0/0/-45/45 | EP | UNK | UNK | 55 |  | 85 | 15 | 0 | 0 | 2.82 | [8 empty] | 431 | -862 | 0.42 | -0.84 | -2 | 1 | 1545.905 | -1046.947 | 100.8 |  | 1.431905 | -1.026316 | 1898 | 3.278296 | [220 empty] | Newport carbon prepreg NB307-D1-34-600 | Newport glass 0/90 prepreg, NB307-D1-7781-497A | 0 |  | P2B-327 | 4h/ 121 C | [6 empty] | [±45/(0)4C]S | MD-P2B | Prepreg | Newport NB307 | 0 | 11398
SNL/MSU/DOE | MD-P2B[±45/(0)4C]S | 45/-45/0/0/0/0/0/0/0/0/-45/45 | EP | UNK | UNK | 55 |  | 85 | 15 | 0 | 0 | 2.82 | [8 empty] | 414 | -828 | 0.405 | -0.81 | -2 | 1 | 1545.905 | -1046.947 | 100.8 |  | 1.431905 | -1.026316 | 2870 | 3.457882 | [220 empty] | Newport carbon prepreg NB307-D1-34-600 | Newport glass 0/90 prepreg, NB307-D1-7781-497A | 0 |  | P2B-321 | 4h/ 121 C | [6 empty] | [±45/(0)4C]S | MD-P2B | Prepreg | Newport NB307 | 0 | 11399
SNL/MSU/DOE | MD-P2B[±45/(0)4C]S | 45/-45/0/0/0/0/0/0/0/0/-45/45 | EP | UNK | UNK | 55 |  | 85 | 15 | 0 | 0 | 2.82 | [8 empty] | 414 | -828 | 0.405 | -0.81 | -2 | 1 | 1545.905 | -1046.947 | 100.8 |  | 1.431905 | -1.026316 | 1280 | 3.10721 | [220 empty] | Newport carbon prepreg NB307-D1-34-600 | Newport glass 0/90 prepreg, NB307-D1-7781-497A | 0 |  | P2B-330 | 4h/ 121 C | [6 empty] | [±45/(0)4C]S | MD-P2B | Prepreg | Newport NB307 | 0 | 11400
SNL/MSU/DOE | MD-P2B[±45/(0)4C]S | 45/-45/0/0/0/0/0/0/0/0/-45/45 | EP | UNK | UNK | 55 |  | 85 | 15 | 0 | 0 | 2.82 | [8 empty] | 414 | -828 | 0.405 | -0.81 | -2 | 1 | 1545.905 | -1046.947 | 100.8 |  | 1.431905 | -1.026316 | 940 | 2.973128 | [220 empty] | Newport carbon prepreg NB307-D1-34-600 | Newport glass 0/90 prepreg, NB307-D1-7781-497A | 0 |  | P2B-329 | 4h/ 121 C | [6 empty] | [±45/(0)4C]S | MD-P2B | Prepreg | Newport NB307 | 0 | 11401
SNL/MSU/DOE | MD-P2B[±45/(0)4C]S | 45/-45/0/0/0/0/0/0/0/0/-45/45 | EP | UNK | UNK | 55 |  | 85 | 15 | 0 | 0 | 2.82 | [8 empty] | 396 | -792 | 0.39 | -0.78 | -2 | 1 | 1545.905 | -1046.947 | 100.8 |  | 1.431905 | -1.026316 | 164 | 2.214844 | [220 empty] | Newport carbon prepreg NB307-D1-34-600 | Newport glass 0/90 prepreg, NB307-D1-7781-497A | 0 |  | P2B-317 | 4h/ 121 C | [6 empty] | [±45/(0)4C]S | MD-P2B | Prepreg | Newport NB307 | 0 | 11402
SNL/MSU/DOE | MD-P2B[±45/(0)4C]S | 45/-45/0/0/0/0/0/0/0/0/-45/45 | EP | UNK | UNK | 55 |  | 85 | 15 | 0 | 0 | 2.82 | [8 empty] | 396 | -792 | 0.39 | -0.78 | -2 | 1 | 1545.905 | -1046.947 | 100.8 |  | 1.431905 | -1.026316 | 12734 | 4.104965 | [220 empty] | Newport carbon prepreg NB307-D1-34-600 | Newport glass 0/90 prepreg, NB307-D1-7781-497A | 0 |  | P2B-332 | 4h/ 121 C | [6 empty] | [±45/(0)4C]S | MD-P2B | Prepreg | Newport NB307 | 0 | 11403
SNL/MSU/DOE | MD-P2B[±45/(0)4C]S | 45/-45/0/0/0/0/0/0/0/0/-45/45 | EP | UNK | UNK | 55 |  | 85 | 15 | 0 | 0 | 2.82 | [8 empty] | 396 | -792 | 0.39 | -0.78 | -2 | 1 | 1545.905 | -1046.947 | 100.8 |  | 1.431905 | -1.026316 | 2806 | 3.448088 | [220 empty] | Newport carbon prepreg NB307-D1-34-600 | Newport glass 0/90 prepreg, NB307-D1-7781-497A | 0 |  | P2B-324 | 4h/ 121 C | [6 empty] | [±45/(0)4C]S | MD-P2B | Prepreg | Newport NB307 | 0 | 11404
SNL/MSU/DOE | MD-P2B[±45/(0)4C]S | 45/-45/0/0/0/0/0/0/0/0/-45/45 | EP | UNK | UNK | 55 |  | 85 | 15 | 0 | 0 | 2.82 | [8 empty] | 396 | -792 | 0.39 | -0.78 | -2 | 1 | 1545.905 | -1046.947 | 100.8 |  | 1.431905 | -1.026316 | 1088 | 3.036629 | [220 empty] | Newport carbon prepreg NB307-D1-34-600 | Newport glass 0/90 prepreg, NB307-D1-7781-497A | 0 |  | P2B-322 | 4h/ 121 C | [6 empty] | [±45/(0)4C]S | MD-P2B | Prepreg | Newport NB307 | 0 | 11405
SNL/MSU/DOE | MD-P2B[±45/(0)4C]S | 45/-45/0/0/0/0/0/0/0/0/-45/45 | EP | UNK | UNK | 55 |  | 85 | 15 | 0 | 0 | 2.82 | [8 empty] | 345 | -690 | 0.34 | -0.68 | -2 | 1 | 1545.905 | -1046.947 | 100.8 |  | 1.431905 | -1.026316 | 27179 | 4.434233 | [220 empty] | Newport carbon prepreg NB307-D1-34-600 | Newport glass 0/90 prepreg, NB307-D1-7781-497A | 0 |  | P2B-320 | 4h/ 121 C | [6 empty] | [±45/(0)4C]S | MD-P2B | Prepreg | Newport NB307 | 0 | 11406
SNL/MSU/DOE | MD-P2B[±45/(0)4C]S | 45/-45/0/0/0/0/0/0/0/0/-45/45 | EP | UNK | UNK | 55 |  | 85 | 15 | 0 | 0 | 2.82 | [8 empty] | 345 | -690 | 0.34 | -0.68 | -2 | 1 | 1545.905 | -1046.947 | 100.8 |  | 1.431905 | -1.026316 | 9789 | 3.990738 | [220 empty] | Newport carbon prepreg NB307-D1-34-600 | Newport glass 0/90 prepreg, NB307-D1-7781-497A | 0 |  | P2B-258 | 4h/ 121 C | [6 empty] | [±45/(0)4C]S | MD-P2B | Prepreg | Newport NB307 | 0 | 11407
SNL/MSU/DOE | MD-P2B[±45/(0)4C]S | 45/-45/0/0/0/0/0/0/0/0/-45/45 | EP | UNK | UNK | 55 |  | 85 | 15 | 0 | 0 | 2.82 | [8 empty] | 345 | -690 | 0.34 | -0.68 | -2 | 1 | 1545.905 | -1046.947 | 100.8 |  | 1.431905 | -1.026316 | 215833 | 5.334118 | [220 empty] | Newport carbon prepreg NB307-D1-34-600 | Newport glass 0/90 prepreg, NB307-D1-7781-497A | 0 |  | P2B-265 | 4h/ 121 C | [6 empty] | [±45/(0)4C]S | MD-P2B | Prepreg | Newport NB307 | 0 | 11408
SNL/MSU/DOE | MD-P2B[±45/(0)4C]S | 45/-45/0/0/0/0/0/0/0/0/-45/45 | EP | UNK | UNK | 55 |  | 85 | 15 | 0 | 0 | 2.82 | [8 empty] | 310 | -620 | 0.305 | -0.61 | -2 | 1 | 1545.905 | -1046.947 | 100.8 |  | 1.431905 | -1.026316 | 414342 | 5.617359 | [220 empty] | Newport carbon prepreg NB307-D1-34-600 | Newport glass 0/90 prepreg, NB307-D1-7781-497A | 0 |  | P2B-268 | 4h/ 121 C | [6 empty] | [±45/(0)4C]S | MD-P2B | Prepreg | Newport NB307 | 0 | 11409
SNL/MSU/DOE | MD-P2B[±45/(0)4C]S | 45/-45/0/0/0/0/0/0/0/0/-45/45 | EP | UNK | UNK | 55 |  | 85 | 15 | 0 | 0 | 2.82 | [8 empty] | 310 | -620 | 0.305 | -0.61 | -2 | 2 | 1545.905 | -1046.947 | 100.8 |  | 1.431905 | -1.026316 | 141199 | 5.149832 | [220 empty] | Newport carbon prepreg NB307-D1-34-600 | Newport glass 0/90 prepreg, NB307-D1-7781-497A | 0 |  | P2B-551 | 4h/ 121 C | [6 empty] | [±45/(0)4C]S | MD-P2B | Prepreg | Newport NB307 | 0 | 11410
SNL/MSU/DOE | MD-P2B[±45/(0)4C]S | 45/-45/0/0/0/0/0/0/0/0/-45/45 | EP | UNK | UNK | 55 |  | 85 | 15 | 0 | 0 | 2.82 | [8 empty] | 310 | -620 | 0.305 | -0.61 | -2 | 1 | 1545.905 | -1046.947 | 100.8 |  | 1.431905 | -1.026316 | 51941 | 4.71551 | [220 empty] | Newport carbon prepreg NB307-D1-34-600 | Newport glass 0/90 prepreg, NB307-D1-7781-497A | 0 |  | P2B-556 | 4h/ 121 C | [6 empty] | [±45/(0)4C]S | MD-P2B | Prepreg | Newport NB307 | 0 | 11411
SNL/MSU/DOE | MD-P2B[±45/(90)4C]S | 45/-45/90/90/90/90/90/90/90/90/-45/45 | EP | UNK | UNK | 55 |  | 0 | 15 | 85 | 0 | 2.82 | [8 empty] | 41 | 4.1 | 0.45 |  | 0.1 | 3 | 79.44444 | -240.1111 | 8.852 |  | 1.074444 | -2.43 | 87777 | 4.943381 | [220 empty] | 0 | Newport glass 0/90 prepreg, NB307-D1-7781-497A | Newport glass 0/90 prepreg, NB307-D1-7781-497A |  | P2BT-110 | 4h/ 121 C | [6 empty] | [±45/(90)4C]S | MD-P2B | Prepreg | Newport NB307 | 0 | 10003
SNL/MSU/DOE | MD-P2B[±45/(90)4C]S | 45/-45/90/90/90/90/90/90/90/90/-45/45 | EP | UNK | UNK | 55 |  | 0 | 15 | 85 | 0 | 2.82 | [8 empty] | 41 | 4.1 | 0.45 |  | 0.1 | 3 | 79.44444 | -240.1111 | 8.852 |  | 1.074444 | -2.43 | 32867 | 4.51676 | [220 empty] | 0 | Newport glass 0/90 prepreg, NB307-D1-7781-497A | Newport glass 0/90 prepreg, NB307-D1-7781-497A |  | P2BT-111 | 4h/ 121 C | [6 empty] | [±45/(90)4C]S | MD-P2B | Prepreg | Newport NB307 | 0 | 10004
SNL/MSU/DOE | MD-P2B[±45/(90)4C]S | 45/-45/90/90/90/90/90/90/90/90/-45/45 | EP | UNK | UNK | 55 |  | 0 | 15 | 85 | 0 | 2.82 | [8 empty] | 41 | 4.1 | 0.45 |  | 0.1 | 3 | 79.44444 | -240.1111 | 8.852 |  | 1.074444 | -2.43 | 251368 | 5.40031 | [220 empty] | 0 | Newport glass 0/90 prepreg, NB307-D1-7781-497A | Newport glass 0/90 prepreg, NB307-D1-7781-497A |  | P2BT-113 | 4h/ 121 C | [6 empty] | [±45/(90)4C]S | MD-P2B | Prepreg | Newport NB307 | 0 | 10005
SNL/MSU/DOE | MD-P2B[±45/(90)4C]S | 45/-45/90/90/90/90/90/90/90/90/-45/45 | EP | UNK | UNK | 55 |  | 0 | 15 | 85 | 0 | 2.82 | [8 empty] | 48 | 4.8 | 0.53 |  | 0.1 | 4 | 79.44444 | -240.1111 | 8.852 |  | 1.074444 | -2.43 | 31608 | 4.499797 | [220 empty] | 0 | Newport glass 0/90 prepreg, NB307-D1-7781-497A | Newport glass 0/90 prepreg, NB307-D1-7781-497A |  | P2BT-108 | 4h/ 121 C | [6 empty] | [±45/(90)4C]S | MD-P2B | Prepreg | Newport NB307 | 0 | 10006
SNL/MSU/DOE | MD-P2B[±45/(90)4C]S | 45/-45/90/90/90/90/90/90/90/90/-45/45 | EP | UNK | UNK | 55 |  | 0 | 15 | 85 | 0 | 2.82 | [8 empty] | 48 | 4.8 | 0.53 |  | 0.1 | 3 | 79.44444 | -240.1111 | 8.852 |  | 1.074444 | -2.43 | 21719 | 4.33684 | [220 empty] | 0 | Newport glass 0/90 prepreg, NB307-D1-7781-497A | Newport glass 0/90 prepreg, NB307-D1-7781-497A |  | P2BT-109 | 4h/ 121 C | [6 empty] | [±45/(90)4C]S | MD-P2B | Prepreg | Newport NB307 | 0 | 10007
SNL/MSU/DOE | MD-P2B[±45/(90)4C]S | 45/-45/90/90/90/90/90/90/90/90/-45/45 | EP | UNK | UNK | 55 |  | 0 | 15 | 85 | 0 | 2.82 | [8 empty] | 48 | 4.8 | 0.53 |  | 0.1 | 2 | 79.44444 | -240.1111 | 8.852 |  | 1.074444 | -2.43 | 59791 | 4.776636 | [220 empty] | 0 | Newport glass 0/90 prepreg, NB307-D1-7781-497A | Newport glass 0/90 prepreg, NB307-D1-7781-497A |  | P2BT-114 | 4h/ 121 C | [6 empty] | [±45/(90)4C]S | MD-P2B | Prepreg | Newport NB307 | 0 | 10008
SNL/MSU/DOE | MD-P2B[±45/(90)4C]S | 45/-45/90/90/90/90/90/90/90/90/-45/45 | EP | UNK | UNK | 55 |  | 0 | 15 | 85 | 0 | 2.82 | [8 empty] | 38 | 3.8 | 0.41 |  | 0.1 | 5 | 79.44444 | -240.1111 | 8.852 |  | 1.074444 | -2.43 | 1874026 | 6.272776 | [220 empty] | 0 | Newport glass 0/90 prepreg, NB307-D1-7781-497A | Newport glass 0/90 prepreg, NB307-D1-7781-497A |  | P2BT-115 | 4h/ 121 C | [6 empty] | [±45/(90)4C]S | MD-P2B | Prepreg | Newport NB307 | 0 | 10009
SNL/MSU/DOE | MD-P2B[±45/(90)4C]S | 45/-45/90/90/90/90/90/90/90/90/-45/45 | EP | UNK | UNK | 55 |  | 0 | 15 | 85 | 0 | 2.82 | [8 empty] | 38 | 3.8 | 0.41 |  | 0.1 | 5 | 79.44444 | -240.1111 | 8.852 |  | 1.074444 | -2.43 | 2754613 | 6.440061 | [220 empty] | 0 | Newport glass 0/90 prepreg, NB307-D1-7781-497A | Newport glass 0/90 prepreg, NB307-D1-7781-497A |  | P2BT-117 | 4h/ 121 C | [6 empty] | [±45/(90)4C]S | MD-P2B | Prepreg | Newport NB307 | 0 | 10010
SNL/MSU/DOE | MD-P2B[±45/(90)4C]S | 45/-45/90/90/90/90/90/90/90/90/-45/45 | EP | UNK | UNK | 55 |  | 0 | 15 | 85 | 0 | 2.82 | [8 empty] | 55 | 5.5 | 0.6 |  | 0.1 | 1 | 79.44444 | -240.1111 | 8.852 |  | 1.074444 | -2.43 | 4988 | 3.697926 | [220 empty] | 0 | Newport glass 0/90 prepreg, NB307-D1-7781-497A | Newport glass 0/90 prepreg, NB307-D1-7781-497A |  | P2BT-140 | 4h/ 121 C | [6 empty] | [±45/(90)4C]S | MD-P2B | Prepreg | Newport NB307 | 0 | 10012
SNL/MSU/DOE | MD-P2B[±45/(90)4C]S | 45/-45/90/90/90/90/90/90/90/90/-45/45 | EP | UNK | UNK | 55 |  | 0 | 15 | 85 | 0 | 2.82 | [8 empty] | 55 | 5.5 | 0.6 |  | 0.1 | 1 | 79.44444 | -240.1111 | 8.852 |  | 1.074444 | -2.43 | 1419 | 3.151982 | [220 empty] | 0 | Newport glass 0/90 prepreg, NB307-D1-7781-497A | Newport glass 0/90 prepreg, NB307-D1-7781-497A |  | P2BT-141 | 4h/ 121 C | [6 empty] | [±45/(90)4C]S | MD-P2B | Prepreg | Newport NB307 | 0 | 10013
SNL/MSU/DOE | MD-P2B[±45/(90)4C]S | 45/-45/90/90/90/90/90/90/90/90/-45/45 | EP | UNK | UNK | 55 |  | 0 | 15 | 85 | 0 | 2.82 | [8 empty] | 55 | 5.5 | 0.6 |  | 0.1 | 1 | 79.44444 | -240.1111 | 8.852 |  | 1.074444 | -2.43 | 2672 | 3.426836 | [220 empty] | 0 | Newport glass 0/90 prepreg, NB307-D1-7781-497A | Newport glass 0/90 prepreg, NB307-D1-7781-497A |  | P2BT-142 | 4h/ 121 C | [6 empty] | [±45/(90)4C]S | MD-P2B | Prepreg | Newport NB307 | 0 | 10014
SNL/MSU/DOE | MD-P2B[±45/(90)4C]S | 45/-45/90/90/90/90/90/90/90/90/-45/45 | EP | UNK | UNK | 55 |  | 0 | 15 | 85 | 0 | 2.82 | [8 empty] | 69 | 6.9 | 0.75 |  | 0.1 | 1 | 79.44444 | -240.1111 | 8.852 |  | 1.074444 | -2.43 | 5 | 0.69897 | [220 empty] | 0 | Newport glass 0/90 prepreg, NB307-D1-7781-497A | Newport glass 0/90 prepreg, NB307-D1-7781-497A |  | P2BT-143 | 4h/ 121 C | [6 empty] | [±45/(90)4C]S | MD-P2B | Prepreg | Newport NB307 | 0 | 10015
SNL/MSU/DOE | MD-P2B[±45/(90)4C]S | 45/-45/90/90/90/90/90/90/90/90/-45/45 | EP | UNK | UNK | 55 |  | 0 | 15 | 85 | 0 | 2.82 | [8 empty] | 69 | 6.9 | 0.75 |  | 0.1 | 1 | 79.44444 | -240.1111 | 8.852 |  | 1.074444 | -2.43 | 17 | 1.230449 | [220 empty] | 0 | Newport glass 0/90 prepreg, NB307-D1-7781-497A | Newport glass 0/90 prepreg, NB307-D1-7781-497A |  | P2BT-259 | 4h/ 121 C | [6 empty] | [±45/(90)4C]S | MD-P2B | Prepreg | Newport NB307 | 0 | 10016
SNL/MSU/DOE | MD-P2B[±45/(90)4C]S | 45/-45/90/90/90/90/90/90/90/90/-45/45 | EP | UNK | UNK | 55 |  | 0 | 15 | 85 | 0 | 2.82 | [8 empty] | 69 | 6.9 | 0.75 |  | 0.1 | 1 | 79.44444 | -240.1111 | 8.852 |  | 1.074444 | -2.43 | 24 | 1.380211 | [220 empty] | 0 | Newport glass 0/90 prepreg, NB307-D1-7781-497A | Newport glass 0/90 prepreg, NB307-D1-7781-497A |  | P2BT-258 | 4h/ 121 C | [6 empty] | [±45/(90)4C]S | MD-P2B | Prepreg | Newport NB307 | 0 | 10017
SNL/MSU/DOE | MD-P2B[±45/(90)4C]S | 45/-45/90/90/90/90/90/90/90/90/-45/45 | EP | UNK | UNK | 55 |  | 0 | 15 | 85 | 0 | 2.82 | [8 empty] | 62 | 6.2 | 0.68 |  | 0.1 | 1 | 79.44444 | -240.1111 | 8.852 |  | 1.074444 | -2.43 | 1321 | 3.120903 | [220 empty] | 0 | Newport glass 0/90 prepreg, NB307-D1-7781-497A | Newport glass 0/90 prepreg, NB307-D1-7781-497A |  | P2BT-255 | 4h/ 121 C | [6 empty] | [±45/(90)4C]S | MD-P2B | Prepreg | Newport NB307 | 0 | 10018
SNL/MSU/DOE | MD-P2B[±45/(90)4C]S | 45/-45/90/90/90/90/90/90/90/90/-45/45 | EP | UNK | UNK | 55 |  | 0 | 15 | 85 | 0 | 2.82 | [8 empty] | 62 | 6.2 | 0.68 |  | 0.1 | 1 | 79.44444 | -240.1111 | 8.852 |  | 1.074444 | -2.43 | 1601 | 3.204391 | [220 empty] | 0 | Newport glass 0/90 prepreg, NB307-D1-7781-497A | Newport glass 0/90 prepreg, NB307-D1-7781-497A |  | P2BT-256 | 4h/ 121 C | [6 empty] | [±45/(90)4C]S | MD-P2B | Prepreg | Newport NB307 | 0 | 10019
SNL/MSU/DOE | MD-P2B[±45/(90)4C]S | 45/-45/90/90/90/90/90/90/90/90/-45/45 | EP | UNK | UNK | 55 |  | 0 | 15 | 85 | 0 | 2.82 | [8 empty] | 62 | 6.2 | 0.68 |  | 0.1 | 1 | 79.44444 | -240.1111 | 8.852 |  | 1.074444 | -2.43 | 1425 | 3.153815 | [220 empty] | 0 | Newport glass 0/90 prepreg, NB307-D1-7781-497A | Newport glass 0/90 prepreg, NB307-D1-7781-497A |  | P2BT-257 | 4h/ 121 C | [6 empty] | [±45/(90)4C]S | MD-P2B | Prepreg | Newport NB307 | 0 | 10020
SNL/MSU/DOE | MD-P2B[±45/(90)4C]S | 45/-45/90/90/90/90/90/90/90/90/-45/45 | EP | UNK | UNK | 55 |  | 0 | 15 | 85 | 0 | 2.82 | [8 empty] | 41 | -20.5 | 0.462754 | -0.231377 | -0.5 | 3 | 79.44444 | -240.1111 | 8.852 |  | 1.074444 | -2.43 | 21660 | 4.335658 | [220 empty] | 0 | Newport glass 0/90 prepreg, NB307-D1-7781-497A | Newport glass 0/90 prepreg, NB307-D1-7781-497A |  | P2BT-164 | 4h/ 121 C | [6 empty] | [±45/(90)4C]S | MD-P2B | Prepreg | Newport NB307 | 0 | 10021
SNL/MSU/DOE | MD-P2B[±45/(90)4C]S | 45/-45/90/90/90/90/90/90/90/90/-45/45 | EP | UNK | UNK | 55 |  | 0 | 15 | 85 | 0 | 2.82 | [8 empty] | 34 | -17 | 0.3837472 | -0.1918736 | -0.5 | 3 | 79.44444 | -240.1111 | 8.852 |  | 1.074444 | -2.43 | 115332 | 5.06195 | [220 empty] | 0 | Newport glass 0/90 prepreg, NB307-D1-7781-497A | Newport glass 0/90 prepreg, NB307-D1-7781-497A |  | P2BT-119 | 4h/ 121 C | [6 empty] | [±45/(90)4C]S | MD-P2B | Prepreg | Newport NB307 | 0 | 10022
SNL/MSU/DOE | MD-P2B[±45/(90)4C]S | 45/-45/90/90/90/90/90/90/90/90/-45/45 | EP | UNK | UNK | 55 |  | 0 | 15 | 85 | 0 | 2.82 | [8 empty] | 34 | -17 | 0.3837472 | -0.1918736 | -0.5 | 4 | 79.44444 | -240.1111 | 8.852 |  | 1.074444 | -2.43 | 30191 | 4.479877 | [220 empty] | 0 | Newport glass 0/90 prepreg, NB307-D1-7781-497A | Newport glass 0/90 prepreg, NB307-D1-7781-497A |  | P2BT-120 | 4h/ 121 C | [6 empty] | [±45/(90)4C]S | MD-P2B | Prepreg | Newport NB307 | 0 | 10023
SNL/MSU/DOE | MD-P2B[±45/(90)4C]S | 45/-45/90/90/90/90/90/90/90/90/-45/45 | EP | UNK | UNK | 55 |  | 0 | 15 | 85 | 0 | 2.82 | [8 empty] | 34 | -17 | 0.3837472 | -0.1918736 | -0.5 | 3 | 79.44444 | -240.1111 | 8.852 |  | 1.074444 | -2.43 | 152017 | 5.181892 | [220 empty] | 0 | Newport glass 0/90 prepreg, NB307-D1-7781-497A | Newport glass 0/90 prepreg, NB307-D1-7781-497A |  | P2BT-121 | 4h/ 121 C | [6 empty] | [±45/(90)4C]S | MD-P2B | Prepreg | Newport NB307 | 0 | 10024
SNL/MSU/DOE | MD-P2B[±45/(90)4C]S | 45/-45/90/90/90/90/90/90/90/90/-45/45 | EP | UNK | UNK | 55 |  | 0 | 15 | 85 | 0 | 2.82 | [8 empty] | 28 | -14 | 0.3160271 | -0.1580135 | -0.5 | 4 | 79.44444 | -240.1111 | 8.852 |  | 1.074444 | -2.43 | 2844641 | 6.454027 | [220 empty] | 0 | Newport glass 0/90 prepreg, NB307-D1-7781-497A | Newport glass 0/90 prepreg, NB307-D1-7781-497A |  | P2BT-122 | 4h/ 121 C | [6 empty] | [±45/(90)4C]S | MD-P2B | Prepreg | Newport NB307 | 0 | 10025
SNL/MSU/DOE | MD-P2B[±45/(90)4C]S | 45/-45/90/90/90/90/90/90/90/90/-45/45 | EP | UNK | UNK | 55 |  | 0 | 15 | 85 | 0 | 2.82 | [8 empty] | 41 | -20.5 | 0.462754 | -0.231377 | -0.5 | 2 | 79.44444 | -240.1111 | 8.852 |  | 1.074444 | -2.43 | 40474 | 4.607176 | [220 empty] | 0 | Newport glass 0/90 prepreg, NB307-D1-7781-497A | Newport glass 0/90 prepreg, NB307-D1-7781-497A |  | P2BT-127 | 4h/ 121 C | [6 empty] | [±45/(90)4C]S | MD-P2B | Prepreg | Newport NB307 | 0 | 10027
SNL/MSU/DOE | MD-P2B[±45/(90)4C]S | 45/-45/90/90/90/90/90/90/90/90/-45/45 | EP | UNK | UNK | 55 |  | 0 | 15 | 85 | 0 | 2.82 | [8 empty] | 41 | -20.5 | 0.462754 | -0.231377 | -0.5 | 2 | 79.44444 | -240.1111 | 8.852 |  | 1.074444 | -2.43 | 29978 | 4.476803 | [220 empty] | 0 | Newport glass 0/90 prepreg, NB307-D1-7781-497A | Newport glass 0/90 prepreg, NB307-D1-7781-497A |  | P2BT-128 | 4h/ 121 C | [6 empty] | [±45/(90)4C]S | MD-P2B | Prepreg | Newport NB307 | 0 | 10028
SNL/MSU/DOE | MD-P2B[±45/(90)4C]S | 45/-45/90/90/90/90/90/90/90/90/-45/45 | EP | UNK | UNK | 55 |  | 0 | 15 | 85 | 0 | 2.82 | [8 empty] | 52 | -26 | 0.5869074 | -0.2934537 | -0.5 | 2 | 79.44444 | -240.1111 | 8.852 |  | 1.074444 | -2.43 | 1838 | 3.264346 | [220 empty] | 0 | Newport glass 0/90 prepreg, NB307-D1-7781-497A | Newport glass 0/90 prepreg, NB307-D1-7781-497A |  | P2BT-124 | 4h/ 121 C | [6 empty] | [±45/(90)4C]S | MD-P2B | Prepreg | Newport NB307 | 0 | 10029
SNL/MSU/DOE | MD-P2B[±45/(90)4C]S | 45/-45/90/90/90/90/90/90/90/90/-45/45 | EP | UNK | UNK | 55 |  | 0 | 15 | 85 | 0 | 2.82 | [8 empty] | 52 | -26 | 0.5869074 | -0.2934537 | -0.5 | 1 | 79.44444 | -240.1111 | 8.852 |  | 1.074444 | -2.43 | 2588 | 3.412964 | [220 empty] | 0 | Newport glass 0/90 prepreg, NB307-D1-7781-497A | Newport glass 0/90 prepreg, NB307-D1-7781-497A |  | P2BT-125 | 4h/ 121 C | [6 empty] | [±45/(90)4C]S | MD-P2B | Prepreg | Newport NB307 | 0 | 10030
SNL/MSU/DOE | MD-P2B[±45/(90)4C]S | 45/-45/90/90/90/90/90/90/90/90/-45/45 | EP | UNK | UNK | 55 |  | 0 | 15 | 85 | 0 | 2.82 | [8 empty] | 52 | -26 | 0.5869074 | -0.2934537 | -0.5 | 1 | 79.44444 | -240.1111 | 8.852 |  | 1.074444 | -2.43 | 3876 | 3.588384 | [220 empty] | 0 | Newport glass 0/90 prepreg, NB307-D1-7781-497A | Newport glass 0/90 prepreg, NB307-D1-7781-497A |  | P2BT-126 | 4h/ 121 C | [6 empty] | [±45/(90)4C]S | MD-P2B | Prepreg | Newport NB307 | 0 | 10031
SNL/MSU/DOE | MD-P2B[±45/(90)4C]S | 45/-45/90/90/90/90/90/90/90/90/-45/45 | EP | UNK | UNK | 55 |  | 0 | 15 | 85 | 0 | 2.82 | [8 empty] | 62 | -31 | 0.6997743 | -0.3498871 | -0.5 | 1 | 79.44444 | -240.1111 | 8.852 |  | 1.074444 | -2.43 | 133 | 2.123852 | [220 empty] | 0 | Newport glass 0/90 prepreg, NB307-D1-7781-497A | Newport glass 0/90 prepreg, NB307-D1-7781-497A |  | P2BT-145 | 4h/ 121 C | [6 empty] | [±45/(90)4C]S | MD-P2B | Prepreg | Newport NB307 | 0 | 10032
SNL/MSU/DOE | MD-P2B[±45/(90)4C]S | 45/-45/90/90/90/90/90/90/90/90/-45/45 | EP | UNK | UNK | 55 |  | 0 | 15 | 85 | 0 | 2.82 | [8 empty] | 62 | -31 | 0.6997743 | -0.3498871 | -0.5 | 1 | 79.44444 | -240.1111 | 8.852 |  | 1.074444 | -2.43 | 183 | 2.262451 | [220 empty] | 0 | Newport glass 0/90 prepreg, NB307-D1-7781-497A | Newport glass 0/90 prepreg, NB307-D1-7781-497A |  | P2BT-146 | 4h/ 121 C | [6 empty] | [±45/(90)4C]S | MD-P2B | Prepreg | Newport NB307 | 0 | 10033
SNL/MSU/DOE | MD-P2B[±45/(90)4C]S | 45/-45/90/90/90/90/90/90/90/90/-45/45 | EP | UNK | UNK | 55 |  | 0 | 15 | 85 | 0 | 2.82 | [8 empty] | 62 | -31 | 0.6997743 | -0.3498871 | -0.5 | 1 | 79.44444 | -240.1111 | 8.852 |  | 1.074444 | -2.43 | 82 | 1.913814 | [220 empty] | 0 | Newport glass 0/90 prepreg, NB307-D1-7781-497A | Newport glass 0/90 prepreg, NB307-D1-7781-497A |  | P2BT-147 | 4h/ 121 C | [6 empty] | [±45/(90)4C]S | MD-P2B | Prepreg | Newport NB307 | 0 | 10034
SNL/MSU/DOE | MD-P2B[±45/(90)4C]S | 45/-45/90/90/90/90/90/90/90/90/-45/45 | EP | UNK | UNK | 55 |  | 0 | 15 | 85 | 0 | 2.82 | [8 empty] | 69 | -34.5 | 0.778781 | -0.3893905 | -0.5 | 1 | 79.44444 | -240.1111 | 8.852 |  | 1.074444 | -2.43 | 8 | 0.90309 | [220 empty] | 0 | Newport glass 0/90 prepreg, NB307-D1-7781-497A | Newport glass 0/90 prepreg, NB307-D1-7781-497A |  | P2BT-288 | 4h/ 121 C | [6 empty] | [±45/(90)4C]S | MD-P2B | Prepreg | Newport NB307 | 0 | 10391
SNL/MSU/DOE | MD-P2B[±45/(90)4C]S | 45/-45/90/90/90/90/90/90/90/90/-45/45 | EP | UNK | UNK | 55 |  | 0 | 15 | 85 | 0 | 2.82 | [8 empty] | 69 | -34.5 | 0.778781 | -0.3893905 | -0.5 | 1 | 79.44444 | -240.1111 | 8.852 |  | 1.074444 | -2.43 | 3 | 0.4771213 | [220 empty] | 0 | Newport glass 0/90 prepreg, NB307-D1-7781-497A | Newport glass 0/90 prepreg, NB307-D1-7781-497A |  | P2BT-286 | 4h/ 121 C | [6 empty] | [±45/(90)4C]S | MD-P2B | Prepreg | Newport NB307 | 0 | 10263
SNL/MSU/DOE | MD-P2B[±45/(90)4C]S | 45/-45/90/90/90/90/90/90/90/90/-45/45 | EP | UNK | UNK | 55 |  | 0 | 15 | 85 | 0 | 2.82 | [8 empty] | 69 | -34.5 | 0.778781 | -0.3893905 | -0.5 | 1 | 79.44444 | -240.1111 | 8.852 |  | 1.074444 | -2.43 | 13 | 1.113943 | [220 empty] | 0 | Newport glass 0/90 prepreg, NB307-D1-7781-497A | Newport glass 0/90 prepreg, NB307-D1-7781-497A |  | P2BT-284 | 4h/ 121 C | [6 empty] | [±45/(90)4C]S | MD-P2B | Prepreg | Newport NB307 | 0 | 10264
SNL/MSU/DOE | MD-P2B[±45/(90)4C]S | 45/-45/90/90/90/90/90/90/90/90/-45/45 | EP | UNK | UNK | 55 |  | 0 | 15 | 85 | 0 | 2.82 | [8 empty] | 55 | 27.5 | 0.6 | 0.3 | 0.5 | 4 | 79.44444 | -240.1111 | 8.852 |  | 1.074444 | -2.43 | 887124 | 5.947984 | [220 empty] | 0 | Newport glass 0/90 prepreg, NB307-D1-7781-497A | Newport glass 0/90 prepreg, NB307-D1-7781-497A |  | P2BT-130 | 4h/ 121 C | [6 empty] | [±45/(90)4C]S | MD-P2B | Prepreg | Newport NB307 | 0 | 10266
SNL/MSU/DOE | MD-P2B[±45/(90)4C]S | 45/-45/90/90/90/90/90/90/90/90/-45/45 | EP | UNK | UNK | 55 |  | 0 | 15 | 85 | 0 | 2.82 | [8 empty] | 55 | 27.5 | 0.6 | 0.3 | 0.5 | 4 | 79.44444 | -240.1111 | 8.852 |  | 1.074444 | -2.43 | 119784 | 5.078399 | [220 empty] | 0 | Newport glass 0/90 prepreg, NB307-D1-7781-497A | Newport glass 0/90 prepreg, NB307-D1-7781-497A |  | P2BT-131 | 4h/ 121 C | [6 empty] | [±45/(90)4C]S | MD-P2B | Prepreg | Newport NB307 | 0 | 10267
SNL/MSU/DOE | MD-P2B[±45/(90)4C]S | 45/-45/90/90/90/90/90/90/90/90/-45/45 | EP | UNK | UNK | 55 |  | 0 | 15 | 85 | 0 | 2.82 | [8 empty] | 55 | 27.5 | 0.6 | 0.3 | 0.5 | 4 | 79.44444 | -240.1111 | 8.852 |  | 1.074444 | -2.43 | 52671 | 4.721572 | [220 empty] | 0 | Newport glass 0/90 prepreg, NB307-D1-7781-497A | Newport glass 0/90 prepreg, NB307-D1-7781-497A |  | P2BT-132 | 4h/ 121 C | [6 empty] | [±45/(90)4C]S | MD-P2B | Prepreg | Newport NB307 | 0 | 10268
SNL/MSU/DOE | MD-P2B[±45/(90)4C]S | 45/-45/90/90/90/90/90/90/90/90/-45/45 | EP | UNK | UNK | 55 |  | 0 | 15 | 85 | 0 | 2.82 | [8 empty] | 55 | 27.5 | 0.6 | 0.3 | 0.5 | 5 | 79.44444 | -240.1111 | 8.852 |  | 1.074444 | -2.43 | 1691128 | 6.228176 | [220 empty] | 0 | Newport glass 0/90 prepreg, NB307-D1-7781-497A | Newport glass 0/90 prepreg, NB307-D1-7781-497A |  | P2BT-133 | 4h/ 121 C | [6 empty] | [±45/(90)4C]S | MD-P2B | Prepreg | Newport NB307 | 0 | 10269
SNL/MSU/DOE | MD-P2B[±45/(90)4C]S | 45/-45/90/90/90/90/90/90/90/90/-45/45 | EP | UNK | UNK | 55 |  | 0 | 15 | 85 | 0 | 2.82 | [8 empty] | 69 | 34.5 | 0.75 | 0.375 | 0.5 | 3 | 79.44444 | -240.1111 | 8.852 |  | 1.074444 | -2.43 | 1554 | 3.191451 | [220 empty] | 0 | Newport glass 0/90 prepreg, NB307-D1-7781-497A | Newport glass 0/90 prepreg, NB307-D1-7781-497A |  | P2BT-134 | 4h/ 121 C | [6 empty] | [±45/(90)4C]S | MD-P2B | Prepreg | Newport NB307 | 0 | 10270
SNL/MSU/DOE | MD-P2B[±45/(90)4C]S | 45/-45/90/90/90/90/90/90/90/90/-45/45 | EP | UNK | UNK | 55 |  | 0 | 15 | 85 | 0 | 2.82 | [8 empty] | 62 | 31 | 0.68 | 0.34 | 0.5 | 2 | 79.44444 | -240.1111 | 8.852 |  | 1.074444 | -2.43 | 9779 | 3.990294 | [220 empty] | 0 | Newport glass 0/90 prepreg, NB307-D1-7781-497A | Newport glass 0/90 prepreg, NB307-D1-7781-497A |  | P2BT-135 | 4h/ 121 C | [6 empty] | [±45/(90)4C]S | MD-P2B | Prepreg | Newport NB307 | 0 | 10271
SNL/MSU/DOE | MD-P2B[±45/(90)4C]S | 45/-45/90/90/90/90/90/90/90/90/-45/45 | EP | UNK | UNK | 55 |  | 0 | 15 | 85 | 0 | 2.82 | [8 empty] | 62 | 31 | 0.68 | 0.34 | 0.5 | 2 | 79.44444 | -240.1111 | 8.852 |  | 1.074444 | -2.43 | 15796 | 4.198547 | [220 empty] | 0 | Newport glass 0/90 prepreg, NB307-D1-7781-497A | Newport glass 0/90 prepreg, NB307-D1-7781-497A |  | P2BT-136 | 4h/ 121 C | [6 empty] | [±45/(90)4C]S | MD-P2B | Prepreg | Newport NB307 | 0 | 10272
SNL/MSU/DOE | MD-P2B[±45/(90)4C]S | 45/-45/90/90/90/90/90/90/90/90/-45/45 | EP | UNK | UNK | 55 |  | 0 | 15 | 85 | 0 | 2.82 | [8 empty] | 62 | 31 | 0.68 | 0.34 | 0.5 | 1 | 79.44444 | -240.1111 | 8.852 |  | 1.074444 | -2.43 | 4631 | 3.665675 | [220 empty] | 0 | Newport glass 0/90 prepreg, NB307-D1-7781-497A | Newport glass 0/90 prepreg, NB307-D1-7781-497A |  | P2BT-137 | 4h/ 121 C | [6 empty] | [±45/(90)4C]S | MD-P2B | Prepreg | Newport NB307 | 0 | 10273
SNL/MSU/DOE | MD-P2B[±45/(90)4C]S | 45/-45/90/90/90/90/90/90/90/90/-45/45 | EP | UNK | UNK | 55 |  | 0 | 15 | 85 | 0 | 2.82 | [8 empty] | 69 | 34.5 | 0.75 | 0.375 | 0.5 | 1 | 79.44444 | -240.1111 | 8.852 |  | 1.074444 | -2.43 | 410 | 2.612784 | [220 empty] | 0 | Newport glass 0/90 prepreg, NB307-D1-7781-497A | Newport glass 0/90 prepreg, NB307-D1-7781-497A |  | P2BT-138 | 4h/ 121 C | [6 empty] | [±45/(90)4C]S | MD-P2B | Prepreg | Newport NB307 | 0 | 10274
SNL/MSU/DOE | MD-P2B[±45/(90)4C]S | 45/-45/90/90/90/90/90/90/90/90/-45/45 | EP | UNK | UNK | 55 |  | 0 | 15 | 85 | 0 | 2.82 | [8 empty] | 69 | 34.5 | 0.75 | 0.375 | 0.5 | 1 | 79.44444 | -240.1111 | 8.852 |  | 1.074444 | -2.43 | 121 | 2.082785 | [220 empty] | 0 | Newport glass 0/90 prepreg, NB307-D1-7781-497A | Newport glass 0/90 prepreg, NB307-D1-7781-497A |  | P2BT-139 | 4h/ 121 C | [6 empty] | [±45/(90)4C]S | MD-P2B | Prepreg | Newport NB307 | 0 | 10275
SNL/MSU/DOE | MD-P2B[±45/(90)4C]S | 45/-45/90/90/90/90/90/90/90/90/-45/45 | EP | UNK | UNK | 55 |  | 0 | 15 | 85 | 0 | 2.82 | [8 empty] | 41 | 20.5 | 0.45 | 0.225 | 0.5 | 10 | 79.44444 | -240.1111 | 8.852 |  | 1.074444 | -2.43 | 17454004 | 7.241895 | [220 empty] | 0 | Newport glass 0/90 prepreg, NB307-D1-7781-497A | Newport glass 0/90 prepreg, NB307-D1-7781-497A |  | P2BT-272 | 4h/ 121 C | [6 empty] | [±45/(90)4C]S | MD-P2B | Prepreg | Newport NB307 | 0 | 10276
SNL/MSU/DOE | MD-P2B[±45/(90)4C]S | 45/-45/90/90/90/90/90/90/90/90/-45/45 | EP | UNK | UNK | 55 |  | 0 | 15 | 85 | 0 | 2.82 | [8 empty] | 41 | 20.5 | 0.45 | 0.225 | 0.5 | 5 | 79.44444 | -240.1111 | 8.852 |  | 1.074444 | -2.43 | 10462540 | 7.019637 | [220 empty] | 0 | Newport glass 0/90 prepreg, NB307-D1-7781-497A | Newport glass 0/90 prepreg, NB307-D1-7781-497A |  | P2BT-271 | 4h/ 121 C | [6 empty] | [±45/(90)4C]S | MD-P2B | Prepreg | Newport NB307 | 0 | 10277
SNL/MSU/DOE | MD-P2B[±45/(90)4C]S | 45/-45/90/90/90/90/90/90/90/90/-45/45 | EP | UNK | UNK | 55 |  | 0 | 15 | 85 | 0 | 2.82 | [8 empty] | 76 | 38 | 0.83 | 0.415 | 0.5 | 1 | 79.44444 | -240.1111 | 8.852 |  | 1.074444 | -2.43 | 7 | 0.845098 | [220 empty] | 0 | Newport glass 0/90 prepreg, NB307-D1-7781-497A | Newport glass 0/90 prepreg, NB307-D1-7781-497A |  | P2BT-311 | 4h/ 121 C | [6 empty] | [±45/(90)4C]S | MD-P2B | Prepreg | Newport NB307 | 0 | 10278
SNL/MSU/DOE | MD-P2B[±45/(90)4C]S | 45/-45/90/90/90/90/90/90/90/90/-45/45 | EP | UNK | UNK | 55 |  | 0 | 15 | 85 | 0 | 2.82 | [8 empty] | 76 | 38 | 0.83 | 0.415 | 0.5 | 1 | 79.44444 | -240.1111 | 8.852 |  | 1.074444 | -2.43 | 35 | 1.544068 | [220 empty] | 0 | Newport glass 0/90 prepreg, NB307-D1-7781-497A | Newport glass 0/90 prepreg, NB307-D1-7781-497A |  | P2BT-218 | 4h/ 121 C | [6 empty] | [±45/(90)4C]S | MD-P2B | Prepreg | Newport NB307 | 0 | 10279
SNL/MSU/DOE | MD-P2B[±45/(90)4C]S | 45/-45/90/90/90/90/90/90/90/90/-45/45 | EP | UNK | UNK | 55 |  | 0 | 15 | 85 | 0 | 2.82 | [8 empty] | 76 | 38 | 0.83 | 0.415 | 0.5 | 1 | 79.44444 | -240.1111 | 8.852 |  | 1.074444 | -2.43 | 12 | 1.079181 | [220 empty] | 0 | Newport glass 0/90 prepreg, NB307-D1-7781-497A | Newport glass 0/90 prepreg, NB307-D1-7781-497A |  | P2BT-312 | 4h/ 121 C | [6 empty] | [±45/(90)4C]S | MD-P2B | Prepreg | Newport NB307 | 0 | 10280
SNL/MSU/DOE | MD-P2B[±45/(90)4C]S | 45/-45/90/90/90/90/90/90/90/90/-45/45 | EP | UNK | UNK | 55 |  | 0 | 15 | 85 | 0 | 2.82 | [8 empty] | 41 | 20.5 | 0.45 | 0.225 | 0.5 | 7 | 79.44444 | -240.1111 | 8.852 |  | 1.074444 | -2.43 | 6907194 | 6.839302 | [220 empty] | 0 | Newport glass 0/90 prepreg, NB307-D1-7781-497A | Newport glass 0/90 prepreg, NB307-D1-7781-497A |  | P2BT-200 | 4h/ 121 C | [6 empty] | [±45/(90)4C]S | MD-P2B | Prepreg | Newport NB307 | 0 | 10281
SNL/MSU/DOE | MD-P2B[±45/(90)4C]S | 45/-45/90/90/90/90/90/90/90/90/-45/45 | EP | UNK | UNK | 55 |  | 0 | 15 | 85 | 0 | 2.82 | [8 empty] | -13.8 | -138 |  | -1.5 | 10 | 3 | 79.44444 | -240.1111 | 8.852 |  | 1.074444 | -2.43 | 85041 | 4.929628 | [220 empty] | 0 | Newport glass 0/90 prepreg, NB307-D1-7781-497A | Newport glass 0/90 prepreg, NB307-D1-7781-497A |  | P2BT-144 | 4h/ 121 C | [6 empty] | [±45/(90)4C]S | MD-P2B | Prepreg | Newport NB307 | 0 | 10282
SNL/MSU/DOE | MD-P2B[±45/(90)4C]S | 45/-45/90/90/90/90/90/90/90/90/-45/45 | EP | UNK | UNK | 55 |  | 0 | 15 | 85 | 0 | 2.82 | [8 empty] | -13.8 | -138 |  | -1.5 | 10 | 3 | 79.44444 | -240.1111 | 8.852 |  | 1.074444 | -2.43 | 35660 | 4.552181 | [220 empty] | 0 | Newport glass 0/90 prepreg, NB307-D1-7781-497A | Newport glass 0/90 prepreg, NB307-D1-7781-497A |  | P2BT-116 | 4h/ 121 C | [6 empty] | [±45/(90)4C]S | MD-P2B | Prepreg | Newport NB307 | 0 | 10283
SNL/MSU/DOE | MD-P2B[±45/(90)4C]S | 45/-45/90/90/90/90/90/90/90/90/-45/45 | EP | UNK | UNK | 55 |  | 0 | 15 | 85 | 0 | 2.82 | [8 empty] | -13.8 | -138 |  | -1.5 | 10 | 2 | 79.44444 | -240.1111 | 8.852 |  | 1.074444 | -2.43 | 67853 | 4.831569 | [220 empty] | 0 | Newport glass 0/90 prepreg, NB307-D1-7781-497A | Newport glass 0/90 prepreg, NB307-D1-7781-497A |  | P2BT-148 | 4h/ 121 C | [6 empty] | [±45/(90)4C]S | MD-P2B | Prepreg | Newport NB307 | 0 | 10284
SNL/MSU/DOE | MD-P2B[±45/(90)4C]S | 45/-45/90/90/90/90/90/90/90/90/-45/45 | EP | UNK | UNK | 55 |  | 0 | 15 | 85 | 0 | 2.82 | [8 empty] | -16.5 | -165 |  | -1.8 | 10 | 2 | 79.44444 | -240.1111 | 8.852 |  | 1.074444 | -2.43 | 1036 | 3.01536 | [220 empty] | 0 | Newport glass 0/90 prepreg, NB307-D1-7781-497A | Newport glass 0/90 prepreg, NB307-D1-7781-497A |  | P2BT-150 | 4h/ 121 C | [6 empty] | [±45/(90)4C]S | MD-P2B | Prepreg | Newport NB307 | 0 | 10285
SNL/MSU/DOE | MD-P2B[±45/(90)4C]S | 45/-45/90/90/90/90/90/90/90/90/-45/45 | EP | UNK | UNK | 55 |  | 0 | 15 | 85 | 0 | 2.82 | [8 empty] | -16.5 | -165 |  | -1.8 | 10 | 2 | 79.44444 | -240.1111 | 8.852 |  | 1.074444 | -2.43 | 2631 | 3.420121 | [220 empty] | 0 | Newport glass 0/90 prepreg, NB307-D1-7781-497A | Newport glass 0/90 prepreg, NB307-D1-7781-497A |  | P2BT-151 | 4h/ 121 C | [6 empty] | [±45/(90)4C]S | MD-P2B | Prepreg | Newport NB307 | 0 | 10286
SNL/MSU/DOE | MD-P2B[±45/(90)4C]S | 45/-45/90/90/90/90/90/90/90/90/-45/45 | EP | UNK | UNK | 55 |  | 0 | 15 | 85 | 0 | 2.82 | [8 empty] | -16.5 | -165 |  | -1.8 | 10 | 2 | 79.44444 | -240.1111 | 8.852 |  | 1.074444 | -2.43 | 887 | 2.947924 | [220 empty] | 0 | Newport glass 0/90 prepreg, NB307-D1-7781-497A | Newport glass 0/90 prepreg, NB307-D1-7781-497A |  | P2BT-152 | 4h/ 121 C | [6 empty] | [±45/(90)4C]S | MD-P2B | Prepreg | Newport NB307 | 0 | 10287
SNL/MSU/DOE | MD-P2B[±45/(90)4C]S | 45/-45/90/90/90/90/90/90/90/90/-45/45 | EP | UNK | UNK | 55 |  | 0 | 15 | 85 | 0 | 2.82 | [8 empty] | -11 | -110 |  | -1.2 | 10 | 5 | 79.44444 | -240.1111 | 8.852 |  | 1.074444 | -2.43 | 4430670 | 6.646469 | [220 empty] | 0 | Newport glass 0/90 prepreg, NB307-D1-7781-497A | Newport glass 0/90 prepreg, NB307-D1-7781-497A |  | P2BT-153 | 4h/ 121 C | [6 empty] | [±45/(90)4C]S | MD-P2B | Prepreg | Newport NB307 | 0 | 10288
SNL/MSU/DOE | MD-P2B[±45/(90)4C]S | 45/-45/90/90/90/90/90/90/90/90/-45/45 | EP | UNK | UNK | 55 |  | 0 | 15 | 85 | 0 | 2.82 | [8 empty] | -17.9 | -179 |  | -1.95 | 10 | 1 | 79.44444 | -240.1111 | 8.852 |  | 1.074444 | -2.43 | 53 | 1.724276 | [220 empty] | 0 | Newport glass 0/90 prepreg, NB307-D1-7781-497A | Newport glass 0/90 prepreg, NB307-D1-7781-497A |  | P2BT-156 | 4h/ 121 C | [6 empty] | [±45/(90)4C]S | MD-P2B | Prepreg | Newport NB307 | 0 | 10290
SNL/MSU/DOE | MD-P2B[±45/(90)4C]S | 45/-45/90/90/90/90/90/90/90/90/-45/45 | EP | UNK | UNK | 55 |  | 0 | 15 | 85 | 0 | 2.82 | [8 empty] | -17.9 | -179 |  | -1.95 | 10 | 1 | 79.44444 | -240.1111 | 8.852 |  | 1.074444 | -2.43 | 150 | 2.176091 | [220 empty] | 0 | Newport glass 0/90 prepreg, NB307-D1-7781-497A | Newport glass 0/90 prepreg, NB307-D1-7781-497A |  | P2BT-157 | 4h/ 121 C | [6 empty] | [±45/(90)4C]S | MD-P2B | Prepreg | Newport NB307 | 0 | 10291
SNL/MSU/DOE | MD-P2B[±45/(90)4C]S | 45/-45/90/90/90/90/90/90/90/90/-45/45 | EP | UNK | UNK | 55 |  | 0 | 15 | 85 | 0 | 2.82 | [8 empty] | -17.9 | -179 |  | -1.95 | 10 | 1 | 79.44444 | -240.1111 | 8.852 |  | 1.074444 | -2.43 | 190 | 2.278754 | [220 empty] | 0 | Newport glass 0/90 prepreg, NB307-D1-7781-497A | Newport glass 0/90 prepreg, NB307-D1-7781-497A |  | P2BT-158 | 4h/ 121 C | [6 empty] | [±45/(90)4C]S | MD-P2B | Prepreg | Newport NB307 | 0 | 10292
SNL/MSU/DOE | MD-P2B[±45/(90)4C]S | 45/-45/90/90/90/90/90/90/90/90/-45/45 | EP | UNK | UNK | 55 |  | 0 | 15 | 85 | 0 | 2.82 | [8 empty] | -15.2 | -152 |  | -1.65 | 10 | 3 | 79.44444 | -240.1111 | 8.852 |  | 1.074444 | -2.43 | 20303 | 4.30756 | [220 empty] | 0 | Newport glass 0/90 prepreg, NB307-D1-7781-497A | Newport glass 0/90 prepreg, NB307-D1-7781-497A |  | P2BT-159 | 4h/ 121 C | [6 empty] | [±45/(90)4C]S | MD-P2B | Prepreg | Newport NB307 | 0 | 10293
SNL/MSU/DOE | MD-P2B[±45/(90)4C]S | 45/-45/90/90/90/90/90/90/90/90/-45/45 | EP | UNK | UNK | 55 |  | 0 | 15 | 85 | 0 | 2.82 | [8 empty] | -15.2 | -152 |  | -1.65 | 10 | 3 | 79.44444 | -240.1111 | 8.852 |  | 1.074444 | -2.43 | 7276 | 3.861893 | [220 empty] | 0 | Newport glass 0/90 prepreg, NB307-D1-7781-497A | Newport glass 0/90 prepreg, NB307-D1-7781-497A |  | P2BT-160 | 4h/ 121 C | [6 empty] | [±45/(90)4C]S | MD-P2B | Prepreg | Newport NB307 | 0 | 10294
SNL/MSU/DOE | MD-P2B[±45/(90)4C]S | 45/-45/90/90/90/90/90/90/90/90/-45/45 | EP | UNK | UNK | 55 |  | 0 | 15 | 85 | 0 | 2.82 | [8 empty] | -15.2 | -152 |  | -1.65 | 10 | 3 | 79.44444 | -240.1111 | 8.852 |  | 1.074444 | -2.43 | 4039 | 3.606274 | [220 empty] | 0 | Newport glass 0/90 prepreg, NB307-D1-7781-497A | Newport glass 0/90 prepreg, NB307-D1-7781-497A |  | P2BT-161 | 4h/ 121 C | [6 empty] | [±45/(90)4C]S | MD-P2B | Prepreg | Newport NB307 | 0 | 10295
SNL/MSU/DOE | MD-P2B[±45/(90)4C]S | 45/-45/90/90/90/90/90/90/90/90/-45/45 | EP | UNK | UNK | 55 |  | 0 | 15 | 85 | 0 | 2.82 | [8 empty] | -12.4 | -124 |  | -1.35 | 10 | 4 | 79.44444 | -240.1111 | 8.852 |  | 1.074444 | -2.43 | 1019422 | 6.008354 | [220 empty] | 0 | Newport glass 0/90 prepreg, NB307-D1-7781-497A | Newport glass 0/90 prepreg, NB307-D1-7781-497A |  | P2BT-162 | 4h/ 121 C | [6 empty] | [±45/(90)4C]S | MD-P2B | Prepreg | Newport NB307 | 0 | 10296
SNL/MSU/DOE | MD-P2B[±45/(90)4C]S | 45/-45/90/90/90/90/90/90/90/90/-45/45 | EP | UNK | UNK | 55 |  | 0 | 15 | 85 | 0 | 2.82 | [8 empty] | -12.4 | -124 |  | -1.35 | 10 | 4 | 79.44444 | -240.1111 | 8.852 |  | 1.074444 | -2.43 | 1926041 | 6.284666 | [220 empty] | 0 | Newport glass 0/90 prepreg, NB307-D1-7781-497A | Newport glass 0/90 prepreg, NB307-D1-7781-497A |  | P2BT-163 | 4h/ 121 C | [6 empty] | [±45/(90)4C]S | MD-P2B | Prepreg | Newport NB307 | 0 | 10297
SNL/MSU/DOE | MD-P2B[±45/(90)4C]S | 45/-45/90/90/90/90/90/90/90/90/-45/45 | EP | UNK | UNK | 55 |  | 0 | 15 | 85 | 0 | 2.82 | [8 empty] | -12.4 | -124 |  | -1.35 | 10 | 2 | 79.44444 | -240.1111 | 8.852 |  | 1.074444 | -2.43 | 1115014 | 6.04728 | [220 empty] | 0 | Newport glass 0/90 prepreg, NB307-D1-7781-497A | Newport glass 0/90 prepreg, NB307-D1-7781-497A |  | P2BT-299 | 4h/ 121 C | [6 empty] | [±45/(90)4C]S | MD-P2B | Prepreg | Newport NB307 | 0 | 10298
SNL/MSU/DOE | MD-P2B[±45/(90)4C]S | 45/-45/90/90/90/90/90/90/90/90/-45/45 | EP | UNK | UNK | 55 |  | 0 | 15 | 85 | 0 | 2.82 | [8 empty] | -19.3 | -193 |  | -2.11 | 10 | 1 | 79.44444 | -240.1111 | 8.852 |  | 1.074444 | -2.43 | 6 | 0.7781513 | [220 empty] | 0 | Newport glass 0/90 prepreg, NB307-D1-7781-497A | Newport glass 0/90 prepreg, NB307-D1-7781-497A |  | P2BT-275 | 4h/ 121 C | [6 empty] | [±45/(90)4C]S | MD-P2B | Prepreg | Newport NB307 | 0 | 10299
SNL/MSU/DOE | MD-P2B[±45/(90)4C]S | 45/-45/90/90/90/90/90/90/90/90/-45/45 | EP | UNK | UNK | 55 |  | 0 | 15 | 85 | 0 | 2.82 | [8 empty] | -19.3 | -193 |  | -2.11 | 10 | 1 | 79.44444 | -240.1111 | 8.852 |  | 1.074444 | -2.43 | 12 | 1.079181 | [220 empty] | 0 | Newport glass 0/90 prepreg, NB307-D1-7781-497A | Newport glass 0/90 prepreg, NB307-D1-7781-497A |  | P2BT-287 | 4h/ 121 C | [6 empty] | [±45/(90)4C]S | MD-P2B | Prepreg | Newport NB307 | 0 | 10300
SNL/MSU/DOE | MD-P2B[±45/(90)4C]S | 45/-45/90/90/90/90/90/90/90/90/-45/45 | EP | UNK | UNK | 55 |  | 0 | 15 | 85 | 0 | 2.82 | [8 empty] | -19.3 | -193 |  | -2.11 | 10 | 1 | 79.44444 | -240.1111 | 8.852 |  | 1.074444 | -2.43 | 29 | 1.462398 | [220 empty] | 0 | Newport glass 0/90 prepreg, NB307-D1-7781-497A | Newport glass 0/90 prepreg, NB307-D1-7781-497A |  | P2BT-307 | 4h/ 121 C | [6 empty] | [±45/(90)4C]S | MD-P2B | Prepreg | Newport NB307 | 0 | 10301
SNL/MSU/DOE | MD-P2B[±45/(90)4C]S | 45/-45/90/90/90/90/90/90/90/90/-45/45 | EP | UNK | UNK | 55 |  | 0 | 15 | 85 | 0 | 2.82 | [8 empty] | 34 | -34 | 0.38 | -0.38 | -1 | 4 | 79.44444 | -240.1111 | 8.852 |  | 1.074444 | -2.43 | 1296811 | 6.112877 | [220 empty] | 0 | Newport glass 0/90 prepreg, NB307-D1-7781-497A | Newport glass 0/90 prepreg, NB307-D1-7781-497A |  | P2BT-201 | 4h/ 121 C | [6 empty] | [±45/(90)4C]S | MD-P2B | Prepreg | Newport NB307 | 0 | 10302
SNL/MSU/DOE | MD-P2B[±45/(90)4C]S | 45/-45/90/90/90/90/90/90/90/90/-45/45 | EP | UNK | UNK | 55 |  | 0 | 15 | 85 | 0 | 2.82 | [8 empty] | 41 | -41 | 0.45 | -0.45 | -1 | 3 | 79.44444 | -240.1111 | 8.852 |  | 1.074444 | -2.43 | 11894 | 4.075328 | [220 empty] | 0 | Newport glass 0/90 prepreg, NB307-D1-7781-497A | Newport glass 0/90 prepreg, NB307-D1-7781-497A |  | P2BT-202 | 4h/ 121 C | [6 empty] | [±45/(90)4C]S | MD-P2B | Prepreg | Newport NB307 | 0 | 10303
SNL/MSU/DOE | MD-P2B[±45/(90)4C]S | 45/-45/90/90/90/90/90/90/90/90/-45/45 | EP | UNK | UNK | 55 |  | 0 | 15 | 85 | 0 | 2.82 | [8 empty] | 41 | -41 | 0.45 | -0.45 | -1 | 3 | 79.44444 | -240.1111 | 8.852 |  | 1.074444 | -2.43 | 7921 | 3.89878 | [220 empty] | 0 | Newport glass 0/90 prepreg, NB307-D1-7781-497A | Newport glass 0/90 prepreg, NB307-D1-7781-497A |  | P2BT-203 | 4h/ 121 C | [6 empty] | [±45/(90)4C]S | MD-P2B | Prepreg | Newport NB307 | 0 | 10304
SNL/MSU/DOE | MD-P2B[±45/(90)4C]S | 45/-45/90/90/90/90/90/90/90/90/-45/45 | EP | UNK | UNK | 55 |  | 0 | 15 | 85 | 0 | 2.82 | [8 empty] | 38 | -38 | 0.41 | -0.41 | -1 | 4 | 79.44444 | -240.1111 | 8.852 |  | 1.074444 | -2.43 | 127945 | 5.107023 | [220 empty] | 0 | Newport glass 0/90 prepreg, NB307-D1-7781-497A | Newport glass 0/90 prepreg, NB307-D1-7781-497A |  | P2BT-204 | 4h/ 121 C | [6 empty] | [±45/(90)4C]S | MD-P2B | Prepreg | Newport NB307 | 0 | 10305
SNL/MSU/DOE | MD-P2B[±45/(90)4C]S | 45/-45/90/90/90/90/90/90/90/90/-45/45 | EP | UNK | UNK | 55 |  | 0 | 15 | 85 | 0 | 2.82 | [8 empty] | 41 | -41 | 0.45 | -0.45 | -1 | 3 | 79.44444 | -240.1111 | 8.852 |  | 1.074444 | -2.43 | 27317 | 4.436433 | [220 empty] | 0 | Newport glass 0/90 prepreg, NB307-D1-7781-497A | Newport glass 0/90 prepreg, NB307-D1-7781-497A |  | P2BT-205 | 4h/ 121 C | [6 empty] | [±45/(90)4C]S | MD-P2B | Prepreg | Newport NB307 | 0 | 10306
SNL/MSU/DOE | MD-P2B[±45/(90)4C]S | 45/-45/90/90/90/90/90/90/90/90/-45/45 | EP | UNK | UNK | 55 |  | 0 | 15 | 85 | 0 | 2.82 | [8 empty] | 38 | -38 | 0.41 | -0.41 | -1 | 5 | 79.44444 | -240.1111 | 8.852 |  | 1.074444 | -2.43 | 79240 | 4.898944 | [220 empty] | 0 | Newport glass 0/90 prepreg, NB307-D1-7781-497A | Newport glass 0/90 prepreg, NB307-D1-7781-497A |  | P2BT-206 | 4h/ 121 C | [6 empty] | [±45/(90)4C]S | MD-P2B | Prepreg | Newport NB307 | 0 | 10307
SNL/MSU/DOE | MD-P2B[±45/(90)4C]S | 45/-45/90/90/90/90/90/90/90/90/-45/45 | EP | UNK | UNK | 55 |  | 0 | 15 | 85 | 0 | 2.82 | [8 empty] | 38 | -38 | 0.41 | -0.41 | -1 | 4 | 79.44444 | -240.1111 | 8.852 |  | 1.074444 | -2.43 | 116614 | 5.066751 | [220 empty] | 0 | Newport glass 0/90 prepreg, NB307-D1-7781-497A | Newport glass 0/90 prepreg, NB307-D1-7781-497A |  | P2BT-207 | 4h/ 121 C | [6 empty] | [±45/(90)4C]S | MD-P2B | Prepreg | Newport NB307 | 0 | 10308
SNL/MSU/DOE | MD-P2B[±45/(90)4C]S | 45/-45/90/90/90/90/90/90/90/90/-45/45 | EP | UNK | UNK | 55 |  | 0 | 15 | 85 | 0 | 2.82 | [8 empty] | 34 | -34 | 0.38 | -0.38 | -1 | 5 | 79.44444 | -240.1111 | 8.852 |  | 1.074444 | -2.43 | 452257 | 5.655385 | [220 empty] | 0 | Newport glass 0/90 prepreg, NB307-D1-7781-497A | Newport glass 0/90 prepreg, NB307-D1-7781-497A |  | P2BT-208 | 4h/ 121 C | [6 empty] | [±45/(90)4C]S | MD-P2B | Prepreg | Newport NB307 | 0 | 10309
SNL/MSU/DOE | MD-P2B[±45/(90)4C]S | 45/-45/90/90/90/90/90/90/90/90/-45/45 | EP | UNK | UNK | 55 |  | 0 | 15 | 85 | 0 | 2.82 | [8 empty] | 34 | -34 | 0.38 | -0.38 | -1 | 5 | 79.44444 | -240.1111 | 8.852 |  | 1.074444 | -2.43 | 217161 | 5.336782 | [220 empty] | 0 | Newport glass 0/90 prepreg, NB307-D1-7781-497A | Newport glass 0/90 prepreg, NB307-D1-7781-497A |  | P2BT-209 | 4h/ 121 C | [6 empty] | [±45/(90)4C]S | MD-P2B | Prepreg | Newport NB307 | 0 | 10310
SNL/MSU/DOE | MD-P2B[±45/(90)4C]S | 45/-45/90/90/90/90/90/90/90/90/-45/45 | EP | UNK | UNK | 55 |  | 0 | 15 | 85 | 0 | 2.82 | [8 empty] | 31 | -31 | 0.34 | -0.34 | -1 | 5 | 79.44444 | -240.1111 | 8.852 |  | 1.074444 | -2.43 | 1066480 | 6.027953 | [220 empty] | 0 | Newport glass 0/90 prepreg, NB307-D1-7781-497A | Newport glass 0/90 prepreg, NB307-D1-7781-497A |  | P2BT-211 | 4h/ 121 C | [6 empty] | [±45/(90)4C]S | MD-P2B | Prepreg | Newport NB307 | 0 | 10311
SNL/MSU/DOE | MD-P2B[±45/(90)4C]S | 45/-45/90/90/90/90/90/90/90/90/-45/45 | EP | UNK | UNK | 55 |  | 0 | 15 | 85 | 0 | 2.82 | [8 empty] | 55 | -55 | 0.6 | -0.6 | -1 | 2 | 79.44444 | -240.1111 | 8.852 |  | 1.074444 | -2.43 | 2976 | 3.473633 | [220 empty] | 0 | Newport glass 0/90 prepreg, NB307-D1-7781-497A | Newport glass 0/90 prepreg, NB307-D1-7781-497A |  | P2BT-213 | 4h/ 121 C | [6 empty] | [±45/(90)4C]S | MD-P2B | Prepreg | Newport NB307 | 0 | 10312
SNL/MSU/DOE | MD-P2B[±45/(90)4C]S | 45/-45/90/90/90/90/90/90/90/90/-45/45 | EP | UNK | UNK | 55 |  | 0 | 15 | 85 | 0 | 2.82 | [8 empty] | 55 | -55 | 0.6 | -0.6 | -1 | 2 | 79.44444 | -240.1111 | 8.852 |  | 1.074444 | -2.43 | 721 | 2.857935 | [220 empty] | 0 | Newport glass 0/90 prepreg, NB307-D1-7781-497A | Newport glass 0/90 prepreg, NB307-D1-7781-497A |  | P2BT-214 | 4h/ 121 C | [6 empty] | [±45/(90)4C]S | MD-P2B | Prepreg | Newport NB307 | 0 | 10313
SNL/MSU/DOE | MD-P2B[±45/(90)4C]S | 45/-45/90/90/90/90/90/90/90/90/-45/45 | EP | UNK | UNK | 55 |  | 0 | 15 | 85 | 0 | 2.82 | [8 empty] | 55 | -55 | 0.6 | -0.6 | -1 | 2 | 79.44444 | -240.1111 | 8.852 |  | 1.074444 | -2.43 | 873 | 2.941014 | [220 empty] | 0 | Newport glass 0/90 prepreg, NB307-D1-7781-497A | Newport glass 0/90 prepreg, NB307-D1-7781-497A |  | P2BT-215 | 4h/ 121 C | [6 empty] | [±45/(90)4C]S | MD-P2B | Prepreg | Newport NB307 | 0 | 10314
SNL/MSU/DOE | MD-P2B[±45/(90)4C]S | 45/-45/90/90/90/90/90/90/90/90/-45/45 | EP | UNK | UNK | 55 |  | 0 | 15 | 85 | 0 | 2.82 | [8 empty] | 31 | -31 | 0.34 | -0.34 | -1 | 5 | 79.44444 | -240.1111 | 8.852 |  | 1.074444 | -2.43 | 1029645 | 6.012688 | [220 empty] | 0 | Newport glass 0/90 prepreg, NB307-D1-7781-497A | Newport glass 0/90 prepreg, NB307-D1-7781-497A |  | P2BT-212 | 4h/ 121 C | [6 empty] | [±45/(90)4C]S | MD-P2B | Prepreg | Newport NB307 | 0 | 10315
SNL/MSU/DOE | MD-P2B[±45/(90)4C]S | 45/-45/90/90/90/90/90/90/90/90/-45/45 | EP | UNK | UNK | 55 |  | 0 | 15 | 85 | 0 | 2.82 | [8 empty] | 62 | -62 | 0.68 | -0.68 | -1 | 1 | 79.44444 | -240.1111 | 8.852 |  | 1.074444 | -2.43 | 242 | 2.383815 | [220 empty] | 0 | Newport glass 0/90 prepreg, NB307-D1-7781-497A | Newport glass 0/90 prepreg, NB307-D1-7781-497A |  | P2BT-219 | 4h/ 121 C | [6 empty] | [±45/(90)4C]S | MD-P2B | Prepreg | Newport NB307 | 0 | 10316
SNL/MSU/DOE | MD-P2B[±45/(90)4C]S | 45/-45/90/90/90/90/90/90/90/90/-45/45 | EP | UNK | UNK | 55 |  | 0 | 15 | 85 | 0 | 2.82 | [8 empty] | 62 | -62 | 0.68 | -0.68 | -1 | 1 | 79.44444 | -240.1111 | 8.852 |  | 1.074444 | -2.43 | 85 | 1.929419 | [220 empty] | 0 | Newport glass 0/90 prepreg, NB307-D1-7781-497A | Newport glass 0/90 prepreg, NB307-D1-7781-497A |  | P2BT-220 | 4h/ 121 C | [6 empty] | [±45/(90)4C]S | MD-P2B | Prepreg | Newport NB307 | 0 | 10317
SNL/MSU/DOE | MD-P2B[±45/(90)4C]S | 45/-45/90/90/90/90/90/90/90/90/-45/45 | EP | UNK | UNK | 55 |  | 0 | 15 | 85 | 0 | 2.82 | [8 empty] | 62 | -62 | 0.68 | -0.68 | -1 | 1 | 79.44444 | -240.1111 | 8.852 |  | 1.074444 | -2.43 | 200 | 2.30103 | [220 empty] | 0 | Newport glass 0/90 prepreg, NB307-D1-7781-497A | Newport glass 0/90 prepreg, NB307-D1-7781-497A |  | P2BT-221 | 4h/ 121 C | [6 empty] | [±45/(90)4C]S | MD-P2B | Prepreg | Newport NB307 | 0 | 10318
SNL/MSU/DOE | MD-P2B[±45/(90)4C]S | 45/-45/90/90/90/90/90/90/90/90/-45/45 | EP | UNK | UNK | 55 |  | 0 | 15 | 85 | 0 | 2.82 | [8 empty] | 69 | -69 | 0.75 | -0.75 | -1 | 1 | 79.44444 | -240.1111 | 8.852 |  | 1.074444 | -2.43 | 17 | 1.230449 | [220 empty] | 0 | Newport glass 0/90 prepreg, NB307-D1-7781-497A | Newport glass 0/90 prepreg, NB307-D1-7781-497A |  | P2BT-222 | 4h/ 121 C | [6 empty] | [±45/(90)4C]S | MD-P2B | Prepreg | Newport NB307 | 0 | 10319
SNL/MSU/DOE | MD-P2B[±45/(90)4C]S | 45/-45/90/90/90/90/90/90/90/90/-45/45 | EP | UNK | UNK | 55 |  | 0 | 15 | 85 | 0 | 2.82 | [8 empty] | 69 | -69 | 0.75 | -0.75 | -1 | 1 | 79.44444 | -240.1111 | 8.852 |  | 1.074444 | -2.43 | 45 | 1.653213 | [220 empty] | 0 | Newport glass 0/90 prepreg, NB307-D1-7781-497A | Newport glass 0/90 prepreg, NB307-D1-7781-497A |  | P2BT-223 | 4h/ 121 C | [6 empty] | [±45/(90)4C]S | MD-P2B | Prepreg | Newport NB307 | 0 | 10320
SNL/MSU/DOE | MD-P2B[±45/(90)4C]S | 45/-45/90/90/90/90/90/90/90/90/-45/45 | EP | UNK | UNK | 55 |  | 0 | 15 | 85 | 0 | 2.82 | [8 empty] | 69 | -69 | 0.75 | -0.75 | -1 | 1 | 79.44444 | -240.1111 | 8.852 |  | 1.074444 | -2.43 | 8 | 0.90309 | [220 empty] | 0 | Newport glass 0/90 prepreg, NB307-D1-7781-497A | Newport glass 0/90 prepreg, NB307-D1-7781-497A |  | P2BT-224 | 4h/ 121 C | [6 empty] | [±45/(90)4C]S | MD-P2B | Prepreg | Newport NB307 | 0 | 10321
SNL/MSU/DOE | MD-P2B[±45/(90)4C]S | 45/-45/90/90/90/90/90/90/90/90/-45/45 | EP | UNK | UNK | 55 |  | 0 | 15 | 85 | 0 | 2.82 | [8 empty] | 31 | 31 | 0.34 | -0.34 | -1 | 7 | 79.44444 | -240.1111 | 8.852 |  | 1.074444 | -2.43 | 8985486 | 6.953542 | [220 empty] | 0 | Newport glass 0/90 prepreg, NB307-D1-7781-497A | Newport glass 0/90 prepreg, NB307-D1-7781-497A |  | P2BT-225 | 4h/ 121 C | [6 empty] | [±45/(90)4C]S | MD-P2B | Prepreg | Newport NB307 | 0 | 10322
SNL/MSU/DOE | MD-P2B[±45/(90)4C]S | 45/-45/90/90/90/90/90/90/90/90/-45/45 | EP | UNK | UNK | 55 |  | 0 | 15 | 85 | 0 | 2.82 | [8 empty] | 28 | -28 | 0.3 | -0.3 | -1 | 8 | 79.44444 | -240.1111 | 8.852 |  | 1.074444 | -2.43 | 1115570 | 6.047497 | [220 empty] | 0 | Newport glass 0/90 prepreg, NB307-D1-7781-497A | Newport glass 0/90 prepreg, NB307-D1-7781-497A |  | P2BT-273 | 4h/ 121 C | [6 empty] | [±45/(90)4C]S | MD-P2B | Prepreg | Newport NB307 | 0 | 10323
SNL/MSU/DOE | MD-P2B[±45/(90)4C]S | 45/-45/90/90/90/90/90/90/90/90/-45/45 | EP | UNK | UNK | 55 |  | 0 | 15 | 85 | 0 | 2.82 | [8 empty] | 28 | -28 | 0.3 | -0.3 | -1 | 4 | 79.44444 | -240.1111 | 8.852 |  | 1.074444 | -2.43 | 7303482 | 6.86353 | [220 empty] | 0 | Newport glass 0/90 prepreg, NB307-D1-7781-497A | Newport glass 0/90 prepreg, NB307-D1-7781-497A |  | P2BT-274 | 4h/ 121 C | [6 empty] | [±45/(90)4C]S | MD-P2B | Prepreg | Newport NB307 | 0 | 10324
SNL/MSU/DOE | MD-P2B[±45/(90)4C]S | 45/-45/90/90/90/90/90/90/90/90/-45/45 | EP | UNK | UNK | 55 |  | 0 | 15 | 85 | 0 | 2.82 | [8 empty] | 69 | 48.3 | 0.75 | 0.525 | 0.7 | 3 | 79.44444 | -240.1111 | 8.852 |  | 1.074444 | -2.43 | 91 | 1.959041 | [220 empty] | 0 | Newport glass 0/90 prepreg, NB307-D1-7781-497A | Newport glass 0/90 prepreg, NB307-D1-7781-497A |  | P2BT-232 | 4h/ 121 C | [6 empty] | [±45/(90)4C]S | MD-P2B | Prepreg | Newport NB307 | 0 | 10325
SNL/MSU/DOE | MD-P2B[±45/(90)4C]S | 45/-45/90/90/90/90/90/90/90/90/-45/45 | EP | UNK | UNK | 55 |  | 0 | 15 | 85 | 0 | 2.82 | [8 empty] | 69 | 48.3 | 0.75 | 0.525 | 0.7 | 3 | 79.44444 | -240.1111 | 8.852 |  | 1.074444 | -2.43 | 301 | 2.478566 | [220 empty] | 0 | Newport glass 0/90 prepreg, NB307-D1-7781-497A | Newport glass 0/90 prepreg, NB307-D1-7781-497A |  | P2BT-231 | 4h/ 121 C | [6 empty] | [±45/(90)4C]S | MD-P2B | Prepreg | Newport NB307 | 0 | 10326
SNL/MSU/DOE | MD-P2B[±45/(90)4C]S | 45/-45/90/90/90/90/90/90/90/90/-45/45 | EP | UNK | UNK | 55 |  | 0 | 15 | 85 | 0 | 2.82 | [8 empty] | 69 | 48.3 | 0.75 | 0.525 | 0.7 | 3 | 79.44444 | -240.1111 | 8.852 |  | 1.074444 | -2.43 | 161 | 2.206826 | [220 empty] | 0 | Newport glass 0/90 prepreg, NB307-D1-7781-497A | Newport glass 0/90 prepreg, NB307-D1-7781-497A |  | P2BT-230 | 4h/ 121 C | [6 empty] | [±45/(90)4C]S | MD-P2B | Prepreg | Newport NB307 | 0 | 10327
SNL/MSU/DOE | MD-P2B[±45/(90)4C]S | 45/-45/90/90/90/90/90/90/90/90/-45/45 | EP | UNK | UNK | 55 |  | 0 | 15 | 85 | 0 | 2.82 | [8 empty] | 76 | 53.2 | 0.83 | 0.581 | 0.7 | 2 | 79.44444 | -240.1111 | 8.852 |  | 1.074444 | -2.43 | 140 | 2.146128 | [220 empty] | 0 | Newport glass 0/90 prepreg, NB307-D1-7781-497A | Newport glass 0/90 prepreg, NB307-D1-7781-497A |  | P2BT-229 | 4h/ 121 C | [6 empty] | [±45/(90)4C]S | MD-P2B | Prepreg | Newport NB307 | 0 | 10328
SNL/MSU/DOE | MD-P2B[±45/(90)4C]S | 45/-45/90/90/90/90/90/90/90/90/-45/45 | EP | UNK | UNK | 55 |  | 0 | 15 | 85 | 0 | 2.82 | [8 empty] | 76 | 53.2 | 0.83 | 0.581 | 0.7 | 2 | 79.44444 | -240.1111 | 8.852 |  | 1.074444 | -2.43 | 11 | 1.041393 | [220 empty] | 0 | Newport glass 0/90 prepreg, NB307-D1-7781-497A | Newport glass 0/90 prepreg, NB307-D1-7781-497A |  | P2BT-228 | 4h/ 121 C | [6 empty] | [±45/(90)4C]S | MD-P2B | Prepreg | Newport NB307 | 0 | 10329
SNL/MSU/DOE | MD-P2B[±45/(90)4C]S | 45/-45/90/90/90/90/90/90/90/90/-45/45 | EP | UNK | UNK | 55 |  | 0 | 15 | 85 | 0 | 2.82 | [8 empty] | 76 | 53.2 | 0.83 | 0.581 | 0.7 | 2 | 79.44444 | -240.1111 | 8.852 |  | 1.074444 | -2.43 | 83 | 1.919078 | [220 empty] | 0 | Newport glass 0/90 prepreg, NB307-D1-7781-497A | Newport glass 0/90 prepreg, NB307-D1-7781-497A |  | P2BT-227 | 4h/ 121 C | [6 empty] | [±45/(90)4C]S | MD-P2B | Prepreg | Newport NB307 | 0 | 10330
SNL/MSU/DOE | MD-P2B[±45/(90)4C]S | 45/-45/90/90/90/90/90/90/90/90/-45/45 | EP | UNK | UNK | 55 |  | 0 | 15 | 85 | 0 | 2.82 | [8 empty] | 62 | 43.4 | 0.68 | 0.476 | 0.7 | 4 | 79.44444 | -240.1111 | 8.852 |  | 1.074444 | -2.43 | 2041885 | 6.310031 | [220 empty] | 0 | Newport glass 0/90 prepreg, NB307-D1-7781-497A | Newport glass 0/90 prepreg, NB307-D1-7781-497A |  | P2BT-226 | 4h/ 121 C | [6 empty] | [±45/(90)4C]S | MD-P2B | Prepreg | Newport NB307 | 0 | 10331
SNL/MSU/DOE | MD-P2B[±45/(90)4C]S | 45/-45/90/90/90/90/90/90/90/90/-45/45 | EP | UNK | UNK | 55 |  | 0 | 15 | 85 | 0 | 2.82 | [8 empty] | 55 | 38.5 | 0.6 | 0.42 | 0.7 | 6 | 79.44444 | -240.1111 | 8.852 |  | 1.074444 | -2.43 | 2917683 | 6.465038 | [220 empty] | 0 | Newport glass 0/90 prepreg, NB307-D1-7781-497A | Newport glass 0/90 prepreg, NB307-D1-7781-497A |  | P2BT-210 | 4h/ 121 C | [6 empty] | [±45/(90)4C]S | MD-P2B | Prepreg | Newport NB307 | 0 | 10332
SNL/MSU/DOE | MD-P2B[±45/(90)4C]S | 45/-45/90/90/90/90/90/90/90/90/-45/45 | EP | UNK | UNK | 55 |  | 0 | 15 | 85 | 0 | 2.82 | [8 empty] | 66 | 46.2 | 0.71 | 0.497 | 0.7 | 4 | 79.44444 | -240.1111 | 8.852 |  | 1.074444 | -2.43 | 6740 | 3.82866 | [220 empty] | 0 | Newport glass 0/90 prepreg, NB307-D1-7781-497A | Newport glass 0/90 prepreg, NB307-D1-7781-497A |  | P2BT-235 | 4h/ 121 C | [6 empty] | [±45/(90)4C]S | MD-P2B | Prepreg | Newport NB307 | 0 | 10333
SNL/MSU/DOE | MD-P2B[±45/(90)4C]S | 45/-45/90/90/90/90/90/90/90/90/-45/45 | EP | UNK | UNK | 55 |  | 0 | 15 | 85 | 0 | 2.82 | [8 empty] | 66 | 46.2 | 0.71 | 0.497 | 0.7 | 3 | 79.44444 | -240.1111 | 8.852 |  | 1.074444 | -2.43 | 43012 | 4.63359 | [220 empty] | 0 | Newport glass 0/90 prepreg, NB307-D1-7781-497A | Newport glass 0/90 prepreg, NB307-D1-7781-497A |  | P2BT-234 | 4h/ 121 C | [6 empty] | [±45/(90)4C]S | MD-P2B | Prepreg | Newport NB307 | 0 | 10334
SNL/MSU/DOE | MD-P2B[±45/(90)4C]S | 45/-45/90/90/90/90/90/90/90/90/-45/45 | EP | UNK | UNK | 55 |  | 0 | 15 | 85 | 0 | 2.82 | [8 empty] | 66 | 46.2 | 0.71 | 0.497 | 0.7 | 3 | 79.44444 | -240.1111 | 8.852 |  | 1.074444 | -2.43 | 236573 | 5.373965 | [220 empty] | 0 | Newport glass 0/90 prepreg, NB307-D1-7781-497A | Newport glass 0/90 prepreg, NB307-D1-7781-497A |  | P2BT-233 | 4h/ 121 C | [6 empty] | [±45/(90)4C]S | MD-P2B | Prepreg | Newport NB307 | 0 | 10335
SNL/MSU/DOE | MD-P2B[±45/(90)4C]S | 45/-45/90/90/90/90/90/90/90/90/-45/45 | EP | UNK | UNK | 55 |  | 0 | 15 | 85 | 0 | 2.82 | [8 empty] | 62 | 43.4 | 0.68 | 0.476 | 0.7 | 4 | 79.44444 | -240.1111 | 8.852 |  | 1.074444 | -2.43 | 176270 | 5.246178 | [220 empty] | 0 | Newport glass 0/90 prepreg, NB307-D1-7781-497A | Newport glass 0/90 prepreg, NB307-D1-7781-497A |  | P2BT-236 | 4h/ 121 C | [6 empty] | [±45/(90)4C]S | MD-P2B | Prepreg | Newport NB307 | 0 | 10336
SNL/MSU/DOE | MD-P2B[±45/(90)4C]S | 45/-45/90/90/90/90/90/90/90/90/-45/45 | EP | UNK | UNK | 55 |  | 0 | 15 | 85 | 0 | 2.82 | [8 empty] | 62 | 43.4 | 0.68 | 0.476 | 0.7 | 4 | 79.44444 | -240.1111 | 8.852 |  | 1.074444 | -2.43 | 522012 | 5.71768 | [220 empty] | 0 | Newport glass 0/90 prepreg, NB307-D1-7781-497A | Newport glass 0/90 prepreg, NB307-D1-7781-497A |  | P2BT-237 | 4h/ 121 C | [6 empty] | [±45/(90)4C]S | MD-P2B | Prepreg | Newport NB307 | 0 | 10337
SNL/MSU/DOE | MD-P2B[±45/(90)4C]S | 45/-45/90/90/90/90/90/90/90/90/-45/45 | EP | UNK | UNK | 55 |  | 0 | 15 | 85 | 0 | 2.82 | [8 empty] | 55 | 38.5 | 0.6 | 0.42 | 0.7 | 8 | 79.44444 | -240.1111 | 8.852 |  | 1.074444 | -2.43 | 12358506 | 7.091966 | [220 empty] | 0 | Newport glass 0/90 prepreg, NB307-D1-7781-497A | Newport glass 0/90 prepreg, NB307-D1-7781-497A |  | P2BT-248 | 4h/ 121 C | [6 empty] | [±45/(90)4C]S | MD-P2B | Prepreg | Newport NB307 | 0 | 10338
SNL/MSU/DOE | MD-P2B[±45/(90)4C]S | 45/-45/90/90/90/90/90/90/90/90/-45/45 | EP | UNK | UNK | 55 |  | 0 | 15 | 85 | 0 | 2.82 | [8 empty] | 55 | 38.5 | 0.6 | 0.42 | 0.7 | 7 | 79.44444 | -240.1111 | 8.852 |  | 1.074444 | -2.43 | 1946318 | 6.289214 | [220 empty] | 0 | Newport glass 0/90 prepreg, NB307-D1-7781-497A | Newport glass 0/90 prepreg, NB307-D1-7781-497A |  | P2BT-244 | 4h/ 121 C | [6 empty] | [±45/(90)4C]S | MD-P2B | Prepreg | Newport NB307 | 0 | 10339
SNL/MSU/DOE | MD-P2B[±45/(90)4C]S | 45/-45/90/90/90/90/90/90/90/90/-45/45 | EP | UNK | UNK | 55 |  | 0 | 15 | 85 | 0 | 2.82 | [8 empty] | 20.5 | -41 | 0.225 | -0.45 | -2 | 8 | 79.44444 | -240.1111 | 8.852 |  | 1.074444 | -2.43 | 15426813 | 7.188276 | [220 empty] | 0 | Newport glass 0/90 prepreg, NB307-D1-7781-497A | Newport glass 0/90 prepreg, NB307-D1-7781-497A |  | P2BT-155 | 4h/ 121 C | [6 empty] | [±45/(90)4C]S | MD-P2B | Prepreg | Newport NB307 | 0 | 10340
SNL/MSU/DOE | MD-P2B[±45/(90)4C]S | 45/-45/90/90/90/90/90/90/90/90/-45/45 | EP | UNK | UNK | 55 |  | 0 | 15 | 85 | 0 | 2.82 | [8 empty] | 69 | -138 | 0.75 | -1.5 | -2 | 1 | 79.44444 | -240.1111 | 8.852 |  | 1.074444 | -2.43 | 14 | 1.146128 | [220 empty] | 0 | Newport glass 0/90 prepreg, NB307-D1-7781-497A | Newport glass 0/90 prepreg, NB307-D1-7781-497A |  | P2BT-238 | 4h/ 121 C | [6 empty] | [±45/(90)4C]S | MD-P2B | Prepreg | Newport NB307 | 0 | 10341
SNL/MSU/DOE | MD-P2B[±45/(90)4C]S | 45/-45/90/90/90/90/90/90/90/90/-45/45 | EP | UNK | UNK | 55 |  | 0 | 15 | 85 | 0 | 2.82 | [8 empty] | 62 | -124 | 0.675 | -1.35 | -2 | 1 | 79.44444 | -240.1111 | 8.852 |  | 1.074444 | -2.43 | 105 | 2.021189 | [220 empty] | 0 | Newport glass 0/90 prepreg, NB307-D1-7781-497A | Newport glass 0/90 prepreg, NB307-D1-7781-497A |  | P2BT-239 | 4h/ 121 C | [6 empty] | [±45/(90)4C]S | MD-P2B | Prepreg | Newport NB307 | 0 | 10342
SNL/MSU/DOE | MD-P2B[±45/(90)4C]S | 45/-45/90/90/90/90/90/90/90/90/-45/45 | EP | UNK | UNK | 55 |  | 0 | 15 | 85 | 0 | 2.82 | [8 empty] | 62 | -124 | 0.675 | -1.35 | -2 | 1 | 79.44444 | -240.1111 | 8.852 |  | 1.074444 | -2.43 | 31 | 1.491362 | [220 empty] | 0 | Newport glass 0/90 prepreg, NB307-D1-7781-497A | Newport glass 0/90 prepreg, NB307-D1-7781-497A |  | P2BT-240 | 4h/ 121 C | [6 empty] | [±45/(90)4C]S | MD-P2B | Prepreg | Newport NB307 | 0 | 10343
SNL/MSU/DOE | MD-P2B[±45/(90)4C]S | 45/-45/90/90/90/90/90/90/90/90/-45/45 | EP | UNK | UNK | 55 |  | 0 | 15 | 85 | 0 | 2.82 | [8 empty] | 41.5 | -83 | 0.45 | -0.9 | -2 | 1 | 79.44444 | -240.1111 | 8.852 |  | 1.074444 | -2.43 | 6484 | 3.811843 | [220 empty] | 0 | Newport glass 0/90 prepreg, NB307-D1-7781-497A | Newport glass 0/90 prepreg, NB307-D1-7781-497A |  | P2BT-241 | 4h/ 121 C | [6 empty] | [±45/(90)4C]S | MD-P2B | Prepreg | Newport NB307 | 0 | 10344
SNL/MSU/DOE | MD-P2B[±45/(90)4C]S | 45/-45/90/90/90/90/90/90/90/90/-45/45 | EP | UNK | UNK | 55 |  | 0 | 15 | 85 | 0 | 2.82 | [8 empty] | 41.5 | -83 | 0.45 | -0.9 | -2 | 2 | 79.44444 | -240.1111 | 8.852 |  | 1.074444 | -2.43 | 3880 | 3.588832 | [220 empty] | 0 | Newport glass 0/90 prepreg, NB307-D1-7781-497A | Newport glass 0/90 prepreg, NB307-D1-7781-497A |  | P2BT-242 | 4h/ 121 C | [6 empty] | [±45/(90)4C]S | MD-P2B | Prepreg | Newport NB307 | 0 | 10345
SNL/MSU/DOE | MD-P2B[±45/(90)4C]S | 45/-45/90/90/90/90/90/90/90/90/-45/45 | EP | UNK | UNK | 55 |  | 0 | 15 | 85 | 0 | 2.82 | [8 empty] | 27.5 | -55 | 0.3 | -0.6 | -2 | 3 | 79.44444 | -240.1111 | 8.852 |  | 1.074444 | -2.43 | 532728 | 5.726506 | [220 empty] | 0 | Newport glass 0/90 prepreg, NB307-D1-7781-497A | Newport glass 0/90 prepreg, NB307-D1-7781-497A |  | P2BT-243 | 4h/ 121 C | [6 empty] | [±45/(90)4C]S | MD-P2B | Prepreg | Newport NB307 | 0 | 10346
SNL/MSU/DOE | MD-P2B[±45/(90)4C]S | 45/-45/90/90/90/90/90/90/90/90/-45/45 | EP | UNK | UNK | 55 |  | 0 | 15 | 85 | 0 | 2.82 | [8 empty] | 27.5 | -55 | 0.3 | -0.6 | -2 | 3 | 79.44444 | -240.1111 | 8.852 |  | 1.074444 | -2.43 | 574618 | 5.759379 | [220 empty] | 0 | Newport glass 0/90 prepreg, NB307-D1-7781-497A | Newport glass 0/90 prepreg, NB307-D1-7781-497A |  | P2BT-246 | 4h/ 121 C | [6 empty] | [±45/(90)4C]S | MD-P2B | Prepreg | Newport NB307 | 0 | 10347
SNL/MSU/DOE | MD-P2B[±45/(90)4C]S | 45/-45/90/90/90/90/90/90/90/90/-45/45 | EP | UNK | UNK | 55 |  | 0 | 15 | 85 | 0 | 2.82 | [8 empty] | 27.5 | -55 | 0.3 | -0.6 | -2 | 5 | 79.44444 | -240.1111 | 8.852 |  | 1.074444 | -2.43 | 240574 | 5.381249 | [220 empty] | 0 | Newport glass 0/90 prepreg, NB307-D1-7781-497A | Newport glass 0/90 prepreg, NB307-D1-7781-497A |  | P2BT-247 | 4h/ 121 C | [6 empty] | [±45/(90)4C]S | MD-P2B | Prepreg | Newport NB307 | 0 | 10348
SNL/MSU/DOE | MD-P2B[±45/(90)4C]S | 45/-45/90/90/90/90/90/90/90/90/-45/45 | EP | UNK | UNK | 55 |  | 0 | 15 | 85 | 0 | 2.82 | [8 empty] | 41.5 | -83 | 0.45 | -0.9 | -2 | 2 | 79.44444 | -240.1111 | 8.852 |  | 1.074444 | -2.43 | 11724 | 4.069076 | [220 empty] | 0 | Newport glass 0/90 prepreg, NB307-D1-7781-497A | Newport glass 0/90 prepreg, NB307-D1-7781-497A |  | P2BT-249 | 4h/ 121 C | [6 empty] | [±45/(90)4C]S | MD-P2B | Prepreg | Newport NB307 | 0 | 10349
SNL/MSU/DOE | MD-P2B[±45/(90)4C]S | 45/-45/90/90/90/90/90/90/90/90/-45/45 | EP | UNK | UNK | 55 |  | 0 | 15 | 85 | 0 | 2.82 | [8 empty] | 24 | -48 | 0.265 | -0.53 | -2 | 5 | 79.44444 | -240.1111 | 8.852 |  | 1.074444 | -2.43 | 3470221 | 6.540357 | [220 empty] | 0 | Newport glass 0/90 prepreg, NB307-D1-7781-497A | Newport glass 0/90 prepreg, NB307-D1-7781-497A |  | P2BT-250 | 4h/ 121 C | [6 empty] | [±45/(90)4C]S | MD-P2B | Prepreg | Newport NB307 | 0 | 10350
SNL/MSU/DOE | MD-P2B[±45/(90)4C]S | 45/-45/90/90/90/90/90/90/90/90/-45/45 | EP | UNK | UNK | 55 |  | 0 | 15 | 85 | 0 | 2.82 | [8 empty] | 34.5 | -69 | 0.375 | -0.75 | -2 | 2 | 79.44444 | -240.1111 | 8.852 |  | 1.074444 | -2.43 | 34998 | 4.544043 | [220 empty] | 0 | Newport glass 0/90 prepreg, NB307-D1-7781-497A | Newport glass 0/90 prepreg, NB307-D1-7781-497A |  | P2BT-270 | 4h/ 121 C | [6 empty] | [±45/(90)4C]S | MD-P2B | Prepreg | Newport NB307 | 0 | 10351
SNL/MSU/DOE | MD-P2B[±45/(90)4C]S | 45/-45/90/90/90/90/90/90/90/90/-45/45 | EP | UNK | UNK | 55 |  | 0 | 15 | 85 | 0 | 2.82 | [8 empty] | 34.5 | -69 | 0.375 | -0.75 | -2 | 2 | 79.44444 | -240.1111 | 8.852 |  | 1.074444 | -2.43 | 14394 | 4.158181 | [220 empty] | 0 | Newport glass 0/90 prepreg, NB307-D1-7781-497A | Newport glass 0/90 prepreg, NB307-D1-7781-497A |  | P2BT-300 | 4h/ 121 C | [6 empty] | [±45/(90)4C]S | MD-P2B | Prepreg | Newport NB307 | 0 | 10352
SNL/MSU/DOE | MD-P2B[±45/(90)4C]S | 45/-45/90/90/90/90/90/90/90/90/-45/45 | EP | UNK | UNK | 55 |  | 0 | 15 | 85 | 0 | 2.82 | [8 empty] | 34.5 | -69 | 0.375 | -0.75 | -2 | 3 | 79.44444 | -240.1111 | 8.852 |  | 1.074444 | -2.43 | 51030 | 4.707826 | [220 empty] | 0 | Newport glass 0/90 prepreg, NB307-D1-7781-497A | Newport glass 0/90 prepreg, NB307-D1-7781-497A |  | P2BT-251 | 4h/ 121 C | [6 empty] | [±45/(90)4C]S | MD-P2B | Prepreg | Newport NB307 | 0 | 10353
SNL/MSU/DOE | MD-P2B[±45/(90)4C]S | 45/-45/90/90/90/90/90/90/90/90/-45/45 | EP | UNK | UNK | 55 |  | 0 | 15 | 85 | 0 | 2.82 | [8 empty] | 55 | -110 | 0.6 | -1.2 | -2 | 1 | 79.44444 | -240.1111 | 8.852 |  | 1.074444 | -2.43 | 212 | 2.326336 | [220 empty] | 0 | Newport glass 0/90 prepreg, NB307-D1-7781-497A | Newport glass 0/90 prepreg, NB307-D1-7781-497A |  | P2BT-298 | 4h/ 121 C | [6 empty] | [±45/(90)4C]S | MD-P2B | Prepreg | Newport NB307 | 0 | 10354
SNL/MSU/DOE | MD-P2B[±45/(90)4C]S | 45/-45/90/90/90/90/90/90/90/90/-45/45 | EP | UNK | UNK | 55 |  | 0 | 15 | 85 | 0 | 2.82 | [8 empty] | 55 | -110 | 0.6 | -1.2 | -2 | 1 | 79.44444 | -240.1111 | 8.852 |  | 1.074444 | -2.43 | 289 | 2.460898 | [220 empty] | 0 | Newport glass 0/90 prepreg, NB307-D1-7781-497A | Newport glass 0/90 prepreg, NB307-D1-7781-497A |  | P2BT-297 | 4h/ 121 C | [6 empty] | [±45/(90)4C]S | MD-P2B | Prepreg | Newport NB307 | 0 | 10355
SNL/MSU/DOE | MD-P2B[±45/(90)4C]S | 45/-45/90/90/90/90/90/90/90/90/-45/45 | EP | UNK | UNK | 55 |  | 0 | 15 | 85 | 0 | 2.82 | [8 empty] | 55 | -110 | 0.6 | -1.2 | -2 | 1 | 79.44444 | -240.1111 | 8.852 |  | 1.074444 | -2.43 | 123 | 2.089905 | [220 empty] | 0 | Newport glass 0/90 prepreg, NB307-D1-7781-497A | Newport glass 0/90 prepreg, NB307-D1-7781-497A |  | P2BT-296 | 4h/ 121 C | [6 empty] | [±45/(90)4C]S | MD-P2B | Prepreg | Newport NB307 | 0 | 10356
SNL/MSU/DOE | MD-P2B[±45/(90)4C]S | 45/-45/90/90/90/90/90/90/90/90/-45/45 | EP | UNK | UNK | 55 |  | 0 | 15 | 85 | 0 | 2.82 | [8 empty] | 34.5 | -69 | 0.375 | -0.75 | -2 | 2 | 79.44444 | -240.1111 | 8.852 |  | 1.074444 | -2.43 | 22153 | 4.345433 | [220 empty] | 0 | Newport glass 0/90 prepreg, NB307-D1-7781-497A | Newport glass 0/90 prepreg, NB307-D1-7781-497A |  | P2BT-295 | 4h/ 121 C | [6 empty] | [±45/(90)4C]S | MD-P2B | Prepreg | Newport NB307 | 0 | 10357
SNL/MSU/DOE | MD-P2B[±45/(90)4C]S | 45/-45/90/90/90/90/90/90/90/90/-45/45 | EP | UNK | UNK | 55 |  | 0 | 15 | 85 | 0 | 2.82 | [8 empty] | 69 | -138 | 0.75 | -1.5 | -2 | 1 | 79.44444 | -240.1111 | 8.852 |  | 1.074444 | -2.43 | 9 | 0.9542425 | [220 empty] | 0 | Newport glass 0/90 prepreg, NB307-D1-7781-497A | Newport glass 0/90 prepreg, NB307-D1-7781-497A |  | P2BT-289 | 4h/ 121 C | [6 empty] | [±45/(90)4C]S | MD-P2B | Prepreg | Newport NB307 | 0 | 10358
SNL/MSU/DOE | MD-P2B[±45/(90)4C]S | 45/-45/90/90/90/90/90/90/90/90/-45/45 | EP | UNK | UNK | 55 |  | 0 | 15 | 85 | 0 | 2.82 | [8 empty] | 69 | -138 | 0.75 | -1.5 | -2 | 1 | 79.44444 | -240.1111 | 8.852 |  | 1.074444 | -2.43 | 6 | 0.7781513 | [220 empty] | 0 | Newport glass 0/90 prepreg, NB307-D1-7781-497A | Newport glass 0/90 prepreg, NB307-D1-7781-497A |  | P2BT-290 | 4h/ 121 C | [6 empty] | [±45/(90)4C]S | MD-P2B | Prepreg | Newport NB307 | 0 | 10359
SNL/MSU/DOE | MD-P2B[±45/(90)4C]S | 45/-45/90/90/90/90/90/90/90/90/-45/45 | EP | UNK | UNK | 55 |  | 0 | 15 | 85 | 0 | 2.82 | [8 empty] | 62 | -124 | 0.675 | -1.35 | -2 | 1 | 79.44444 | -240.1111 | 8.852 |  | 1.074444 | -2.43 | 26 | 1.414973 | [220 empty] | 0 | Newport glass 0/90 prepreg, NB307-D1-7781-497A | Newport glass 0/90 prepreg, NB307-D1-7781-497A |  | P2BT-291 | 4h/ 121 C | [6 empty] | [±45/(90)4C]S | MD-P2B | Prepreg | Newport NB307 | 0 | 10360
SNL/MSU/DOE | MD-P2B[±45/(90)4C]S | 45/-45/90/90/90/90/90/90/90/90/-45/45 | EP | UNK | UNK | 55 |  | 0 | 15 | 85 | 0 | 2.82 | [8 empty] | 48.5 | -97 | 0.525 | -1.05 | -2 | 2 | 79.44444 | -240.1111 | 8.852 |  | 1.074444 | -2.43 | 920 | 2.963788 | [220 empty] | 0 | Newport glass 0/90 prepreg, NB307-D1-7781-497A | Newport glass 0/90 prepreg, NB307-D1-7781-497A |  | P2BT-292 | 4h/ 121 C | [6 empty] | [±45/(90)4C]S | MD-P2B | Prepreg | Newport NB307 | 0 | 10361
SNL/MSU/DOE | MD-P2B[±45/(90)4C]S | 45/-45/90/90/90/90/90/90/90/90/-45/45 | EP | UNK | UNK | 55 |  | 0 | 15 | 85 | 0 | 2.82 | [8 empty] | 48.5 | -97 | 0.525 | -1.05 | -2 | 2 | 79.44444 | -240.1111 | 8.852 |  | 1.074444 | -2.43 | 1103 | 3.042576 | [220 empty] | 0 | Newport glass 0/90 prepreg, NB307-D1-7781-497A | Newport glass 0/90 prepreg, NB307-D1-7781-497A |  | P2BT-293 | 4h/ 121 C | [6 empty] | [±45/(90)4C]S | MD-P2B | Prepreg | Newport NB307 | 0 | 10362
SNL/MSU/DOE | MD-P2B[±45/(90)4C]S | 45/-45/90/90/90/90/90/90/90/90/-45/45 | EP | UNK | UNK | 55 |  | 0 | 15 | 85 | 0 | 2.82 | [8 empty] | 48.5 | -97 | 0.525 | -1.05 | -2 | 2 | 79.44444 | -240.1111 | 8.852 |  | 1.074444 | -2.43 | 1360 | 3.133539 | [220 empty] | 0 | Newport glass 0/90 prepreg, NB307-D1-7781-497A | Newport glass 0/90 prepreg, NB307-D1-7781-497A |  | P2BT-294 | 4h/ 121 C | [6 empty] | [±45/(90)4C]S | MD-P2B | Prepreg | Newport NB307 | 0 | 10363
SNL/MSU/DOE | MD-P2B[±45/(90)4C]S | 45/-45/90/90/90/90/90/90/90/90/-45/45 | EP | UNK | UNK | 55 |  | 0 | 15 | 85 | 0 | 2.82 | [8 empty] | 24 | -48 | 0.265 | -0.53 | -2 | 5 | 79.44444 | -240.1111 | 8.852 |  | 1.074444 | -2.43 | 1930312 | 6.285628 | [220 empty] | 0 | Newport glass 0/90 prepreg, NB307-D1-7781-497A | Newport glass 0/90 prepreg, NB307-D1-7781-497A |  | P2BT-217 | 4h/ 121 C | [6 empty] | [±45/(90)4C]S | MD-P2B | Prepreg | Newport NB307 | 0 | 10364
SNL/MSU/DOE | MD-P2C[(±45)/(0)4]S | 45/-45/0/0/0/0/0/0/0/0/-45/45 | EP | UNK | UNK | 43 |  | 81 | 19 | 0 | 0 | 2.75 | [8 empty] | 482 | 48.2 | 1.79 |  | 0.1 | 2 | 781.2 |  | 26.93333 |  | 2.866 |  | 51149 | 4.708837 | [220 empty] | Newport NCT-307-D1-E300 M1 | NB307-D1-7781-497A | 0 |  | P2C-609 | 4h/ 121 C | [6 empty] | [(±45)/(0)4]S | MD-P2C | Prepreg | Newport NB307 | 0 | 11657
SNL/MSU/DOE | MD-P2C[(±45)/(0)4]S | 45/-45/0/0/0/0/0/0/0/0/-45/45 | EP | UNK | UNK | 43 |  | 81 | 19 | 0 | 0 | 2.75 | [8 empty] | 482 | 48.2 | 1.79 |  | 0.1 | 2 | 781.2 |  | 26.93333 |  | 2.866 |  | 91760 | 4.962653 | [220 empty] | Newport NCT-307-D1-E300 M1 | NB307-D1-7781-497A | 0 |  | P2C-606 | 4h/ 121 C | [6 empty] | [(±45)/(0)4]S | MD-P2C | Prepreg | Newport NB307 | 0 | 11658
SNL/MSU/DOE | MD-P2C[(±45)/(0)4]S | 45/-45/0/0/0/0/0/0/0/0/-45/45 | EP | UNK | UNK | 43 |  | 81 | 19 | 0 | 0 | 2.75 | [8 empty] | 414 | 41.4 | 1.53 |  | 0.1 | 2 | 781.2 |  | 26.93333 |  | 2.866 |  | 430915 | 5.634392 | [220 empty] | Newport NCT-307-D1-E300 M1 | NB307-D1-7781-497A | 0 |  | P2C-605 | 4h/ 121 C | [6 empty] | [(±45)/(0)4]S | MD-P2C | Prepreg | Newport NB307 | 0 | 11659
SNL/MSU/DOE | MD-P2C[(±45)/(0)4]S | 45/-45/0/0/0/0/0/0/0/0/-45/45 | EP | UNK | UNK | 43 |  | 81 | 19 | 0 | 0 | 2.75 | [8 empty] | 414 | 41.4 | 1.53 |  | 0.1 | 2 | 781.2 |  | 26.93333 |  | 2.866 |  | 392203 | 5.593511 | [220 empty] | Newport NCT-307-D1-E300 M1 | NB307-D1-7781-497A | 0 |  | P2C-603 | 4h/ 121 C | [6 empty] | [(±45)/(0)4]S | MD-P2C | Prepreg | Newport NB307 | 0 | 11660
SNL/MSU/DOE | MD-P2C[(±45)/(0)4]S | 45/-45/0/0/0/0/0/0/0/0/-45/45 | EP | UNK | UNK | 43 |  | 81 | 19 | 0 | 0 | 2.75 | [8 empty] | 414 | 41.4 | 1.71 |  | 0.1 | 2 | 781.2 |  | 26.93333 |  | 2.866 |  | 271098 | 5.433126 | [220 empty] | Newport NCT-307-D1-E300 M1 | NB307-D1-7781-497A | 0 |  | P2C-607 | 4h/ 121 C |  |  |  |  | 27.1 | 27.1 | [(±45)/(0)4]S | MD-P2C | Prepreg | Newport NB307 | 0 | 11661
SNL/MSU/DOE | MD-P2C[(±45)/(0)4]S | 45/-45/0/0/0/0/0/0/0/0/-45/45 | EP | UNK | UNK | 43 |  | 81 | 19 | 0 | 0 | 2.75 | [8 empty] | 482 | 48.2 | 1.79 |  | 0.1 | 2 | 781.2 |  | 26.93333 |  | 2.866 |  | 77278 | 4.888056 | [220 empty] | Newport NCT-307-D1-E300 M1 | NB307-D1-7781-497A | 0 |  | P2C-602 | 4h/ 121 C | [6 empty] | [(±45)/(0)4]S | MD-P2C | Prepreg | Newport NB307 | 0 | 11666
SNL/MSU/DOE | MD-P2C[(±45)/(0)4]S | 45/-45/0/0/0/0/0/0/0/0/-45/45 | EP | UNK | UNK | 43 |  | 81 | 19 | 0 | 0 | 2.75 | [8 empty] | 552 | 55.2 | 2.05 |  | 0.1 | 2 | 781.2 |  | 26.93333 |  | 2.866 |  | 9227 | 3.965061 | [220 empty] | Newport NCT-307-D1-E300 M1 | NB307-D1-7781-497A | 0 |  | P2C-604 | 4h/ 121 C | [6 empty] | [(±45)/(0)4]S | MD-P2C | Prepreg | Newport NB307 | 0
SNL/MSU/DOE | MD-P2C[(±45)/(0)4]S | 45/-45/0/0/0/0/0/0/0/0/-45/45 | EP | UNK | UNK | 43 |  | 81 | 19 | 0 | 0 | 2.75 | [8 empty] | 552 | 55.2 | 2.05 |  | 0.1 | 3 | 781.2 |  | 26.93333 |  | 2.866 |  | 17280 | 4.237544 | [220 empty] | Newport NCT-307-D1-E300 M1 | NB307-D1-7781-497A | 0 |  | P2C-614 | 4h/ 121 C | [6 empty] | [(±45)/(0)4]S | MD-P2C | Prepreg | Newport NB307 | 0
SNL/MSU/DOE | MD-P2C[(±45)/(0)4]S | 45/-45/0/0/0/0/0/0/0/0/-45/45 | EP | UNK | UNK | 43 |  | 81 | 19 | 0 | 0 | 2.75 | [8 empty] | 552 | 55.2 | 2.05 |  | 0.1 | 4 | 781.2 |  | 26.93333 |  | 2.866 |  | 6894 | 3.838471 | [220 empty] | Newport NCT-307-D1-E300 M1 | NB307-D1-7781-497A | 0 |  | P2C-601 | 4h/ 121 C | [6 empty] | [(±45)/(0)4]S | MD-P2C | Prepreg | Newport NB307 | 0
SNL/MSU/DOE | MD-P2C[(±45)/(0)4]S | 45/-45/0/0/0/0/0/0/0/0/-45/45 | EP | UNK | UNK | 43 |  | 81 | 19 | 0 | 0 | 2.75 | [8 empty] | 379 | 37.9 | 1.43 |  | 0.1 | 5 | 781.2 |  | 26.93333 |  | 2.866 |  | 1576941 | 6.197815 | [220 empty] | Newport NCT-307-D1-E300 M1 | NB307-D1-7781-497A | 0 |  | P2C-600 | 4h/ 121 C | [6 empty] | [(±45)/(0)4]S | MD-P2C | Prepreg | Newport NB307 | 0
SNL/MSU/DOE | MD-QQ1-EP2-S[(±45)/(0)2]S | 45/-45/0/0/0/0/-45/45 | EP | UNK | UNK | 52 |  | 57 | 26 | 16 | 1 | 4.09 | [8 empty] | 448 | 44.8 | 1.33 |  | 0.1 | 2 | 868.8889 | -689.7 | 32.96667 |  | 2.627778 | -2.074 | 1109 | 3.044932 | [220 empty] | Saertex U14EU920-00940-T1300 | Saertex VU-90079-00830-01270 | 0 |  | QQ1-105 | 24h/20C, 8h/ 70 C |  |  |  |  | 34.7 | 34.7 | [(±45)/(0)2]S | MD-QQ1-EP2-S | VARTM | Vantico TDT 177-155 | 0 | 9284
SNL/MSU/DOE | MD-QQ1-EP2-S[(±45)/(0)2]S | 45/-45/0/0/0/0/-45/45 | EP | UNK | UNK | 52 |  | 57 | 26 | 16 | 1 | 4.09 | [8 empty] | 448 | 44.8 | 1.38 |  | 0.1 | 2 | 868.8889 | -689.7 | 32.96667 |  | 2.627778 | -2.074 | 679 | 2.83187 | [220 empty] | Saertex U14EU920-00940-T1300 | Saertex VU-90079-00830-01270 | 0 |  | QQ1-104 | 24h/20C, 8h/ 70 C |  |  |  |  | 33.8 | 33.8 | [(±45)/(0)2]S | MD-QQ1-EP2-S | VARTM | Vantico TDT 177-155 | 0 | 9285
SNL/MSU/DOE | MD-QQ1-EP2-S[(±45)/(0)2]S | 45/-45/0/0/0/0/-45/45 | EP | UNK | UNK | 52 |  | 57 | 26 | 16 | 1 | 4.09 | [8 empty] | 448 | 44.8 | 1.4 |  | 0.1 | 2 | 868.8889 | -689.7 | 32.96667 |  | 2.627778 | -2.074 | 915 | 2.961421 | [220 empty] | Saertex U14EU920-00940-T1300 | Saertex VU-90079-00830-01270 | 0 |  | QQ1-103 | 24h/20C, 8h/ 70 C |  |  |  |  | 34.1 | 34.1 | [(±45)/(0)2]S | MD-QQ1-EP2-S | VARTM | Vantico TDT 177-155 | 0 | 9286
SNL/MSU/DOE | MD-QQ1-EP2-S[(±45)/(0)2]S | 45/-45/0/0/0/0/-45/45 | EP | UNK | UNK | 52 |  | 57 | 26 | 16 | 1 | 4.09 | [8 empty] | 241 | 24.1 | 0.77 |  | 0.1 | 4 | 868.8889 | -689.7 | 32.96667 |  | 2.627778 | -2.074 | 43719 | 4.64067 | [220 empty] | Saertex U14EU920-00940-T1300 | Saertex VU-90079-00830-01270 | 0 |  | QQ1-109 | 24h/20C, 8h/ 70 C |  |  |  |  | 32.2 | 32.2 | [(±45)/(0)2]S | MD-QQ1-EP2-S | VARTM | Vantico TDT 177-155 | 0 | 9287
SNL/MSU/DOE | MD-QQ1-EP2-S[(±45)/(0)2]S | 45/-45/0/0/0/0/-45/45 | EP | UNK | UNK | 52 |  | 57 | 26 | 16 | 1 | 4.09 | [8 empty] | 241 | 24.1 | 0.72 |  | 0.1 | 4 | 868.8889 | -689.7 | 32.96667 |  | 2.627778 | -2.074 | 34816 | 4.541779 | [220 empty] | Saertex U14EU920-00940-T1300 | Saertex VU-90079-00830-01270 | 0 |  | QQ1-106 | 24h/20C, 8h/ 70 C |  |  |  |  | 34.5 | 34.5 | [(±45)/(0)2]S | MD-QQ1-EP2-S | VARTM | Vantico TDT 177-155 | 0 | 9288
SNL/MSU/DOE | MD-QQ1-EP2-S[(±45)/(0)2]S | 45/-45/0/0/0/0/-45/45 | EP | UNK | UNK | 52 |  | 57 | 26 | 16 | 1 | 4.09 | [8 empty] | 241 | 24.1 | 0.76 |  | 0.1 | 4 | 868.8889 | -689.7 | 32.96667 |  | 2.627778 | -2.074 | 32000 | 4.50515 | [220 empty] | Saertex U14EU920-00940-T1300 | Saertex VU-90079-00830-01270 | 0 |  | QQ1-107 | 24h/20C, 8h/ 70 C |  |  |  |  | 32.6 | 32.6 | [(±45)/(0)2]S | MD-QQ1-EP2-S | VARTM | Vantico TDT 177-155 | 0 | 9289
SNL/MSU/DOE | MD-QQ1-EP2-S[(±45)/(0)2]S | 45/-45/0/0/0/0/-45/45 | EP | UNK | UNK | 52 |  | 57 | 26 | 16 | 1 | 4.09 | [8 empty] | 172 | 17.2 | 0.53 |  | 0.1 | 5 | 868.8889 | -689.7 | 32.96667 |  | 2.627778 | -2.074 | 329999 | 5.518513 | [220 empty] | Saertex U14EU920-00940-T1300 | Saertex VU-90079-00830-01270 | 0 |  | QQ1-112 | 24h/20C, 8h/ 70 C |  |  |  |  | 32.3 | 32.3 | [(±45)/(0)2]S | MD-QQ1-EP2-S | VARTM | Vantico TDT 177-155 | 0 | 9290
SNL/MSU/DOE | MD-QQ1-EP2-S[(±45)/(0)2]S | 45/-45/0/0/0/0/-45/45 | EP | UNK | UNK | 52 |  | 57 | 26 | 16 | 1 | 4.09 | [8 empty] | 172 | 17.2 | 0.54 |  | 0.1 | 4 | 868.8889 | -689.7 | 32.96667 |  | 2.627778 | -2.074 | 137319 | 5.137731 | [220 empty] | Saertex U14EU920-00940-T1300 | Saertex VU-90079-00830-01270 | 0 |  | QQ1-111 | 24h/20C, 8h/ 70 C |  |  |  |  | 31.7 | 31.7 | [(±45)/(0)2]S | MD-QQ1-EP2-S | VARTM | Vantico TDT 177-155 | 0 | 9291
SNL/MSU/DOE | MD-QQ1-EP2-S[(±45)/(0)2]S | 45/-45/0/0/0/0/-45/45 | EP | UNK | UNK | 52 |  | 57 | 26 | 16 | 1 | 4.09 | [8 empty] | 172 | 17.2 | 0.54 |  | 0.1 | 5 | 868.8889 | -689.7 | 32.96667 |  | 2.627778 | -2.074 | 388653 | 5.589562 | [220 empty] | Saertex U14EU920-00940-T1300 | Saertex VU-90079-00830-01270 | 0 |  | QQ1-108 | 24h/20C, 8h/ 70 C |  |  |  |  | 32 | 32 | [(±45)/(0)2]S | MD-QQ1-EP2-S | VARTM | Vantico TDT 177-155 | 0 | 9292
SNL/MSU/DOE | MD-QQ1-EP2-S[(±45)/(0)2]S | 45/-45/0/0/0/0/-45/45 | EP | UNK | UNK | 52 |  | 57 | 26 | 16 | 1 | 4.09 | [8 empty] | 155 | 15.5 | 0.47 |  | 0.1 | 6 | 868.8889 | -689.7 | 32.96667 |  | 2.627778 | -2.074 | 710181 | 5.851369 | [220 empty] | Saertex U14EU920-00940-T1300 | Saertex VU-90079-00830-01270 | 0 |  | QQ1-113 | 24h/20C, 8h/ 70 C |  |  |  |  | 32.6 | 32.6 | [(±45)/(0)2]S | MD-QQ1-EP2-S | VARTM | Vantico TDT 177-155 | 0 | 9293
SNL/MSU/DOE | MD-QQ1-EP2-S[(±45)/(0)2]S | 45/-45/0/0/0/0/-45/45 | EP | UNK | UNK | 52 |  | 57 | 26 | 16 | 1 | 4.09 | [8 empty] | 138 | 13.8 | 0.4 |  | 0.1 | 8 | 868.8889 | -689.7 | 32.96667 |  | 2.627778 | -2.074 | 2471561 | 6.392971 | [220 empty] | Saertex U14EU920-00940-T1300 | Saertex VU-90079-00830-01270 | 0 |  | QQ1-110 | 24h/20C, 8h/ 70 C |  |  |  |  | 33.6 | 33.6 | [(±45)/(0)2]S | MD-QQ1-EP2-S | VARTM | Vantico TDT 177-155 | 0 | 9294
SNL/MSU/DOE | MD-QQ1-EP2-S[(±45)/(0)2]S | 45/-45/0/0/0/0/-45/45 | EP | UNK | UNK | 52 |  | 57 | 26 | 16 | 1 | 4.09 | [8 empty] | 138 | 13.8 | 0.41 |  | 0.1 | 10 | 868.8889 | -689.7 | 32.96667 |  | 2.627778 | -2.074 | 3580200 | 6.553907 | [220 empty] | Saertex U14EU920-00940-T1300 | Saertex VU-90079-00830-01270 | 0 |  | QQ1-123 | 24h/20C, 8h/ 70 C |  |  |  |  | 33.6 | 33.6 | [(±45)/(0)2]S | MD-QQ1-EP2-S | VARTM | Vantico TDT 177-155 | 0 | 9295
SNL/MSU/DOE | MD-QQ1-EP2-S[(±45)/(0)2]S | 45/-45/0/0/0/0/-45/45 | EP | UNK | UNK | 52 |  | 57 | 26 | 16 | 1 | 4.09 | [8 empty] | 138 | 13.8 | 0.41 |  | 0.1 | 8 | 868.8889 | -689.7 | 32.96667 |  | 2.627778 | -2.074 | 4657452 | 6.668148 | [220 empty] | Saertex U14EU920-00940-T1300 | Saertex VU-90079-00830-01270 | 0 |  | QQ1-117 | 24h/20C, 8h/ 70 C |  |  |  |  | 33.6 | 33.6 | [(±45)/(0)2]S | MD-QQ1-EP2-S | VARTM | Vantico TDT 177-155 | 0 | 9296
SNL/MSU/DOE | MD-QQ1-EP2-S[(±45)/(0)2]S | 45/-45/0/0/0/0/-45/45 | EP | UNK | UNK | 52 |  | 57 | 26 | 16 | 1 | 4.09 | [8 empty] | 138 | 13.8 | 0.41 |  | 0.1 | 8 | 868.8889 | -689.7 | 32.96667 |  | 2.627778 | -2.074 | 4571967 | 6.660103 | [220 empty] | Saertex U14EU920-00940-T1300 | Saertex VU-90079-00830-01270 | 0 |  | QQ1-151 | 24h/20C, 8h/ 70 C | [6 empty] | [(±45)/(0)2]S | MD-QQ1-EP2-S | VARTM | Vantico TDT 177-155 | 0 | 9297
SNL/MSU/DOE | MD-QQ1-EP2-S[(±45)/(0)2]S | 45/-45/0/0/0/0/-45/45 | EP | UNK | UNK | 52 |  | 57 | 26 | 16 | 1 | 4.09 | [8 empty] | 483 | 48.3 | 1.46 |  | 0.1 | 1 | 868.8889 | -689.7 | 32.96667 |  | 2.627778 | -2.074 | 805 | 2.905796 | [220 empty] | Saertex U14EU920-00940-T1300 | Saertex VU-90079-00830-01270 | 0 |  | QQ1-119 | 24h/20C, 8h/ 70 C | [6 empty] | [(±45)/(0)2]S | MD-QQ1-EP2-S | VARTM | Vantico TDT 177-155 | 0 | 9298
SNL/MSU/DOE | MD-QQ1-EP2-S[(±45)/(0)2]S | 45/-45/0/0/0/0/-45/45 | EP | UNK | UNK | 52 |  | 57 | 26 | 16 | 1 | 4.09 | [8 empty] | 517 | 51.7 | 1.56 |  | 0.1 | 1 | 868.8889 | -689.7 | 32.96667 |  | 2.627778 | -2.074 | 567 | 2.753583 | [220 empty] | Saertex U14EU920-00940-T1300 | Saertex VU-90079-00830-01270 | 0 |  | QQ1-120 | 24h/20C, 8h/ 70 C | [6 empty] | [(±45)/(0)2]S | MD-QQ1-EP2-S | VARTM | Vantico TDT 177-155 | 0 | 9299
SNL/MSU/DOE | MD-QQ1-EP2-S[(±45)/(0)2]S | 45/-45/0/0/0/0/-45/45 | EP | UNK | UNK | 52 |  | 57 | 26 | 16 | 1 | 4.09 | [8 empty] | 552 | 55.2 | 1.67 |  | 0.1 | 1 | 868.8889 | -689.7 | 32.96667 |  | 2.627778 | -2.074 | 330 | 2.518514 | [220 empty] | Saertex U14EU920-00940-T1300 | Saertex VU-90079-00830-01270 | 0 |  | QQ1-121 | 24h/20C, 8h/ 70 C | [6 empty] | [(±45)/(0)2]S | MD-QQ1-EP2-S | VARTM | Vantico TDT 177-155 | 0 | 9300
SNL/MSU/DOE | MD-QQ1-EP2-S[(±45)/(0)2]S | 45/-45/0/0/0/0/-45/45 | EP | UNK | UNK | 52 |  | 57 | 26 | 16 | 1 | 4.09 | [8 empty] | 552 | 55.2 | 1.67 |  | 0.1 | 1 | 868.8889 | -689.7 | 32.96667 |  | 2.627778 | -2.074 | 306 | 2.485721 | [220 empty] | Saertex U14EU920-00940-T1300 | Saertex VU-90079-00830-01270 | 0 |  | QQ1-118 | 24h/20C, 8h/ 70 C | [6 empty] | [(±45)/(0)2]S | MD-QQ1-EP2-S | VARTM | Vantico TDT 177-155 | 0 | 9301
SNL/MSU/DOE | MD-QQ1-EP2-S[(±45)/(0)2]S | 45/-45/0/0/0/0/-45/45 | EP | UNK | UNK | 52 |  | 57 | 26 | 16 | 1 | 4.09 | [8 empty] | 345 | 34.5 | 1.04 |  | 0.1 | 1 | 868.8889 | -689.7 | 32.96667 |  | 2.627778 | -2.074 | 8431 | 3.925879 | [220 empty] | Saertex U14EU920-00940-T1300 | Saertex VU-90079-00830-01270 | 0 |  | QQ1-122 | 24h/20C, 8h/ 70 C | [6 empty] | [(±45)/(0)2]S | MD-QQ1-EP2-S | VARTM | Vantico TDT 177-155 | 0 | 9302
SNL/MSU/DOE | MD-QQ1-EP2-S[(±45)/(0)2]S | 45/-45/0/0/0/0/-45/45 | EP | UNK | UNK | 52 |  | 57 | 26 | 16 | 1 | 4.09 | [8 empty] | 345 | 34.5 | 1.04 |  | 0.1 | 1 | 868.8889 | -689.7 | 32.96667 |  | 2.627778 | -2.074 | 3038 | 3.482588 | [220 empty] | Saertex U14EU920-00940-T1300 | Saertex VU-90079-00830-01270 | 0 |  | QQ1-116 | 24h/20C, 8h/ 70 C | [6 empty] | [(±45)/(0)2]S | MD-QQ1-EP2-S | VARTM | Vantico TDT 177-155 | 0 | 9303
SNL/MSU/DOE | MD-QQ1-EP2-S[(±45)/(0)2]S | 45/-45/0/0/0/0/-45/45 | EP | UNK | UNK | 52 |  | 57 | 26 | 16 | 1 | 4.09 | [8 empty] | 345 | 34.5 | 1.04 |  | 0.1 | 1 | 868.8889 | -689.7 | 32.96667 |  | 2.627778 | -2.074 | 6911 | 3.839541 | [220 empty] | Saertex U14EU920-00940-T1300 | Saertex VU-90079-00830-01270 | 0 |  | QQ1-115 | 24h/20C, 8h/ 70 C | [6 empty] | [(±45)/(0)2]S | MD-QQ1-EP2-S | VARTM | Vantico TDT 177-155 | 0 | 9304
SNL/MSU/DOE | MD-QQ1-EP2-S[(±45)/(0)2]S | 45/-45/0/0/0/0/-45/45 | EP | UNK | UNK | 52 |  | 57 | 26 | 16 | 1 | 4.09 | [8 empty] | 621 | 62.1 | 1.87 |  | 0.1 | 1 | 868.8889 | -689.7 | 32.96667 |  | 2.627778 | -2.074 | 202 | 2.305351 | [220 empty] | Saertex U14EU920-00940-T1300 | Saertex VU-90079-00830-01270 | 0 |  | QQ1-127 | 24h/20C, 8h/ 70 C | [6 empty] | [(±45)/(0)2]S | MD-QQ1-EP2-S | VARTM | Vantico TDT 177-155 | 0 | 9305
SNL/MSU/DOE | MD-QQ1-EP2-S[(±45)/(0)2]S | 45/-45/0/0/0/0/-45/45 | EP | UNK | UNK | 52 |  | 57 | 26 | 16 | 1 | 4.09 | [8 empty] | 621 | 62.1 | 1.87 |  | 0.1 | 1 | 868.8889 | -689.7 | 32.96667 |  | 2.627778 | -2.074 | 133 | 2.123852 | [220 empty] | Saertex U14EU920-00940-T1300 | Saertex VU-90079-00830-01270 | 0 |  | QQ1-132 | 24h/20C, 8h/ 70 C | [6 empty] | [(±45)/(0)2]S | MD-QQ1-EP2-S | VARTM | Vantico TDT 177-155 | 0 | 9306
SNL/MSU/DOE | MD-QQ1-EP2-S[(±45)/(0)2]S | 45/-45/0/0/0/0/-45/45 | EP | UNK | UNK | 52 |  | 57 | 26 | 16 | 1 | 4.09 | [8 empty] | 621 | 62.1 | 1.87 |  | 0.1 | 1 | 868.8889 | -689.7 | 32.96667 |  | 2.627778 | -2.074 | 165 | 2.217484 | [220 empty] | Saertex U14EU920-00940-T1300 | Saertex VU-90079-00830-01270 | 0 |  | QQ1-146 | 24h/20C, 8h/ 70 C | [6 empty] | [(±45)/(0)2]S | MD-QQ1-EP2-S | VARTM | Vantico TDT 177-155 | 0 | 9307
SNL/MSU/DOE | MD-QQ1-EP2-S[(±45)/(0)2]S | 45/-45/0/0/0/0/-45/45 | EP | UNK | UNK | 52 |  | 57 | 26 | 16 | 1 | 4.09 | [8 empty] | 758 | 75.8 | 2.29 |  | 0.1 | 1 | 868.8889 | -689.7 | 32.96667 |  | 2.627778 | -2.074 | 29 | 1.462398 | [220 empty] | Saertex U14EU920-00940-T1300 | Saertex VU-90079-00830-01270 | 0 |  | QQ1-467 | 24h/20C, 8h/ 70 C | [6 empty] | [(±45)/(0)2]S | MD-QQ1-EP2-S | VARTM | Vantico TDT 177-155 | 0 | 9308
SNL/MSU/DOE | MD-QQ1-EP2-S[(±45)/(0)2]S | 45/-45/0/0/0/0/-45/45 | EP | UNK | UNK | 52 |  | 57 | 26 | 16 | 1 | 4.09 | [8 empty] | 758 | 75.8 | 2.29 |  | 0.1 | 1 | 868.8889 | -689.7 | 32.96667 |  | 2.627778 | -2.074 | 36 | 1.556303 | [220 empty] | Saertex U14EU920-00940-T1300 | Saertex VU-90079-00830-01270 | 0 |  | QQ1-472 | 24h/20C, 8h/ 70 C | [6 empty] | [(±45)/(0)2]S | MD-QQ1-EP2-S | VARTM | Vantico TDT 177-155 | 0 | 9309
SNL/MSU/DOE | MD-QQ1-EP2-S[(±45)/(0)2]S | 45/-45/0/0/0/0/-45/45 | EP | UNK | UNK | 52 |  | 57 | 26 | 16 | 1 | 4.09 | [8 empty] | 758 | 75.8 | 2.29 |  | 0.1 | 1 | 868.8889 | -689.7 | 32.96667 |  | 2.627778 | -2.074 | 27 | 1.431364 | [220 empty] | Saertex U14EU920-00940-T1300 | Saertex VU-90079-00830-01270 | 0 |  | QQ1-473 | 24h/20C, 8h/ 70 C | [6 empty] | [(±45)/(0)2]S | MD-QQ1-EP2-S | VARTM | Vantico TDT 177-155 | 0 | 9310
SNL/MSU/DOE | MD-QQ1-EP2-S[(±45)/(0)2]S | 45/-45/0/0/0/0/-45/45 | EP | UNK | UNK | 52 |  | 57 | 26 | 16 | 1 | 4.09 | [8 empty] | 690 | 69 | 2.08 |  | 0.1 | 1 | 868.8889 | -689.7 | 32.96667 |  | 2.627778 | -2.074 | 90 | 1.954243 | [220 empty] | Saertex U14EU920-00940-T1300 | Saertex VU-90079-00830-01270 | 0 |  | QQ1-458 | 24h/20C, 8h/ 70 C | [6 empty] | [(±45)/(0)2]S | MD-QQ1-EP2-S | VARTM | Vantico TDT 177-155 | 0 | 9311
SNL/MSU/DOE | MD-QQ1-EP2-S[(±45)/(0)2]S | 45/-45/0/0/0/0/-45/45 | EP | UNK | UNK | 52 |  | 57 | 26 | 16 | 1 | 4.09 | [8 empty] | 690 | 69 | 2.08 |  | 0.1 | 1 | 868.8889 | -689.7 | 32.96667 |  | 2.627778 | -2.074 | 105 | 2.021189 | [220 empty] | Saertex U14EU920-00940-T1300 | Saertex VU-90079-00830-01270 | 0 |  | QQ1-459 | 24h/20C, 8h/ 70 C | [6 empty] | [(±45)/(0)2]S | MD-QQ1-EP2-S | VARTM | Vantico TDT 177-155 | 0 | 9312
SNL/MSU/DOE | MD-QQ1-EP2-S[(±45)/(0)2]S | 45/-45/0/0/0/0/-45/45 | EP | UNK | UNK | 52 |  | 57 | 26 | 16 | 1 | 4.09 | [8 empty] | 690 | 69 | 2.08 |  | 0.1 | 1 | 868.8889 | -689.7 | 32.96667 |  | 2.627778 | -2.074 | 110 | 2.041393 | [220 empty] | Saertex U14EU920-00940-T1300 | Saertex VU-90079-00830-01270 | 0 |  | QQ1-465 | 24h/20C, 8h/ 70 C | [6 empty] | [(±45)/(0)2]S | MD-QQ1-EP2-S | VARTM | Vantico TDT 177-155 | 0 | 9313
SNL/MSU/DOE | MD-QQ1-EP2-S[(±45)/(0)2]S | 45/-45/0/0/0/0/-45/45 | EP | UNK | UNK | 52 |  | 57 | 26 | 16 | 1 | 4.09 | [8 empty] | -41.4 | -414 |  | -1.24 | 10 | 3 | 868.8889 | -689.7 | 32.96667 |  | 2.627778 | -2.074 | 21260 | 4.327563 | [220 empty] | Saertex U14EU920-00940-T1300 | Saertex VU-90079-00830-01270 | 0 |  | QQ1-125 | 24h/20C, 8h/ 70 C | [6 empty] | [(±45)/(0)2]S | MD-QQ1-EP2-S | VARTM | Vantico TDT 177-155 | 0 | 9837
SNL/MSU/DOE | MD-QQ1-EP2-S[(±45)/(0)2]S | 45/-45/0/0/0/0/-45/45 | EP | UNK | UNK | 52 |  | 57 | 26 | 16 | 1 | 4.09 | [8 empty] | -41.4 | -414 |  | -1.24 | 10 | 3 | 868.8889 | -689.7 | 32.96667 |  | 2.627778 | -2.074 | 106621 | 5.027843 | [220 empty] | Saertex U14EU920-00940-T1300 | Saertex VU-90079-00830-01270 | 0 |  | QQ1-139 | 24h/20C, 8h/ 70 C | [6 empty] | [(±45)/(0)2]S | MD-QQ1-EP2-S | VARTM | Vantico TDT 177-155 | 0 | 9838
SNL/MSU/DOE | MD-QQ1-EP2-S[(±45)/(0)2]S | 45/-45/0/0/0/0/-45/45 | EP | UNK | UNK | 52 |  | 57 | 26 | 16 | 1 | 4.09 | [8 empty] | -41.4 | -414 |  | -1.24 | 10 | 2 | 868.8889 | -689.7 | 32.96667 |  | 2.627778 | -2.074 | 75482 | 4.877843 | [220 empty] | Saertex U14EU920-00940-T1300 | Saertex VU-90079-00830-01270 | 0 |  | QQ1-137 | 24h/20C, 8h/ 70 C | [6 empty] | [(±45)/(0)2]S | MD-QQ1-EP2-S | VARTM | Vantico TDT 177-155 | 0 | 9840
SNL/MSU/DOE | MD-QQ1-EP2-S[(±45)/(0)2]S | 45/-45/0/0/0/0/-45/45 | EP | UNK | UNK | 52 |  | 57 | 26 | 16 | 1 | 4.09 | [8 empty] | -34.5 | -345 |  | -1.04 | 10 | 4 | 868.8889 | -689.7 | 32.96667 |  | 2.627778 | -2.074 | 1336243 | 6.125885 | [220 empty] | Saertex U14EU920-00940-T1300 | Saertex VU-90079-00830-01270 | 0 |  | QQ1-150 | 24h/20C, 8h/ 70 C | [6 empty] | [(±45)/(0)2]S | MD-QQ1-EP2-S | VARTM | Vantico TDT 177-155 | 0 | 9842
SNL/MSU/DOE | MD-QQ1-EP2-S[(±45)/(0)2]S | 45/-45/0/0/0/0/-45/45 | EP | UNK | UNK | 52 |  | 57 | 26 | 16 | 1 | 4.09 | [8 empty] | -34.5 | -345 |  | -1.04 | 10 | 6 | 868.8889 | -689.7 | 32.96667 |  | 2.627778 | -2.074 | 4477245 | 6.651011 | [220 empty] | Saertex U14EU920-00940-T1300 | Saertex VU-90079-00830-01270 | 0 |  | QQ1-152 | 24h/20C, 8h/ 70 C | [6 empty] | [(±45)/(0)2]S | MD-QQ1-EP2-S | VARTM | Vantico TDT 177-155 | 0 | 9843
SNL/MSU/DOE | MD-QQ1-EP2-S[(±45)/(0)2]S | 45/-45/0/0/0/0/-45/45 | EP | UNK | UNK | 52 |  | 57 | 26 | 16 | 1 | 4.09 | [8 empty] | -48.2 | -482 |  | -1.45 | 10 | 2 | 868.8889 | -689.7 | 32.96667 |  | 2.627778 | -2.074 | 5277 | 3.722387 | [220 empty] | Saertex U14EU920-00940-T1300 | Saertex VU-90079-00830-01270 | 0 |  | QQ1-182 | 24h/20C, 8h/ 70 C | [6 empty] | [(±45)/(0)2]S | MD-QQ1-EP2-S | VARTM | Vantico TDT 177-155 | 0 | 9844
SNL/MSU/DOE | MD-QQ1-EP2-S[(±45)/(0)2]S | 45/-45/0/0/0/0/-45/45 | EP | UNK | UNK | 52 |  | 57 | 26 | 16 | 1 | 4.09 | [8 empty] | -48.2 | -482 |  | -1.45 | 10 | 1 | 868.8889 | -689.7 | 32.96667 |  | 2.627778 | -2.074 | 13413 | 4.127526 | [220 empty] | Saertex U14EU920-00940-T1300 | Saertex VU-90079-00830-01270 | 0 |  | QQ1-179 | 24h/20C, 8h/ 70 C | [6 empty] | [(±45)/(0)2]S | MD-QQ1-EP2-S | VARTM | Vantico TDT 177-155 | 0 | 9845
SNL/MSU/DOE | MD-QQ1-EP2-S[(±45)/(0)2]S | 45/-45/0/0/0/0/-45/45 | EP | UNK | UNK | 52 |  | 57 | 26 | 16 | 1 | 4.09 | [8 empty] | -48.2 | -482 |  | -1.45 | 10 | 1 | 868.8889 | -689.7 | 32.96667 |  | 2.627778 | -2.074 | 4350 | 3.638489 | [220 empty] | Saertex U14EU920-00940-T1300 | Saertex VU-90079-00830-01270 | 0 |  | QQ1-181 | 24h/20C, 8h/ 70 C | [6 empty] | [(±45)/(0)2]S | MD-QQ1-EP2-S | VARTM | Vantico TDT 177-155 | 0 | 9846
SNL/MSU/DOE | MD-QQ1-EP2-S[(±45)/(0)2]S | 45/-45/0/0/0/0/-45/45 | EP | UNK | UNK | 52 |  | 57 | 26 | 16 | 1 | 4.09 | [8 empty] | -55.2 | -552 |  | -1.66 | 10 | 1 | 868.8889 | -689.7 | 32.96667 |  | 2.627778 | -2.074 | 302 | 2.480007 | [220 empty] | Saertex U14EU920-00940-T1300 | Saertex VU-90079-00830-01270 | 0 |  | QQ1-192 | 24h/20C, 8h/ 70 C | [6 empty] | [(±45)/(0)2]S | MD-QQ1-EP2-S | VARTM | Vantico TDT 177-155 | 0 | 9847
SNL/MSU/DOE | MD-QQ1-EP2-S[(±45)/(0)2]S | 45/-45/0/0/0/0/-45/45 | EP | UNK | UNK | 52 |  | 57 | 26 | 16 | 1 | 4.09 | [8 empty] | -55.2 | -552 |  | -1.66 | 10 | 1 | 868.8889 | -689.7 | 32.96667 |  | 2.627778 | -2.074 | 241 | 2.382017 | [220 empty] | Saertex U14EU920-00940-T1300 | Saertex VU-90079-00830-01270 | 0 |  | QQ1-140 | 24h/20C, 8h/ 70 C | [6 empty] | [(±45)/(0)2]S | MD-QQ1-EP2-S | VARTM | Vantico TDT 177-155 | 0 | 9848
SNL/MSU/DOE | MD-QQ1-EP2-S[(±45)/(0)2]S | 45/-45/0/0/0/0/-45/45 | EP | UNK | UNK | 52 |  | 57 | 26 | 16 | 1 | 4.09 | [8 empty] | -55.2 | -552 |  | -1.66 | 10 | 1 | 868.8889 | -689.7 | 32.96667 |  | 2.627778 | -2.074 | 724 | 2.859739 | [220 empty] | Saertex U14EU920-00940-T1300 | Saertex VU-90079-00830-01270 | 0 |  | QQ1-142 | 24h/20C, 8h/ 70 C | [6 empty] | [(±45)/(0)2]S | MD-QQ1-EP2-S | VARTM | Vantico TDT 177-155 | 0 | 9849
SNL/MSU/DOE | MD-QQ1-EP2-S[(±45)/(0)2]S | 45/-45/0/0/0/0/-45/45 | EP | UNK | UNK | 52 |  | 57 | 26 | 16 | 1 | 4.09 | [8 empty] | -62.1 | -621 |  | -1.87 | 10 | 1 | 868.8889 | -689.7 | 32.96667 |  | 2.627778 | -2.074 | 3 | 0.4771213 | [220 empty] | Saertex U14EU920-00940-T1300 | Saertex VU-90079-00830-01270 | 0 |  | QQ1-438 | 24h/20C, 8h/ 70 C | [6 empty] | [(±45)/(0)2]S | MD-QQ1-EP2-S | VARTM | Vantico TDT 177-155 | 0 | 9850
SNL/MSU/DOE | MD-QQ1-EP2-S[(±45)/(0)2]S | 45/-45/0/0/0/0/-45/45 | EP | UNK | UNK | 52 |  | 57 | 26 | 16 | 1 | 4.09 | [8 empty] | -62.1 | -621 |  | -1.87 | 10 | 1 | 868.8889 | -689.7 | 32.96667 |  | 2.627778 | -2.074 | 21 | 1.322219 | [220 empty] | Saertex U14EU920-00940-T1300 | Saertex VU-90079-00830-01270 | 0 |  | QQ1-501 | 24h/20C, 8h/ 70 C | [6 empty] | [(±45)/(0)2]S | MD-QQ1-EP2-S | VARTM | Vantico TDT 177-155 | 0 | 9851
SNL/MSU/DOE | MD-QQ1-EP2-S[(±45)/(0)2]S | 45/-45/0/0/0/0/-45/45 | EP | UNK | UNK | 52 |  | 57 | 26 | 16 | 1 | 4.09 | [8 empty] | -62.1 | -621 |  | -1.87 | 10 | 1 | 868.8889 | -689.7 | 32.96667 |  | 2.627778 | -2.074 | 12 | 1.079181 | [220 empty] | Saertex U14EU920-00940-T1300 | Saertex VU-90079-00830-01270 | 0 |  | QQ1-502 | 24h/20C, 8h/ 70 C | [6 empty] | [(±45)/(0)2]S | MD-QQ1-EP2-S | VARTM | Vantico TDT 177-155 | 0 | 9852
SNL/MSU/DOE | MD-QQ1-EP2-S[(±45)/(0)2]S | 45/-45/0/0/0/0/-45/45 | EP | UNK | UNK | 52 |  | 57 | 26 | 16 | 1 | 4.09 | [8 empty] | -58.6 | -586 |  | -1.76 | 10 | 1 | 868.8889 | -689.7 | 32.96667 |  | 2.627778 | -2.074 | 42 | 1.623249 | [220 empty] | Saertex U14EU920-00940-T1300 | Saertex VU-90079-00830-01270 | 0 |  | QQ1-542 | 24h/20C, 8h/ 70 C | [6 empty] | [(±45)/(0)2]S | MD-QQ1-EP2-S | VARTM | Vantico TDT 177-155 | 0 | 9853
SNL/MSU/DOE | MD-QQ1-EP2-S[(±45)/(0)2]S | 45/-45/0/0/0/0/-45/45 | EP | UNK | UNK | 52 |  | 57 | 26 | 16 | 1 | 4.09 | [8 empty] | -58.6 | -586 |  | -1.76 | 10 | 1 | 868.8889 | -689.7 | 32.96667 |  | 2.627778 | -2.074 | 16 | 1.20412 | [220 empty] | Saertex U14EU920-00940-T1300 | Saertex VU-90079-00830-01270 | 0 |  | QQ1-515 | 24h/20C, 8h/ 70 C | [6 empty] | [(±45)/(0)2]S | MD-QQ1-EP2-S | VARTM | Vantico TDT 177-155 | 0 | 9854
SNL/MSU/DOE | MD-QQ1-EP2-S[(±45)/(0)2]S | 45/-45/0/0/0/0/-45/45 | EP | UNK | UNK | 52 |  | 57 | 26 | 16 | 1 | 4.09 | [8 empty] | -58.6 | -586 |  | -1.76 | 10 | 1 | 868.8889 | -689.7 | 32.96667 |  | 2.627778 | -2.074 | 21 | 1.322219 | [220 empty] | Saertex U14EU920-00940-T1300 | Saertex VU-90079-00830-01270 | 0 |  | QQ1-516 | 24h/20C, 8h/ 70 C | [6 empty] | [(±45)/(0)2]S | MD-QQ1-EP2-S | VARTM | Vantico TDT 177-155 | 0 | 9855
SNL/MSU/DOE | MD-QQ1-EP2-S[(±45)/(0)2]S | 45/-45/0/0/0/0/-45/45 | EP | UNK | UNK | 52 |  | 57 | 26 | 16 | 1 | 4.09 | [8 empty] | 345 | -345 | 1.04 | -1.04 | -1 | 2 | 868.8889 | -689.7 | 32.96667 |  | 2.627778 | -2.074 | 684 | 2.835056 | [220 empty] | Saertex U14EU920-00940-T1300 | Saertex VU-90079-00830-01270 | 0 |  | QQ1-156 | 24h/20C, 8h/ 70 C | [6 empty] | [(±45)/(0)2]S | MD-QQ1-EP2-S | VARTM | Vantico TDT 177-155 | 0 | 9861
SNL/MSU/DOE | MD-QQ1-EP2-S[(±45)/(0)2]S | 45/-45/0/0/0/0/-45/45 | EP | UNK | UNK | 52 |  | 57 | 26 | 16 | 1 | 4.09 | [8 empty] | 345 | -345 | 1.04 | -1.04 | -1 | 1 | 868.8889 | -689.7 | 32.96667 |  | 2.627778 | -2.074 | 1026 | 3.011147 | [220 empty] | Saertex U14EU920-00940-T1300 | Saertex VU-90079-00830-01270 | 0 |  | QQ1-158 | 24h/20C, 8h/ 70 C | [6 empty] | [(±45)/(0)2]S | MD-QQ1-EP2-S | VARTM | Vantico TDT 177-155 | 0 | 9862
SNL/MSU/DOE | MD-QQ1-EP2-S[(±45)/(0)2]S | 45/-45/0/0/0/0/-45/45 | EP | UNK | UNK | 52 |  | 57 | 26 | 16 | 1 | 4.09 | [8 empty] | 241 | -241 | 0.75 | -0.75 | -1 | 1 | 868.8889 | -689.7 | 32.96667 |  | 2.627778 | -2.074 | 30112 | 4.47874 | [220 empty] | Saertex U14EU920-00940-T1300 | Saertex VU-90079-00830-01270 | 0 |  | QQ1-159 | 24h/20C, 8h/ 70 C | [6 empty] | [(±45)/(0)2]S | MD-QQ1-EP2-S | VARTM | Vantico TDT 177-155 | 0 | 9863
SNL/MSU/DOE | MD-QQ1-EP2-S[(±45)/(0)2]S | 45/-45/0/0/0/0/-45/45 | EP | UNK | UNK | 52 |  | 57 | 26 | 16 | 1 | 4.09 | [8 empty] | 241 | -241 | 0.75 | -0.75 | -1 | 1 | 868.8889 | -689.7 | 32.96667 |  | 2.627778 | -2.074 | 9262 | 3.966705 | [220 empty] | Saertex U14EU920-00940-T1300 | Saertex VU-90079-00830-01270 | 0 |  | QQ1-160 | 24h/20C, 8h/ 70 C | [6 empty] | [(±45)/(0)2]S | MD-QQ1-EP2-S | VARTM | Vantico TDT 177-155 | 0 | 9864
SNL/MSU/DOE | MD-QQ1-EP2-S[(±45)/(0)2]S | 45/-45/0/0/0/0/-45/45 | EP | UNK | UNK | 52 |  | 57 | 26 | 16 | 1 | 4.09 | [8 empty] | 241 | -241 | 0.75 | -0.75 | -1 | 1 | 868.8889 | -689.7 | 32.96667 |  | 2.627778 | -2.074 | 18804 | 4.27425 | [220 empty] | Saertex U14EU920-00940-T1300 | Saertex VU-90079-00830-01270 | 0 |  | QQ1-161 | 24h/20C, 8h/ 70 C | [6 empty] | [(±45)/(0)2]S | MD-QQ1-EP2-S | VARTM | Vantico TDT 177-155 | 0 | 9865
SNL/MSU/DOE | MD-QQ1-EP2-S[(±45)/(0)2]S | 45/-45/0/0/0/0/-45/45 | EP | UNK | UNK | 52 |  | 57 | 26 | 16 | 1 | 4.09 | [8 empty] | 138 | -138 | 0.41 | -0.41 | -1 | 2 | 868.8889 | -689.7 | 32.96667 |  | 2.627778 | -2.074 | 964770 | 5.984424 | [220 empty] | Saertex U14EU920-00940-T1300 | Saertex VU-90079-00830-01270 | 0 |  | QQ1-163 | 24h/20C, 8h/ 70 C | [6 empty] | [(±45)/(0)2]S | MD-QQ1-EP2-S | VARTM | Vantico TDT 177-155 | 0 | 9866
SNL/MSU/DOE | MD-QQ1-EP2-S[(±45)/(0)2]S | 45/-45/0/0/0/0/-45/45 | EP | UNK | UNK | 52 |  | 57 | 26 | 16 | 1 | 4.09 | [8 empty] | 138 | -138 | 0.41 | -0.41 | -1 | 3 | 868.8889 | -689.7 | 32.96667 |  | 2.627778 | -2.074 | 1676204 | 6.224327 | [220 empty] | Saertex U14EU920-00940-T1300 | Saertex VU-90079-00830-01270 | 0 |  | QQ1-136 | 24h/20C, 8h/ 70 C | [6 empty] | [(±45)/(0)2]S | MD-QQ1-EP2-S | VARTM | Vantico TDT 177-155 | 0 | 9867
SNL/MSU/DOE | MD-QQ1-EP2-S[(±45)/(0)2]S | 45/-45/0/0/0/0/-45/45 | EP | UNK | UNK | 52 |  | 57 | 26 | 16 | 1 | 4.09 | [8 empty] | 293 | -293 | 0.88 | -0.88 | -1 | 1 | 868.8889 | -689.7 | 32.96667 |  | 2.627778 | -2.074 | 8985 | 3.953518 | [220 empty] | Saertex U14EU920-00940-T1300 | Saertex VU-90079-00830-01270 | 0 |  | QQ1-416 | 24h/20C, 8h/ 70 C | [6 empty] | [(±45)/(0)2]S | MD-QQ1-EP2-S | VARTM | Vantico TDT 177-155 | 0 | 9869
SNL/MSU/DOE | MD-QQ1-EP2-S[(±45)/(0)2]S | 45/-45/0/0/0/0/-45/45 | EP | UNK | UNK | 52 |  | 57 | 26 | 16 | 1 | 4.09 | [8 empty] | 293 | -293 | 0.88 | -0.88 | -1 | 1 | 868.8889 | -689.7 | 32.96667 |  | 2.627778 | -2.074 | 2485 | 3.395326 | [220 empty] | Saertex U14EU920-00940-T1300 | Saertex VU-90079-00830-01270 | 0 |  | QQ1-414 | 24h/20C, 8h/ 70 C | [6 empty] | [(±45)/(0)2]S | MD-QQ1-EP2-S | VARTM | Vantico TDT 177-155 | 0 | 9870
SNL/MSU/DOE | MD-QQ1-EP2-S[(±45)/(0)2]S | 45/-45/0/0/0/0/-45/45 | EP | UNK | UNK | 52 |  | 57 | 26 | 16 | 1 | 4.09 | [8 empty] | 293 | -293 | 0.88 | -0.88 | -1 | 1 | 868.8889 | -689.7 | 32.96667 |  | 2.627778 | -2.074 | 5303 | 3.724522 | [220 empty] | Saertex U14EU920-00940-T1300 | Saertex VU-90079-00830-01270 | 0 |  | QQ1-439 | 24h/20C, 8h/ 70 C | [6 empty] | [(±45)/(0)2]S | MD-QQ1-EP2-S | VARTM | Vantico TDT 177-155 | 0 | 9871
SNL/MSU/DOE | MD-QQ1-EP2-S[(±45)/(0)2]S | 45/-45/0/0/0/0/-45/45 | EP | UNK | UNK | 52 |  | 57 | 26 | 16 | 1 | 4.09 | [8 empty] | 345 | -345 | 1.04 | -1.04 | -1 | 1 | 868.8889 | -689.7 | 32.96667 |  | 2.627778 | -2.074 | 1196 | 3.077731 | [220 empty] | Saertex U14EU920-00940-T1300 | Saertex VU-90079-00830-01270 | 0 |  | QQ1-429 | 24h/20C, 8h/ 70 C | [6 empty] | [(±45)/(0)2]S | MD-QQ1-EP2-S | VARTM | Vantico TDT 177-155 | 0 | 10160
SNL/MSU/DOE | MD-QQ1-EP2-S[(±45)/(0)2]S | 45/-45/0/0/0/0/-45/45 | EP | UNK | UNK | 52 |  | 57 | 26 | 16 | 1 | 4.09 | [8 empty] | 414 | -414 | 1.25 | -1.25 | -1 | 1 | 868.8889 | -689.7 | 32.96667 |  | 2.627778 | -2.074 | 240 | 2.380211 | [220 empty] | Saertex U14EU920-00940-T1300 | Saertex VU-90079-00830-01270 | 0 |  | QQ1-415 | 24h/20C, 8h/ 70 C | [6 empty] | [(±45)/(0)2]S | MD-QQ1-EP2-S | VARTM | Vantico TDT 177-155 | 0 | 10161
SNL/MSU/DOE | MD-QQ1-EP2-S[(±45)/(0)2]S | 45/-45/0/0/0/0/-45/45 | EP | UNK | UNK | 52 |  | 57 | 26 | 16 | 1 | 4.09 | [8 empty] | 414 | -414 | 1.25 | -1.25 | -1 | 1 | 868.8889 | -689.7 | 32.96667 |  | 2.627778 | -2.074 | 687 | 2.836957 | [220 empty] | Saertex U14EU920-00940-T1300 | Saertex VU-90079-00830-01270 | 0 |  | QQ1-420 | 24h/20C, 8h/ 70 C | [6 empty] | [(±45)/(0)2]S | MD-QQ1-EP2-S | VARTM | Vantico TDT 177-155 | 0 | 10162
SNL/MSU/DOE | MD-QQ1-EP2-S[(±45)/(0)2]S | 45/-45/0/0/0/0/-45/45 | EP | UNK | UNK | 52 |  | 57 | 26 | 16 | 1 | 4.09 | [8 empty] | 414 | -414 | 1.25 | -1.25 | -1 | 1 | 868.8889 | -689.7 | 32.96667 |  | 2.627778 | -2.074 | 835 | 2.921686 | [220 empty] | Saertex U14EU920-00940-T1300 | Saertex VU-90079-00830-01270 | 0 |  | QQ1-422 | 24h/20C, 8h/ 70 C | [6 empty] | [(±45)/(0)2]S | MD-QQ1-EP2-S | VARTM | Vantico TDT 177-155 | 0 | 10163
SNL/MSU/DOE | MD-QQ1-EP2-S[(±45)/(0)2]S | 45/-45/0/0/0/0/-45/45 | EP | UNK | UNK | 52 |  | 57 | 26 | 16 | 1 | 4.09 | [8 empty] | 190 | -190 | 0.57 | -0.57 | -1 | 2 | 868.8889 | -689.7 | 32.96667 |  | 2.627778 | -2.074 | 181582 | 5.259073 | [220 empty] | Saertex U14EU920-00940-T1300 | Saertex VU-90079-00830-01270 | 0 |  | QQ1-404 | 24h/20C, 8h/ 70 C | [6 empty] | [(±45)/(0)2]S | MD-QQ1-EP2-S | VARTM | Vantico TDT 177-155 | 0 | 10164
SNL/MSU/DOE | MD-QQ1-EP2-S[(±45)/(0)2]S | 45/-45/0/0/0/0/-45/45 | EP | UNK | UNK | 52 |  | 57 | 26 | 16 | 1 | 4.09 | [8 empty] | 190 | -190 | 0.57 | -0.57 | -1 | 2 | 868.8889 | -689.7 | 32.96667 |  | 2.627778 | -2.074 | 63109 | 4.800091 | [220 empty] | Saertex U14EU920-00940-T1300 | Saertex VU-90079-00830-01270 | 0 |  | QQ1-413 | 24h/20C, 8h/ 70 C | [6 empty] | [(±45)/(0)2]S | MD-QQ1-EP2-S | VARTM | Vantico TDT 177-155 | 0 | 10165
SNL/MSU/DOE | MD-QQ1-EP2-S[(±45)/(0)2]S | 45/-45/0/0/0/0/-45/45 | EP | UNK | UNK | 52 |  | 57 | 26 | 16 | 1 | 4.09 | [8 empty] | 190 | -190 | 0.57 | -0.57 | -1 | 2 | 868.8889 | -689.7 | 32.96667 |  | 2.627778 | -2.074 | 122166 | 5.08695 | [220 empty] | Saertex U14EU920-00940-T1300 | Saertex VU-90079-00830-01270 | 0 |  | QQ1-449 | 24h/20C, 8h/ 70 C | [6 empty] | [(±45)/(0)2]S | MD-QQ1-EP2-S | VARTM | Vantico TDT 177-155 | 0 | 10166
SNL/MSU/DOE | MD-QQ1-EP2-S[(±45)/(0)2]S | 45/-45/0/0/0/0/-45/45 | EP | UNK | UNK | 52 |  | 57 | 26 | 16 | 1 | 4.09 | [8 empty] | 483 | -483 | 1.46 | -1.46 | -1 | 1 | 868.8889 | -689.7 | 32.96667 |  | 2.627778 | -2.074 | 129 | 2.11059 | [220 empty] | Saertex U14EU920-00940-T1300 | Saertex VU-90079-00830-01270 | 0 |  | QQ1-143 | 24h/20C, 8h/ 70 C | [6 empty] | [(±45)/(0)2]S | MD-QQ1-EP2-S | VARTM | Vantico TDT 177-155 | 0 | 10167
SNL/MSU/DOE | MD-QQ1-EP2-S[(±45)/(0)2]S | 45/-45/0/0/0/0/-45/45 | EP | UNK | UNK | 52 |  | 57 | 26 | 16 | 1 | 4.09 | [8 empty] | 483 | -483 | 1.46 | -1.46 | -1 | 1 | 868.8889 | -689.7 | 32.96667 |  | 2.627778 | -2.074 | 207 | 2.31597 | [220 empty] | Saertex U14EU920-00940-T1300 | Saertex VU-90079-00830-01270 | 0 |  | QQ1-141 | 24h/20C, 8h/ 70 C | [6 empty] | [(±45)/(0)2]S | MD-QQ1-EP2-S | VARTM | Vantico TDT 177-155 | 0 | 10168
SNL/MSU/DOE | MD-QQ1-EP2-S[(±45)/(0)2]S | 45/-45/0/0/0/0/-45/45 | EP | UNK | UNK | 52 |  | 57 | 26 | 16 | 1 | 4.09 | [8 empty] | 483 | -483 | 1.46 | -1.46 | -1 | 1 | 868.8889 | -689.7 | 32.96667 |  | 2.627778 | -2.074 | 71 | 1.851258 | [220 empty] | Saertex U14EU920-00940-T1300 | Saertex VU-90079-00830-01270 | 0 |  | QQ1-128 | 24h/20C, 8h/ 70 C | [6 empty] | [(±45)/(0)2]S | MD-QQ1-EP2-S | VARTM | Vantico TDT 177-155 | 0 | 10169
SNL/MSU/DOE | MD-QQ1-EP2-S[(±45)/(0)2]S | 45/-45/0/0/0/0/-45/45 | EP | UNK | UNK | 52 |  | 57 | 26 | 16 | 1 | 4.09 | [8 empty] | 103 | -103 | 0.31 | -0.31 | -1 | 6 | 868.8889 | -689.7 | 32.96667 |  | 2.627778 | -2.074 | 7430694 | 6.871029 | [220 empty] | Saertex U14EU920-00940-T1300 | Saertex VU-90079-00830-01270 | 0 |  | QQ1-195 | 24h/20C, 8h/ 70 C | [6 empty] | [(±45)/(0)2]S | MD-QQ1-EP2-S | VARTM | Vantico TDT 177-155 | 0 | 10170
SNL/MSU/DOE | MD-QQ1-EP2-S[(±45)/(0)2]S | 45/-45/0/0/0/0/-45/45 | EP | UNK | UNK | 52 |  | 57 | 26 | 16 | 1 | 4.09 | [8 empty] | 552 | -552 | 1.67 | -1.67 | -1 | 1 | 868.8889 | -689.7 | 32.96667 |  | 2.627778 | -2.074 | 79 | 1.897627 | [220 empty] | Saertex U14EU920-00940-T1300 | Saertex VU-90079-00830-01270 | 0 |  | QQ1-466 | 24h/20C, 8h/ 70 C | [6 empty] | [(±45)/(0)2]S | MD-QQ1-EP2-S | VARTM | Vantico TDT 177-155 | 0 | 10171
SNL/MSU/DOE | MD-QQ1-EP2-S[(±45)/(0)2]S | 45/-45/0/0/0/0/-45/45 | EP | UNK | UNK | 52 |  | 57 | 26 | 16 | 1 | 4.09 | [8 empty] | 552 | -552 | 1.67 | -1.67 | -1 | 1 | 868.8889 | -689.7 | 32.96667 |  | 2.627778 | -2.074 | 36 | 1.556303 | [220 empty] | Saertex U14EU920-00940-T1300 | Saertex VU-90079-00830-01270 | 0 |  | QQ1-411 | 24h/20C, 8h/ 70 C | [6 empty] | [(±45)/(0)2]S | MD-QQ1-EP2-S | VARTM | Vantico TDT 177-155 | 0 | 10172
SNL/MSU/DOE | MD-QQ1-EP2-S[(±45)/(0)2]S | 45/-45/0/0/0/0/-45/45 | EP | UNK | UNK | 52 |  | 57 | 26 | 16 | 1 | 4.09 | [8 empty] | 552 | -552 | 1.67 | -1.67 | -1 | 1 | 868.8889 | -689.7 | 32.96667 |  | 2.627778 | -2.074 | 28 | 1.447158 | [220 empty] | Saertex U14EU920-00940-T1300 | Saertex VU-90079-00830-01270 | 0 |  | QQ1-421 | 24h/20C, 8h/ 70 C | [6 empty] | [(±45)/(0)2]S | MD-QQ1-EP2-S | VARTM | Vantico TDT 177-155 | 0 | 10173
SNL/MSU/DOE | MD-QQ1-EP2-S[(±45)/(0)2]S | 45/-45/0/0/0/0/-45/45 | EP | UNK | UNK | 52 |  | 57 | 26 | 16 | 1 | 4.09 | [8 empty] | 103 | -103 | 0.31 | -0.31 | -1 | 6 | 868.8889 | -689.7 | 32.96667 |  | 2.627778 | -2.074 | 5219214 | 6.717605 | [220 empty] | Saertex U14EU920-00940-T1300 | Saertex VU-90079-00830-01270 | 0 |  | QQ1-462 | 24h/20C, 8h/ 70 C | [6 empty] | [(±45)/(0)2]S | MD-QQ1-EP2-S | VARTM | Vantico TDT 177-155 | 0 | 10174
SNL/MSU/DOE | MD-QQ1-EP2-S[(±45)/(0)2]S | 45/-45/0/0/0/0/-45/45 | EP | UNK | UNK | 52 |  | 57 | 26 | 16 | 1 | 4.09 | [8 empty] | 586 | -586 | 1.77 | -1.77 | -1 | 1 | 868.8889 | -689.7 | 32.96667 |  | 2.627778 | -2.074 | 9 | 0.9542425 | [220 empty] | Saertex U14EU920-00940-T1300 | Saertex VU-90079-00830-01270 | 0 |  | QQ1-543 | 24h/20C, 8h/ 70 C | [6 empty] | [(±45)/(0)2]S | MD-QQ1-EP2-S | VARTM | Vantico TDT 177-155 | 0 | 10175
SNL/MSU/DOE | MD-QQ1-EP2-S[(±45)/(0)2]S | 45/-45/0/0/0/0/-45/45 | EP | UNK | UNK | 52 |  | 57 | 26 | 16 | 1 | 4.09 | [8 empty] | 586 | -586 | 1.77 | -1.77 | -1 | 1 | 868.8889 | -689.7 | 32.96667 |  | 2.627778 | -2.074 | 3 | 0.4771213 | [220 empty] | Saertex U14EU920-00940-T1300 | Saertex VU-90079-00830-01270 | 0 |  | QQ1-544 | 24h/20C, 8h/ 70 C | [6 empty] | [(±45)/(0)2]S | MD-QQ1-EP2-S | VARTM | Vantico TDT 177-155 | 0 | 10176
SNL/MSU/DOE | MD-QQ1-EP2-S[(±45)/(0)2]S | 45/-45/0/0/0/0/-45/45 | EP | UNK | UNK | 52 |  | 57 | 26 | 16 | 1 | 4.09 | [8 empty] | 586 | -586 | 1.77 | -1.77 | -1 | 1 | 868.8889 | -689.7 | 32.96667 |  | 2.627778 | -2.074 | 5 | 0.69897 | [220 empty] | Saertex U14EU920-00940-T1300 | Saertex VU-90079-00830-01270 | 0 |  | QQ1-507 | 24h/20C, 8h/ 70 C | [6 empty] | [(±45)/(0)2]S | MD-QQ1-EP2-S | VARTM | Vantico TDT 177-155 | 0 | 10177
SNL/MSU/DOE | MD-QQ1-EP2-S[(±45)/(0)2]S | 45/-45/0/0/0/0/-45/45 | EP | UNK | UNK | 52 |  | 57 | 26 | 16 | 1 | 4.09 | [8 empty] | 241 | -241 | 0.75 | -0.75 | -1 | 2 | 868.8889 | -689.7 | 32.96667 |  | 2.627778 | -2.074 | 8732 | 3.941114 | [220 empty] | Saertex U14EU920-00940-T1300 | Saertex VU-90079-00830-01270 | 0 |  | QQ1-600 | 24h/20C, 8h/ 70 C | [6 empty] | [(±45)/(0)2]S | MD-QQ1-EP2-S | VARTM | Vantico TDT 177-155 | 0
SNL/MSU/DOE | MD-QQ1-EP2-S[(±45)/(0)2]S | 45/-45/0/0/0/0/-45/45 | EP | UNK | UNK | 52 |  | 57 | 26 | 16 | 1 | 4.09 | [8 empty] | 241 | -241 | 0.75 | -0.75 | -1 | 2 | 868.8889 | -689.7 | 32.96667 |  | 2.627778 | -2.074 | 15116 | 4.179437 | [220 empty] | Saertex U14EU920-00940-T1300 | Saertex VU-90079-00830-01270 | 0 |  | QQ1-601 | 24h/20C, 8h/ 70 C | [6 empty] | [(±45)/(0)2]S | MD-QQ1-EP2-S | VARTM | Vantico TDT 177-155 | 0
SNL/MSU/DOE | MD-QQ1-EP2-S[(±45)/(0)2]S | 45/-45/0/0/0/0/-45/45 | EP | UNK | UNK | 52 |  | 57 | 26 | 16 | 1 | 4.09 | [8 empty] | 241 | -241 | 0.75 | -0.75 | -1 | 2 | 868.8889 | -689.7 | 32.96667 |  | 2.627778 | -2.074 | 18476 | 4.266608 | [220 empty] | Saertex U14EU920-00940-T1300 | Saertex VU-90079-00830-01270 | 0 |  | QQ1-610 | 24h/20C, 8h/ 70 C | [6 empty] | [(±45)/(0)2]S | MD-QQ1-EP2-S | VARTM | Vantico TDT 177-155 | 0
SNL/MSU/DOE | MD-QQ1-EP2-S[(±45)/(0)2]S | 45/-45/0/0/0/0/-45/45 | EP | UNK | UNK | 52 |  | 57 | 26 | 16 | 1 | 4.09 | [8 empty] | 241 | -241 | 0.75 | -0.75 | -1 | 2 | 868.8889 | -689.7 | 32.96667 |  | 2.627778 | -2.074 | 20236 | 4.306125 | [220 empty] | Saertex U14EU920-00940-T1300 | Saertex VU-90079-00830-01270 | 0 |  | QQ1-603 | 24h/20C, 8h/ 70 C | [6 empty] | [(±45)/(0)2]S | MD-QQ1-EP2-S | VARTM | Vantico TDT 177-155 | 0
SNL/MSU/DOE | MD-QQ1-EP2-S[(±45)/(0)2]S | 45/-45/0/0/0/0/-45/45 | EP | UNK | UNK | 52 |  | 57 | 26 | 16 | 1 | 4.09 | [8 empty] | 207 | -414 | 0.625 | -1.25 | -2 | 2 | 868.8889 | -689.7 | 32.96667 |  | 2.627778 | -2.074 | 2934 | 3.46746 | [220 empty] | Saertex U14EU920-00940-T1300 | Saertex VU-90079-00830-01270 | 0 |  | QQ1-431 | 24h/20C, 8h/ 70 C | [6 empty] | [(±45)/(0)2]S | MD-QQ1-EP2-S | VARTM | Vantico TDT 177-155 | 0 | 10178
SNL/MSU/DOE | MD-QQ1-EP2-S[(±45)/(0)2]S | 45/-45/0/0/0/0/-45/45 | EP | UNK | UNK | 52 |  | 57 | 26 | 16 | 1 | 4.09 | [8 empty] | 172.5 | -345 | 0.52 | -1.04 | -2 | 2 | 868.8889 | -689.7 | 32.96667 |  | 2.627778 | -2.074 | 204734 | 5.31119 | [220 empty] | Saertex U14EU920-00940-T1300 | Saertex VU-90079-00830-01270 | 0 |  | QQ1-407 | 24h/20C, 8h/ 70 C | [6 empty] | [(±45)/(0)2]S | MD-QQ1-EP2-S | VARTM | Vantico TDT 177-155 | 0 | 10179
SNL/MSU/DOE | MD-QQ1-EP2-S[(±45)/(0)2]S | 45/-45/0/0/0/0/-45/45 | EP | UNK | UNK | 52 |  | 57 | 26 | 16 | 1 | 4.09 | [8 empty] | 172.5 | -345 | 0.52 | -1.04 | -2 | 1 | 868.8889 | -689.7 | 32.96667 |  | 2.627778 | -2.074 | 297709 | 5.473792 | [220 empty] | Saertex U14EU920-00940-T1300 | Saertex VU-90079-00830-01270 | 0 |  | QQ1-409 | 24h/20C, 8h/ 70 C | [6 empty] | [(±45)/(0)2]S | MD-QQ1-EP2-S | VARTM | Vantico TDT 177-155 | 0 | 10180
SNL/MSU/DOE | MD-QQ1-EP2-S[(±45)/(0)2]S | 45/-45/0/0/0/0/-45/45 | EP | UNK | UNK | 52 |  | 57 | 26 | 16 | 1 | 4.09 | [8 empty] | 172.5 | -345 | 0.52 | -1.04 | -2 | 1 | 868.8889 | -689.7 | 32.96667 |  | 2.627778 | -2.074 | 126870 | 5.103359 | [220 empty] | Saertex U14EU920-00940-T1300 | Saertex VU-90079-00830-01270 | 0 |  | QQ1-406 | 24h/20C, 8h/ 70 C | [6 empty] | [(±45)/(0)2]S | MD-QQ1-EP2-S | VARTM | Vantico TDT 177-155 | 0 | 10181
SNL/MSU/DOE | MD-QQ1-EP2-S[(±45)/(0)2]S | 45/-45/0/0/0/0/-45/45 | EP | UNK | UNK | 52 |  | 57 | 26 | 16 | 1 | 4.09 | [8 empty] | 207 | -414 | 0.625 | -1.25 | -2 | 1 | 868.8889 | -689.7 | 32.96667 |  | 2.627778 | -2.074 | 1432 | 3.155943 | [220 empty] | Saertex U14EU920-00940-T1300 | Saertex VU-90079-00830-01270 | 0 |  | QQ1-430 | 24h/20C, 8h/ 70 C | [6 empty] | [(±45)/(0)2]S | MD-QQ1-EP2-S | VARTM | Vantico TDT 177-155 | 0 | 10182
SNL/MSU/DOE | MD-QQ1-EP2-S[(±45)/(0)2]S | 45/-45/0/0/0/0/-45/45 | EP | UNK | UNK | 52 |  | 57 | 26 | 16 | 1 | 4.09 | [8 empty] | 207 | -414 | 0.625 | -1.25 | -2 | 1 | 868.8889 | -689.7 | 32.96667 |  | 2.627778 | -2.074 | 7863 | 3.895588 | [220 empty] | Saertex U14EU920-00940-T1300 | Saertex VU-90079-00830-01270 | 0 |  | QQ1-434 | 24h/20C, 8h/ 70 C | [6 empty] | [(±45)/(0)2]S | MD-QQ1-EP2-S | VARTM | Vantico TDT 177-155 | 0 | 10183
SNL/MSU/DOE | MD-QQ1-EP2-S[(±45)/(0)2]S | 45/-45/0/0/0/0/-45/45 | EP | UNK | UNK | 52 |  | 57 | 26 | 16 | 1 | 4.09 | [8 empty] | 241.5 | -483 | 0.73 | -1.46 | -2 | 1 | 868.8889 | -689.7 | 32.96667 |  | 2.627778 | -2.074 | 434 | 2.63749 | [220 empty] | Saertex U14EU920-00940-T1300 | Saertex VU-90079-00830-01270 | 0 |  | QQ1-433 | 24h/20C, 8h/ 70 C | [6 empty] | [(±45)/(0)2]S | MD-QQ1-EP2-S | VARTM | Vantico TDT 177-155 | 0 | 10184
SNL/MSU/DOE | MD-QQ1-EP2-S[(±45)/(0)2]S | 45/-45/0/0/0/0/-45/45 | EP | UNK | UNK | 52 |  | 57 | 26 | 16 | 1 | 4.09 | [8 empty] | 241.5 | -483 | 0.73 | -1.46 | -2 | 1 | 868.8889 | -689.7 | 32.96667 |  | 2.627778 | -2.074 | 217 | 2.33646 | [220 empty] | Saertex U14EU920-00940-T1300 | Saertex VU-90079-00830-01270 | 0 |  | QQ1-418 | 24h/20C, 8h/ 70 C | [6 empty] | [(±45)/(0)2]S | MD-QQ1-EP2-S | VARTM | Vantico TDT 177-155 | 0 | 10185
SNL/MSU/DOE | MD-QQ1-EP2-S[(±45)/(0)2]S | 45/-45/0/0/0/0/-45/45 | EP | UNK | UNK | 52 |  | 57 | 26 | 16 | 1 | 4.09 | [8 empty] | 241.5 | -483 | 0.73 | -1.46 | -2 | 1 | 868.8889 | -689.7 | 32.96667 |  | 2.627778 | -2.074 | 349 | 2.542825 | [220 empty] | Saertex U14EU920-00940-T1300 | Saertex VU-90079-00830-01270 | 0 |  | QQ1-425 | 24h/20C, 8h/ 70 C | [6 empty] | [(±45)/(0)2]S | MD-QQ1-EP2-S | VARTM | Vantico TDT 177-155 | 0 | 10186
SNL/MSU/DOE | MD-QQ1-EP2-S[(±45)/(0)2]S | 45/-45/0/0/0/0/-45/45 | EP | UNK | UNK | 52 |  | 57 | 26 | 16 | 1 | 4.09 | [8 empty] | 189.5 | -379 | 0.57 | -1.14 | -2 | 2 | 868.8889 | -689.7 | 32.96667 |  | 2.627778 | -2.074 | 133724 | 5.126209 | [220 empty] | Saertex U14EU920-00940-T1300 | Saertex VU-90079-00830-01270 | 0 |  | QQ1-435 | 24h/20C, 8h/ 70 C | [6 empty] | [(±45)/(0)2]S | MD-QQ1-EP2-S | VARTM | Vantico TDT 177-155 | 0 | 10187
SNL/MSU/DOE | MD-QQ1-EP2-S[(±45)/(0)2]S | 45/-45/0/0/0/0/-45/45 | EP | UNK | UNK | 52 |  | 57 | 26 | 16 | 1 | 4.09 | [8 empty] | 189.5 | -379 | 0.57 | -1.14 | -2 | 1 | 868.8889 | -689.7 | 32.96667 |  | 2.627778 | -2.074 | 4503 | 3.653502 | [220 empty] | Saertex U14EU920-00940-T1300 | Saertex VU-90079-00830-01270 | 0 |  | QQ1-424 | 24h/20C, 8h/ 70 C | [6 empty] | [(±45)/(0)2]S | MD-QQ1-EP2-S | VARTM | Vantico TDT 177-155 | 0 | 10188
SNL/MSU/DOE | MD-QQ1-EP2-S[(±45)/(0)2]S | 45/-45/0/0/0/0/-45/45 | EP | UNK | UNK | 52 |  | 57 | 26 | 16 | 1 | 4.09 | [8 empty] | 155 | -310 | 0.47 | -0.94 | -2 | 2 | 868.8889 | -689.7 | 32.96667 |  | 2.627778 | -2.074 | 970241 | 5.98688 | [220 empty] | Saertex U14EU920-00940-T1300 | Saertex VU-90079-00830-01270 | 0 |  | QQ1-428 | 24h/20C, 8h/ 70 C | [6 empty] | [(±45)/(0)2]S | MD-QQ1-EP2-S | VARTM | Vantico TDT 177-155 | 0 | 10189
SNL/MSU/DOE | MD-QQ1-EP2-S[(±45)/(0)2]S | 45/-45/0/0/0/0/-45/45 | EP | UNK | UNK | 52 |  | 57 | 26 | 16 | 1 | 4.09 | [8 empty] | 138 | -276 | 0.415 | -0.83 | -2 | 2 | 868.8889 | -689.7 | 32.96667 |  | 2.627778 | -2.074 | 2211570 | 6.344701 | [220 empty] | Saertex U14EU920-00940-T1300 | Saertex VU-90079-00830-01270 | 0 |  | QQ1-436 | 24h/20C, 8h/ 70 C | [6 empty] | [(±45)/(0)2]S | MD-QQ1-EP2-S | VARTM | Vantico TDT 177-155 | 0 | 10190
SNL/MSU/DOE | MD-QQ1-EP2-S[(±45)/(0)2]S | 45/-45/0/0/0/0/-45/45 | EP | UNK | UNK | 52 |  | 57 | 26 | 16 | 1 | 4.09 | [8 empty] | 138 | -276 | 0.415 | -0.83 | -2 | 2 | 868.8889 | -689.7 | 32.96667 |  | 2.627778 | -2.074 | 5874773 | 6.768991 | [220 empty] | Saertex U14EU920-00940-T1300 | Saertex VU-90079-00830-01270 | 0 |  | QQ1-432 | 24h/20C, 8h/ 70 C | [6 empty] | [(±45)/(0)2]S | MD-QQ1-EP2-S | VARTM | Vantico TDT 177-155 | 0 | 10191
SNL/MSU/DOE | MD-QQ1-EP2-S[(±45)/(0)2]S | 45/-45/0/0/0/0/-45/45 | EP | UNK | UNK | 52 |  | 57 | 26 | 16 | 1 | 4.09 | [8 empty] | 189.5 | -379 | 0.57 | -1.14 | -2 | 1 | 868.8889 | -689.7 | 32.96667 |  | 2.627778 | -2.074 | 21425 | 4.330921 | [220 empty] | Saertex U14EU920-00940-T1300 | Saertex VU-90079-00830-01270 | 0 |  | QQ1-470 | 24h/20C, 8h/ 70 C | [6 empty] | [(±45)/(0)2]S | MD-QQ1-EP2-S | VARTM | Vantico TDT 177-155 | 0 | 10192
SNL/MSU/DOE | MD-QQ1-EP2-S[(±45)/(0)2]S | 45/-45/0/0/0/0/-45/45 | EP | UNK | UNK | 52 |  | 57 | 26 | 16 | 1 | 4.09 | [8 empty] | 276 | -552 | 0.835 | -1.67 | -2 | 1 | 868.8889 | -689.7 | 32.96667 |  | 2.627778 | -2.074 | 95 | 1.977724 | [220 empty] | Saertex U14EU920-00940-T1300 | Saertex VU-90079-00830-01270 | 0 |  | QQ1-423 | 24h/20C, 8h/ 70 C | [6 empty] | [(±45)/(0)2]S | MD-QQ1-EP2-S | VARTM | Vantico TDT 177-155 | 0 | 10193
SNL/MSU/DOE | MD-QQ1-EP2-S[(±45)/(0)2]S | 45/-45/0/0/0/0/-45/45 | EP | UNK | UNK | 52 |  | 57 | 26 | 16 | 1 | 4.09 | [8 empty] | 276 | -552 | 0.835 | -1.67 | -2 | 1 | 868.8889 | -689.7 | 32.96667 |  | 2.627778 | -2.074 | 113 | 2.053078 | [220 empty] | Saertex U14EU920-00940-T1300 | Saertex VU-90079-00830-01270 | 0 |  | QQ1-442 | 24h/20C, 8h/ 70 C | [6 empty] | [(±45)/(0)2]S | MD-QQ1-EP2-S | VARTM | Vantico TDT 177-155 | 0 | 10194
SNL/MSU/DOE | MD-QQ1-EP2-S[(±45)/(0)2]S | 45/-45/0/0/0/0/-45/45 | EP | UNK | UNK | 52 |  | 57 | 26 | 16 | 1 | 4.09 | [8 empty] | 276 | -552 | 0.835 | -1.67 | -2 | 1 | 868.8889 | -689.7 | 32.96667 |  | 2.627778 | -2.074 | 103 | 2.012837 | [220 empty] | Saertex U14EU920-00940-T1300 | Saertex VU-90079-00830-01270 | 0 |  | QQ1-457 | 24h/20C, 8h/ 70 C | [6 empty] | [(±45)/(0)2]S | MD-QQ1-EP2-S | VARTM | Vantico TDT 177-155 | 0 | 10195
SNL/MSU/DOE | MD-QQ1-EP2-S[(±45)/(0)2]S | 45/-45/0/0/0/0/-45/45 | EP | UNK | UNK | 52 |  | 57 | 26 | 16 | 1 | 4.09 | [8 empty] | 189.5 | -379 | 0.57 | -1.14 | -2 | 1 | 868.8889 | -689.7 | 32.96667 |  | 2.627778 | -2.074 | 10093 | 4.00402 | [220 empty] | Saertex U14EU920-00940-T1300 | Saertex VU-90079-00830-01270 | 0 |  | QQ1-456 | 24h/20C, 8h/ 70 C | [6 empty] | [(±45)/(0)2]S | MD-QQ1-EP2-S | VARTM | Vantico TDT 177-155 | 0 | 10196
SNL/MSU/DOE | MD-QQ1-EP2-S[(±45)/(0)2]S | 45/-45/0/0/0/0/-45/45 | EP | UNK | UNK | 52 |  | 57 | 26 | 16 | 1 | 4.09 | [8 empty] | 310.5 | -621 | 0.94 | -1.88 | -2 | 1 | 868.8889 | -689.7 | 32.96667 |  | 2.627778 | -2.074 | 35 | 1.544068 | [220 empty] | Saertex U14EU920-00940-T1300 | Saertex VU-90079-00830-01270 | 0 |  | QQ1-440 | 24h/20C, 8h/ 70 C | [6 empty] | [(±45)/(0)2]S | MD-QQ1-EP2-S | VARTM | Vantico TDT 177-155 | 0 | 10197
SNL/MSU/DOE | MD-QQ1-EP2-S[(±45)/(0)2]S | 45/-45/0/0/0/0/-45/45 | EP | UNK | UNK | 52 |  | 57 | 26 | 16 | 1 | 4.09 | [8 empty] | 310.5 | -621 | 0.94 | -1.88 | -2 | 1 | 868.8889 | -689.7 | 32.96667 |  | 2.627778 | -2.074 | 7 | 0.845098 | [220 empty] | Saertex U14EU920-00940-T1300 | Saertex VU-90079-00830-01270 | 0 |  | QQ1-474 | 24h/20C, 8h/ 70 C | [6 empty] | [(±45)/(0)2]S | MD-QQ1-EP2-S | VARTM | Vantico TDT 177-155 | 0 | 10198
SNL/MSU/DOE | MD-QQ1-EP2-S[(±45)/(0)2]S | 45/-45/0/0/0/0/-45/45 | EP | UNK | UNK | 52 |  | 57 | 26 | 16 | 1 | 4.09 | [8 empty] | 310.5 | -621 | 0.94 | -1.88 | -2 | 1 | 868.8889 | -689.7 | 32.96667 |  | 2.627778 | -2.074 | 4 | 0.60206 | [220 empty] | Saertex U14EU920-00940-T1300 | Saertex VU-90079-00830-01270 | 0 |  | QQ1-401 | 24h/20C, 8h/ 70 C | [6 empty] | [(±45)/(0)2]S | MD-QQ1-EP2-S | VARTM | Vantico TDT 177-155 | 0 | 10199
SNL/MSU/DOE | MD-QQ1-EP2-S[(±45)/(0)2]S | 45/-45/0/0/0/0/-45/45 | EP | UNK | UNK | 52 |  | 57 | 26 | 16 | 1 | 4.09 | [8 empty] | 189.5 | -379 | 0.57 | -1.14 | -2 | 1 | 868.8889 | -689.7 | 32.96667 |  | 2.627778 | -2.074 | 24373 | 4.386909 | [220 empty] | Saertex U14EU920-00940-T1300 | Saertex VU-90079-00830-01270 | 0 |  | QQ1-503 | 24h/20C, 8h/ 70 C | [6 empty] | [(±45)/(0)2]S | MD-QQ1-EP2-S | VARTM | Vantico TDT 177-155 | 0 | 10200
SNL/MSU/DOE | MD-QQ1-EP2-S[(±45)/(0)2]S | 45/-45/0/0/0/0/-45/45 | EP | UNK | UNK | 52 |  | 57 | 26 | 16 | 1 | 4.09 | [8 empty] | 345 | -172.5 | 1.04 | -0.52 | -0.5 | 2 | 868.8889 | -689.7 | 32.96667 |  | 2.627778 | -2.074 | 4741 | 3.67587 | [220 empty] | Saertex U14EU920-00940-T1300 | Saertex VU-90079-00830-01270 | 0 |  | QQ1-405 | 24h/20C, 8h/ 70 C | [6 empty] | [(±45)/(0)2]S | MD-QQ1-EP2-S | VARTM | Vantico TDT 177-155 | 0 | 10201
SNL/MSU/DOE | MD-QQ1-EP2-S[(±45)/(0)2]S | 45/-45/0/0/0/0/-45/45 | EP | UNK | UNK | 52 |  | 57 | 26 | 16 | 1 | 4.09 | [8 empty] | 172 | -86 | 0.52 | -0.26 | -0.5 | 2 | 868.8889 | -689.7 | 32.96667 |  | 2.627778 | -2.074 | 1500000 | 6.176091 | [220 empty] | Saertex U14EU920-00940-T1300 | Saertex VU-90079-00830-01270 | 0 |  | QQ1-426 | 24h/20C, 8h/ 70 C | [6 empty] | [(±45)/(0)2]S | MD-QQ1-EP2-S | VARTM | Vantico TDT 177-155 | 0 | 10202
SNL/MSU/DOE | MD-QQ1-EP2-S[(±45)/(0)2]S | 45/-45/0/0/0/0/-45/45 | EP | UNK | UNK | 52 |  | 57 | 26 | 16 | 1 | 4.09 | [8 empty] | 241 | -120.5 | 0.73 | -0.365 | -0.5 | 2 | 868.8889 | -689.7 | 32.96667 |  | 2.627778 | -2.074 | 55321 | 4.74289 | [220 empty] | Saertex U14EU920-00940-T1300 | Saertex VU-90079-00830-01270 | 0 |  | QQ1-480 | 24h/20C, 8h/ 70 C | [6 empty] | [(±45)/(0)2]S | MD-QQ1-EP2-S | VARTM | Vantico TDT 177-155 | 0 | 10203
SNL/MSU/DOE | MD-QQ1-EP2-S[(±45)/(0)2]S | 45/-45/0/0/0/0/-45/45 | EP | UNK | UNK | 52 |  | 57 | 26 | 16 | 1 | 4.09 | [8 empty] | 241 | -120.5 | 0.73 | -0.365 | -0.5 | 2 | 868.8889 | -689.7 | 32.96667 |  | 2.627778 | -2.074 | 81753 | 4.912504 | [220 empty] | Saertex U14EU920-00940-T1300 | Saertex VU-90079-00830-01270 | 0 |  | QQ1-479 | 24h/20C, 8h/ 70 C | [6 empty] | [(±45)/(0)2]S | MD-QQ1-EP2-S | VARTM | Vantico TDT 177-155 | 0 | 10204
SNL/MSU/DOE | MD-QQ1-EP2-S[(±45)/(0)2]S | 45/-45/0/0/0/0/-45/45 | EP | UNK | UNK | 52 |  | 57 | 26 | 16 | 1 | 4.09 | [8 empty] | 241 | -120.5 | 0.73 | -0.365 | -0.5 | 2 | 868.8889 | -689.7 | 32.96667 |  | 2.627778 | -2.074 | 52538 | 4.720474 | [220 empty] | Saertex U14EU920-00940-T1300 | Saertex VU-90079-00830-01270 | 0 |  | QQ1-478 | 24h/20C, 8h/ 70 C | [6 empty] | [(±45)/(0)2]S | MD-QQ1-EP2-S | VARTM | Vantico TDT 177-155 | 0 | 10205
SNL/MSU/DOE | MD-QQ1-EP2-S[(±45)/(0)2]S | 45/-45/0/0/0/0/-45/45 | EP | UNK | UNK | 52 |  | 57 | 26 | 16 | 1 | 4.09 | [8 empty] | 207 | -103.5 | 0.62 | -0.31 | -0.5 | 2 | 868.8889 | -689.7 | 32.96667 |  | 2.627778 | -2.074 | 102990 | 5.012795 | [220 empty] | Saertex U14EU920-00940-T1300 | Saertex VU-90079-00830-01270 | 0 |  | QQ1-477 | 24h/20C, 8h/ 70 C | [6 empty] | [(±45)/(0)2]S | MD-QQ1-EP2-S | VARTM | Vantico TDT 177-155 | 0 | 10206
SNL/MSU/DOE | MD-QQ1-EP2-S[(±45)/(0)2]S | 45/-45/0/0/0/0/-45/45 | EP | UNK | UNK | 52 |  | 57 | 26 | 16 | 1 | 4.09 | [8 empty] | 207 | -103.5 | 0.62 | -0.31 | -0.5 | 2 | 868.8889 | -689.7 | 32.96667 |  | 2.627778 | -2.074 | 89247 | 4.950594 | [220 empty] | Saertex U14EU920-00940-T1300 | Saertex VU-90079-00830-01270 | 0 |  | QQ1-476 | 24h/20C, 8h/ 70 C | [6 empty] | [(±45)/(0)2]S | MD-QQ1-EP2-S | VARTM | Vantico TDT 177-155 | 0 | 10207
SNL/MSU/DOE | MD-QQ1-EP2-S[(±45)/(0)2]S | 45/-45/0/0/0/0/-45/45 | EP | UNK | UNK | 52 |  | 57 | 26 | 16 | 1 | 4.09 | [8 empty] | 207 | -103.5 | 0.62 | -0.31 | -0.5 | 2 | 868.8889 | -689.7 | 32.96667 |  | 2.627778 | -2.074 | 152321 | 5.18276 | [220 empty] | Saertex U14EU920-00940-T1300 | Saertex VU-90079-00830-01270 | 0 |  | QQ1-475 | 24h/20C, 8h/ 70 C | [6 empty] | [(±45)/(0)2]S | MD-QQ1-EP2-S | VARTM | Vantico TDT 177-155 | 0 | 10208
SNL/MSU/DOE | MD-QQ1-EP2-S[(±45)/(0)2]S | 45/-45/0/0/0/0/-45/45 | EP | UNK | UNK | 52 |  | 57 | 26 | 16 | 1 | 4.09 | [8 empty] | 345 | -172.5 | 1.04 | -0.52 | -0.5 | 2 | 868.8889 | -689.7 | 32.96667 |  | 2.627778 | -2.074 | 8471 | 3.927935 | [220 empty] | Saertex U14EU920-00940-T1300 | Saertex VU-90079-00830-01270 | 0 |  | QQ1-178 | 24h/20C, 8h/ 70 C | [6 empty] | [(±45)/(0)2]S | MD-QQ1-EP2-S | VARTM | Vantico TDT 177-155 | 0 | 10209
SNL/MSU/DOE | MD-QQ1-EP2-S[(±45)/(0)2]S | 45/-45/0/0/0/0/-45/45 | EP | UNK | UNK | 52 |  | 57 | 26 | 16 | 1 | 4.09 | [8 empty] | 345 | -172.5 | 1.04 | -0.52 | -0.5 | 2 | 868.8889 | -689.7 | 32.96667 |  | 2.627778 | -2.074 | 6545 | 3.81591 | [220 empty] | Saertex U14EU920-00940-T1300 | Saertex VU-90079-00830-01270 | 0 |  | QQ1-183 | 24h/20C, 8h/ 70 C | [6 empty] | [(±45)/(0)2]S | MD-QQ1-EP2-S | VARTM | Vantico TDT 177-155 | 0 | 10210
SNL/MSU/DOE | MD-QQ1-EP2-S[(±45)/(0)2]S | 45/-45/0/0/0/0/-45/45 | EP | UNK | UNK | 52 |  | 57 | 26 | 16 | 1 | 4.09 | [8 empty] | 414 | -207 | 1.25 | -0.625 | -0.5 | 1 | 868.8889 | -689.7 | 32.96667 |  | 2.627778 | -2.074 | 1531 | 3.184975 | [220 empty] | Saertex U14EU920-00940-T1300 | Saertex VU-90079-00830-01270 | 0 |  | QQ1-184 | 24h/20C, 8h/ 70 C | [6 empty] | [(±45)/(0)2]S | MD-QQ1-EP2-S | VARTM | Vantico TDT 177-155 | 0 | 10211
SNL/MSU/DOE | MD-QQ1-EP2-S[(±45)/(0)2]S | 45/-45/0/0/0/0/-45/45 | EP | UNK | UNK | 52 |  | 57 | 26 | 16 | 1 | 4.09 | [8 empty] | 414 | -207 | 1.25 | -0.625 | -0.5 | 1 | 868.8889 | -689.7 | 32.96667 |  | 2.627778 | -2.074 | 925 | 2.966142 | [220 empty] | Saertex U14EU920-00940-T1300 | Saertex VU-90079-00830-01270 | 0 |  | QQ1-187 | 24h/20C, 8h/ 70 C | [6 empty] | [(±45)/(0)2]S | MD-QQ1-EP2-S | VARTM | Vantico TDT 177-155 | 0 | 10212
SNL/MSU/DOE | MD-QQ1-EP2-S[(±45)/(0)2]S | 45/-45/0/0/0/0/-45/45 | EP | UNK | UNK | 52 |  | 57 | 26 | 16 | 1 | 4.09 | [8 empty] | 414 | -207 | 1.25 | -0.625 | -0.5 | 1 | 868.8889 | -689.7 | 32.96667 |  | 2.627778 | -2.074 | 1856 | 3.268578 | [220 empty] | Saertex U14EU920-00940-T1300 | Saertex VU-90079-00830-01270 | 0 |  | QQ1-193 | 24h/20C, 8h/ 70 C | [6 empty] | [(±45)/(0)2]S | MD-QQ1-EP2-S | VARTM | Vantico TDT 177-155 | 0 | 10213
SNL/MSU/DOE | MD-QQ1-EP2-S[(±45)/(0)2]S | 45/-45/0/0/0/0/-45/45 | EP | UNK | UNK | 52 |  | 57 | 26 | 16 | 1 | 4.09 | [8 empty] | 483 | -241.5 | 1.46 | -0.73 | -0.5 | 1 | 868.8889 | -689.7 | 32.96667 |  | 2.627778 | -2.074 | 637 | 2.804139 | [220 empty] | Saertex U14EU920-00940-T1300 | Saertex VU-90079-00830-01270 | 0 |  | QQ1-176 | 24h/20C, 8h/ 70 C | [6 empty] | [(±45)/(0)2]S | MD-QQ1-EP2-S | VARTM | Vantico TDT 177-155 | 0 | 10214
SNL/MSU/DOE | MD-QQ1-EP2-S[(±45)/(0)2]S | 45/-45/0/0/0/0/-45/45 | EP | UNK | UNK | 52 |  | 57 | 26 | 16 | 1 | 4.09 | [8 empty] | 483 | -241.5 | 1.46 | -0.73 | -0.5 | 1 | 868.8889 | -689.7 | 32.96667 |  | 2.627778 | -2.074 | 702 | 2.846337 | [220 empty] | Saertex U14EU920-00940-T1300 | Saertex VU-90079-00830-01270 | 0 |  | QQ1-189 | 24h/20C, 8h/ 70 C | [6 empty] | [(±45)/(0)2]S | MD-QQ1-EP2-S | VARTM | Vantico TDT 177-155 | 0 | 10215
SNL/MSU/DOE | MD-QQ1-EP2-S[(±45)/(0)2]S | 45/-45/0/0/0/0/-45/45 | EP | UNK | UNK | 52 |  | 57 | 26 | 16 | 1 | 4.09 | [8 empty] | 483 | -241.5 | 1.46 | -0.73 | -0.5 | 1 | 868.8889 | -689.7 | 32.96667 |  | 2.627778 | -2.074 | 394 | 2.595496 | [220 empty] | Saertex U14EU920-00940-T1300 | Saertex VU-90079-00830-01270 | 0 |  | QQ1-194 | 24h/20C, 8h/ 70 C | [6 empty] | [(±45)/(0)2]S | MD-QQ1-EP2-S | VARTM | Vantico TDT 177-155 | 0 | 10216
SNL/MSU/DOE | MD-QQ1-EP2-S[(±45)/(0)2]S | 45/-45/0/0/0/0/-45/45 | EP | UNK | UNK | 52 |  | 57 | 26 | 16 | 1 | 4.09 | [8 empty] | 552 | -276 | 1.67 | -0.835 | -0.5 | 1 | 868.8889 | -689.7 | 32.96667 |  | 2.627778 | -2.074 | 304 | 2.482874 | [220 empty] | Saertex U14EU920-00940-T1300 | Saertex VU-90079-00830-01270 | 0 |  | QQ1-173 | 24h/20C, 8h/ 70 C | [6 empty] | [(±45)/(0)2]S | MD-QQ1-EP2-S | VARTM | Vantico TDT 177-155 | 0 | 10217
SNL/MSU/DOE | MD-QQ1-EP2-S[(±45)/(0)2]S | 45/-45/0/0/0/0/-45/45 | EP | UNK | UNK | 52 |  | 57 | 26 | 16 | 1 | 4.09 | [8 empty] | 552 | -276 | 1.67 | -0.835 | -0.5 | 1 | 868.8889 | -689.7 | 32.96667 |  | 2.627778 | -2.074 | 222 | 2.346353 | [220 empty] | Saertex U14EU920-00940-T1300 | Saertex VU-90079-00830-01270 | 0 |  | QQ1-196 | 24h/20C, 8h/ 70 C | [6 empty] | [(±45)/(0)2]S | MD-QQ1-EP2-S | VARTM | Vantico TDT 177-155 | 0 | 10218
SNL/MSU/DOE | MD-QQ1-EP2-S[(±45)/(0)2]S | 45/-45/0/0/0/0/-45/45 | EP | UNK | UNK | 52 |  | 57 | 26 | 16 | 1 | 4.09 | [8 empty] | 552 | -276 | 1.67 | -0.835 | -0.5 | 1 | 868.8889 | -689.7 | 32.96667 |  | 2.627778 | -2.074 | 235 | 2.371068 | [220 empty] | Saertex U14EU920-00940-T1300 | Saertex VU-90079-00830-01270 | 0 |  | QQ1-172 | 24h/20C, 8h/ 70 C | [6 empty] | [(±45)/(0)2]S | MD-QQ1-EP2-S | VARTM | Vantico TDT 177-155 | 0 | 10219
SNL/MSU/DOE | MD-QQ1-EP2-S[(±45)/(0)2]S | 45/-45/0/0/0/0/-45/45 | EP | UNK | UNK | 52 |  | 57 | 26 | 16 | 1 | 4.09 | [8 empty] | 621 | -310.5 | 1.87 | -0.935 | -0.5 | 1 | 868.8889 | -689.7 | 32.96667 |  | 2.627778 | -2.074 | 131 | 2.117271 | [220 empty] | Saertex U14EU920-00940-T1300 | Saertex VU-90079-00830-01270 | 0 |  | QQ1-188 | 24h/20C, 8h/ 70 C | [6 empty] | [(±45)/(0)2]S | MD-QQ1-EP2-S | VARTM | Vantico TDT 177-155 | 0 | 10220
SNL/MSU/DOE | MD-QQ1-EP2-S[(±45)/(0)2]S | 45/-45/0/0/0/0/-45/45 | EP | UNK | UNK | 52 |  | 57 | 26 | 16 | 1 | 4.09 | [8 empty] | 621 | -310.5 | 1.87 | -0.935 | -0.5 | 1 | 868.8889 | -689.7 | 32.96667 |  | 2.627778 | -2.074 | 123 | 2.089905 | [220 empty] | Saertex U14EU920-00940-T1300 | Saertex VU-90079-00830-01270 | 0 |  | QQ1-191 | 24h/20C, 8h/ 70 C | [6 empty] | [(±45)/(0)2]S | MD-QQ1-EP2-S | VARTM | Vantico TDT 177-155 | 0 | 10221
SNL/MSU/DOE | MD-QQ1-EP2-S[(±45)/(0)2]S | 45/-45/0/0/0/0/-45/45 | EP | UNK | UNK | 52 |  | 57 | 26 | 16 | 1 | 4.09 | [8 empty] | 621 | -310.5 | 1.87 | -0.935 | -0.5 | 1 | 868.8889 | -689.7 | 32.96667 |  | 2.627778 | -2.074 | 151 | 2.178977 | [220 empty] | Saertex U14EU920-00940-T1300 | Saertex VU-90079-00830-01270 | 0 |  | QQ1-145 | 24h/20C, 8h/ 70 C | [6 empty] | [(±45)/(0)2]S | MD-QQ1-EP2-S | VARTM | Vantico TDT 177-155 | 0 | 10222
SNL/MSU/DOE | MD-QQ1-EP2-S[(±45)/(0)2]S | 45/-45/0/0/0/0/-45/45 | EP | UNK | UNK | 52 |  | 57 | 26 | 16 | 1 | 4.09 | [8 empty] | 172 | -86 | 0.52 | -0.26 | -0.5 | 4 | 868.8889 | -689.7 | 32.96667 |  | 2.627778 | -2.074 | 706194 | 5.848924 | [220 empty] | Saertex U14EU920-00940-T1300 | Saertex VU-90079-00830-01270 | 0 |  | QQ1-186 | 24h/20C, 8h/ 70 C | [6 empty] | [(±45)/(0)2]S | MD-QQ1-EP2-S | VARTM | Vantico TDT 177-155 | 0 | 10223
SNL/MSU/DOE | MD-QQ1-EP2-S[(±45)/(0)2]S | 45/-45/0/0/0/0/-45/45 | EP | UNK | UNK | 52 |  | 57 | 26 | 16 | 1 | 4.09 | [8 empty] | 172 | -86 | 0.52 | -0.26 | -0.5 | 6 | 868.8889 | -689.7 | 32.96667 |  | 2.627778 | -2.074 | 2317160 | 6.364956 | [220 empty] | Saertex U14EU920-00940-T1300 | Saertex VU-90079-00830-01270 | 0 |  | QQ1-471 | 24h/20C, 8h/ 70 C | [6 empty] | [(±45)/(0)2]S | MD-QQ1-EP2-S | VARTM | Vantico TDT 177-155 | 0 | 10224
SNL/MSU/DOE | MD-QQ1-EP2-S[(±45)/(0)2]S | 45/-45/0/0/0/0/-45/45 | EP | UNK | UNK | 52 |  | 57 | 26 | 16 | 1 | 4.09 | [8 empty] | 690 | -345 | 2.08 | -1.04 | -0.5 | 1 | 868.8889 | -689.7 | 32.96667 |  | 2.627778 | -2.074 | 54 | 1.732394 | [220 empty] | Saertex U14EU920-00940-T1300 | Saertex VU-90079-00830-01270 | 0 |  | QQ1-419 | 24h/20C, 8h/ 70 C | [6 empty] | [(±45)/(0)2]S | MD-QQ1-EP2-S | VARTM | Vantico TDT 177-155 | 0 | 10225
SNL/MSU/DOE | MD-QQ1-EP2-S[(±45)/(0)2]S | 45/-45/0/0/0/0/-45/45 | EP | UNK | UNK | 52 |  | 57 | 26 | 16 | 1 | 4.09 | [8 empty] | 690 | -345 | 2.08 | -1.04 | -0.5 | 1 | 868.8889 | -689.7 | 32.96667 |  | 2.627778 | -2.074 | 48 | 1.681241 | [220 empty] | Saertex U14EU920-00940-T1300 | Saertex VU-90079-00830-01270 | 0 |  | QQ1-427 | 24h/20C, 8h/ 70 C | [6 empty] | [(±45)/(0)2]S | MD-QQ1-EP2-S | VARTM | Vantico TDT 177-155 | 0 | 10226
SNL/MSU/DOE | MD-QQ1-EP2-S[(±45)/(0)2]S | 45/-45/0/0/0/0/-45/45 | EP | UNK | UNK | 52 |  | 57 | 26 | 16 | 1 | 4.09 | [8 empty] | 690 | -345 | 2.08 | -1.04 | -0.5 | 1 | 868.8889 | -689.7 | 32.96667 |  | 2.627778 | -2.074 | 23 | 1.361728 | [220 empty] | Saertex U14EU920-00940-T1300 | Saertex VU-90079-00830-01270 | 0 |  | QQ1-441 | 24h/20C, 8h/ 70 C | [6 empty] | [(±45)/(0)2]S | MD-QQ1-EP2-S | VARTM | Vantico TDT 177-155 | 0 | 10227
SNL/MSU/DOE | MD-QQ1-EP2-S[(±45)/(0)2]S | 45/-45/0/0/0/0/-45/45 | EP | UNK | UNK | 52 |  | 57 | 26 | 16 | 1 | 4.09 | [8 empty] | 138 | -69 | 0.42 | -0.21 | -0.5 | 7 | 868.8889 | -689.7 | 32.96667 |  | 2.627778 | -2.074 | 5232471 | 6.718707 | [220 empty] | Saertex U14EU920-00940-T1300 | Saertex VU-90079-00830-01270 | 0 |  | QQ1-487 | 24h/20C, 8h/ 70 C | [6 empty] | [(±45)/(0)2]S | MD-QQ1-EP2-S | VARTM | Vantico TDT 177-155 | 0 | 10228
SNL/MSU/DOE | MD-QQ1-EP2-S[(±45)/(0)2]S | 45/-45/0/0/0/0/-45/45 | EP | UNK | UNK | 52 |  | 57 | 26 | 16 | 1 | 4.09 | [8 empty] | 345 | 172.5 | 1.04 | 0.52 | 0.5 | 4 | 868.8889 | -689.7 | 32.96667 |  | 2.627778 | -2.074 | 15634 | 4.19407 | [220 empty] | Saertex U14EU920-00940-T1300 | Saertex VU-90079-00830-01270 | 0 |  | QQ1-190 | 24h/20C, 8h/ 70 C | [6 empty] | [(±45)/(0)2]S | MD-QQ1-EP2-S | VARTM | Vantico TDT 177-155 | 0 | 10229
SNL/MSU/DOE | MD-QQ1-EP2-S[(±45)/(0)2]S | 45/-45/0/0/0/0/-45/45 | EP | UNK | UNK | 52 |  | 57 | 26 | 16 | 1 | 4.09 | [8 empty] | 345 | 172.5 | 1.04 | 0.52 | 0.5 | 3 | 868.8889 | -689.7 | 32.96667 |  | 2.627778 | -2.074 | 29491 | 4.469689 | [220 empty] | Saertex U14EU920-00940-T1300 | Saertex VU-90079-00830-01270 | 0 |  | QQ1-175 | 24h/20C, 8h/ 70 C | [6 empty] | [(±45)/(0)2]S | MD-QQ1-EP2-S | VARTM | Vantico TDT 177-155 | 0 | 10230
SNL/MSU/DOE | MD-QQ1-EP2-S[(±45)/(0)2]S | 45/-45/0/0/0/0/-45/45 | EP | UNK | UNK | 52 |  | 57 | 26 | 16 | 1 | 4.09 | [8 empty] | 483 | 241.5 | 1.46 | 0.73 | 0.5 | 2 | 868.8889 | -689.7 | 32.96667 |  | 2.627778 | -2.074 | 2290 | 3.359835 | [220 empty] | Saertex U14EU920-00940-T1300 | Saertex VU-90079-00830-01270 | 0 |  | QQ1-174 | 24h/20C, 8h/ 70 C | [6 empty] | [(±45)/(0)2]S | MD-QQ1-EP2-S | VARTM | Vantico TDT 177-155 | 0 | 10231
SNL/MSU/DOE | MD-QQ1-EP2-S[(±45)/(0)2]S | 45/-45/0/0/0/0/-45/45 | EP | UNK | UNK | 52 |  | 57 | 26 | 16 | 1 | 4.09 | [8 empty] | 483 | 241.5 | 1.46 | 0.73 | 0.5 | 3 | 868.8889 | -689.7 | 32.96667 |  | 2.627778 | -2.074 | 3532 | 3.548021 | [220 empty] | Saertex U14EU920-00940-T1300 | Saertex VU-90079-00830-01270 | 0 |  | QQ1-177 | 24h/20C, 8h/ 70 C | [6 empty] | [(±45)/(0)2]S | MD-QQ1-EP2-S | VARTM | Vantico TDT 177-155 | 0 | 10232
SNL/MSU/DOE | MD-QQ1-EP2-S[(±45)/(0)2]S | 45/-45/0/0/0/0/-45/45 | EP | UNK | UNK | 52 |  | 57 | 26 | 16 | 1 | 4.09 | [8 empty] | 483 | 241.5 | 1.46 | 0.73 | 0.5 | 2 | 868.8889 | -689.7 | 32.96667 |  | 2.627778 | -2.074 | 2042 | 3.310056 | [220 empty] | Saertex U14EU920-00940-T1300 | Saertex VU-90079-00830-01270 | 0 |  | QQ1-185 | 24h/20C, 8h/ 70 C | [6 empty] | [(±45)/(0)2]S | MD-QQ1-EP2-S | VARTM | Vantico TDT 177-155 | 0 | 10233
SNL/MSU/DOE | MD-QQ1-EP2-S[(±45)/(0)2]S | 45/-45/0/0/0/0/-45/45 | EP | UNK | UNK | 52 |  | 57 | 26 | 16 | 1 | 4.09 | [8 empty] | 552 | 276 | 1.67 | 0.835 | 0.5 | 1 | 868.8889 | -689.7 | 32.96667 |  | 2.627778 | -2.074 | 1156 | 3.062958 | [220 empty] | Saertex U14EU920-00940-T1300 | Saertex VU-90079-00830-01270 | 0 |  | QQ1-171 | 24h/20C, 8h/ 70 C | [6 empty] | [(±45)/(0)2]S | MD-QQ1-EP2-S | VARTM | Vantico TDT 177-155 | 0 | 10234
SNL/MSU/DOE | MD-QQ1-EP2-S[(±45)/(0)2]S | 45/-45/0/0/0/0/-45/45 | EP | UNK | UNK | 52 |  | 57 | 26 | 16 | 1 | 4.09 | [8 empty] | 552 | 276 | 1.67 | 0.835 | 0.5 | 1 | 868.8889 | -689.7 | 32.96667 |  | 2.627778 | -2.074 | 1358 | 3.1329 | [220 empty] | Saertex U14EU920-00940-T1300 | Saertex VU-90079-00830-01270 | 0 |  | QQ1-144 | 24h/20C, 8h/ 70 C | [6 empty] | [(±45)/(0)2]S | MD-QQ1-EP2-S | VARTM | Vantico TDT 177-155 | 0 | 10235
SNL/MSU/DOE | MD-QQ1-EP2-S[(±45)/(0)2]S | 45/-45/0/0/0/0/-45/45 | EP | UNK | UNK | 52 |  | 57 | 26 | 16 | 1 | 4.09 | [8 empty] | 552 | 276 | 1.67 | 0.835 | 0.5 | 1 | 868.8889 | -689.7 | 32.96667 |  | 2.627778 | -2.074 | 1636 | 3.213783 | [220 empty] | Saertex U14EU920-00940-T1300 | Saertex VU-90079-00830-01270 | 0 |  | QQ1-469 | 24h/20C, 8h/ 70 C | [6 empty] | [(±45)/(0)2]S | MD-QQ1-EP2-S | VARTM | Vantico TDT 177-155 | 0 | 10236
SNL/MSU/DOE | MD-QQ1-EP2-S[(±45)/(0)2]S | 45/-45/0/0/0/0/-45/45 | EP | UNK | UNK | 52 |  | 57 | 26 | 16 | 1 | 4.09 | [8 empty] | 621 | 310.5 | 1.87 | 0.935 | 0.5 | 1 | 868.8889 | -689.7 | 32.96667 |  | 2.627778 | -2.074 | 585 | 2.767156 | [220 empty] | Saertex U14EU920-00940-T1300 | Saertex VU-90079-00830-01270 | 0 |  | QQ1-463 | 24h/20C, 8h/ 70 C | [6 empty] | [(±45)/(0)2]S | MD-QQ1-EP2-S | VARTM | Vantico TDT 177-155 | 0 | 10237
SNL/MSU/DOE | MD-QQ1-EP2-S[(±45)/(0)2]S | 45/-45/0/0/0/0/-45/45 | EP | UNK | UNK | 52 |  | 57 | 26 | 16 | 1 | 4.09 | [8 empty] | 621 | 310.5 | 1.87 | 0.935 | 0.5 | 1 | 868.8889 | -689.7 | 32.96667 |  | 2.627778 | -2.074 | 647 | 2.810904 | [220 empty] | Saertex U14EU920-00940-T1300 | Saertex VU-90079-00830-01270 | 0 |  | QQ1-468 | 24h/20C, 8h/ 70 C | [6 empty] | [(±45)/(0)2]S | MD-QQ1-EP2-S | VARTM | Vantico TDT 177-155 | 0 | 10238
SNL/MSU/DOE | MD-QQ1-EP2-S[(±45)/(0)2]S | 45/-45/0/0/0/0/-45/45 | EP | UNK | UNK | 52 |  | 57 | 26 | 16 | 1 | 4.09 | [8 empty] | 621 | 310.5 | 1.87 | 0.935 | 0.5 | 1 | 868.8889 | -689.7 | 32.96667 |  | 2.627778 | -2.074 | 788 | 2.896526 | [220 empty] | Saertex U14EU920-00940-T1300 | Saertex VU-90079-00830-01270 | 0 |  | QQ1-452 | 24h/20C, 8h/ 70 C | [6 empty] | [(±45)/(0)2]S | MD-QQ1-EP2-S | VARTM | Vantico TDT 177-155 | 0 | 10239
SNL/MSU/DOE | MD-QQ1-EP2-S[(±45)/(0)2]S | 45/-45/0/0/0/0/-45/45 | EP | UNK | UNK | 52 |  | 57 | 26 | 16 | 1 | 4.09 | [8 empty] | 690 | 345 | 2.08 | 1.04 | 0.5 | 1 | 868.8889 | -689.7 | 32.96667 |  | 2.627778 | -2.074 | 101 | 2.004321 | [220 empty] | Saertex U14EU920-00940-T1300 | Saertex VU-90079-00830-01270 | 0 |  | QQ1-454 | 24h/20C, 8h/ 70 C | [6 empty] | [(±45)/(0)2]S | MD-QQ1-EP2-S | VARTM | Vantico TDT 177-155 | 0 | 10240
SNL/MSU/DOE | MD-QQ1-EP2-S[(±45)/(0)2]S | 45/-45/0/0/0/0/-45/45 | EP | UNK | UNK | 52 |  | 57 | 26 | 16 | 1 | 4.09 | [8 empty] | 690 | 345 | 2.08 | 1.04 | 0.5 | 1 | 868.8889 | -689.7 | 32.96667 |  | 2.627778 | -2.074 | 271 | 2.432969 | [220 empty] | Saertex U14EU920-00940-T1300 | Saertex VU-90079-00830-01270 | 0 |  | QQ1-464 | 24h/20C, 8h/ 70 C | [6 empty] | [(±45)/(0)2]S | MD-QQ1-EP2-S | VARTM | Vantico TDT 177-155 | 0 | 10241
SNL/MSU/DOE | MD-QQ1-EP2-S[(±45)/(0)2]S | 45/-45/0/0/0/0/-45/45 | EP | UNK | UNK | 52 |  | 57 | 26 | 16 | 1 | 4.09 | [8 empty] | 690 | 345 | 2.08 | 1.04 | 0.5 | 1 | 868.8889 | -689.7 | 32.96667 |  | 2.627778 | -2.074 | 218 | 2.338456 | [220 empty] | Saertex U14EU920-00940-T1300 | Saertex VU-90079-00830-01270 | 0 |  | QQ1-180 | 24h/20C, 8h/ 70 C | [6 empty] | [(±45)/(0)2]S | MD-QQ1-EP2-S | VARTM | Vantico TDT 177-155 | 0 | 10242
SNL/MSU/DOE | MD-QQ1-EP2-S[(±45)/(0)2]S | 45/-45/0/0/0/0/-45/45 | EP | UNK | UNK | 52 |  | 57 | 26 | 16 | 1 | 4.09 | [8 empty] | 414 | 207 | 1.25 | 0.625 | 0.5 | 4 | 868.8889 | -689.7 | 32.96667 |  | 2.627778 | -2.074 | 9653 | 3.984662 | [220 empty] | Saertex U14EU920-00940-T1300 | Saertex VU-90079-00830-01270 | 0 |  | QQ1-453 | 24h/20C, 8h/ 70 C | [6 empty] | [(±45)/(0)2]S | MD-QQ1-EP2-S | VARTM | Vantico TDT 177-155 | 0 | 10243
SNL/MSU/DOE | MD-QQ1-EP2-S[(±45)/(0)2]S | 45/-45/0/0/0/0/-45/45 | EP | UNK | UNK | 52 |  | 57 | 26 | 16 | 1 | 4.09 | [8 empty] | 414 | 207 | 1.25 | 0.625 | 0.5 | 4 | 868.8889 | -689.7 | 32.96667 |  | 2.627778 | -2.074 | 5608 | 3.748808 | [220 empty] | Saertex U14EU920-00940-T1300 | Saertex VU-90079-00830-01270 | 0 |  | QQ1-402 | 24h/20C, 8h/ 70 C | [6 empty] | [(±45)/(0)2]S | MD-QQ1-EP2-S | VARTM | Vantico TDT 177-155 | 0 | 10244
SNL/MSU/DOE | MD-QQ1-EP2-S[(±45)/(0)2]S | 45/-45/0/0/0/0/-45/45 | EP | UNK | UNK | 52 |  | 57 | 26 | 16 | 1 | 4.09 | [8 empty] | 414 | 207 | 1.25 | 0.625 | 0.5 | 3 | 868.8889 | -689.7 | 32.96667 |  | 2.627778 | -2.074 | 6127 | 3.787248 | [220 empty] | Saertex U14EU920-00940-T1300 | Saertex VU-90079-00830-01270 | 0 |  | QQ1-408 | 24h/20C, 8h/ 70 C | [6 empty] | [(±45)/(0)2]S | MD-QQ1-EP2-S | VARTM | Vantico TDT 177-155 | 0 | 10245
SNL/MSU/DOE | MD-QQ1-EP2-S[(±45)/(0)2]S | 45/-45/0/0/0/0/-45/45 | EP | UNK | UNK | 52 |  | 57 | 26 | 16 | 1 | 4.09 | [8 empty] | 345 | 172.5 | 1.04 | 0.52 | 0.5 | 3 | 868.8889 | -689.7 | 32.96667 |  | 2.627778 | -2.074 | 13889 | 4.142671 | [220 empty] | Saertex U14EU920-00940-T1300 | Saertex VU-90079-00830-01270 | 0 |  | QQ1-403 | 24h/20C, 8h/ 70 C | [6 empty] | [(±45)/(0)2]S | MD-QQ1-EP2-S | VARTM | Vantico TDT 177-155 | 0 | 10246
SNL/MSU/DOE | MD-QQ1-EP2-S[(±45)/(0)2]S | 45/-45/0/0/0/0/-45/45 | EP | UNK | UNK | 52 |  | 57 | 26 | 16 | 1 | 4.09 | [8 empty] | 241 | 120.5 | 0.73 | 0.365 | 0.5 | 5 | 868.8889 | -689.7 | 32.96667 |  | 2.627778 | -2.074 | 661028 | 5.82022 | [220 empty] | Saertex U14EU920-00940-T1300 | Saertex VU-90079-00830-01270 | 0 |  | QQ1-455 | 24h/20C, 8h/ 70 C | [6 empty] | [(±45)/(0)2]S | MD-QQ1-EP2-S | VARTM | Vantico TDT 177-155 | 0 | 10247
SNL/MSU/DOE | MD-QQ1-EP2-S[(±45)/(0)2]S | 45/-45/0/0/0/0/-45/45 | EP | UNK | UNK | 52 |  | 57 | 26 | 16 | 1 | 4.09 | [8 empty] | 241 | 120.5 | 0.73 | 0.365 | 0.5 | 6 | 868.8889 | -689.7 | 32.96667 |  | 2.627778 | -2.074 | 431732 | 5.635214 | [220 empty] | Saertex U14EU920-00940-T1300 | Saertex VU-90079-00830-01270 | 0 |  | QQ1-412 | 24h/20C, 8h/ 70 C | [6 empty] | [(±45)/(0)2]S | MD-QQ1-EP2-S | VARTM | Vantico TDT 177-155 | 0 | 10248
SNL/MSU/DOE | MD-QQ1-EP2-S[(±45)/(0)2]S | 45/-45/0/0/0/0/-45/45 | EP | UNK | UNK | 52 |  | 57 | 26 | 16 | 1 | 4.09 | [8 empty] | 241 | 120.5 | 0.73 | 0.365 | 0.5 | 5 | 868.8889 | -689.7 | 32.96667 |  | 2.627778 | -2.074 | 786904 | 5.895922 | [220 empty] | Saertex U14EU920-00940-T1300 | Saertex VU-90079-00830-01270 | 0 |  | QQ1-460 | 24h/20C, 8h/ 70 C | [6 empty] | [(±45)/(0)2]S | MD-QQ1-EP2-S | VARTM | Vantico TDT 177-155 | 0 | 10249
SNL/MSU/DOE | MD-QQ1-EP2-S[(±45)/(0)2]S | 45/-45/0/0/0/0/-45/45 | EP | UNK | UNK | 52 |  | 57 | 26 | 16 | 1 | 4.09 | [8 empty] | 293 | 146.5 | 0.89 | 0.445 | 0.5 | 4 | 868.8889 | -689.7 | 32.96667 |  | 2.627778 | -2.074 | 48687 | 4.687413 | [220 empty] | Saertex U14EU920-00940-T1300 | Saertex VU-90079-00830-01270 | 0 |  | QQ1-461 | 24h/20C, 8h/ 70 C | [6 empty] | [(±45)/(0)2]S | MD-QQ1-EP2-S | VARTM | Vantico TDT 177-155 | 0 | 10250
SNL/MSU/DOE | MD-QQ1-EP2-S[(±45)/(0)2]S | 45/-45/0/0/0/0/-45/45 | EP | UNK | UNK | 52 |  | 57 | 26 | 16 | 1 | 4.09 | [8 empty] | 293 | 146.5 | 0.89 | 0.445 | 0.5 | 4 | 868.8889 | -689.7 | 32.96667 |  | 2.627778 | -2.074 | 63294 | 4.801363 | [220 empty] | Saertex U14EU920-00940-T1300 | Saertex VU-90079-00830-01270 | 0 |  | QQ1-451 | 24h/20C, 8h/ 70 C | [6 empty] | [(±45)/(0)2]S | MD-QQ1-EP2-S | VARTM | Vantico TDT 177-155 | 0 | 10251
SNL/MSU/DOE | MD-QQ1-EP2-S[(±45)/(0)2]S | 45/-45/0/0/0/0/-45/45 | EP | UNK | UNK | 52 |  | 57 | 26 | 16 | 1 | 4.09 | [8 empty] | 758 | 379 | 2.28 | 1.14 | 0.5 | 1 | 868.8889 | -689.7 | 32.96667 |  | 2.627778 | -2.074 | 18 | 1.255273 | [220 empty] | Saertex U14EU920-00940-T1300 | Saertex VU-90079-00830-01270 | 0 |  | QQ1-450 | 24h/20C, 8h/ 70 C | [6 empty] | [(±45)/(0)2]S | MD-QQ1-EP2-S | VARTM | Vantico TDT 177-155 | 0 | 10252
SNL/MSU/DOE | MD-QQ1-EP2-S[(±45)/(0)2]S | 45/-45/0/0/0/0/-45/45 | EP | UNK | UNK | 52 |  | 57 | 26 | 16 | 1 | 4.09 | [8 empty] | 758 | 379 | 2.28 | 1.14 | 0.5 | 1 | 868.8889 | -689.7 | 32.96667 |  | 2.627778 | -2.074 | 8 | 0.90309 | [220 empty] | Saertex U14EU920-00940-T1300 | Saertex VU-90079-00830-01270 | 0 |  | QQ1-410 | 24h/20C, 8h/ 70 C | [6 empty] | [(±45)/(0)2]S | MD-QQ1-EP2-S | VARTM | Vantico TDT 177-155 | 0 | 10253
SNL/MSU/DOE | MD-QQ1-EP2-S[(±45)/(0)2]S | 45/-45/0/0/0/0/-45/45 | EP | UNK | UNK | 52 |  | 57 | 26 | 16 | 1 | 4.09 | [8 empty] | 758 | 379 | 2.28 | 1.14 | 0.5 | 1 | 868.8889 | -689.7 | 32.96667 |  | 2.627778 | -2.074 | 4 | 0.60206 | [220 empty] | Saertex U14EU920-00940-T1300 | Saertex VU-90079-00830-01270 | 0 |  | QQ1-437 | 24h/20C, 8h/ 70 C | [6 empty] | [(±45)/(0)2]S | MD-QQ1-EP2-S | VARTM | Vantico TDT 177-155 | 0 | 10254
SNL/MSU/DOE | MD-QQ1-EP2-S[(±45)/(0)2]S | 45/-45/0/0/0/0/-45/45 | EP | UNK | UNK | 52 |  | 57 | 26 | 16 | 1 | 4.09 | [8 empty] | 207 | 103.5 | 0.63 | 0.315 | 0.5 | 8 | 868.8889 | -689.7 | 32.96667 |  | 2.627778 | -2.074 | 5767494 | 6.760987 | [220 empty] | Saertex U14EU920-00940-T1300 | Saertex VU-90079-00830-01270 | 0 |  | QQ1-485 | 24h/20C, 8h/ 70 C | [6 empty] | [(±45)/(0)2]S | MD-QQ1-EP2-S | VARTM | Vantico TDT 177-155 | 0 | 10255
SNL/MSU/DOE | MD-QQ1-EP2-S[(±45)/(0)2]S | 45/-45/0/0/0/0/-45/45 | EP | UNK | UNK | 52 |  | 57 | 26 | 16 | 1 | 4.09 | [8 empty] | 207 | 103.5 | 0.63 | 0.315 | 0.5 | 8 | 868.8889 | -689.7 | 32.96667 |  | 2.627778 | -2.074 | 1609983 | 6.206821 | [220 empty] | Saertex U14EU920-00940-T1300 | Saertex VU-90079-00830-01270 | 0 |  | QQ1-491 | 24h/20C, 8h/ 70 C | [6 empty] | [(±45)/(0)2]S | MD-QQ1-EP2-S | VARTM | Vantico TDT 177-155 | 0 | 10256
SNL/MSU/DOE | MD-QQ1-EP2-S[(±45)/(0)2]S | 45/-45/0/0/0/0/-45/45 | EP | UNK | UNK | 52 |  | 57 | 26 | 16 | 1 | 4.09 | [8 empty] | 293 | 146.5 | 0.89 | 0.445 | 0.5 | 4 | 868.8889 | -689.7 | 32.96667 |  | 2.627778 | -2.074 | 94057 | 4.973391 | [220 empty] | Saertex U14EU920-00940-T1300 | Saertex VU-90079-00830-01270 | 0 |  | QQ1-486 | 24h/20C, 8h/ 70 C | [6 empty] | [(±45)/(0)2]S | MD-QQ1-EP2-S | VARTM | Vantico TDT 177-155 | 0 | 10257
SNL/MSU/DOE | MD-QQ1-EP2-S[(±45)/(0)2]S | 45/-45/0/0/0/0/-45/45 | EP | UNK | UNK | 52 |  | 57 | 26 | 16 | 1 | 4.09 | [8 empty] | 241 | 24.1 |  |  | 0.1 | 2 | 868.8889 | -689.7 | 32.96667 |  | 2.627778 | -2.074 | 41695 | 4.620084 | [220 empty] | Saertex U14EU920-00940-T1300 | Saertex VU-90079-00830-01270 | 0 |  | QQ1i-100 | 24h/20C, 8h/ 70 C |  |  |  |  | 31.1 | 31.1 | [(±45)/(0)2]S | MD-QQ1-EP2-S | Infused | Vantico TDT 177-155 | 0
SNL/MSU/DOE | MD-QQ1-EP2-S[(±45)/(0)2]S | 45/-45/0/0/0/0/-45/45 | EP | UNK | UNK | 52 |  | 57 | 26 | 16 | 1 | 4.09 | [8 empty] | 241 | 24.1 |  |  | 0.1 | 2 | 868.8889 | -689.7 | 32.96667 |  | 2.627778 | -2.074 | 55742 | 4.746183 | [220 empty] | Saertex U14EU920-00940-T1300 | Saertex VU-90079-00830-01270 | 0 |  | QQ1i-101 | 24h/20C, 8h/ 70 C | [6 empty] | [(±45)/(0)2]S | MD-QQ1-EP2-S | Infused | Vantico TDT 177-155 | 0
SNL/MSU/DOE | MD-QQ1-EP2-S[(±45)/(0)2]S | 45/-45/0/0/0/0/-45/45 | EP | UNK | UNK | 52 |  | 57 | 26 | 16 | 1 | 4.09 | [8 empty] | 241 | 24.1 |  |  | 0.1 | 2 | 868.8889 | -689.7 | 32.96667 |  | 2.627778 | -2.074 | 117172 | 5.068824 | [220 empty] | Saertex U14EU920-00940-T1300 | Saertex VU-90079-00830-01270 | 0 |  | QQ1i-102 | 24h/20C, 8h/ 70 C | [6 empty] | [(±45)/(0)2]S | MD-QQ1-EP2-S | Infused | Vantico TDT 177-155 | 0
SNL/MSU/DOE | MD-QQ1-EP2-S[(±45)/(90)2]S | 45/-45/90/90/90/90/-45/45 | EP | UNK | UNK | 52 |  | 16 | 26 | 57 | 1 | 4.09 | [8 empty] | 96.5 | 9.65 | 0.56 |  | 0.1 | 1 | 148.2353 | -274 | 17.5 |  | 0.8505882 | -1.585556 | 62 | 1.792392 | [220 empty] | 0 | Saertex VU-90079-00830-01270 | Saertex U14EU920-00940-T1300 |  | QQ1T-310 | 24h/20C, 8h/ 70 C | [6 empty] | [(±45)/(90)2]S | MD-QQ1-EP2-S | VARTM | Vantico TDT 177-155 | 0 | 9893
SNL/MSU/DOE | MD-QQ1-EP2-S[(±45)/(90)2]S | 45/-45/90/90/90/90/-45/45 | EP | UNK | UNK | 52 |  | 16 | 26 | 57 | 1 | 4.09 | [8 empty] | 96.5 | 9.65 | 0.56 |  | 0.1 | 1 | 148.2353 | -274 | 17.5 |  | 0.8505882 | -1.585556 | 287 | 2.457882 | [220 empty] | 0 | Saertex VU-90079-00830-01270 | Saertex U14EU920-00940-T1300 |  | QQ1T-311 | 24h/20C, 8h/ 70 C | [6 empty] | [(±45)/(90)2]S | MD-QQ1-EP2-S | VARTM | Vantico TDT 177-155 | 0 | 9894
SNL/MSU/DOE | MD-QQ1-EP2-S[(±45)/(90)2]S | 45/-45/90/90/90/90/-45/45 | EP | UNK | UNK | 52 |  | 16 | 26 | 57 | 1 | 4.09 | [8 empty] | 96.5 | 9.65 | 0.56 |  | 0.1 | 1 | 148.2353 | -274 | 17.5 |  | 0.8505882 | -1.585556 | 208 | 2.318063 | [220 empty] | 0 | Saertex VU-90079-00830-01270 | Saertex U14EU920-00940-T1300 |  | QQ1T-312 | 24h/20C, 8h/ 70 C | [6 empty] | [(±45)/(90)2]S | MD-QQ1-EP2-S | VARTM | Vantico TDT 177-155 | 0 | 9895
SNL/MSU/DOE | MD-QQ1-EP2-S[(±45)/(90)2]S | 45/-45/90/90/90/90/-45/45 | EP | UNK | UNK | 52 |  | 16 | 26 | 57 | 1 | 4.09 | [8 empty] | 82.7 | 8.27 | 0.48 |  | 0.1 | 1 | 148.2353 | -274 | 17.5 |  | 0.8505882 | -1.585556 | 3627 | 3.559548 | [220 empty] | 0 | Saertex VU-90079-00830-01270 | Saertex U14EU920-00940-T1300 |  | QQ1T-313 | 24h/20C, 8h/ 70 C | [6 empty] | [(±45)/(90)2]S | MD-QQ1-EP2-S | VARTM | Vantico TDT 177-155 | 0 | 9896
SNL/MSU/DOE | MD-QQ1-EP2-S[(±45)/(90)2]S | 45/-45/90/90/90/90/-45/45 | EP | UNK | UNK | 52 |  | 16 | 26 | 57 | 1 | 4.09 | [8 empty] | 82.7 | 8.27 | 0.48 |  | 0.1 | 1 | 148.2353 | -274 | 17.5 |  | 0.8505882 | -1.585556 | 2336 | 3.368473 | [220 empty] | 0 | Saertex VU-90079-00830-01270 | Saertex U14EU920-00940-T1300 |  | QQ1T-314 | 24h/20C, 8h/ 70 C | [6 empty] | [(±45)/(90)2]S | MD-QQ1-EP2-S | VARTM | Vantico TDT 177-155 | 0 | 9897
SNL/MSU/DOE | MD-QQ1-EP2-S[(±45)/(90)2]S | 45/-45/90/90/90/90/-45/45 | EP | UNK | UNK | 52 |  | 16 | 26 | 57 | 1 | 4.09 | [8 empty] | 82.7 | 8.27 | 0.48 |  | 0.1 | 1 | 148.2353 | -274 | 17.5 |  | 0.8505882 | -1.585556 | 1095 | 3.039414 | [220 empty] | 0 | Saertex VU-90079-00830-01270 | Saertex U14EU920-00940-T1300 |  | QQ1T-315 | 24h/20C, 8h/ 70 C | [6 empty] | [(±45)/(90)2]S | MD-QQ1-EP2-S | VARTM | Vantico TDT 177-155 | 0 | 9898
SNL/MSU/DOE | MD-QQ1-EP2-S[(±45)/(90)2]S | 45/-45/90/90/90/90/-45/45 | EP | UNK | UNK | 52 |  | 16 | 26 | 57 | 1 | 4.09 | [8 empty] | 69 | 6.9 | 0.4 |  | 0.1 | 1 | 148.2353 | -274 | 17.5 |  | 0.8505882 | -1.585556 | 17549 | 4.244252 | [220 empty] | 0 | Saertex VU-90079-00830-01270 | Saertex U14EU920-00940-T1300 |  | QQ1T-301 | 24h/20C, 8h/ 70 C | [6 empty] | [(±45)/(90)2]S | MD-QQ1-EP2-S | VARTM | Vantico TDT 177-155 | 0 | 9899
SNL/MSU/DOE | MD-QQ1-EP2-S[(±45)/(90)2]S | 45/-45/90/90/90/90/-45/45 | EP | UNK | UNK | 52 |  | 16 | 26 | 57 | 1 | 4.09 | [8 empty] | 69 | 6.9 | 0.4 |  | 0.1 | 1 | 148.2353 | -274 | 17.5 |  | 0.8505882 | -1.585556 | 8825 | 3.945715 | [220 empty] | 0 | Saertex VU-90079-00830-01270 | Saertex U14EU920-00940-T1300 |  | QQ1T-308 | 24h/20C, 8h/ 70 C | [6 empty] | [(±45)/(90)2]S | MD-QQ1-EP2-S | VARTM | Vantico TDT 177-155 | 0 | 9900
SNL/MSU/DOE | MD-QQ1-EP2-S[(±45)/(90)2]S | 45/-45/90/90/90/90/-45/45 | EP | UNK | UNK | 52 |  | 16 | 26 | 57 | 1 | 4.09 | [8 empty] | 69 | 6.9 | 0.4 |  | 0.1 | 1 | 148.2353 | -274 | 17.5 |  | 0.8505882 | -1.585556 | 8289 | 3.918502 | [220 empty] | 0 | Saertex VU-90079-00830-01270 | Saertex U14EU920-00940-T1300 |  | QQ1T-309 | 24h/20C, 8h/ 70 C | [6 empty] | [(±45)/(90)2]S | MD-QQ1-EP2-S | VARTM | Vantico TDT 177-155 | 0 | 9901
SNL/MSU/DOE | MD-QQ1-EP2-S[(±45)/(90)2]S | 45/-45/90/90/90/90/-45/45 | EP | UNK | UNK | 52 |  | 16 | 26 | 57 | 1 | 4.09 | [8 empty] | 51.7 | 5.17 | 0.3 |  | 0.1 | 4 | 148.2353 | -274 | 17.5 |  | 0.8505882 | -1.585556 | 398920 | 5.600886 | [220 empty] | 0 | Saertex VU-90079-00830-01270 | Saertex U14EU920-00940-T1300 |  | QQ1T-304 | 24h/20C, 8h/ 70 C | [6 empty] | [(±45)/(90)2]S | MD-QQ1-EP2-S | VARTM | Vantico TDT 177-155 | 0 | 9902
SNL/MSU/DOE | MD-QQ1-EP2-S[(±45)/(90)2]S | 45/-45/90/90/90/90/-45/45 | EP | UNK | UNK | 52 |  | 16 | 26 | 57 | 1 | 4.09 | [8 empty] | 51.7 | 5.17 | 0.3 |  | 0.1 | 3 | 148.2353 | -274 | 17.5 |  | 0.8505882 | -1.585556 | 194107 | 5.288041 | [220 empty] | 0 | Saertex VU-90079-00830-01270 | Saertex U14EU920-00940-T1300 |  | QQ1T-303 | 24h/20C, 8h/ 70 C | [6 empty] | [(±45)/(90)2]S | MD-QQ1-EP2-S | VARTM | Vantico TDT 177-155 | 0 | 9903
SNL/MSU/DOE | MD-QQ1-EP2-S[(±45)/(90)2]S | 45/-45/90/90/90/90/-45/45 | EP | UNK | UNK | 52 |  | 16 | 26 | 57 | 1 | 4.09 | [8 empty] | 51.7 | 5.17 | 0.3 |  | 0.1 | 3 | 148.2353 | -274 | 17.5 |  | 0.8505882 | -1.585556 | 149945 | 5.175932 | [220 empty] | 0 | Saertex VU-90079-00830-01270 | Saertex U14EU920-00940-T1300 |  | QQ1T-302 | 24h/20C, 8h/ 70 C | [6 empty] | [(±45)/(90)2]S | MD-QQ1-EP2-S | VARTM | Vantico TDT 177-155 | 0 | 9904
SNL/MSU/DOE | MD-QQ1-EP2-S[(±45)/(90)2]S | 45/-45/90/90/90/90/-45/45 | EP | UNK | UNK | 52 |  | 16 | 26 | 57 | 1 | 4.09 | [8 empty] | 41.4 | 4.14 | 0.24 |  | 0.1 | 5 | 148.2353 | -274 | 17.5 |  | 0.8505882 | -1.585556 | 3901051 | 6.591182 | [220 empty] | 0 | Saertex VU-90079-00830-01270 | Saertex U14EU920-00940-T1300 |  | QQ1T-306 | 24h/20C, 8h/ 70 C | [6 empty] | [(±45)/(90)2]S | MD-QQ1-EP2-S | VARTM | Vantico TDT 177-155 | 0 | 9905
SNL/MSU/DOE | MD-QQ1-EP2-S[(±45)/(90)2]S | 45/-45/90/90/90/90/-45/45 | EP | UNK | UNK | 52 |  | 16 | 26 | 57 | 1 | 4.09 | [8 empty] | 41.4 | 4.14 | 0.24 |  | 0.1 | 5 | 148.2353 | -274 | 17.5 |  | 0.8505882 | -1.585556 | 4667537 | 6.669088 | [220 empty] | 0 | Saertex VU-90079-00830-01270 | Saertex U14EU920-00940-T1300 |  | QQ1T-305 | 24h/20C, 8h/ 70 C | [6 empty] | [(±45)/(90)2]S | MD-QQ1-EP2-S | VARTM | Vantico TDT 177-155 | 0 | 9906
SNL/MSU/DOE | MD-QQ1-EP2-S[(±45)/(90)2]S | 45/-45/90/90/90/90/-45/45 | EP | UNK | UNK | 52 |  | 16 | 26 | 57 | 1 | 4.09 | [8 empty] | 41.4 | 4.14 | 0.24 |  | 0.1 | 10 | 148.2353 | -274 | 17.5 |  | 0.8505882 | -1.585556 | 9707130 | 6.987091 | [220 empty] | 0 | Saertex VU-90079-00830-01270 | Saertex U14EU920-00940-T1300 |  | QQ1T-307 | 24h/20C, 8h/ 70 C | [6 empty] | [(±45)/(90)2]S | MD-QQ1-EP2-S | VARTM | Vantico TDT 177-155 | 0 | 9907
SNL/MSU/DOE | MD-QQ1-EP2-S[(±45)/(90)2]S | 45/-45/90/90/90/90/-45/45 | EP | UNK | UNK | 52 |  | 16 | 26 | 57 | 1 | 4.09 | [8 empty] | 110 | 11 | 0.64 |  | 0.1 | 1 | 148.2353 | -274 | 17.5 |  | 0.8505882 | -1.585556 | 52 | 1.716003 | [220 empty] | 0 | Saertex VU-90079-00830-01270 | Saertex U14EU920-00940-T1300 |  | QQ1T-434 | 24h/20C, 8h/ 70 C | [6 empty] | [(±45)/(90)2]S | MD-QQ1-EP2-S | VARTM | Vantico TDT 177-155 | 0 | 9908
SNL/MSU/DOE | MD-QQ1-EP2-S[(±45)/(90)2]S | 45/-45/90/90/90/90/-45/45 | EP | UNK | UNK | 52 |  | 16 | 26 | 57 | 1 | 4.09 | [8 empty] | 110 | 11 | 0.64 |  | 0.1 | 1 | 148.2353 | -274 | 17.5 |  | 0.8505882 | -1.585556 | 45 | 1.653213 | [220 empty] | 0 | Saertex VU-90079-00830-01270 | Saertex U14EU920-00940-T1300 |  | QQ1T-435 | 24h/20C, 8h/ 70 C | [6 empty] | [(±45)/(90)2]S | MD-QQ1-EP2-S | VARTM | Vantico TDT 177-155 | 0 | 9909
SNL/MSU/DOE | MD-QQ1-EP2-S[(±45)/(90)2]S | 45/-45/90/90/90/90/-45/45 | EP | UNK | UNK | 52 |  | 16 | 26 | 57 | 1 | 4.09 | [8 empty] | 110 | 11 | 0.64 |  | 0.1 | 1 | 148.2353 | -274 | 17.5 |  | 0.8505882 | -1.585556 | 8 | 0.90309 | [220 empty] | 0 | Saertex VU-90079-00830-01270 | Saertex U14EU920-00940-T1300 |  | QQ1T-436 | 24h/20C, 8h/ 70 C | [6 empty] | [(±45)/(90)2]S | MD-QQ1-EP2-S | VARTM | Vantico TDT 177-155 | 0 | 9910
SNL/MSU/DOE | MD-QQ1-EP2-S[(±45)/(90)2]S | 45/-45/90/90/90/90/-45/45 | EP | UNK | UNK | 52 |  | 16 | 26 | 57 | 1 | 4.09 | [8 empty] | 69 | -34.5 | 0.4 |  | -0.5 | 1 | 148.2353 | -274 | 17.5 |  | 0.8505882 | -1.585556 | 2868 | 3.457579 | [220 empty] | 0 | Saertex VU-90079-00830-01270 | Saertex U14EU920-00940-T1300 |  | QQ1T-316 | 24h/20C, 8h/ 70 C | [6 empty] | [(±45)/(90)2]S | MD-QQ1-EP2-S | VARTM | Vantico TDT 177-155 | 0 | 9911
SNL/MSU/DOE | MD-QQ1-EP2-S[(±45)/(90)2]S | 45/-45/90/90/90/90/-45/45 | EP | UNK | UNK | 52 |  | 16 | 26 | 57 | 1 | 4.09 | [8 empty] | 69 | -34.5 | 0.4 |  | -0.5 | 1 | 148.2353 | -274 | 17.5 |  | 0.8505882 | -1.585556 | 5085 | 3.706291 | [220 empty] | 0 | Saertex VU-90079-00830-01270 | Saertex U14EU920-00940-T1300 |  | QQ1T-317 | 24h/20C, 8h/ 70 C | [6 empty] | [(±45)/(90)2]S | MD-QQ1-EP2-S | VARTM | Vantico TDT 177-155 | 0 | 9912
SNL/MSU/DOE | MD-QQ1-EP2-S[(±45)/(90)2]S | 45/-45/90/90/90/90/-45/45 | EP | UNK | UNK | 52 |  | 16 | 26 | 57 | 1 | 4.09 | [8 empty] | 69 | -34.5 | 0.4 |  | -0.5 | 1 | 148.2353 | -274 | 17.5 |  | 0.8505882 | -1.585556 | 3476 | 3.54108 | [220 empty] | 0 | Saertex VU-90079-00830-01270 | Saertex U14EU920-00940-T1300 |  | QQ1T-318 | 24h/20C, 8h/ 70 C | [6 empty] | [(±45)/(90)2]S | MD-QQ1-EP2-S | VARTM | Vantico TDT 177-155 | 0 | 9913
SNL/MSU/DOE | MD-QQ1-EP2-S[(±45)/(90)2]S | 45/-45/90/90/90/90/-45/45 | EP | UNK | UNK | 52 |  | 16 | 26 | 57 | 1 | 4.09 | [8 empty] | 51.7 | -25.85 | 0.3 |  | -0.5 | 4 | 148.2353 | -274 | 17.5 |  | 0.8505882 | -1.585556 | 51543 | 4.71217 | [220 empty] | 0 | Saertex VU-90079-00830-01270 | Saertex U14EU920-00940-T1300 |  | QQ1T-319 | 24h/20C, 8h/ 70 C | [6 empty] | [(±45)/(90)2]S | MD-QQ1-EP2-S | VARTM | Vantico TDT 177-155 | 0 | 9914
SNL/MSU/DOE | MD-QQ1-EP2-S[(±45)/(90)2]S | 45/-45/90/90/90/90/-45/45 | EP | UNK | UNK | 52 |  | 16 | 26 | 57 | 1 | 4.09 | [8 empty] | 51.7 | -25.85 | 0.3 |  | -0.5 | 3 | 148.2353 | -274 | 17.5 |  | 0.8505882 | -1.585556 | 38220 | 4.582291 | [220 empty] | 0 | Saertex VU-90079-00830-01270 | Saertex U14EU920-00940-T1300 |  | QQ1T-320 | 24h/20C, 8h/ 70 C | [6 empty] | [(±45)/(90)2]S | MD-QQ1-EP2-S | VARTM | Vantico TDT 177-155 | 0 | 9915
SNL/MSU/DOE | MD-QQ1-EP2-S[(±45)/(90)2]S | 45/-45/90/90/90/90/-45/45 | EP | UNK | UNK | 52 |  | 16 | 26 | 57 | 1 | 4.09 | [8 empty] | 51.7 | -25.85 | 0.3 |  | -0.5 | 3 | 148.2353 | -274 | 17.5 |  | 0.8505882 | -1.585556 | 25040 | 4.398634 | [220 empty] | 0 | Saertex VU-90079-00830-01270 | Saertex U14EU920-00940-T1300 |  | QQ1T-321 | 24h/20C, 8h/ 70 C | [6 empty] | [(±45)/(90)2]S | MD-QQ1-EP2-S | VARTM | Vantico TDT 177-155 | 0 | 9916
SNL/MSU/DOE | MD-QQ1-EP2-S[(±45)/(90)2]S | 45/-45/90/90/90/90/-45/45 | EP | UNK | UNK | 52 |  | 16 | 26 | 57 | 1 | 4.09 | [8 empty] | 34.5 | -17.25 | 0.2 |  | -0.5 | 5 | 148.2353 | -274 | 17.5 |  | 0.8505882 | -1.585556 | 630522 | 5.7997 | [220 empty] | 0 | Saertex VU-90079-00830-01270 | Saertex U14EU920-00940-T1300 |  | QQ1T-322 | 24h/20C, 8h/ 70 C | [6 empty] | [(±45)/(90)2]S | MD-QQ1-EP2-S | VARTM | Vantico TDT 177-155 | 0 | 9917
SNL/MSU/DOE | MD-QQ1-EP2-S[(±45)/(90)2]S | 45/-45/90/90/90/90/-45/45 | EP | UNK | UNK | 52 |  | 16 | 26 | 57 | 1 | 4.09 | [8 empty] | 34.5 | -17.25 | 0.2 |  | -0.5 | 5 | 148.2353 | -274 | 17.5 |  | 0.8505882 | -1.585556 | 1649942 | 6.217469 | [220 empty] | 0 | Saertex VU-90079-00830-01270 | Saertex U14EU920-00940-T1300 |  | QQ1T-323 | 24h/20C, 8h/ 70 C | [6 empty] | [(±45)/(90)2]S | MD-QQ1-EP2-S | VARTM | Vantico TDT 177-155 | 0 | 9918
SNL/MSU/DOE | MD-QQ1-EP2-S[(±45)/(90)2]S | 45/-45/90/90/90/90/-45/45 | EP | UNK | UNK | 52 |  | 16 | 26 | 57 | 1 | 4.09 | [8 empty] | 34.5 | -17.25 | 0.2 |  | -0.5 | 5 | 148.2353 | -274 | 17.5 |  | 0.8505882 | -1.585556 | 3249939 | 6.511875 | [220 empty] | 0 | Saertex VU-90079-00830-01270 | Saertex U14EU920-00940-T1300 |  | QQ1T-324 | 24h/20C, 8h/ 70 C | [6 empty] | [(±45)/(90)2]S | MD-QQ1-EP2-S | VARTM | Vantico TDT 177-155 | 0 | 9919
SNL/MSU/DOE | MD-QQ1-EP2-S[(±45)/(90)2]S | 45/-45/90/90/90/90/-45/45 | EP | UNK | UNK | 52 |  | 16 | 26 | 57 | 1 | 4.09 | [8 empty] | 82.7 | -41.35 | 0.48 |  | -0.5 | 1 | 148.2353 | -274 | 17.5 |  | 0.8505882 | -1.585556 | 269 | 2.429752 | [220 empty] | 0 | Saertex VU-90079-00830-01270 | Saertex U14EU920-00940-T1300 |  | QQ1T-385 | 24h/20C, 8h/ 70 C | [6 empty] | [(±45)/(90)2]S | MD-QQ1-EP2-S | VARTM | Vantico TDT 177-155 | 0 | 9920
SNL/MSU/DOE | MD-QQ1-EP2-S[(±45)/(90)2]S | 45/-45/90/90/90/90/-45/45 | EP | UNK | UNK | 52 |  | 16 | 26 | 57 | 1 | 4.09 | [8 empty] | 82.7 | -41.35 | 0.48 |  | -0.5 | 1 | 148.2353 | -274 | 17.5 |  | 0.8505882 | -1.585556 | 867 | 2.938019 | [220 empty] | 0 | Saertex VU-90079-00830-01270 | Saertex U14EU920-00940-T1300 |  | QQ1T-383 | 24h/20C, 8h/ 70 C | [6 empty] | [(±45)/(90)2]S | MD-QQ1-EP2-S | VARTM | Vantico TDT 177-155 | 0 | 9921
SNL/MSU/DOE | MD-QQ1-EP2-S[(±45)/(90)2]S | 45/-45/90/90/90/90/-45/45 | EP | UNK | UNK | 52 |  | 16 | 26 | 57 | 1 | 4.09 | [8 empty] | 82.7 | -41.35 | 0.48 |  | -0.5 | 1 | 148.2353 | -274 | 17.5 |  | 0.8505882 | -1.585556 | 670 | 2.826075 | [220 empty] | 0 | Saertex VU-90079-00830-01270 | Saertex U14EU920-00940-T1300 |  | QQ1T-384 | 24h/20C, 8h/ 70 C | [6 empty] | [(±45)/(90)2]S | MD-QQ1-EP2-S | VARTM | Vantico TDT 177-155 | 0 | 9922
SNL/MSU/DOE | MD-QQ1-EP2-S[(±45)/(90)2]S | 45/-45/90/90/90/90/-45/45 | EP | UNK | UNK | 52 |  | 16 | 26 | 57 | 1 | 4.09 | [8 empty] | 96.5 | -48.25 | 0.56 |  | -0.5 | 1 | 148.2353 | -274 | 17.5 |  | 0.8505882 | -1.585556 | 114 | 2.056905 | [220 empty] | 0 | Saertex VU-90079-00830-01270 | Saertex U14EU920-00940-T1300 |  | QQ1T-421 | 24h/20C, 8h/ 70 C | [6 empty] | [(±45)/(90)2]S | MD-QQ1-EP2-S | VARTM | Vantico TDT 177-155 | 0 | 9923
SNL/MSU/DOE | MD-QQ1-EP2-S[(±45)/(90)2]S | 45/-45/90/90/90/90/-45/45 | EP | UNK | UNK | 52 |  | 16 | 26 | 57 | 1 | 4.09 | [8 empty] | 96.5 | -48.25 | 0.56 |  | -0.5 | 1 | 148.2353 | -274 | 17.5 |  | 0.8505882 | -1.585556 | 486 | 2.686636 | [220 empty] | 0 | Saertex VU-90079-00830-01270 | Saertex U14EU920-00940-T1300 |  | QQ1T-422 | 24h/20C, 8h/ 70 C | [6 empty] | [(±45)/(90)2]S | MD-QQ1-EP2-S | VARTM | Vantico TDT 177-155 | 0 | 9924
SNL/MSU/DOE | MD-QQ1-EP2-S[(±45)/(90)2]S | 45/-45/90/90/90/90/-45/45 | EP | UNK | UNK | 52 |  | 16 | 26 | 57 | 1 | 4.09 | [8 empty] | 96.5 | -48.25 | 0.56 |  | -0.5 | 1 | 148.2353 | -274 | 17.5 |  | 0.8505882 | -1.585556 | 158 | 2.198657 | [220 empty] | 0 | Saertex VU-90079-00830-01270 | Saertex U14EU920-00940-T1300 |  | QQ1T-423 | 24h/20C, 8h/ 70 C | [6 empty] | [(±45)/(90)2]S | MD-QQ1-EP2-S | VARTM | Vantico TDT 177-155 | 0 | 9925
SNL/MSU/DOE | MD-QQ1-EP2-S[(±45)/(90)2]S | 45/-45/90/90/90/90/-45/45 | EP | UNK | UNK | 52 |  | 16 | 26 | 57 | 1 | 4.09 | [8 empty] | 124 | -62 | 0.72 |  | -0.5 | 1 | 148.2353 | -274 | 17.5 |  | 0.8505882 | -1.585556 | 11 | 1.041393 | [220 empty] | 0 | Saertex VU-90079-00830-01270 | Saertex U14EU920-00940-T1300 |  | QQ1T-445 | 24h/20C, 8h/ 70 C | [6 empty] | [(±45)/(90)2]S | MD-QQ1-EP2-S | VARTM | Vantico TDT 177-155 | 0 | 9926
SNL/MSU/DOE | MD-QQ1-EP2-S[(±45)/(90)2]S | 45/-45/90/90/90/90/-45/45 | EP | UNK | UNK | 52 |  | 16 | 26 | 57 | 1 | 4.09 | [8 empty] | 124 | -62 | 0.72 |  | -0.5 | 1 | 148.2353 | -274 | 17.5 |  | 0.8505882 | -1.585556 | 4 | 0.60206 | [220 empty] | 0 | Saertex VU-90079-00830-01270 | Saertex U14EU920-00940-T1300 |  | QQ1T-444 | 24h/20C, 8h/ 70 C | [6 empty] | [(±45)/(90)2]S | MD-QQ1-EP2-S | VARTM | Vantico TDT 177-155 | 0 | 9927
SNL/MSU/DOE | MD-QQ1-EP2-S[(±45)/(90)2]S | 45/-45/90/90/90/90/-45/45 | EP | UNK | UNK | 52 |  | 16 | 26 | 57 | 1 | 4.09 | [8 empty] | 124 | -62 | 0.72 |  | -0.5 | 1 | 148.2353 | -274 | 17.5 |  | 0.8505882 | -1.585556 | 64 | 1.80618 | [220 empty] | 0 | Saertex VU-90079-00830-01270 | Saertex U14EU920-00940-T1300 |  | QQ1T-443 | 24h/20C, 8h/ 70 C | [6 empty] | [(±45)/(90)2]S | MD-QQ1-EP2-S | VARTM | Vantico TDT 177-155 | 0 | 9928
SNL/MSU/DOE | MD-QQ1-EP2-S[(±45)/(90)2]S | 45/-45/90/90/90/90/-45/45 | EP | UNK | UNK | 52 |  | 16 | 26 | 57 | 1 | 4.09 | [8 empty] | 34.5 | -34.5 | 0.2 |  | -1 | 4 | 148.2353 | -274 | 17.5 |  | 0.8505882 | -1.585556 | 643462 | 5.808523 | [220 empty] | 0 | Saertex VU-90079-00830-01270 | Saertex U14EU920-00940-T1300 |  | QQ1T-326 | 24h/20C, 8h/ 70 C | [6 empty] | [(±45)/(90)2]S | MD-QQ1-EP2-S | VARTM | Vantico TDT 177-155 | 0 | 9929
SNL/MSU/DOE | MD-QQ1-EP2-S[(±45)/(90)2]S | 45/-45/90/90/90/90/-45/45 | EP | UNK | UNK | 52 |  | 16 | 26 | 57 | 1 | 4.09 | [8 empty] | 34.5 | -34.5 | 0.2 |  | -1 | 4 | 148.2353 | -274 | 17.5 |  | 0.8505882 | -1.585556 | 1011467 | 6.004952 | [220 empty] | 0 | Saertex VU-90079-00830-01270 | Saertex U14EU920-00940-T1300 |  | QQ1T-327 | 24h/20C, 8h/ 70 C | [6 empty] | [(±45)/(90)2]S | MD-QQ1-EP2-S | VARTM | Vantico TDT 177-155 | 0 | 9930
SNL/MSU/DOE | MD-QQ1-EP2-S[(±45)/(90)2]S | 45/-45/90/90/90/90/-45/45 | EP | UNK | UNK | 52 |  | 16 | 26 | 57 | 1 | 4.09 | [8 empty] | 34.5 | -34.5 | 0.2 |  | -1 | 4 | 148.2353 | -274 | 17.5 |  | 0.8505882 | -1.585556 | 413001 | 5.615951 | [220 empty] | 0 | Saertex VU-90079-00830-01270 | Saertex U14EU920-00940-T1300 |  | QQ1T-328 | 24h/20C, 8h/ 70 C | [6 empty] | [(±45)/(90)2]S | MD-QQ1-EP2-S | VARTM | Vantico TDT 177-155 | 0 | 9931
SNL/MSU/DOE | MD-QQ1-EP2-S[(±45)/(90)2]S | 45/-45/90/90/90/90/-45/45 | EP | UNK | UNK | 52 |  | 16 | 26 | 57 | 1 | 4.09 | [8 empty] | 51.7 | -51.7 | 0.3 |  | -1 | 2 | 148.2353 | -274 | 17.5 |  | 0.8505882 | -1.585556 | 21363 | 4.329662 | [220 empty] | 0 | Saertex VU-90079-00830-01270 | Saertex U14EU920-00940-T1300 |  | QQ1T-325 | 24h/20C, 8h/ 70 C | [6 empty] | [(±45)/(90)2]S | MD-QQ1-EP2-S | VARTM | Vantico TDT 177-155 | 0 | 9932
SNL/MSU/DOE | MD-QQ1-EP2-S[(±45)/(90)2]S | 45/-45/90/90/90/90/-45/45 | EP | UNK | UNK | 52 |  | 16 | 26 | 57 | 1 | 4.09 | [8 empty] | 51.7 | -51.7 | 0.3 |  | -1 | 2 | 148.2353 | -274 | 17.5 |  | 0.8505882 | -1.585556 | 59373 | 4.773589 | [220 empty] | 0 | Saertex VU-90079-00830-01270 | Saertex U14EU920-00940-T1300 |  | QQ1T-332 | 24h/20C, 8h/ 70 C | [6 empty] | [(±45)/(90)2]S | MD-QQ1-EP2-S | VARTM | Vantico TDT 177-155 | 0 | 9933
SNL/MSU/DOE | MD-QQ1-EP2-S[(±45)/(90)2]S | 45/-45/90/90/90/90/-45/45 | EP | UNK | UNK | 52 |  | 16 | 26 | 57 | 1 | 4.09 | [8 empty] | 51.7 | -51.7 | 0.3 |  | -1 | 2 | 148.2353 | -274 | 17.5 |  | 0.8505882 | -1.585556 | 25129 | 4.400175 | [220 empty] | 0 | Saertex VU-90079-00830-01270 | Saertex U14EU920-00940-T1300 |  | QQ1T-333 | 24h/20C, 8h/ 70 C | [6 empty] | [(±45)/(90)2]S | MD-QQ1-EP2-S | VARTM | Vantico TDT 177-155 | 0 | 9934
SNL/MSU/DOE | MD-QQ1-EP2-S[(±45)/(90)2]S | 45/-45/90/90/90/90/-45/45 | EP | UNK | UNK | 52 |  | 16 | 26 | 57 | 1 | 4.09 | [8 empty] | 41.4 | -41.4 | 0.24 |  | -1 | 3 | 148.2353 | -274 | 17.5 |  | 0.8505882 | -1.585556 | 164739 | 5.216796 | [220 empty] | 0 | Saertex VU-90079-00830-01270 | Saertex U14EU920-00940-T1300 |  | QQ1T-329 | 24h/20C, 8h/ 70 C | [6 empty] | [(±45)/(90)2]S | MD-QQ1-EP2-S | VARTM | Vantico TDT 177-155 | 0 | 9935
SNL/MSU/DOE | MD-QQ1-EP2-S[(±45)/(90)2]S | 45/-45/90/90/90/90/-45/45 | EP | UNK | UNK | 52 |  | 16 | 26 | 57 | 1 | 4.09 | [8 empty] | 41.4 | -41.4 | 0.24 |  | -1 | 3 | 148.2353 | -274 | 17.5 |  | 0.8505882 | -1.585556 | 235916 | 5.372757 | [220 empty] | 0 | Saertex VU-90079-00830-01270 | Saertex U14EU920-00940-T1300 |  | QQ1T-330 | 24h/20C, 8h/ 70 C | [6 empty] | [(±45)/(90)2]S | MD-QQ1-EP2-S | VARTM | Vantico TDT 177-155 | 0 | 9936
SNL/MSU/DOE | MD-QQ1-EP2-S[(±45)/(90)2]S | 45/-45/90/90/90/90/-45/45 | EP | UNK | UNK | 52 |  | 16 | 26 | 57 | 1 | 4.09 | [8 empty] | 41.4 | -41.4 | 0.24 |  | -1 | 3 | 148.2353 | -274 | 17.5 |  | 0.8505882 | -1.585556 | 483868 | 5.684727 | [220 empty] | 0 | Saertex VU-90079-00830-01270 | Saertex U14EU920-00940-T1300 |  | QQ1T-331 | 24h/20C, 8h/ 70 C | [6 empty] | [(±45)/(90)2]S | MD-QQ1-EP2-S | VARTM | Vantico TDT 177-155 | 0 | 9937
SNL/MSU/DOE | MD-QQ1-EP2-S[(±45)/(90)2]S | 45/-45/90/90/90/90/-45/45 | EP | UNK | UNK | 52 |  | 16 | 26 | 57 | 1 | 4.09 | [8 empty] | 69 | -69 | 0.4 |  | -1 | 1 | 148.2353 | -274 | 17.5 |  | 0.8505882 | -1.585556 | 1479 | 3.169968 | [220 empty] | 0 | Saertex VU-90079-00830-01270 | Saertex U14EU920-00940-T1300 |  | QQ1T-337 | 24h/20C, 8h/ 70 C | [6 empty] | [(±45)/(90)2]S | MD-QQ1-EP2-S | VARTM | Vantico TDT 177-155 | 0 | 9938
SNL/MSU/DOE | MD-QQ1-EP2-S[(±45)/(90)2]S | 45/-45/90/90/90/90/-45/45 | EP | UNK | UNK | 52 |  | 16 | 26 | 57 | 1 | 4.09 | [8 empty] | 69 | -69 | 0.4 |  | -1 | 1 | 148.2353 | -274 | 17.5 |  | 0.8505882 | -1.585556 | 5425 | 3.7344 | [220 empty] | 0 | Saertex VU-90079-00830-01270 | Saertex U14EU920-00940-T1300 |  | QQ1T-338 | 24h/20C, 8h/ 70 C | [6 empty] | [(±45)/(90)2]S | MD-QQ1-EP2-S | VARTM | Vantico TDT 177-155 | 0 | 9939
SNL/MSU/DOE | MD-QQ1-EP2-S[(±45)/(90)2]S | 45/-45/90/90/90/90/-45/45 | EP | UNK | UNK | 52 |  | 16 | 26 | 57 | 1 | 4.09 | [8 empty] | 69 | -69 | 0.4 |  | -1 | 1 | 148.2353 | -274 | 17.5 |  | 0.8505882 | -1.585556 | 2702 | 3.431685 | [220 empty] | 0 | Saertex VU-90079-00830-01270 | Saertex U14EU920-00940-T1300 |  | QQ1T-339 | 24h/20C, 8h/ 70 C | [6 empty] | [(±45)/(90)2]S | MD-QQ1-EP2-S | VARTM | Vantico TDT 177-155 | 0 | 9940
SNL/MSU/DOE | MD-QQ1-EP2-S[(±45)/(90)2]S | 45/-45/90/90/90/90/-45/45 | EP | UNK | UNK | 52 |  | 16 | 26 | 57 | 1 | 4.09 | [8 empty] | 86.2 | -86.2 | 0.5 |  | -1 | 1 | 148.2353 | -274 | 17.5 |  | 0.8505882 | -1.585556 | 628 | 2.79796 | [220 empty] | 0 | Saertex VU-90079-00830-01270 | Saertex U14EU920-00940-T1300 |  | QQ1T-347 | 24h/20C, 8h/ 70 C | [6 empty] | [(±45)/(90)2]S | MD-QQ1-EP2-S | VARTM | Vantico TDT 177-155 | 0 | 9941
SNL/MSU/DOE | MD-QQ1-EP2-S[(±45)/(90)2]S | 45/-45/90/90/90/90/-45/45 | EP | UNK | UNK | 52 |  | 16 | 26 | 57 | 1 | 4.09 | [8 empty] | 86.2 | -86.2 | 0.5 |  | -1 | 1 | 148.2353 | -274 | 17.5 |  | 0.8505882 | -1.585556 | 531 | 2.725095 | [220 empty] | 0 | Saertex VU-90079-00830-01270 | Saertex U14EU920-00940-T1300 |  | QQ1T-348 | 24h/20C, 8h/ 70 C | [6 empty] | [(±45)/(90)2]S | MD-QQ1-EP2-S | VARTM | Vantico TDT 177-155 | 0 | 9942
SNL/MSU/DOE | MD-QQ1-EP2-S[(±45)/(90)2]S | 45/-45/90/90/90/90/-45/45 | EP | UNK | UNK | 52 |  | 16 | 26 | 57 | 1 | 4.09 | [8 empty] | 86.2 | -86.2 | 0.5 |  | -1 | 1 | 148.2353 | -274 | 17.5 |  | 0.8505882 | -1.585556 | 483 | 2.683947 | [220 empty] | 0 | Saertex VU-90079-00830-01270 | Saertex U14EU920-00940-T1300 |  | QQ1T-349 | 24h/20C, 8h/ 70 C | [6 empty] | [(±45)/(90)2]S | MD-QQ1-EP2-S | VARTM | Vantico TDT 177-155 | 0 | 9943
SNL/MSU/DOE | MD-QQ1-EP2-S[(±45)/(90)2]S | 45/-45/90/90/90/90/-45/45 | EP | UNK | UNK | 52 |  | 16 | 26 | 57 | 1 | 4.09 | [8 empty] | 82.7 | -82.7 | 0.48 |  | -1 | 1 | 148.2353 | -274 | 17.5 |  | 0.8505882 | -1.585556 | 443 | 2.646404 | [220 empty] | 0 | Saertex VU-90079-00830-01270 | Saertex U14EU920-00940-T1300 |  | QQ1T-388 | 24h/20C, 8h/ 70 C | [6 empty] | [(±45)/(90)2]S | MD-QQ1-EP2-S | VARTM | Vantico TDT 177-155 | 0 | 9944
SNL/MSU/DOE | MD-QQ1-EP2-S[(±45)/(90)2]S | 45/-45/90/90/90/90/-45/45 | EP | UNK | UNK | 52 |  | 16 | 26 | 57 | 1 | 4.09 | [8 empty] | 82.7 | -82.7 | 0.48 |  | -1 | 1 | 148.2353 | -274 | 17.5 |  | 0.8505882 | -1.585556 | 1302 | 3.114611 | [220 empty] | 0 | Saertex VU-90079-00830-01270 | Saertex U14EU920-00940-T1300 |  | QQ1T-387 | 24h/20C, 8h/ 70 C | [6 empty] | [(±45)/(90)2]S | MD-QQ1-EP2-S | VARTM | Vantico TDT 177-155 | 0 | 9945
SNL/MSU/DOE | MD-QQ1-EP2-S[(±45)/(90)2]S | 45/-45/90/90/90/90/-45/45 | EP | UNK | UNK | 52 |  | 16 | 26 | 57 | 1 | 4.09 | [8 empty] | 82.7 | -82.7 | 0.48 |  | -1 | 1 | 148.2353 | -274 | 17.5 |  | 0.8505882 | -1.585556 | 1609 | 3.206556 | [220 empty] | 0 | Saertex VU-90079-00830-01270 | Saertex U14EU920-00940-T1300 |  | QQ1T-386 | 24h/20C, 8h/ 70 C | [6 empty] | [(±45)/(90)2]S | MD-QQ1-EP2-S | VARTM | Vantico TDT 177-155 | 0 | 9946
SNL/MSU/DOE | MD-QQ1-EP2-S[(±45)/(90)2]S | 45/-45/90/90/90/90/-45/45 | EP | UNK | UNK | 52 |  | 16 | 26 | 57 | 1 | 4.09 | [8 empty] | 96.5 | -96.5 | 0.56 |  | -1 | 1 | 148.2353 | -274 | 17.5 |  | 0.8505882 | -1.585556 | 88 | 1.944483 | [220 empty] | 0 | Saertex VU-90079-00830-01270 | Saertex U14EU920-00940-T1300 |  | QQ1T-418 | 24h/20C, 8h/ 70 C | [6 empty] | [(±45)/(90)2]S | MD-QQ1-EP2-S | VARTM | Vantico TDT 177-155 | 0 | 9947
SNL/MSU/DOE | MD-QQ1-EP2-S[(±45)/(90)2]S | 45/-45/90/90/90/90/-45/45 | EP | UNK | UNK | 52 |  | 16 | 26 | 57 | 1 | 4.09 | [8 empty] | 96.5 | -96.5 | 0.56 |  | -1 | 1 | 148.2353 | -274 | 17.5 |  | 0.8505882 | -1.585556 | 548 | 2.738781 | [220 empty] | 0 | Saertex VU-90079-00830-01270 | Saertex U14EU920-00940-T1300 |  | QQ1T-419 | 24h/20C, 8h/ 70 C | [6 empty] | [(±45)/(90)2]S | MD-QQ1-EP2-S | VARTM | Vantico TDT 177-155 | 0 | 9948
SNL/MSU/DOE | MD-QQ1-EP2-S[(±45)/(90)2]S | 45/-45/90/90/90/90/-45/45 | EP | UNK | UNK | 52 |  | 16 | 26 | 57 | 1 | 4.09 | [8 empty] | 96.5 | -96.5 | 0.56 |  | -1 | 1 | 148.2353 | -274 | 17.5 |  | 0.8505882 | -1.585556 | 359 | 2.555094 | [220 empty] | 0 | Saertex VU-90079-00830-01270 | Saertex U14EU920-00940-T1300 |  | QQ1T-420 | 24h/20C, 8h/ 70 C | [6 empty] | [(±45)/(90)2]S | MD-QQ1-EP2-S | VARTM | Vantico TDT 177-155 | 0 | 9949
SNL/MSU/DOE | MD-QQ1-EP2-S[(±45)/(90)2]S | 45/-45/90/90/90/90/-45/45 | EP | UNK | UNK | 52 |  | 16 | 26 | 57 | 1 | 4.09 | [8 empty] | 27.6 | -27.6 | 0.16 |  | -1 | 5 | 148.2353 | -274 | 17.5 |  | 0.8505882 | -1.585556 | 6502949 | 6.81311 | [220 empty] | 0 | Saertex VU-90079-00830-01270 | Saertex U14EU920-00940-T1300 |  | QQ1T-417 | 24h/20C, 8h/ 70 C | [6 empty] | [(±45)/(90)2]S | MD-QQ1-EP2-S | VARTM | Vantico TDT 177-155 | 0 | 9950
SNL/MSU/DOE | MD-QQ1-EP2-S[(±45)/(90)2]S | 45/-45/90/90/90/90/-45/45 | EP | UNK | UNK | 52 |  | 16 | 26 | 57 | 1 | 4.09 | [8 empty] | 110 | -110 | 0.64 |  | -1 | 1 | 148.2353 | -274 | 17.5 |  | 0.8505882 | -1.585556 | 13 | 1.113943 | [220 empty] | 0 | Saertex VU-90079-00830-01270 | Saertex U14EU920-00940-T1300 |  | QQ1T-442 | 24h/20C, 8h/ 70 C | [6 empty] | [(±45)/(90)2]S | MD-QQ1-EP2-S | VARTM | Vantico TDT 177-155 | 0 | 9952
SNL/MSU/DOE | MD-QQ1-EP2-S[(±45)/(90)2]S | 45/-45/90/90/90/90/-45/45 | EP | UNK | UNK | 52 |  | 16 | 26 | 57 | 1 | 4.09 | [8 empty] | 110 | -110 | 0.64 |  | -1 | 1 | 148.2353 | -274 | 17.5 |  | 0.8505882 | -1.585556 | 48 | 1.681241 | [220 empty] | 0 | Saertex VU-90079-00830-01270 | Saertex U14EU920-00940-T1300 |  | QQ1T-441 | 24h/20C, 8h/ 70 C | [6 empty] | [(±45)/(90)2]S | MD-QQ1-EP2-S | VARTM | Vantico TDT 177-155 | 0 | 9953
SNL/MSU/DOE | MD-QQ1-EP2-S[(±45)/(90)2]S | 45/-45/90/90/90/90/-45/45 | EP | UNK | UNK | 52 |  | 16 | 26 | 57 | 1 | 4.09 | [8 empty] | 110 | -110 | 0.64 |  | -1 | 1 | 148.2353 | -274 | 17.5 |  | 0.8505882 | -1.585556 | 27 | 1.431364 | [220 empty] | 0 | Saertex VU-90079-00830-01270 | Saertex U14EU920-00940-T1300 |  | QQ1T-440 | 24h/20C, 8h/ 70 C | [6 empty] | [(±45)/(90)2]S | MD-QQ1-EP2-S | VARTM | Vantico TDT 177-155 | 0 | 9954
SNL/MSU/DOE | MD-QQ1-EP2-S[(±45)/(90)2]S | 45/-45/90/90/90/90/-45/45 | EP | UNK | UNK | 52 |  | 16 | 26 | 57 | 1 | 4.09 | [8 empty] | -17.2 | -172 |  | -1 | 10 | 1 | 148.2353 | -274 | 17.5 |  | 0.8505882 | -1.585556 | 1210 | 3.082785 | [220 empty] | 0 | Saertex VU-90079-00830-01270 | Saertex U14EU920-00940-T1300 |  | QQ1T-334 | 24h/20C, 8h/ 70 C | [6 empty] | [(±45)/(90)2]S | MD-QQ1-EP2-S | VARTM | Vantico TDT 177-155 | 0 | 9955
SNL/MSU/DOE | MD-QQ1-EP2-S[(±45)/(90)2]S | 45/-45/90/90/90/90/-45/45 | EP | UNK | UNK | 52 |  | 16 | 26 | 57 | 1 | 4.09 | [8 empty] | -17.2 | -172 |  | -1 | 10 | 2 | 148.2353 | -274 | 17.5 |  | 0.8505882 | -1.585556 | 2859 | 3.456214 | [220 empty] | 0 | Saertex VU-90079-00830-01270 | Saertex U14EU920-00940-T1300 |  | QQ1T-335 | 24h/20C, 8h/ 70 C | [6 empty] | [(±45)/(90)2]S | MD-QQ1-EP2-S | VARTM | Vantico TDT 177-155 | 0 | 9956
SNL/MSU/DOE | MD-QQ1-EP2-S[(±45)/(90)2]S | 45/-45/90/90/90/90/-45/45 | EP | UNK | UNK | 52 |  | 16 | 26 | 57 | 1 | 4.09 | [8 empty] | -17.2 | -172 |  | -1 | 10 | 2 | 148.2353 | -274 | 17.5 |  | 0.8505882 | -1.585556 | 966 | 2.984977 | [220 empty] | 0 | Saertex VU-90079-00830-01270 | Saertex U14EU920-00940-T1300 |  | QQ1T-336 | 24h/20C, 8h/ 70 C | [6 empty] | [(±45)/(90)2]S | MD-QQ1-EP2-S | VARTM | Vantico TDT 177-155 | 0 | 9957
SNL/MSU/DOE | MD-QQ1-EP2-S[(±45)/(90)2]S | 45/-45/90/90/90/90/-45/45 | EP | UNK | UNK | 52 |  | 16 | 26 | 57 | 1 | 4.09 | [8 empty] | -13.8 | -138 |  | -0.8 | 10 | 4 | 148.2353 | -274 | 17.5 |  | 0.8505882 | -1.585556 | 241866 | 5.383575 | [220 empty] | 0 | Saertex VU-90079-00830-01270 | Saertex U14EU920-00940-T1300 |  | QQ1T-342 | 24h/20C, 8h/ 70 C | [6 empty] | [(±45)/(90)2]S | MD-QQ1-EP2-S | VARTM | Vantico TDT 177-155 | 0 | 9958
SNL/MSU/DOE | MD-QQ1-EP2-S[(±45)/(90)2]S | 45/-45/90/90/90/90/-45/45 | EP | UNK | UNK | 52 |  | 16 | 26 | 57 | 1 | 4.09 | [8 empty] | -13.8 | -138 |  | -0.8 | 10 | 4 | 148.2353 | -274 | 17.5 |  | 0.8505882 | -1.585556 | 825628 | 5.916784 | [220 empty] | 0 | Saertex VU-90079-00830-01270 | Saertex U14EU920-00940-T1300 |  | QQ1T-343 | 24h/20C, 8h/ 70 C | [6 empty] | [(±45)/(90)2]S | MD-QQ1-EP2-S | VARTM | Vantico TDT 177-155 | 0 | 9959
SNL/MSU/DOE | MD-QQ1-EP2-S[(±45)/(90)2]S | 45/-45/90/90/90/90/-45/45 | EP | UNK | UNK | 52 |  | 16 | 26 | 57 | 1 | 4.09 | [8 empty] | -13.8 | -138 |  | -0.8 | 10 | 4 | 148.2353 | -274 | 17.5 |  | 0.8505882 | -1.585556 | 267425 | 5.427202 | [220 empty] | 0 | Saertex VU-90079-00830-01270 | Saertex U14EU920-00940-T1300 |  | QQ1T-344 | 24h/20C, 8h/ 70 C | [6 empty] | [(±45)/(90)2]S | MD-QQ1-EP2-S | VARTM | Vantico TDT 177-155 | 0 | 9960
SNL/MSU/DOE | MD-QQ1-EP2-S[(±45)/(90)2]S | 45/-45/90/90/90/90/-45/45 | EP | UNK | UNK | 52 |  | 16 | 26 | 57 | 1 | 4.09 | [8 empty] | -12.4 | -124 |  | -0.72 | 10 | 6 | 148.2353 | -274 | 17.5 |  | 0.8505882 | -1.585556 | 1924718 | 6.284367 | [220 empty] | 0 | Saertex VU-90079-00830-01270 | Saertex U14EU920-00940-T1300 |  | QQ1T-345 | 24h/20C, 8h/ 70 C | [6 empty] | [(±45)/(90)2]S | MD-QQ1-EP2-S | VARTM | Vantico TDT 177-155 | 0 | 9961
SNL/MSU/DOE | MD-QQ1-EP2-S[(±45)/(90)2]S | 45/-45/90/90/90/90/-45/45 | EP | UNK | UNK | 52 |  | 16 | 26 | 57 | 1 | 4.09 | [8 empty] | -12.4 | -124 |  | -0.72 | 10 | 6 | 148.2353 | -274 | 17.5 |  | 0.8505882 | -1.585556 | 7345474 | 6.86602 | [220 empty] | 0 | Saertex VU-90079-00830-01270 | Saertex U14EU920-00940-T1300 |  | QQ1T-346 | 24h/20C, 8h/ 70 C | [6 empty] | [(±45)/(90)2]S | MD-QQ1-EP2-S | VARTM | Vantico TDT 177-155 | 0 | 9962
SNL/MSU/DOE | MD-QQ1-EP2-S[(±45)/(90)2]S | 45/-45/90/90/90/90/-45/45 | EP | UNK | UNK | 52 |  | 16 | 26 | 57 | 1 | 4.09 | [8 empty] | -15.5 | -155 |  | -0.9 | 10 | 4 | 148.2353 | -274 | 17.5 |  | 0.8505882 | -1.585556 | 27153 | 4.433818 | [220 empty] | 0 | Saertex VU-90079-00830-01270 | Saertex U14EU920-00940-T1300 |  | QQ1T-391 | 24h/20C, 8h/ 70 C | [6 empty] | [(±45)/(90)2]S | MD-QQ1-EP2-S | VARTM | Vantico TDT 177-155 | 0 | 9965
SNL/MSU/DOE | MD-QQ1-EP2-S[(±45)/(90)2]S | 45/-45/90/90/90/90/-45/45 | EP | UNK | UNK | 52 |  | 16 | 26 | 57 | 1 | 4.09 | [8 empty] | -15.5 | -155 |  | -0.9 | 10 | 4 | 148.2353 | -274 | 17.5 |  | 0.8505882 | -1.585556 | 63190 | 4.800648 | [220 empty] | 0 | Saertex VU-90079-00830-01270 | Saertex U14EU920-00940-T1300 |  | QQ1T-390 | 24h/20C, 8h/ 70 C | [6 empty] | [(±45)/(90)2]S | MD-QQ1-EP2-S | VARTM | Vantico TDT 177-155 | 0 | 9966
SNL/MSU/DOE | MD-QQ1-EP2-S[(±45)/(90)2]S | 45/-45/90/90/90/90/-45/45 | EP | UNK | UNK | 52 |  | 16 | 26 | 57 | 1 | 4.09 | [8 empty] | -15.5 | -155 |  | -0.9 | 10 | 4 | 148.2353 | -274 | 17.5 |  | 0.8505882 | -1.585556 | 35299 | 4.547762 | [220 empty] | 0 | Saertex VU-90079-00830-01270 | Saertex U14EU920-00940-T1300 |  | QQ1T-389 | 24h/20C, 8h/ 70 C | [6 empty] | [(±45)/(90)2]S | MD-QQ1-EP2-S | VARTM | Vantico TDT 177-155 | 0 | 9967
SNL/MSU/DOE | MD-QQ1-EP2-S[(±45)/(90)2]S | 45/-45/90/90/90/90/-45/45 | EP | UNK | UNK | 52 |  | 16 | 26 | 57 | 1 | 4.09 | [8 empty] | -19 | -190 |  | -1.1 | 10 | 1 | 148.2353 | -274 | 17.5 |  | 0.8505882 | -1.585556 | 213 | 2.32838 | [220 empty] | 0 | Saertex VU-90079-00830-01270 | Saertex U14EU920-00940-T1300 |  | QQ1T-398 | 24h/20C, 8h/ 70 C | [6 empty] | [(±45)/(90)2]S | MD-QQ1-EP2-S | VARTM | Vantico TDT 177-155 | 0 | 9968
SNL/MSU/DOE | MD-QQ1-EP2-S[(±45)/(90)2]S | 45/-45/90/90/90/90/-45/45 | EP | UNK | UNK | 52 |  | 16 | 26 | 57 | 1 | 4.09 | [8 empty] | -19 | -190 |  | -1.1 | 10 | 1 | 148.2353 | -274 | 17.5 |  | 0.8505882 | -1.585556 | 153 | 2.184691 | [220 empty] | 0 | Saertex VU-90079-00830-01270 | Saertex U14EU920-00940-T1300 |  | QQ1T-397 | 24h/20C, 8h/ 70 C | [6 empty] | [(±45)/(90)2]S | MD-QQ1-EP2-S | VARTM | Vantico TDT 177-155 | 0 | 9969
SNL/MSU/DOE | MD-QQ1-EP2-S[(±45)/(90)2]S | 45/-45/90/90/90/90/-45/45 | EP | UNK | UNK | 52 |  | 16 | 26 | 57 | 1 | 4.09 | [8 empty] | -19 | -190 |  | -1.1 | 10 | 1 | 148.2353 | -274 | 17.5 |  | 0.8505882 | -1.585556 | 546 | 2.737193 | [220 empty] | 0 | Saertex VU-90079-00830-01270 | Saertex U14EU920-00940-T1300 |  | QQ1T-396 | 24h/20C, 8h/ 70 C | [6 empty] | [(±45)/(90)2]S | MD-QQ1-EP2-S | VARTM | Vantico TDT 177-155 | 0 | 9970
SNL/MSU/DOE | MD-QQ1-EP2-S[(±45)/(90)2]S | 45/-45/90/90/90/90/-45/45 | EP | UNK | UNK | 52 |  | 16 | 26 | 57 | 1 | 4.09 | [8 empty] | -20.7 | -207 |  | -1.2 | 10 | 1 | 148.2353 | -274 | 17.5 |  | 0.8505882 | -1.585556 | 32 | 1.50515 | [220 empty] | 0 | Saertex VU-90079-00830-01270 | Saertex U14EU920-00940-T1300 |  | QQ1T-395 | 24h/20C, 8h/ 70 C | [6 empty] | [(±45)/(90)2]S | MD-QQ1-EP2-S | VARTM | Vantico TDT 177-155 | 0 | 9971
SNL/MSU/DOE | MD-QQ1-EP2-S[(±45)/(90)2]S | 45/-45/90/90/90/90/-45/45 | EP | UNK | UNK | 52 |  | 16 | 26 | 57 | 1 | 4.09 | [8 empty] | -20.7 | -207 |  | -1.2 | 10 | 1 | 148.2353 | -274 | 17.5 |  | 0.8505882 | -1.585556 | 7 | 0.845098 | [220 empty] | 0 | Saertex VU-90079-00830-01270 | Saertex U14EU920-00940-T1300 |  | QQ1T-394 | 24h/20C, 8h/ 70 C | [6 empty] | [(±45)/(90)2]S | MD-QQ1-EP2-S | VARTM | Vantico TDT 177-155 | 0 | 9972
SNL/MSU/DOE | MD-QQ1-EP2-S[(±45)/(90)2]S | 45/-45/90/90/90/90/-45/45 | EP | UNK | UNK | 52 |  | 16 | 26 | 57 | 1 | 4.09 | [8 empty] | -20.7 | -207 |  | -1.2 | 10 | 1 | 148.2353 | -274 | 17.5 |  | 0.8505882 | -1.585556 | 38 | 1.579784 | [220 empty] | 0 | Saertex VU-90079-00830-01270 | Saertex U14EU920-00940-T1300 |  | QQ1T-393 | 24h/20C, 8h/ 70 C | [6 empty] | [(±45)/(90)2]S | MD-QQ1-EP2-S | VARTM | Vantico TDT 177-155 | 0 | 9973
SNL/MSU/DOE | MD-QQ1-EP2-S[(±45)/(90)2]S | 45/-45/90/90/90/90/-45/45 | EP | UNK | UNK | 52 |  | 16 | 26 | 57 | 1 | 4.09 | [8 empty] | 41.35 | -82.7 | 0.24 | -0.48 | -2 | 2 | 148.2353 | -274 | 17.5 |  | 0.8505882 | -1.585556 | 42626 | 4.629675 | [220 empty] | 0 | Saertex VU-90079-00830-01270 | Saertex U14EU920-00940-T1300 |  | QQ1T-350 | 24h/20C, 8h/ 70 C | [6 empty] | [(±45)/(90)2]S | MD-QQ1-EP2-S | VARTM | Vantico TDT 177-155 | 0 | 9974
SNL/MSU/DOE | MD-QQ1-EP2-S[(±45)/(90)2]S | 45/-45/90/90/90/90/-45/45 | EP | UNK | UNK | 52 |  | 16 | 26 | 57 | 1 | 4.09 | [8 empty] | 34.5 | -69 | 0.2 | -0.4 | -2 | 4 | 148.2353 | -274 | 17.5 |  | 0.8505882 | -1.585556 | 2052270 | 6.312234 | [220 empty] | 0 | Saertex VU-90079-00830-01270 | Saertex U14EU920-00940-T1300 |  | QQ1T-351 | 24h/20C, 8h/ 70 C | [6 empty] | [(±45)/(90)2]S | MD-QQ1-EP2-S | VARTM | Vantico TDT 177-155 | 0 | 9975
SNL/MSU/DOE | MD-QQ1-EP2-S[(±45)/(90)2]S | 45/-45/90/90/90/90/-45/45 | EP | UNK | UNK | 52 |  | 16 | 26 | 57 | 1 | 4.09 | [8 empty] | 37.9 | -75.8 | 0.22 | -0.44 | -2 | 3 | 148.2353 | -274 | 17.5 |  | 0.8505882 | -1.585556 | 260627 | 5.416019 | [220 empty] | 0 | Saertex VU-90079-00830-01270 | Saertex U14EU920-00940-T1300 |  | QQ1T-352 | 24h/20C, 8h/ 70 C | [6 empty] | [(±45)/(90)2]S | MD-QQ1-EP2-S | VARTM | Vantico TDT 177-155 | 0 | 9976
SNL/MSU/DOE | MD-QQ1-EP2-S[(±45)/(90)2]S | 45/-45/90/90/90/90/-45/45 | EP | UNK | UNK | 52 |  | 16 | 26 | 57 | 1 | 4.09 | [8 empty] | 37.9 | -75.8 | 0.22 | -0.44 | -2 | 3 | 148.2353 | -274 | 17.5 |  | 0.8505882 | -1.585556 | 623080 | 5.794544 | [220 empty] | 0 | Saertex VU-90079-00830-01270 | Saertex U14EU920-00940-T1300 |  | QQ1T-353 | 24h/20C, 8h/ 70 C | [6 empty] | [(±45)/(90)2]S | MD-QQ1-EP2-S | VARTM | Vantico TDT 177-155 | 0 | 9977
SNL/MSU/DOE | MD-QQ1-EP2-S[(±45)/(90)2]S | 45/-45/90/90/90/90/-45/45 | EP | UNK | UNK | 52 |  | 16 | 26 | 57 | 1 | 4.09 | [8 empty] | 37.9 | -75.8 | 0.22 | -0.44 | -2 | 3 | 148.2353 | -274 | 17.5 |  | 0.8505882 | -1.585556 | 336937 | 5.527549 | [220 empty] | 0 | Saertex VU-90079-00830-01270 | Saertex U14EU920-00940-T1300 |  | QQ1T-354 | 24h/20C, 8h/ 70 C | [6 empty] | [(±45)/(90)2]S | MD-QQ1-EP2-S | VARTM | Vantico TDT 177-155 | 0 | 9978
SNL/MSU/DOE | MD-QQ1-EP2-S[(±45)/(90)2]S | 45/-45/90/90/90/90/-45/45 | EP | UNK | UNK | 52 |  | 16 | 26 | 57 | 1 | 4.09 | [8 empty] | 41.35 | -82.7 | 0.24 | -0.48 | -2 | 3 | 148.2353 | -274 | 17.5 |  | 0.8505882 | -1.585556 | 96448 | 4.984293 | [220 empty] | 0 | Saertex VU-90079-00830-01270 | Saertex U14EU920-00940-T1300 |  | QQ1T-356 | 24h/20C, 8h/ 70 C | [6 empty] | [(±45)/(90)2]S | MD-QQ1-EP2-S | VARTM | Vantico TDT 177-155 | 0 | 9979
SNL/MSU/DOE | MD-QQ1-EP2-S[(±45)/(90)2]S | 45/-45/90/90/90/90/-45/45 | EP | UNK | UNK | 52 |  | 16 | 26 | 57 | 1 | 4.09 | [8 empty] | 41.35 | -82.7 | 0.24 | -0.48 | -2 | 3 | 148.2353 | -274 | 17.5 |  | 0.8505882 | -1.585556 | 129491 | 5.11224 | [220 empty] | 0 | Saertex VU-90079-00830-01270 | Saertex U14EU920-00940-T1300 |  | QQ1T-357 | 24h/20C, 8h/ 70 C | [6 empty] | [(±45)/(90)2]S | MD-QQ1-EP2-S | VARTM | Vantico TDT 177-155 | 0 | 9980
SNL/MSU/DOE | MD-QQ1-EP2-S[(±45)/(90)2]S | 45/-45/90/90/90/90/-45/45 | EP | UNK | UNK | 52 |  | 16 | 26 | 57 | 1 | 4.09 | [8 empty] | 34.5 | -69 | 0.2 | -0.4 | -2 | 5 | 148.2353 | -274 | 17.5 |  | 0.8505882 | -1.585556 | 710789 | 5.851741 | [220 empty] | 0 | Saertex VU-90079-00830-01270 | Saertex U14EU920-00940-T1300 |  | QQ1T-355 | 24h/20C, 8h/ 70 C | [6 empty] | [(±45)/(90)2]S | MD-QQ1-EP2-S | VARTM | Vantico TDT 177-155 | 0 | 9981
SNL/MSU/DOE | MD-QQ1-EP2-S[(±45)/(90)2]S | 45/-45/90/90/90/90/-45/45 | EP | UNK | UNK | 52 |  | 16 | 26 | 57 | 1 | 4.09 | [8 empty] | 48.25 | -96.5 | 0.28 | -0.56 | -2 | 1 | 148.2353 | -274 | 17.5 |  | 0.8505882 | -1.585556 | 15031 | 4.176988 | [220 empty] | 0 | Saertex VU-90079-00830-01270 | Saertex U14EU920-00940-T1300 |  | QQ1T-359 | 24h/20C, 8h/ 70 C | [6 empty] | [(±45)/(90)2]S | MD-QQ1-EP2-S | VARTM | Vantico TDT 177-155 | 0 | 9982
SNL/MSU/DOE | MD-QQ1-EP2-S[(±45)/(90)2]S | 45/-45/90/90/90/90/-45/45 | EP | UNK | UNK | 52 |  | 16 | 26 | 57 | 1 | 4.09 | [8 empty] | 48.25 | -96.5 | 0.28 | -0.56 | -2 | 2 | 148.2353 | -274 | 17.5 |  | 0.8505882 | -1.585556 | 14062 | 4.148047 | [220 empty] | 0 | Saertex VU-90079-00830-01270 | Saertex U14EU920-00940-T1300 |  | QQ1T-360 | 24h/20C, 8h/ 70 C | [6 empty] | [(±45)/(90)2]S | MD-QQ1-EP2-S | VARTM | Vantico TDT 177-155 | 0 | 9983
SNL/MSU/DOE | MD-QQ1-EP2-S[(±45)/(90)2]S | 45/-45/90/90/90/90/-45/45 | EP | UNK | UNK | 52 |  | 16 | 26 | 57 | 1 | 4.09 | [8 empty] | 48.25 | -96.5 | 0.28 | -0.56 | -2 | 1 | 148.2353 | -274 | 17.5 |  | 0.8505882 | -1.585556 | 28509 | 4.454982 | [220 empty] | 0 | Saertex VU-90079-00830-01270 | Saertex U14EU920-00940-T1300 |  | QQ1T-362 | 24h/20C, 8h/ 70 C | [6 empty] | [(±45)/(90)2]S | MD-QQ1-EP2-S | VARTM | Vantico TDT 177-155 | 0 | 10111
SNL/MSU/DOE | MD-QQ1-EP2-S[(±45)/(90)2]S | 45/-45/90/90/90/90/-45/45 | EP | UNK | UNK | 52 |  | 16 | 26 | 57 | 1 | 4.09 | [8 empty] | 34.5 | -69 | 0.2 | -0.4 | -2 | 4 | 148.2353 | -274 | 17.5 |  | 0.8505882 | -1.585556 | 479006 | 5.680341 | [220 empty] | 0 | Saertex VU-90079-00830-01270 | Saertex U14EU920-00940-T1300 |  | QQ1T-364 | 24h/20C, 8h/ 70 C | [6 empty] | [(±45)/(90)2]S | MD-QQ1-EP2-S | VARTM | Vantico TDT 177-155 | 0 | 10112
SNL/MSU/DOE | MD-QQ1-EP2-S[(±45)/(90)2]S | 45/-45/90/90/90/90/-45/45 | EP | UNK | UNK | 52 |  | 16 | 26 | 57 | 1 | 4.09 | [8 empty] | 69 | -138 | 0.4 | -0.8 | -2 | 1 | 148.2353 | -274 | 17.5 |  | 0.8505882 | -1.585556 | 1050 | 3.021189 | [220 empty] | 0 | Saertex VU-90079-00830-01270 | Saertex U14EU920-00940-T1300 |  | QQ1T-380 | 24h/20C, 8h/ 70 C | [6 empty] | [(±45)/(90)2]S | MD-QQ1-EP2-S | VARTM | Vantico TDT 177-155 | 0 | 10113
SNL/MSU/DOE | MD-QQ1-EP2-S[(±45)/(90)2]S | 45/-45/90/90/90/90/-45/45 | EP | UNK | UNK | 52 |  | 16 | 26 | 57 | 1 | 4.09 | [8 empty] | 69 | -138 | 0.4 | -0.8 | -2 | 1 | 148.2353 | -274 | 17.5 |  | 0.8505882 | -1.585556 | 1496 | 3.174932 | [220 empty] | 0 | Saertex VU-90079-00830-01270 | Saertex U14EU920-00940-T1300 |  | QQ1T-381 | 24h/20C, 8h/ 70 C | [6 empty] | [(±45)/(90)2]S | MD-QQ1-EP2-S | VARTM | Vantico TDT 177-155 | 0 | 10114
SNL/MSU/DOE | MD-QQ1-EP2-S[(±45)/(90)2]S | 45/-45/90/90/90/90/-45/45 | EP | UNK | UNK | 52 |  | 16 | 26 | 57 | 1 | 4.09 | [8 empty] | 69 | -138 | 0.4 | -0.8 | -2 | 1 | 148.2353 | -274 | 17.5 |  | 0.8505882 | -1.585556 | 986 | 2.993877 | [220 empty] | 0 | Saertex VU-90079-00830-01270 | Saertex U14EU920-00940-T1300 |  | QQ1T-382 | 24h/20C, 8h/ 70 C | [6 empty] | [(±45)/(90)2]S | MD-QQ1-EP2-S | VARTM | Vantico TDT 177-155 | 0 | 10115
SNL/MSU/DOE | MD-QQ1-EP2-S[(±45)/(90)2]S | 45/-45/90/90/90/90/-45/45 | EP | UNK | UNK | 52 |  | 16 | 26 | 57 | 1 | 4.09 | [8 empty] | 86 | -172 | 0.5 | -1 | -2 | 1 | 148.2353 | -274 | 17.5 |  | 0.8505882 | -1.585556 | 187 | 2.271842 | [220 empty] | 0 | Saertex VU-90079-00830-01270 | Saertex U14EU920-00940-T1300 |  | QQ1T-401 | 24h/20C, 8h/ 70 C | [6 empty] | [(±45)/(90)2]S | MD-QQ1-EP2-S | VARTM | Vantico TDT 177-155 | 0 | 10116
SNL/MSU/DOE | MD-QQ1-EP2-S[(±45)/(90)2]S | 45/-45/90/90/90/90/-45/45 | EP | UNK | UNK | 52 |  | 16 | 26 | 57 | 1 | 4.09 | [8 empty] | 86 | -172 | 0.5 | -1 | -2 | 1 | 148.2353 | -274 | 17.5 |  | 0.8505882 | -1.585556 | 90 | 1.954243 | [220 empty] | 0 | Saertex VU-90079-00830-01270 | Saertex U14EU920-00940-T1300 |  | QQ1T-400 | 24h/20C, 8h/ 70 C | [6 empty] | [(±45)/(90)2]S | MD-QQ1-EP2-S | VARTM | Vantico TDT 177-155 | 0 | 10117
SNL/MSU/DOE | MD-QQ1-EP2-S[(±45)/(90)2]S | 45/-45/90/90/90/90/-45/45 | EP | UNK | UNK | 52 |  | 16 | 26 | 57 | 1 | 4.09 | [8 empty] | 86 | -172 | 0.5 | -1 | -2 | 1 | 148.2353 | -274 | 17.5 |  | 0.8505882 | -1.585556 | 137 | 2.136721 | [220 empty] | 0 | Saertex VU-90079-00830-01270 | Saertex U14EU920-00940-T1300 |  | QQ1T-399 | 24h/20C, 8h/ 70 C | [6 empty] | [(±45)/(90)2]S | MD-QQ1-EP2-S | VARTM | Vantico TDT 177-155 | 0 | 10118
SNL/MSU/DOE | MD-QQ1-EP2-S[(±45)/(90)2]S | 45/-45/90/90/90/90/-45/45 | EP | UNK | UNK | 52 |  | 16 | 26 | 57 | 1 | 4.09 | [8 empty] | 27.6 | -55.2 | 0.16 | -0.32 | -2 | 5 | 148.2353 | -274 | 17.5 |  | 0.8505882 | -1.585556 | 4700080 | 6.672105 | [220 empty] | 0 | Saertex VU-90079-00830-01270 | Saertex U14EU920-00940-T1300 |  | QQ1T-427 | 24h/20C, 8h/ 70 C | [6 empty] | [(±45)/(90)2]S | MD-QQ1-EP2-S | VARTM | Vantico TDT 177-155 | 0 | 10119
SNL/MSU/DOE | MD-QQ1-EP2-S[(±45)/(90)2]S | 45/-45/90/90/90/90/-45/45 | EP | UNK | UNK | 52 |  | 16 | 26 | 57 | 1 | 4.09 | [8 empty] | 27.6 | -55.2 | 0.16 | -0.32 | -2 | 5 | 148.2353 | -274 | 17.5 |  | 0.8505882 | -1.585556 | 6518369 | 6.814139 | [220 empty] | 0 | Saertex VU-90079-00830-01270 | Saertex U14EU920-00940-T1300 |  | QQ1T-426 | 24h/20C, 8h/ 70 C | [6 empty] | [(±45)/(90)2]S | MD-QQ1-EP2-S | VARTM | Vantico TDT 177-155 | 0 | 10120
SNL/MSU/DOE | MD-QQ1-EP2-S[(±45)/(90)2]S | 45/-45/90/90/90/90/-45/45 | EP | UNK | UNK | 52 |  | 16 | 26 | 57 | 1 | 4.09 | [8 empty] | 95 | -190 | 0.55 | -1.1 | -2 | 1 | 148.2353 | -274 | 17.5 |  | 0.8505882 | -1.585556 | 59 | 1.770852 | [220 empty] | 0 | Saertex VU-90079-00830-01270 | Saertex U14EU920-00940-T1300 |  | QQ1T-437 | 24h/20C, 8h/ 70 C | [6 empty] | [(±45)/(90)2]S | MD-QQ1-EP2-S | VARTM | Vantico TDT 177-155 | 0 | 10121
SNL/MSU/DOE | MD-QQ1-EP2-S[(±45)/(90)2]S | 45/-45/90/90/90/90/-45/45 | EP | UNK | UNK | 52 |  | 16 | 26 | 57 | 1 | 4.09 | [8 empty] | 95 | -190 | 0.55 | -1.1 | -2 | 1 | 148.2353 | -274 | 17.5 |  | 0.8505882 | -1.585556 | 41 | 1.612784 | [220 empty] | 0 | Saertex VU-90079-00830-01270 | Saertex U14EU920-00940-T1300 |  | QQ1T-438 | 24h/20C, 8h/ 70 C | [6 empty] | [(±45)/(90)2]S | MD-QQ1-EP2-S | VARTM | Vantico TDT 177-155 | 0 | 10122
SNL/MSU/DOE | MD-QQ1-EP2-S[(±45)/(90)2]S | 45/-45/90/90/90/90/-45/45 | EP | UNK | UNK | 52 |  | 16 | 26 | 57 | 1 | 4.09 | [8 empty] | 95 | -190 | 0.55 | -1.1 | -2 | 1 | 148.2353 | -274 | 17.5 |  | 0.8505882 | -1.585556 | 36 | 1.556303 | [220 empty] | 0 | Saertex VU-90079-00830-01270 | Saertex U14EU920-00940-T1300 |  | QQ1T-439 | 24h/20C, 8h/ 70 C | [6 empty] | [(±45)/(90)2]S | MD-QQ1-EP2-S | VARTM | Vantico TDT 177-155 | 0 | 10123
SNL/MSU/DOE | MD-QQ1-EP2-S[(±45)/(90)2]S | 45/-45/90/90/90/90/-45/45 | EP | UNK | UNK | 52 |  | 16 | 26 | 57 | 1 | 4.09 | [8 empty] | 51.7 | 25.85 | 0.3 | 0.15 | 0.5 | 7 | 148.2353 | -274 | 17.5 |  | 0.8505882 | -1.585556 | 4057993 | 6.608311 | [220 empty] | 0 | Saertex VU-90079-00830-01270 | Saertex U14EU920-00940-T1300 |  | QQ1T-363 | 24h/20C, 8h/ 70 C | [6 empty] | [(±45)/(90)2]S | MD-QQ1-EP2-S | VARTM | Vantico TDT 177-155 | 0 | 10124
SNL/MSU/DOE | MD-QQ1-EP2-S[(±45)/(90)2]S | 45/-45/90/90/90/90/-45/45 | EP | UNK | UNK | 52 |  | 16 | 26 | 57 | 1 | 4.09 | [8 empty] | 51.7 | 25.85 | 0.3 | 0.15 | 0.5 | 7 | 148.2353 | -274 | 17.5 |  | 0.8505882 | -1.585556 | 2034287 | 6.308412 | [220 empty] | 0 | Saertex VU-90079-00830-01270 | Saertex U14EU920-00940-T1300 |  | QQ1T-365 | 24h/20C, 8h/ 70 C | [6 empty] | [(±45)/(90)2]S | MD-QQ1-EP2-S | VARTM | Vantico TDT 177-155 | 0 | 10125
SNL/MSU/DOE | MD-QQ1-EP2-S[(±45)/(90)2]S | 45/-45/90/90/90/90/-45/45 | EP | UNK | UNK | 52 |  | 16 | 26 | 57 | 1 | 4.09 | [8 empty] | 51.7 | 25.85 | 0.3 | 0.15 | 0.5 | 7 | 148.2353 | -274 | 17.5 |  | 0.8505882 | -1.585556 | 5014836 | 6.700257 | [220 empty] | 0 | Saertex VU-90079-00830-01270 | Saertex U14EU920-00940-T1300 |  | QQ1T-366 | 24h/20C, 8h/ 70 C | [6 empty] | [(±45)/(90)2]S | MD-QQ1-EP2-S | VARTM | Vantico TDT 177-155 | 0 | 10126
SNL/MSU/DOE | MD-QQ1-EP2-S[(±45)/(90)2]S | 45/-45/90/90/90/90/-45/45 | EP | UNK | UNK | 52 |  | 16 | 26 | 57 | 1 | 4.09 | [8 empty] | 62.1 | 31.05 | 0.36 | 0.18 | 0.5 | 4 | 148.2353 | -274 | 17.5 |  | 0.8505882 | -1.585556 | 329588 | 5.517971 | [220 empty] | 0 | Saertex VU-90079-00830-01270 | Saertex U14EU920-00940-T1300 |  | QQ1T-367 | 24h/20C, 8h/ 70 C | [6 empty] | [(±45)/(90)2]S | MD-QQ1-EP2-S | VARTM | Vantico TDT 177-155 | 0 | 10127
SNL/MSU/DOE | MD-QQ1-EP2-S[(±45)/(90)2]S | 45/-45/90/90/90/90/-45/45 | EP | UNK | UNK | 52 |  | 16 | 26 | 57 | 1 | 4.09 | [8 empty] | 62.1 | 31.05 | 0.36 | 0.18 | 0.5 | 4 | 148.2353 | -274 | 17.5 |  | 0.8505882 | -1.585556 | 457698 | 5.660579 | [220 empty] | 0 | Saertex VU-90079-00830-01270 | Saertex U14EU920-00940-T1300 |  | QQ1T-368 | 24h/20C, 8h/ 70 C | [6 empty] | [(±45)/(90)2]S | MD-QQ1-EP2-S | VARTM | Vantico TDT 177-155 | 0 | 10128
SNL/MSU/DOE | MD-QQ1-EP2-S[(±45)/(90)2]S | 45/-45/90/90/90/90/-45/45 | EP | UNK | UNK | 52 |  | 16 | 26 | 57 | 1 | 4.09 | [8 empty] | 62.1 | 31.05 | 0.36 | 0.18 | 0.5 | 4 | 148.2353 | -274 | 17.5 |  | 0.8505882 | -1.585556 | 279068 | 5.44571 | [220 empty] | 0 | Saertex VU-90079-00830-01270 | Saertex U14EU920-00940-T1300 |  | QQ1T-369 | 24h/20C, 8h/ 70 C | [6 empty] | [(±45)/(90)2]S | MD-QQ1-EP2-S | VARTM | Vantico TDT 177-155 | 0 | 10129
SNL/MSU/DOE | MD-QQ1-EP2-S[(±45)/(90)2]S | 45/-45/90/90/90/90/-45/45 | EP | UNK | UNK | 52 |  | 16 | 26 | 57 | 1 | 4.09 | [8 empty] | 82.7 | 41.35 | 0.48 | 0.24 | 0.5 | 2 | 148.2353 | -274 | 17.5 |  | 0.8505882 | -1.585556 | 16189 | 4.20922 | [220 empty] | 0 | Saertex VU-90079-00830-01270 | Saertex U14EU920-00940-T1300 |  | QQ1T-371 | 24h/20C, 8h/ 70 C | [6 empty] | [(±45)/(90)2]S | MD-QQ1-EP2-S | VARTM | Vantico TDT 177-155 | 0 | 10130
SNL/MSU/DOE | MD-QQ1-EP2-S[(±45)/(90)2]S | 45/-45/90/90/90/90/-45/45 | EP | UNK | UNK | 52 |  | 16 | 26 | 57 | 1 | 4.09 | [8 empty] | 82.7 | 41.35 | 0.48 | 0.24 | 0.5 | 2 | 148.2353 | -274 | 17.5 |  | 0.8505882 | -1.585556 | 10671 | 4.028205 | [220 empty] | 0 | Saertex VU-90079-00830-01270 | Saertex U14EU920-00940-T1300 |  | QQ1T-370 | 24h/20C, 8h/ 70 C | [6 empty] | [(±45)/(90)2]S | MD-QQ1-EP2-S | VARTM | Vantico TDT 177-155 | 0 | 10131
SNL/MSU/DOE | MD-QQ1-EP2-S[(±45)/(90)2]S | 45/-45/90/90/90/90/-45/45 | EP | UNK | UNK | 52 |  | 16 | 26 | 57 | 1 | 4.09 | [8 empty] | 82.7 | 41.35 | 0.48 | 0.24 | 0.5 | 2 | 148.2353 | -274 | 17.5 |  | 0.8505882 | -1.585556 | 14236 | 4.153388 | [220 empty] | 0 | Saertex VU-90079-00830-01270 | Saertex U14EU920-00940-T1300 |  | QQ1T-372 | 24h/20C, 8h/ 70 C | [6 empty] | [(±45)/(90)2]S | MD-QQ1-EP2-S | VARTM | Vantico TDT 177-155 | 0 | 10132
SNL/MSU/DOE | MD-QQ1-EP2-S[(±45)/(90)2]S | 45/-45/90/90/90/90/-45/45 | EP | UNK | UNK | 52 |  | 16 | 26 | 57 | 1 | 4.09 | [8 empty] | 110 | 55 | 0.64 | 0.32 | 0.5 | 1 | 148.2353 | -274 | 17.5 |  | 0.8505882 | -1.585556 | 98 | 1.991226 | [220 empty] | 0 | Saertex VU-90079-00830-01270 | Saertex U14EU920-00940-T1300 |  | QQ1T-376 | 24h/20C, 8h/ 70 C | [6 empty] | [(±45)/(90)2]S | MD-QQ1-EP2-S | VARTM | Vantico TDT 177-155 | 0 | 10133
SNL/MSU/DOE | MD-QQ1-EP2-S[(±45)/(90)2]S | 45/-45/90/90/90/90/-45/45 | EP | UNK | UNK | 52 |  | 16 | 26 | 57 | 1 | 4.09 | [8 empty] | 110 | 55 | 0.64 | 0.32 | 0.5 | 1 | 148.2353 | -274 | 17.5 |  | 0.8505882 | -1.585556 | 131 | 2.117271 | [220 empty] | 0 | Saertex VU-90079-00830-01270 | Saertex U14EU920-00940-T1300 |  | QQ1T-375 | 24h/20C, 8h/ 70 C | [6 empty] | [(±45)/(90)2]S | MD-QQ1-EP2-S | VARTM | Vantico TDT 177-155 | 0 | 10134
SNL/MSU/DOE | MD-QQ1-EP2-S[(±45)/(90)2]S | 45/-45/90/90/90/90/-45/45 | EP | UNK | UNK | 52 |  | 16 | 26 | 57 | 1 | 4.09 | [8 empty] | 110 | 55 | 0.64 | 0.32 | 0.5 | 1 | 148.2353 | -274 | 17.5 |  | 0.8505882 | -1.585556 | 100 | 2 | [220 empty] | 0 | Saertex VU-90079-00830-01270 | Saertex U14EU920-00940-T1300 |  | QQ1T-374 | 24h/20C, 8h/ 70 C | [6 empty] | [(±45)/(90)2]S | MD-QQ1-EP2-S | VARTM | Vantico TDT 177-155 | 0 | 10135
SNL/MSU/DOE | MD-QQ1-EP2-S[(±45)/(90)2]S | 45/-45/90/90/90/90/-45/45 | EP | UNK | UNK | 52 |  | 16 | 26 | 57 | 1 | 4.09 | [8 empty] | 96.5 | 48.25 | 0.56 | 0.28 | 0.5 | 2 | 148.2353 | -274 | 17.5 |  | 0.8505882 | -1.585556 | 2747 | 3.438859 | [220 empty] | 0 | Saertex VU-90079-00830-01270 | Saertex U14EU920-00940-T1300 |  | QQ1T-379 | 24h/20C, 8h/ 70 C | [6 empty] | [(±45)/(90)2]S | MD-QQ1-EP2-S | VARTM | Vantico TDT 177-155 | 0 | 10136
SNL/MSU/DOE | MD-QQ1-EP2-S[(±45)/(90)2]S | 45/-45/90/90/90/90/-45/45 | EP | UNK | UNK | 52 |  | 16 | 26 | 57 | 1 | 4.09 | [8 empty] | 96.5 | 48.25 | 0.56 | 0.28 | 0.5 | 2 | 148.2353 | -274 | 17.5 |  | 0.8505882 | -1.585556 | 261 | 2.416641 | [220 empty] | 0 | Saertex VU-90079-00830-01270 | Saertex U14EU920-00940-T1300 |  | QQ1T-377 | 24h/20C, 8h/ 70 C | [6 empty] | [(±45)/(90)2]S | MD-QQ1-EP2-S | VARTM | Vantico TDT 177-155 | 0 | 10137
SNL/MSU/DOE | MD-QQ1-EP2-S[(±45)/(90)2]S | 45/-45/90/90/90/90/-45/45 | EP | UNK | UNK | 52 |  | 16 | 26 | 57 | 1 | 4.09 | [8 empty] | 96.5 | 48.25 | 0.56 | 0.28 | 0.5 | 2 | 148.2353 | -274 | 17.5 |  | 0.8505882 | -1.585556 | 723 | 2.859138 | [220 empty] | 0 | Saertex VU-90079-00830-01270 | Saertex U14EU920-00940-T1300 |  | QQ1T-378 | 24h/20C, 8h/ 70 C | [6 empty] | [(±45)/(90)2]S | MD-QQ1-EP2-S | VARTM | Vantico TDT 177-155 | 0 | 10138
SNL/MSU/DOE | MD-QQ1-EP2-S[(±45)/(90)2]S | 45/-45/90/90/90/90/-45/45 | EP | UNK | UNK | 52 |  | 16 | 26 | 57 | 1 | 4.09 | [8 empty] | 124 | 62 | 0.72 | 0.36 | 0.5 | 1 | 148.2353 | -274 | 17.5 |  | 0.8505882 | -1.585556 | 9 | 0.9542425 | [220 empty] | 0 | Saertex VU-90079-00830-01270 | Saertex U14EU920-00940-T1300 |  | QQ1T-428 | 24h/20C, 8h/ 70 C | [6 empty] | [(±45)/(90)2]S | MD-QQ1-EP2-S | VARTM | Vantico TDT 177-155 | 0 | 10139
SNL/MSU/DOE | MD-QQ1-EP2-S[(±45)/(90)2]S | 45/-45/90/90/90/90/-45/45 | EP | UNK | UNK | 52 |  | 16 | 26 | 57 | 1 | 4.09 | [8 empty] | 124 | 62 | 0.72 | 0.36 | 0.5 | 1 | 148.2353 | -274 | 17.5 |  | 0.8505882 | -1.585556 | 81 | 1.908485 | [220 empty] | 0 | Saertex VU-90079-00830-01270 | Saertex U14EU920-00940-T1300 |  | QQ1T-429 | 24h/20C, 8h/ 70 C | [6 empty] | [(±45)/(90)2]S | MD-QQ1-EP2-S | VARTM | Vantico TDT 177-155 | 0 | 10140
SNL/MSU/DOE | MD-QQ1-EP2-S[(±45)/(90)2]S | 45/-45/90/90/90/90/-45/45 | EP | UNK | UNK | 52 |  | 16 | 26 | 57 | 1 | 4.09 | [8 empty] | 124 | 62 | 0.72 | 0.36 | 0.5 | 1 | 148.2353 | -274 | 17.5 |  | 0.8505882 | -1.585556 | 14 | 1.146128 | [220 empty] | 0 | Saertex VU-90079-00830-01270 | Saertex U14EU920-00940-T1300 |  | QQ1T-430 | 24h/20C, 8h/ 70 C | [6 empty] | [(±45)/(90)2]S | MD-QQ1-EP2-S | VARTM | Vantico TDT 177-155 | 0 | 10141
SNL/MSU/DOE | MD-QQ1-EP2-S[(±45)/(90)2]S | 45/-45/90/90/90/90/-45/45 | EP | UNK | UNK | 52 |  | 16 | 26 | 57 | 1 | 4.09 | [8 empty] | 62.1 | 43.47 | 0.36 | 0.252 | 0.7 | 7 | 148.2353 | -274 | 17.5 |  | 0.8505882 | -1.585556 | 4491416 | 6.652383 | [220 empty] | 0 | Saertex VU-90079-00830-01270 | Saertex U14EU920-00940-T1300 |  | QQ1T-392 | 24h/20C, 8h/ 70 C | [6 empty] | [(±45)/(90)2]S | MD-QQ1-EP2-S | VARTM | Vantico TDT 177-155 | 0 | 10142
SNL/MSU/DOE | MD-QQ1-EP2-S[(±45)/(90)2]S | 45/-45/90/90/90/90/-45/45 | EP | UNK | UNK | 52 |  | 16 | 26 | 57 | 1 | 4.09 | [8 empty] | 96.5 | 67.55 | 0.56 | 0.392 | 0.7 | 3 | 148.2353 | -274 | 17.5 |  | 0.8505882 | -1.585556 | 39312 | 4.594525 | [220 empty] | 0 | Saertex VU-90079-00830-01270 | Saertex U14EU920-00940-T1300 |  | QQ1T-402 | 24h/20C, 8h/ 70 C | [6 empty] | [(±45)/(90)2]S | MD-QQ1-EP2-S | VARTM | Vantico TDT 177-155 | 0 | 10143
SNL/MSU/DOE | MD-QQ1-EP2-S[(±45)/(90)2]S | 45/-45/90/90/90/90/-45/45 | EP | UNK | UNK | 52 |  | 16 | 26 | 57 | 1 | 4.09 | [8 empty] | 96.5 | 67.55 | 0.56 | 0.392 | 0.7 | 3 | 148.2353 | -274 | 17.5 |  | 0.8505882 | -1.585556 | 4981 | 3.697317 | [220 empty] | 0 | Saertex VU-90079-00830-01270 | Saertex U14EU920-00940-T1300 |  | QQ1T-403 | 24h/20C, 8h/ 70 C | [6 empty] | [(±45)/(90)2]S | MD-QQ1-EP2-S | VARTM | Vantico TDT 177-155 | 0 | 10144
SNL/MSU/DOE | MD-QQ1-EP2-S[(±45)/(90)2]S | 45/-45/90/90/90/90/-45/45 | EP | UNK | UNK | 52 |  | 16 | 26 | 57 | 1 | 4.09 | [8 empty] | 96.5 | 67.55 | 0.56 | 0.392 | 0.7 | 2 | 148.2353 | -274 | 17.5 |  | 0.8505882 | -1.585556 | 9218 | 3.964637 | [220 empty] | 0 | Saertex VU-90079-00830-01270 | Saertex U14EU920-00940-T1300 |  | QQ1T-404 | 24h/20C, 8h/ 70 C | [6 empty] | [(±45)/(90)2]S | MD-QQ1-EP2-S | VARTM | Vantico TDT 177-155 | 0 | 10145
SNL/MSU/DOE | MD-QQ1-EP2-S[(±45)/(90)2]S | 45/-45/90/90/90/90/-45/45 | EP | UNK | UNK | 52 |  | 16 | 26 | 57 | 1 | 4.09 | [8 empty] | 82.7 | 57.89 | 0.48 | 0.336 | 0.7 | 4 | 148.2353 | -274 | 17.5 |  | 0.8505882 | -1.585556 | 59934 | 4.777673 | [220 empty] | 0 | Saertex VU-90079-00830-01270 | Saertex U14EU920-00940-T1300 |  | QQ1T-405 | 24h/20C, 8h/ 70 C | [6 empty] | [(±45)/(90)2]S | MD-QQ1-EP2-S | VARTM | Vantico TDT 177-155 | 0 | 10146
SNL/MSU/DOE | MD-QQ1-EP2-S[(±45)/(90)2]S | 45/-45/90/90/90/90/-45/45 | EP | UNK | UNK | 52 |  | 16 | 26 | 57 | 1 | 4.09 | [8 empty] | 82.7 | 57.89 | 0.48 | 0.336 | 0.7 | 4 | 148.2353 | -274 | 17.5 |  | 0.8505882 | -1.585556 | 40671 | 4.609285 | [220 empty] | 0 | Saertex VU-90079-00830-01270 | Saertex U14EU920-00940-T1300 |  | QQ1T-406 | 24h/20C, 8h/ 70 C | [6 empty] | [(±45)/(90)2]S | MD-QQ1-EP2-S | VARTM | Vantico TDT 177-155 | 0 | 10147
SNL/MSU/DOE | MD-QQ1-EP2-S[(±45)/(90)2]S | 45/-45/90/90/90/90/-45/45 | EP | UNK | UNK | 52 |  | 16 | 26 | 57 | 1 | 4.09 | [8 empty] | 82.7 | 57.89 | 0.48 | 0.336 | 0.7 | 4 | 148.2353 | -274 | 17.5 |  | 0.8505882 | -1.585556 | 100171 | 5.000742 | [220 empty] | 0 | Saertex VU-90079-00830-01270 | Saertex U14EU920-00940-T1300 |  | QQ1T-407 | 24h/20C, 8h/ 70 C | [6 empty] | [(±45)/(90)2]S | MD-QQ1-EP2-S | VARTM | Vantico TDT 177-155 | 0 | 10148
SNL/MSU/DOE | MD-QQ1-EP2-S[(±45)/(90)2]S | 45/-45/90/90/90/90/-45/45 | EP | UNK | UNK | 52 |  | 16 | 26 | 57 | 1 | 4.09 | [8 empty] | 69 | 48.3 | 0.4 | 0.28 | 0.7 | 5 | 148.2353 | -274 | 17.5 |  | 0.8505882 | -1.585556 | 7272919 | 6.861709 | [220 empty] | 0 | Saertex VU-90079-00830-01270 | Saertex U14EU920-00940-T1300 |  | QQ1T-408 | 24h/20C, 8h/ 70 C | [6 empty] | [(±45)/(90)2]S | MD-QQ1-EP2-S | VARTM | Vantico TDT 177-155 | 0 | 10149
SNL/MSU/DOE | MD-QQ1-EP2-S[(±45)/(90)2]S | 45/-45/90/90/90/90/-45/45 | EP | UNK | UNK | 52 |  | 16 | 26 | 57 | 1 | 4.09 | [8 empty] | 75.8 | 53.06 | 0.44 | 0.308 | 0.7 | 4 | 148.2353 | -274 | 17.5 |  | 0.8505882 | -1.585556 | 113255 | 5.054057 | [220 empty] | 0 | Saertex VU-90079-00830-01270 | Saertex U14EU920-00940-T1300 |  | QQ1T-409 | 24h/20C, 8h/ 70 C | [6 empty] | [(±45)/(90)2]S | MD-QQ1-EP2-S | VARTM | Vantico TDT 177-155 | 0 | 10150
SNL/MSU/DOE | MD-QQ1-EP2-S[(±45)/(90)2]S | 45/-45/90/90/90/90/-45/45 | EP | UNK | UNK | 52 |  | 16 | 26 | 57 | 1 | 4.09 | [8 empty] | 75.8 | 53.06 | 0.44 | 0.308 | 0.7 | 4 | 148.2353 | -274 | 17.5 |  | 0.8505882 | -1.585556 | 138624 | 5.141838 | [220 empty] | 0 | Saertex VU-90079-00830-01270 | Saertex U14EU920-00940-T1300 |  | QQ1T-410 | 24h/20C, 8h/ 70 C | [6 empty] | [(±45)/(90)2]S | MD-QQ1-EP2-S | VARTM | Vantico TDT 177-155 | 0 | 10151
SNL/MSU/DOE | MD-QQ1-EP2-S[(±45)/(90)2]S | 45/-45/90/90/90/90/-45/45 | EP | UNK | UNK | 52 |  | 16 | 26 | 57 | 1 | 4.09 | [8 empty] | 75.8 | 53.06 | 0.44 | 0.308 | 0.7 | 4 | 148.2353 | -274 | 17.5 |  | 0.8505882 | -1.585556 | 260891 | 5.416459 | [220 empty] | 0 | Saertex VU-90079-00830-01270 | Saertex U14EU920-00940-T1300 |  | QQ1T-411 | 24h/20C, 8h/ 70 C | [6 empty] | [(±45)/(90)2]S | MD-QQ1-EP2-S | VARTM | Vantico TDT 177-155 | 0 | 10152
SNL/MSU/DOE | MD-QQ1-EP2-S[(±45)/(90)2]S | 45/-45/90/90/90/90/-45/45 | EP | UNK | UNK | 52 |  | 16 | 26 | 57 | 1 | 4.09 | [8 empty] | 110 | 77 | 0.64 | 0.448 | 0.7 | 1 | 148.2353 | -274 | 17.5 |  | 0.8505882 | -1.585556 | 149 | 2.173186 | [220 empty] | 0 | Saertex VU-90079-00830-01270 | Saertex U14EU920-00940-T1300 |  | QQ1T-412 | 24h/20C, 8h/ 70 C | [6 empty] | [(±45)/(90)2]S | MD-QQ1-EP2-S | VARTM | Vantico TDT 177-155 | 0 | 10153
SNL/MSU/DOE | MD-QQ1-EP2-S[(±45)/(90)2]S | 45/-45/90/90/90/90/-45/45 | EP | UNK | UNK | 52 |  | 16 | 26 | 57 | 1 | 4.09 | [8 empty] | 110 | 77 | 0.64 | 0.448 | 0.7 | 1 | 148.2353 | -274 | 17.5 |  | 0.8505882 | -1.585556 | 329 | 2.517196 | [220 empty] | 0 | Saertex VU-90079-00830-01270 | Saertex U14EU920-00940-T1300 |  | QQ1T-413 | 24h/20C, 8h/ 70 C | [6 empty] | [(±45)/(90)2]S | MD-QQ1-EP2-S | VARTM | Vantico TDT 177-155 | 0 | 10154
SNL/MSU/DOE | MD-QQ1-EP2-S[(±45)/(90)2]S | 45/-45/90/90/90/90/-45/45 | EP | UNK | UNK | 52 |  | 16 | 26 | 57 | 1 | 4.09 | [8 empty] | 110 | 77 | 0.64 | 0.448 | 0.7 | 1 | 148.2353 | -274 | 17.5 |  | 0.8505882 | -1.585556 | 784 | 2.894316 | [220 empty] | 0 | Saertex VU-90079-00830-01270 | Saertex U14EU920-00940-T1300 |  | QQ1T-414 | 24h/20C, 8h/ 70 C | [6 empty] | [(±45)/(90)2]S | MD-QQ1-EP2-S | VARTM | Vantico TDT 177-155 | 0 | 10155
SNL/MSU/DOE | MD-QQ1-EP2-S[(±45)/(90)2]S | 45/-45/90/90/90/90/-45/45 | EP | UNK | UNK | 52 |  | 16 | 26 | 57 | 1 | 4.09 | [8 empty] | 69 | 48.3 | 0.4 | 0.28 | 0.7 | 5 | 148.2353 | -274 | 17.5 |  | 0.8505882 | -1.585556 | 1455858 | 6.163119 | [220 empty] | 0 | Saertex VU-90079-00830-01270 | Saertex U14EU920-00940-T1300 |  | QQ1T-415 | 24h/20C, 8h/ 70 C | [6 empty] | [(±45)/(90)2]S | MD-QQ1-EP2-S | VARTM | Vantico TDT 177-155 | 0 | 10156
SNL/MSU/DOE | MD-QQ1-EP2-S[(±45)/(90)2]S | 45/-45/90/90/90/90/-45/45 | EP | UNK | UNK | 52 |  | 16 | 26 | 57 | 1 | 4.09 | [8 empty] | 69 | 48.3 | 0.4 | 0.28 | 0.7 | 5 | 148.2353 | -274 | 17.5 |  | 0.8505882 | -1.585556 | 2028820 | 6.307244 | [220 empty] | 0 | Saertex VU-90079-00830-01270 | Saertex U14EU920-00940-T1300 |  | QQ1T-416 | 24h/20C, 8h/ 70 C | [6 empty] | [(±45)/(90)2]S | MD-QQ1-EP2-S | VARTM | Vantico TDT 177-155 | 0 | 10157
SNL/MSU/DOE | MD-QQ1-EP2-S[(±45)/(90)2]S | 45/-45/90/90/90/90/-45/45 | EP | UNK | UNK | 52 |  | 16 | 26 | 57 | 1 | 4.09 | [8 empty] | 124 | 86.8 | 0.72 | 0.504 | 0.7 | 1 | 148.2353 | -274 | 17.5 |  | 0.8505882 | -1.585556 | 12 | 1.079181 | [220 empty] | 0 | Saertex VU-90079-00830-01270 | Saertex U14EU920-00940-T1300 |  | QQ1T-431 | 24h/20C, 8h/ 70 C | [6 empty] | [(±45)/(90)2]S | MD-QQ1-EP2-S | VARTM | Vantico TDT 177-155 | 0 | 10158
SNL/MSU/DOE | MD-QQ1-EP2-S[(±45)/(90)2]S | 45/-45/90/90/90/90/-45/45 | EP | UNK | UNK | 52 |  | 16 | 26 | 57 | 1 | 4.09 | [8 empty] | 124 | 86.8 | 0.72 | 0.504 | 0.7 | 1 | 148.2353 | -274 | 17.5 |  | 0.8505882 | -1.585556 | 6 | 0.7781513 | [220 empty] | 0 | Saertex VU-90079-00830-01270 | Saertex U14EU920-00940-T1300 |  | QQ1T-432 | 24h/20C, 8h/ 70 C | [6 empty] | [(±45)/(90)2]S | MD-QQ1-EP2-S | VARTM | Vantico TDT 177-155 | 0 | 10159
SNL/MSU/DOE | MD-QQ1-EP2-S[(±45)/(90)2]S | 45/-45/90/90/90/90/-45/45 | EP | UNK | UNK | 52 |  | 16 | 26 | 57 | 1 | 4.09 | [8 empty] | 124 | 86.8 | 0.72 | 0.504 | 0.7 | 1 | 148.2353 | -274 | 17.5 |  | 0.8505882 | -1.585556 | 3 | 0.4771213 | [220 empty] | 0 | Saertex VU-90079-00830-01270 | Saertex U14EU920-00940-T1300 |  | QQ1T-433 | 24h/20C, 8h/ 70 C | [6 empty] | [(±45)/(90)2]S | MD-QQ1-EP2-S | VARTM | Vantico TDT 177-155 | 0 | 10393
SNL/MSU/DOE | MD-QQ2-EP2-S[(±45)/0/(±45)]S | 45/-45/0/45/-45/-45/45/0/-45/45 | EP | UNK | UNK | 52 |  | 64 | 35 | 0 | 1 | 3.96 | [8 empty] | 172 | 17.2 | 0.82 |  | 0.1 | 4 | 552 |  | 22.5 |  | 2.41 |  | 204625 | 5.310959 | [220 empty] | Saertex U14EU920-00940-T1300 | Saertex VU-90079-00830-01270 | 0 |  | QQ2-153 | 24h/20C, 6h/ 70 C |  |  |  |  | 22.9 | 22.9 | [(±45)/0/(±45)]S | MD-QQ2-EP2-S | VARTM | Vantico TDT 177-155 | 0 | 11461
SNL/MSU/DOE | MD-QQ2-EP2-S[(±45)/0/(±45)]S | 45/-45/0/45/-45/-45/45/0/-45/45 | EP | UNK | UNK | 52 |  | 64 | 35 | 0 | 1 | 3.96 | [8 empty] | 172 | 17.2 | 0.82 |  | 0.1 | 4 | 552 |  | 22.5 |  | 2.41 |  | 132171 | 5.121136 | [220 empty] | Saertex U14EU920-00940-T1300 | Saertex VU-90079-00830-01270 | 0 |  | QQ2-152 | 24h/20C, 6h/ 70 C | [6 empty] | [(±45)/0/(±45)]S | MD-QQ2-EP2-S | VARTM | Vantico TDT 177-155 | 0 | 11462
SNL/MSU/DOE | MD-QQ2-EP2-S[(±45)/0/(±45)]S | 45/-45/0/45/-45/-45/45/0/-45/45 | EP | UNK | UNK | 52 |  | 64 | 35 | 0 | 1 | 3.96 | [8 empty] | 172 | 17.2 | 0.82 |  | 0.1 | 2 | 552 |  | 22.5 |  | 2.41 |  | 88760 | 4.948217 | [220 empty] | Saertex U14EU920-00940-T1300 | Saertex VU-90079-00830-01270 | 0 |  | QQ2-150 | 24h/20C, 6h/ 70 C | [6 empty] | [(±45)/0/(±45)]S | MD-QQ2-EP2-S | VARTM | Vantico TDT 177-155 | 0 | 11463
SNL/MSU/DOE | MD-QQ2-EP2-S[(±45)/0/(±45)]S | 45/-45/0/45/-45/-45/45/0/-45/45 | EP | UNK | UNK | 52 |  | 64 | 35 | 0 | 1 | 3.96 | [8 empty] | 276 | 27.6 | 1.3 |  | 0.1 | 2 | 552 |  | 22.5 |  | 2.41 |  | 3248 | 3.511616 | [220 empty] | Saertex U14EU920-00940-T1300 | Saertex VU-90079-00830-01270 | 0 |  | QQ2-146 | 24h/20C, 6h/ 70 C |  |  |  |  | 24.2 | 24.2 | [(±45)/0/(±45)]S | MD-QQ2-EP2-S | VARTM | Vantico TDT 177-155 | 0 | 11464
SNL/MSU/DOE | MD-QQ2-EP2-S[(±45)/0/(±45)]S | 45/-45/0/45/-45/-45/45/0/-45/45 | EP | UNK | UNK | 52 |  | 64 | 35 | 0 | 1 | 3.96 | [8 empty] | 276 | 27.6 | 1.3 |  | 0.1 | 2 | 552 |  | 22.5 |  | 2.41 |  | 4446 | 3.647969 | [220 empty] | Saertex U14EU920-00940-T1300 | Saertex VU-90079-00830-01270 | 0 |  | QQ2-151 | 24h/20C, 6h/ 70 C | [6 empty] | [(±45)/0/(±45)]S | MD-QQ2-EP2-S | VARTM | Vantico TDT 177-155 | 0 | 11465
SNL/MSU/DOE | MD-QQ2-EP2-S[(±45)/0/(±45)]S | 45/-45/0/45/-45/-45/45/0/-45/45 | EP | UNK | UNK | 52 |  | 64 | 35 | 0 | 1 | 3.96 | [8 empty] | 276 | 27.6 | 1.3 |  | 0.1 | 2 | 552 |  | 22.5 |  | 2.41 |  | 2971 | 3.472903 | [220 empty] | Saertex U14EU920-00940-T1300 | Saertex VU-90079-00830-01270 | 0 |  | QQ2-149 | 24h/20C, 6h/ 70 C | [6 empty] | [(±45)/0/(±45)]S | MD-QQ2-EP2-S | VARTM | Vantico TDT 177-155 | 0 | 11466
SNL/MSU/DOE | MD-QQ2-EP2-S[(±45)/0/(±45)]S | 45/-45/0/45/-45/-45/45/0/-45/45 | EP | UNK | UNK | 52 |  | 64 | 35 | 0 | 1 | 3.96 | [8 empty] | 138 | 13.8 | 0.66 |  | 0.1 | 5 | 552 |  | 22.5 |  | 2.41 |  | 1085534 | 6.035643 | [220 empty] | Saertex U14EU920-00940-T1300 | Saertex VU-90079-00830-01270 | 0 |  | QQ2-104 | 24h/20C, 6h/ 70 C | [6 empty] | [(±45)/0/(±45)]S | MD-QQ2-EP2-S | VARTM | Vantico TDT 177-155 | 0 | 11468
SNL/MSU/DOE | MD-QQ2-EP2-S[(±45)/0/(±45)]S | 45/-45/0/45/-45/-45/45/0/-45/45 | EP | UNK | UNK | 52 |  | 64 | 35 | 0 | 1 | 3.96 | [8 empty] | -34.5 | -345 |  | -1.47 | 10 | 1 | 552 |  | 22.5 |  | 2.41 |  | 552 | 2.741939 | [220 empty] | Saertex U14EU920-00940-T1300 | Saertex VU-90079-00830-01270 | 0 |  | QQ2-113 | 24h/20C, 6h/ 70 C | [6 empty] | [(±45)/0/(±45)]S | MD-QQ2-EP2-S | VARTM | Vantico TDT 177-155 | 0 | 11469
SNL/MSU/DOE | MD-QQ2-EP2-S[(±45)/0/(±45)]S | 45/-45/0/45/-45/-45/45/0/-45/45 | EP | UNK | UNK | 52 |  | 64 | 35 | 0 | 1 | 3.96 | [8 empty] | -41.4 | -414 |  | -1.78 | 10 | 1 | 552 |  | 22.5 |  | 2.41 |  | 163 | 2.212188 | [220 empty] | Saertex U14EU920-00940-T1300 | Saertex VU-90079-00830-01270 | 0 |  | QQ2-115 | 24h/20C, 6h/ 70 C | [6 empty] | [(±45)/0/(±45)]S | MD-QQ2-EP2-S | VARTM | Vantico TDT 177-155 | 0 | 11470
SNL/MSU/DOE | MD-QQ2-EP2-S[(±45)/0/(±45)]S | 45/-45/0/45/-45/-45/45/0/-45/45 | EP | UNK | UNK | 52 |  | 64 | 35 | 0 | 1 | 3.96 | [8 empty] | 138 | 13.8 | 0.63 |  | 0.1 | 3 | 552 |  | 22.5 |  | 2.41 |  | 902129 | 5.955269 | [220 empty] | Saertex U14EU920-00940-T1300 | Saertex VU-90079-00830-01270 | 0 |  | QQ2-108 | 24h/20C, 6h/ 70 C |  |  |  |  | 24.3 | 24.3 | [(±45)/0/(±45)]S | MD-QQ2-EP2-S | VARTM | Vantico TDT 177-155 | 0
SNL/MSU/DOE | MD-QQ2-EP2-S[(±45)/0/(±45)]S | 45/-45/0/45/-45/-45/45/0/-45/45 | EP | UNK | UNK | 52 |  | 64 | 35 | 0 | 1 | 3.96 | [8 empty] | 145 | 14.5 | 0.71 |  | 0.1 | 3 | 552 |  | 22.5 |  | 2.41 |  | 345023 | 5.537848 | [220 empty] | Saertex U14EU920-00940-T1300 | Saertex VU-90079-00830-01270 | 0 |  | QQ2-148 | 24h/20C, 6h/ 70 C |  |  |  |  | 22.6 | 22.6 | [(±45)/0/(±45)]S | MD-QQ2-EP2-S | VARTM | Vantico TDT 177-155 | 0
SNL/MSU/DOE | MD-QQ2-EP2-S[(±45)/0/(±45)]S | 45/-45/0/45/-45/-45/45/0/-45/45 | EP | UNK | UNK | 52 |  | 64 | 35 | 0 | 1 | 3.96 | [8 empty] | 138 | 13.8 | 0.66 |  | 0.1 | 4 | 552 |  | 22.5 |  | 2.41 |  | 518713 | 5.714927 | [220 empty] | Saertex U14EU920-00940-T1300 | Saertex VU-90079-00830-01270 | 0 |  | QQ2-106 | 24h/20C, 6h/ 70 C | [6 empty] | [(±45)/0/(±45)]S | MD-QQ2-EP2-S | VARTM | Vantico TDT 177-155 | 0
SNL/MSU/DOE | MD-QQ2-EP2-S[(±45)/0/(±45)]S | 45/-45/0/45/-45/-45/45/0/-45/45 | EP | UNK | UNK | 52 |  | 64 | 35 | 0 | 1 | 3.96 | [8 empty] | 172 | 17.2 | 0.85 |  | 0.1 | 3 | 552 |  | 22.5 |  | 2.41 |  | 91254 | 4.960252 | [220 empty] | Saertex U14EU920-00940-T1300 | Saertex VU-90079-00830-01270 | 0 |  | QQ2-107 | 24h/20C, 6h/ 70 C |  |  |  |  | 24 | 24 | [(±45)/0/(±45)]S | MD-QQ2-EP2-S | VARTM | Vantico TDT 177-155 | 0
SNL/MSU/DOE | MD-QQ2-EP2-S[(±45)/0/(±45)]S | 45/-45/0/45/-45/-45/45/0/-45/45 | EP | UNK | UNK | 52 |  | 64 | 35 | 0 | 1 | 3.96 | [8 empty] | 172 | 17.2 | 0.85 |  | 0.1 | 3 | 552 |  | 22.5 |  | 2.41 |  | 169315 | 5.228695 | [220 empty] | Saertex U14EU920-00940-T1300 | Saertex VU-90079-00830-01270 | 0 |  | QQ2-109 | 24h/20C, 6h/ 70 C | [6 empty] | [(±45)/0/(±45)]S | MD-QQ2-EP2-S | VARTM | Vantico TDT 177-155 | 0
SNL/MSU/DOE | MD-QQ2-EP2-S[(±45)/0/(±45)]S | 45/-45/0/45/-45/-45/45/0/-45/45 | EP | UNK | UNK | 52 |  | 64 | 35 | 0 | 1 | 3.96 | [8 empty] | 276 | 27.6 | 1.3 |  | 0.1 | 4 | 552 |  | 22.5 |  | 2.41 |  | 4314 | 3.63488 | [220 empty] | Saertex U14EU920-00940-T1300 | Saertex VU-90079-00830-01270 | 0 |  | QQ2-105 | 24h/20C, 6h/ 70 C | [6 empty] | [(±45)/0/(±45)]S | MD-QQ2-EP2-S | VARTM | Vantico TDT 177-155 | 0
SNL/MSU/DOE | MD-QQ4L-EP2-S[(±45)/0/(+45)]S | 45/-45/0/45/45/0/-45/45 | EP | UNK | UNK | 40 |  | 56 | 43 | 0 | 1 | 5.7 | [8 empty] | 345 | 34.5 | 1.75 |  | 0.1 | 3 | 673.3333 |  |  |  | 3.133333 |  | 43303 | 4.636518 | [220 empty] | Saertex U14EU920-00940-T1300 | DBM-1708 | 0 |  | QQ4L-102 | 24h/20C, 6h/ 70 C |  |  |  |  | 20.7 | 20.7 | [(±45)/0/(+45)]S | MD-QQ4L-EP2-S | VARTM | Vantico TDT 177-155 | 0 | 11474
SNL/MSU/DOE | MD-QQ4L-EP2-S[(±45)/0/(+45)]S | 45/-45/0/45/45/0/-45/45 | EP | UNK | UNK | 40 |  | 56 | 43 | 0 | 1 | 5.7 | [8 empty] | 293 | 29.3 | 1.36 |  | 0.1 | 4 | 673.3333 |  |  |  | 3.133333 |  | 157677 | 5.197768 | [220 empty] | Saertex U14EU920-00940-T1300 | DBM-1708 | 0 |  | QQ4L-101 | 24h/20C, 6h/ 70 C | [6 empty] | [(±45)/0/(+45)]S | MD-QQ4L-EP2-S | VARTM | Vantico TDT 177-155 | 0 | 11475
SNL/MSU/DOE | MD-QQ4L-EP2-S[(±45)/0/(+45)]S | 45/-45/0/45/45/0/-45/45 | EP | UNK | UNK | 40 |  | 56 | 43 | 0 | 1 | 5.7 | [8 empty] | 293 | 29.3 | 1.36 |  | 0.1 | 4 | 673.3333 |  |  |  | 3.133333 |  | 123928 | 5.093169 | [220 empty] | Saertex U14EU920-00940-T1300 | DBM-1708 | 0 |  | QQ4L-106 | 24h/20C, 6h/ 70 C | [6 empty] | [(±45)/0/(+45)]S | MD-QQ4L-EP2-S | VARTM | Vantico TDT 177-155 | 0 | 11476
SNL/MSU/DOE | MD-QQ4L-EP2-S[(±45)/0/(+45)]S | 45/-45/0/45/45/0/-45/45 | EP | UNK | UNK | 40 |  | 56 | 43 | 0 | 1 | 5.7 | [8 empty] | 293 | 29.3 | 1.46 |  | 0.1 | 4 | 673.3333 |  |  |  | 3.133333 |  | 138722 | 5.142145 | [220 empty] | Saertex U14EU920-00940-T1300 | DBM-1708 | 0 |  | QQ4L-110 | 24h/20C, 6h/ 70 C |  |  |  |  | 21.3 | 21.3 | [(±45)/0/(+45)]S | MD-QQ4L-EP2-S | VARTM | Vantico TDT 177-155 | 0 | 11477
SNL/MSU/DOE | MD-QQ4L-EP2-S[(±45)/0/(+45)]S | 45/-45/0/45/45/0/-45/45 | EP | UNK | UNK | 40 |  | 56 | 43 | 0 | 1 | 5.7 | [8 empty] | 241 | 24.1 | 1.13 |  | 0.1 | 4 | 673.3333 |  |  |  | 3.133333 |  | 1128827 | 6.052627 | [220 empty] | Saertex U14EU920-00940-T1300 | DBM-1708 | 0 |  | QQ4L-108 | 24h/20C, 6h/ 70 C |  |  |  |  | 22.4 | 22.4 | [(±45)/0/(+45)]S | MD-QQ4L-EP2-S | VARTM | Vantico TDT 177-155 | 0 | 11478
SNL/MSU/DOE | MD-QQ4L-EP2-S[(±45)/0/(+45)]S | 45/-45/0/45/45/0/-45/45 | EP | UNK | UNK | 40 |  | 56 | 43 | 0 | 1 | 5.7 | [8 empty] | 241 | 24.1 | 1.12 |  | 0.1 | 4 | 673.3333 |  |  |  | 3.133333 |  | 955910 | 5.980417 | [220 empty] | Saertex U14EU920-00940-T1300 | DBM-1708 | 0 |  | QQ4L-105 | 24h/20C, 6h/ 70 C | [6 empty] | [(±45)/0/(+45)]S | MD-QQ4L-EP2-S | VARTM | Vantico TDT 177-155 | 0 | 11479
SNL/MSU/DOE | MD-QQ4L-EP2-S[(±45)/0/(+45)]S | 45/-45/0/45/45/0/-45/45 | EP | UNK | UNK | 40 |  | 56 | 43 | 0 | 1 | 5.7 | [8 empty] | 241 | 24.1 | 1.12 |  | 0.1 | 5 | 673.3333 |  |  |  | 3.133333 |  | 1008882 | 6.00384 | [220 empty] | Saertex U14EU920-00940-T1300 | DBM-1708 | 0 |  | QQ4L-100 | 24h/20C, 6h/ 70 C | [6 empty] | [(±45)/0/(+45)]S | MD-QQ4L-EP2-S | VARTM | Vantico TDT 177-155 | 0 | 11480
SNL/MSU/DOE | MD-QQ4L-EP2-S[(±45)/0/(+45)]S | 45/-45/0/45/45/0/-45/45 | EP | UNK | UNK | 40 |  | 56 | 43 | 0 | 1 | 5.7 | [8 empty] | 448 | 44.8 | 2.27 |  | 0.1 | 2 | 673.3333 |  |  |  | 3.133333 |  | 2178 | 3.338058 | [220 empty] | Saertex U14EU920-00940-T1300 | DBM-1708 | 0 |  | QQ4L-109 | 24h/20C, 6h/ 70 C | [6 empty] | [(±45)/0/(+45)]S | MD-QQ4L-EP2-S | VARTM | Vantico TDT 177-155 | 0
SNL/MSU/DOE | MD-QQ4L-EP2-S[(±45)/0/(+45)]S | 45/-45/0/45/45/0/-45/45 | EP | UNK | UNK | 40 |  | 56 | 43 | 0 | 1 | 5.7 | [8 empty] | 448 | 44.8 | 2.27 |  | 0.1 | 2 | 673.3333 |  |  |  | 3.133333 |  | 1465 | 3.165838 | [220 empty] | Saertex U14EU920-00940-T1300 | DBM-1708 | 0 |  | QQ4L-112 | 24h/20C, 6h/ 70 C | [6 empty] | [(±45)/0/(+45)]S | MD-QQ4L-EP2-S | VARTM | Vantico TDT 177-155 | 0
SNL/MSU/DOE | MD-QQ4L-EP2-S[(±45)/0/(+45)]S | 45/-45/0/45/45/0/-45/45 | EP | UNK | UNK | 40 |  | 56 | 43 | 0 | 1 | 5.7 | [8 empty] | 345 | 34.5 | 1.75 |  | 0.1 | 2 | 673.3333 |  |  |  | 3.133333 |  | 17693 | 4.247801 | [220 empty] | Saertex U14EU920-00940-T1300 | DBM-1708 | 0 |  | QQ4L-111 | 24h/20C, 6h/ 70 C | [6 empty] | [(±45)/0/(+45)]S | MD-QQ4L-EP2-S | VARTM | Vantico TDT 177-155 | 0
SNL/MSU/DOE | MD-QQ4L-EP2-S[(±45)/0/(+45)]S | 45/-45/0/45/45/0/-45/45 | EP | UNK | UNK | 40 |  | 56 | 43 | 0 | 1 | 5.7 | [8 empty] | 345 | 34.5 | 1.75 |  | 0.1 | 2 | 673.3333 |  |  |  | 3.133333 |  | 5765 | 3.760799 | [220 empty] | Saertex U14EU920-00940-T1300 | DBM-1708 | 0 |  | QQ4L-114 | 24h/20C, 6h/ 70 C | [6 empty] | [(±45)/0/(+45)]S | MD-QQ4L-EP2-S | VARTM | Vantico TDT 177-155 | 0
SNL/MSU/DOE | MD-QQ4-EP2-S[(±45)/0/(+45)]S | 45/-45/0/45/45/0/-45/45 | EP | UNK | UNK | 57 |  | 56 | 43 | 0 | 1 | 4.03 | [8 empty] | 241 | 24.1 | 0.86 |  | 0.1 | 3 | 986 | -601 | 31.9 |  | 3.1 | -1.966667 | 147136 | 5.167719 | [220 empty] | Saertex U14EU920-00940-T1300 | DBM-1708 | 0 |  | QQ4-133 | 24h/20C, 6h/ 70 C |  |  |  |  | 30.5 | 30.5 | [(±45)/0/(+45)]S | MD-QQ4-EP2-S | VARTM | Vantico TDT 177-155 | 0 | 11481
SNL/MSU/DOE | MD-QQ4-EP2-S[(±45)/0/(+45)]S | 45/-45/0/45/45/0/-45/45 | EP | UNK | UNK | 57 |  | 56 | 43 | 0 | 1 | 4.03 | [8 empty] | 241 | 24.1 | 0.76 |  | 0.1 | 3 | 986 | -601 | 31.9 |  | 3.1 | -1.966667 | 66756 | 4.82449 | [220 empty] | Saertex U14EU920-00940-T1300 | DBM-1708 | 0 |  | QQ4-128 | 24h/20C, 6h/ 70 C | [6 empty] | [(±45)/0/(+45)]S | MD-QQ4-EP2-S | VARTM | Vantico TDT 177-155 | 0 | 11482
SNL/MSU/DOE | MD-QQ4-EP2-S[(±45)/0/(+45)]S | 45/-45/0/45/45/0/-45/45 | EP | UNK | UNK | 57 |  | 56 | 43 | 0 | 1 | 4.03 | [8 empty] | 241 | 24.1 | 0.76 |  | 0.1 | 3 | 986 | -601 | 31.9 |  | 3.1 | -1.966667 | 155378 | 5.19139 | [220 empty] | Saertex U14EU920-00940-T1300 | DBM-1708 | 0 |  | QQ4-132 | 24h/20C, 6h/ 70 C | [6 empty] | [(±45)/0/(+45)]S | MD-QQ4-EP2-S | VARTM | Vantico TDT 177-155 | 0 | 11483
SNL/MSU/DOE | MD-QQ4-EP2-S[(±45)/0/(+45)]S | 45/-45/0/45/45/0/-45/45 | EP | UNK | UNK | 57 |  | 56 | 43 | 0 | 1 | 4.03 | [8 empty] | 345 | 34.5 | 1.12 |  | 0.1 | 2 | 986 | -601 | 31.9 |  | 3.1 | -1.966667 | 7081 | 3.850095 | [220 empty] | Saertex U14EU920-00940-T1300 | DBM-1708 | 0 |  | QQ4-130 | 24h/20C, 6h/ 70 C |  |  |  |  | 33.1 | 33.1 | [(±45)/0/(+45)]S | MD-QQ4-EP2-S | VARTM | Vantico TDT 177-155 | 0 | 11484
SNL/MSU/DOE | MD-QQ4-EP2-S[(±45)/0/(+45)]S | 45/-45/0/45/45/0/-45/45 | EP | UNK | UNK | 57 |  | 56 | 43 | 0 | 1 | 4.03 | [8 empty] | 345 | 34.5 | 1.12 |  | 0.1 | 2 | 986 | -601 | 31.9 |  | 3.1 | -1.966667 | 6949 | 3.841922 | [220 empty] | Saertex U14EU920-00940-T1300 | DBM-1708 | 0 |  | QQ4-124 | 24h/20C, 6h/ 70 C | [6 empty] | [(±45)/0/(+45)]S | MD-QQ4-EP2-S | VARTM | Vantico TDT 177-155 | 0 | 11488
SNL/MSU/DOE | MD-QQ4-EP2-S[(±45)/0/(+45)]S | 45/-45/0/45/45/0/-45/45 | EP | UNK | UNK | 57 |  | 56 | 43 | 0 | 1 | 4.03 | [8 empty] | 190 | 19 | 0.6 |  | 0.1 | 4 | 986 | -601 | 31.9 |  | 3.1 | -1.966667 | 574433 | 5.759239 | [220 empty] | Saertex U14EU920-00940-T1300 | DBM-1708 | 0 |  | QQ4-120 | 24h/20C, 6h/ 70 C | [6 empty] | [(±45)/0/(+45)]S | MD-QQ4-EP2-S | VARTM | Vantico TDT 177-155 | 0 | 11489
SNL/MSU/DOE | MD-QQ4-EP2-S[(±45)/0/(+45)]S | 45/-45/0/45/45/0/-45/45 | EP | UNK | UNK | 57 |  | 56 | 43 | 0 | 1 | 4.03 | [8 empty] | 190 | 19 | 0.6 |  | 0.1 | 4 | 986 | -601 | 31.9 |  | 3.1 | -1.966667 | 836243 | 5.922332 | [220 empty] | Saertex U14EU920-00940-T1300 | DBM-1708 | 0 |  | QQ4-125 | 24h/20C, 6h/ 70 C | [6 empty] | [(±45)/0/(+45)]S | MD-QQ4-EP2-S | VARTM | Vantico TDT 177-155 | 0 | 11490
SNL/MSU/DOE | MD-QQ4-EP2-S[(±45)/0/(+45)]S | 45/-45/0/45/45/0/-45/45 | EP | UNK | UNK | 57 |  | 56 | 43 | 0 | 1 | 4.03 | [8 empty] | 200 | 20 | 0.63 |  | 0.1 | 6 | 986 | -601 | 31.9 |  | 3.1 | -1.966667 | 1879617 | 6.274069 | [220 empty] | Saertex U14EU920-00940-T1300 | DBM-1708 | 0 |  | QQ4-126 | 24h/20C, 6h/ 70 C | [6 empty] | [(±45)/0/(+45)]S | MD-QQ4-EP2-S | VARTM | Vantico TDT 177-155 | 0
SNL/MSU/DOE | MD-QQ4-EP2-S[(±45)/0/(+45)]S | 45/-45/0/45/45/0/-45/45 | EP | UNK | UNK | 57 |  | 56 | 43 | 0 | 1 | 4.03 | [8 empty] | 200 | 20 | 0.63 |  | 0.1 | 6 | 986 | -601 | 31.9 |  | 3.1 | -1.966667 | 629011 | 5.798658 | [220 empty] | Saertex U14EU920-00940-T1300 | DBM-1708 | 0 |  | QQ4-121 | 24h/20C, 6h/ 70 C | [6 empty] | [(±45)/0/(+45)]S | MD-QQ4-EP2-S | VARTM | Vantico TDT 177-155 | 0
SNL/MSU/DOE | MD-QQ4-EP2-S[(±45)/0/(+45)]S | 45/-45/0/45/45/0/-45/45 | EP | UNK | UNK | 57 |  | 56 | 43 | 0 | 1 | 4.03 | [8 empty] | 200 | 20 | 0.63 |  | 0.1 | 6 | 986 | -601 | 31.9 |  | 3.1 | -1.966667 | 182569 | 5.261427 | [220 empty] | Saertex U14EU920-00940-T1300 | DBM-1708 | 0 |  | QQ4-122 | 24h/20C, 6h/ 70 C | [6 empty] | [(±45)/0/(+45)]S | MD-QQ4-EP2-S | VARTM | Vantico TDT 177-155 | 0
SNL/MSU/DOE | MD-QQ4-EP2-S[(±45)/0/(+45)]S | 45/-45/0/45/45/0/-45/45 | EP | UNK | UNK | 57 |  | 56 | 43 | 0 | 1 | 4.03 | [8 empty] | 345 | 34.5 | 1.15 |  | 0.1 | 1 | 986 | -601 | 31.9 |  | 3.1 | -1.966667 | 7018 | 3.846213 | [220 empty] | Saertex U14EU920-00940-T1300 | DBM-1708 | 0 |  | QQ4-123 | 24h/20C, 6h/ 70 C |  |  |  |  | 31.4 | 31.4 | [(±45)/0/(+45)]S | MD-QQ4-EP2-S | VARTM | Vantico TDT 177-155 | 0
SNL/MSU/DOE | MD-QQ4-EP2-S[(±45)/0/(+45)]S | 45/-45/0/45/45/0/-45/45 | EP | UNK | UNK | 57 |  | 56 | 43 | 0 | 1 | 4.03 | [8 empty] | 190 | 19 | 0.6 |  | 0.1 | 6 | 986 | -601 | 31.9 |  | 3.1 | -1.966667 | 2857771 | 6.456027 | [220 empty] | Saertex U14EU920-00940-T1300 | DBM-1708 | 0 |  | QQ4-135 | 24h/20C, 6h/ 70 C | [6 empty] | [(±45)/0/(+45)]S | MD-QQ4-EP2-S | VARTM | Vantico TDT 177-155 | 0
SNL/MSU/DOE | MD-QQ4-EP2-S[(±45)/0/(+45)]S | 45/-45/0/45/45/0/-45/45 | EP | UNK | UNK | 57 |  | 56 | 43 | 0 | 1 | 4.03 | [8 empty] | -34.5 | -345 |  | -1.08 | 10 | 2 | 986 | -601 | 31.9 |  | 3.1 | -1.966667 | 19068 | 4.280305 | [220 empty] | Saertex U14EU920-00940-T1300 | DBM-1708 | 0 |  | QQ4-108 | 24h/20C, 6h/ 70 C | [6 empty] | [(±45)/0/(+45)]S | MD-QQ4-EP2-S | VARTM | Vantico TDT 177-155 | 0
SNL/MSU/DOE | MD-QQ4-EP2-S[(±45)/0/(+45)]S | 45/-45/0/45/45/0/-45/45 | EP | UNK | UNK | 57 |  | 56 | 43 | 0 | 1 | 4.03 | [8 empty] | -34.5 | -345 |  | -1.08 | 10 | 1 | 986 | -601 | 31.9 |  | 3.1 | -1.966667 | 60727 | 4.783382 | [220 empty] | Saertex U14EU920-00940-T1300 | DBM-1708 | 0 |  | QQ4-107 | 24h/20C, 6h/ 70 C | [6 empty] | [(±45)/0/(+45)]S | MD-QQ4-EP2-S | VARTM | Vantico TDT 177-155 | 0
SNL/MSU/DOE | MD-QQ4-EP2-S[(±45)/0/(+45)]S | 45/-45/0/45/45/0/-45/45 | EP | UNK | UNK | 57 |  | 56 | 43 | 0 | 1 | 4.03 | [8 empty] | -34.5 | -345 |  | -1.08 | 10 | 3 | 986 | -601 | 31.9 |  | 3.1 | -1.966667 | 30167 | 4.479532 | [220 empty] | Saertex U14EU920-00940-T1300 | DBM-1708 | 0 |  | QQ4-105 | 24h/20C, 6h/ 70 C | [6 empty] | [(±45)/0/(+45)]S | MD-QQ4-EP2-S | VARTM | Vantico TDT 177-155 | 0
SNL/MSU/DOE | MD-QQ4-EP2-S[(±45)/0/(+45)]S | 45/-45/0/45/45/0/-45/45 | EP | UNK | UNK | 57 |  | 56 | 43 | 0 | 1 | 4.03 | [8 empty] | -27.6 | -276 |  | -0.87 | 10 | 3 | 986 | -601 | 31.9 |  | 3.1 | -1.966667 | 130508 | 5.115637 | [220 empty] | Saertex U14EU920-00940-T1300 | DBM-1708 | 0 |  | QQ4-106 | 24h/20C, 6h/ 70 C | [6 empty] | [(±45)/0/(+45)]S | MD-QQ4-EP2-S | VARTM | Vantico TDT 177-155 | 0
SNL/MSU/DOE | MD-QQ4-EP2-S[(±45)/0/(+45)]S | 45/-45/0/45/45/0/-45/45 | EP | UNK | UNK | 57 |  | 56 | 43 | 0 | 1 | 4.03 | [8 empty] | -27.6 | -276 |  | -0.87 | 10 | 3 | 986 | -601 | 31.9 |  | 3.1 | -1.966667 | 534093 | 5.727617 | [220 empty] | Saertex U14EU920-00940-T1300 | DBM-1708 | 0 |  | QQ4-114 | 24h/20C, 6h/ 70 C | [6 empty] | [(±45)/0/(+45)]S | MD-QQ4-EP2-S | VARTM | Vantico TDT 177-155 | 0
SNL/MSU/DOE | MD-QQ4-EP2-S[(±45)/0/(+45)]S | 45/-45/0/45/45/0/-45/45 | EP | UNK | UNK | 57 |  | 56 | 43 | 0 | 1 | 4.03 | [8 empty] | -27.6 | -276 |  | -0.87 | 10 | 3 | 986 | -601 | 31.9 |  | 3.1 | -1.966667 | 578656 | 5.76242 | [220 empty] | Saertex U14EU920-00940-T1300 | DBM-1708 | 0 |  | QQ4-115 | 24h/20C, 6h/ 70 C | [6 empty] | [(±45)/0/(+45)]S | MD-QQ4-EP2-S | VARTM | Vantico TDT 177-155 | 0
SNL/MSU/DOE | MD-QQ4M-EP3-S[(±45)/0/(+45)]S | 45/-45/0/45/45/0/-45/45 | EP | UNK | UNK | 46 |  | 56 | 43 | 0 | 1 | 4.85 | [8 empty] | 207 | 20.7 | 0.89 | 0.089 | 0.1 | 4 | 790.5 |  | 25.75 |  | 3.085 |  | 276206 | 5.441233 | [220 empty] | Saertex U14EU920-00940-T1300 | DBM-1708 | 0 |  | QQ4M-112 | 24h/25 C, 12h/ 80 C | [6 empty] | [(±45)/0/(+45)]S | MD-QQ4M-EP3-S | VARTM | SP Prime 20 LV | 0 | 11493
SNL/MSU/DOE | MD-QQ4M-EP3-S[(±45)/0/(+45)]S | 45/-45/0/45/45/0/-45/45 | EP | UNK | UNK | 46 |  | 56 | 43 | 0 | 1 | 4.85 | [8 empty] | 241 | 24.1 | 1.06 | 0.106 | 0.1 | 4 | 790.5 |  | 25.75 |  | 3.085 |  | 74523 | 4.87229 | [220 empty] | Saertex U14EU920-00940-T1300 | DBM-1708 | 0 |  | QQ4M-108 | 24h/25 C, 12h/ 80 C | [6 empty] | [(±45)/0/(+45)]S | MD-QQ4M-EP3-S | VARTM | SP Prime 20 LV | 0 | 11494
SNL/MSU/DOE | MD-QQ4M-EP3-S[(±45)/0/(+45)]S | 45/-45/0/45/45/0/-45/45 | EP | UNK | UNK | 46 |  | 56 | 43 | 0 | 1 | 4.85 | [8 empty] | 241 | 24.1 | 1.04 | 0.104 | 0.1 | 4 | 790.5 |  | 25.75 |  | 3.085 |  | 149099 | 5.173475 | [220 empty] | Saertex U14EU920-00940-T1300 | DBM-1708 | 0 |  | QQ4M-106 | 24h/25 C, 12h/ 80 C |  |  |  |  | 25.2 | 25.2 | [(±45)/0/(+45)]S | MD-QQ4M-EP3-S | VARTM | SP Prime 20 LV | 0 | 11495
SNL/MSU/DOE | MD-QQ4M-EP3-S[(±45)/0/(+45)]S | 45/-45/0/45/45/0/-45/45 | EP | UNK | UNK | 46 |  | 56 | 43 | 0 | 1 | 4.85 | [8 empty] | 172 | 17.2 | 0.67 | 0.067 | 0.1 | 4 | 790.5 |  | 25.75 |  | 3.085 |  | 1383582 | 6.141005 | [220 empty] | Saertex U14EU920-00940-T1300 | DBM-1708 | 0 |  | QQ4M-113 | 24h/25 C, 12h/ 80 C | [6 empty] | [(±45)/0/(+45)]S | MD-QQ4M-EP3-S | VARTM | SP Prime 20 LV | 0 | 11496
SNL/MSU/DOE | MD-QQ4M-EP3-S[(±45)/0/(+45)]S | 45/-45/0/45/45/0/-45/45 | EP | UNK | UNK | 46 |  | 56 | 43 | 0 | 1 | 4.85 | [8 empty] | 345 | 34.5 | 1.48 | 0.148 | 0.1 | 3 | 790.5 |  | 25.75 |  | 3.085 |  | 9427 | 3.974374 | [220 empty] | Saertex U14EU920-00940-T1300 | DBM-1708 | 0 |  | QQ4M-109 | 24h/25 C, 12h/ 80 C | [6 empty] | [(±45)/0/(+45)]S | MD-QQ4M-EP3-S | VARTM | SP Prime 20 LV | 0 | 11497
SNL/MSU/DOE | MD-QQ4M-EP3-S[(±45)/0/(+45)]S | 45/-45/0/45/45/0/-45/45 | EP | UNK | UNK | 46 |  | 56 | 43 | 0 | 1 | 4.85 | [8 empty] | 207 | 20.7 | 0.89 | 0.089 | 0.1 | 5 | 790.5 |  | 25.75 |  | 3.085 |  | 526719 | 5.721579 | [220 empty] | Saertex U14EU920-00940-T1300 | DBM-1708 | 0 |  | QQ4M-119 | 24h/25 C, 12h/ 80 C | [6 empty] | [(±45)/0/(+45)]S | MD-QQ4M-EP3-S | VARTM | SP Prime 20 LV | 0 | 11498
SNL/MSU/DOE | MD-QQ4M-EP3-S[(±45)/0/(+45)]S | 45/-45/0/45/45/0/-45/45 | EP | UNK | UNK | 46 |  | 56 | 43 | 0 | 1 | 4.85 | [8 empty] | 345 | 34.5 | 1.48 | 0.148 | 0.1 | 3 | 790.5 |  | 25.75 |  | 3.085 |  | 6879 | 3.837525 | [220 empty] | Saertex U14EU920-00940-T1300 | DBM-1708 | 0 |  | QQ4M-111 | 24h/25 C, 12h/ 80 C | [6 empty] | [(±45)/0/(+45)]S | MD-QQ4M-EP3-S | VARTM | SP Prime 20 LV | 0 | 11499
SNL/MSU/DOE | MD-QQ4M-EP3-S[(±45)/0/(+45)]S | 45/-45/0/45/45/0/-45/45 | EP | UNK | UNK | 46 |  | 56 | 43 | 0 | 1 | 4.85 | [8 empty] | 345 | 34.5 | 1.48 | 0.148 | 0.1 | 3 | 790.5 |  | 25.75 |  | 3.085 |  | 5765 | 3.760799 | [220 empty] | Saertex U14EU920-00940-T1300 | DBM-1708 | 0 |  | QQ4M-114 | 24h/25 C, 12h/ 80 C | [6 empty] | [(±45)/0/(+45)]S | MD-QQ4M-EP3-S | VARTM | SP Prime 20 LV | 0
SNL/MSU/DOE | MD-L1200-EP5-D(±45/(0)2)S | 45/-45/0/0/0/0/-45/45 | EP | UNK | UNK | 57 |  | 71 | 26 | 3 | 0 | 4.29 | [8 empty] | 414 | 41.4 | 1.21 |  | 0.1 | 2 | 890.6667 | -757.2 | 36.43333 | 36.5 | 2.81 | -2.216 | 78304 | 4.893784 | [220 empty] | Devold L1200 (1200 gsm) | 800 gsm | 0 |  | L1200-107 | 24h/20C, 8h/ 70 C |  |  |  |  | 35.6 | 35.6 | (±45/(0)2)S | MD-L1200-EP5-D | Infused | Hexion MGS RIMR135/RIMH137 | 0
SNL/MSU/DOE | MD-L1200-EP5-D(±45/(0)2)S | 45/-45/0/0/0/0/-45/45 | EP | UNK | UNK | 57 |  | 71 | 26 | 3 | 0 | 4.29 | [8 empty] | 414 | 41.4 | 1.21 |  | 0.1 | 2 | 890.6667 | -757.2 | 36.43333 | 36.5 | 2.81 | -2.216 | 38108 | 4.581016 | [220 empty] | Devold L1200 (1200 gsm) | 800 gsm | 0 |  | L1200-110 | 24h/20C, 8h/ 70 C | [6 empty] | (±45/(0)2)S | MD-L1200-EP5-D | Infused | Hexion MGS RIMR135/RIMH137 | 0
SNL/MSU/DOE | MD-L1200-EP5-D(±45/(0)2)S | 45/-45/0/0/0/0/-45/45 | EP | UNK | UNK | 57 |  | 71 | 26 | 3 | 0 | 4.29 | [8 empty] | 414 | 41.4 | 1.21 |  | 0.1 | 2 | 890.6667 | -757.2 | 36.43333 | 36.5 | 2.81 | -2.216 | 61012 | 4.785415 | [220 empty] | Devold LT1200 (1200 gsm) | 800 gsm | 0 |  | L1200-132 | 24h/20C, 8h/ 70 C | [6 empty] | (±45/(0)2)S | MD-L1200-EP5-D | Infused | Hexion MGS RIMR135/RIMH137 | 0
SNL/MSU/DOE | MD-L1200-EP5-D(±45/(0)2)S | 45/-45/0/0/0/0/-45/45 | EP | UNK | UNK | 57 |  | 71 | 26 | 3 | 0 | 4.29 | [8 empty] | 552 | 55.2 | 1.78 |  | 0.1 | 1 | 890.6667 | -757.2 | 36.43333 | 36.5 | 2.81 | -2.216 | 5218 | 3.717504 | [220 empty] | Devold LT1200 (1200 gsm) | 800 gsm | 0 |  | L1200-122 | 24h/20C, 8h/ 70 C | [6 empty] | (±45/(0)2)S | MD-L1200-EP5-D | Infused | Hexion MGS RIMR135/RIMH137 | 0
SNL/MSU/DOE | MD-L1200-EP5-D(±45/(0)2)S | 45/-45/0/0/0/0/-45/45 | EP | UNK | UNK | 57 |  | 71 | 26 | 3 | 0 | 4.29 | [8 empty] | 552 | 55.2 | 1.78 |  | 0.1 | 1 | 890.6667 | -757.2 | 36.43333 | 36.5 | 2.81 | -2.216 | 3847 | 3.585122 | [220 empty] | Devold LT1200 (1200 gsm) | 800 gsm | 0 |  | L1200-125 | 24h/20C, 8h/ 70 C | [6 empty] | (±45/(0)2)S | MD-L1200-EP5-D | Infused | Hexion MGS RIMR135/RIMH137 | 0
SNL/MSU/DOE | MD-L1200-EP5-D(±45/(0)2)S | 45/-45/0/0/0/0/-45/45 | EP | UNK | UNK | 57 |  | 71 | 26 | 3 | 0 | 4.29 | [8 empty] | 483 | 48.3 | 1.56 |  | 0.1 | 1 | 890.6667 | -757.2 | 36.43333 | 36.5 | 2.81 | -2.216 | 11805 | 4.072066 | [220 empty] | Devold LT1200 (1200 gsm) | 800 gsm | 0 |  | L1200-108 | 24h/20C, 8h/ 70 C |  |  |  |  | 33.9 | 33.9 | (±45/(0)2)S | MD-L1200-EP5-D | Infused | Hexion MGS RIMR135/RIMH137 | 0
SNL/MSU/DOE | MD-L1200-EP5-D(±45/(0)2)S | 45/-45/0/0/0/0/-45/45 | EP | UNK | UNK | 57 |  | 71 | 26 | 3 | 0 | 4.29 | [8 empty] | 483 | 48.3 | 1.56 |  | 0.1 | 2 | 890.6667 | -757.2 | 36.43333 | 36.5 | 2.81 | -2.216 | 26563 | 4.424277 | [220 empty] | Devold LT1200 (1200 gsm) | 800 gsm | 0 |  | L1200-127 | 24h/20C, 8h/ 70 C | [6 empty] | (±45/(0)2)S | MD-L1200-EP5-D | Infused | Hexion MGS RIMR135/RIMH137 | 0
SNL/MSU/DOE | MD-L1200-EP5-D(±45/(0)2)S | 45/-45/0/0/0/0/-45/45 | EP | UNK | UNK | 57 |  | 71 | 26 | 3 | 0 | 4.29 | [8 empty] | 345 | 34.5 | 1.01 |  | 0.1 | 3 | 890.6667 | -757.2 | 36.43333 | 36.5 | 2.81 | -2.216 | 569181 | 5.75525 | [220 empty] | Devold LT1200 (1200 gsm) | 800 gsm | 0 |  | L1200-101 | 24h/20C, 8h/ 70 C |  |  |  |  | 35.6 | 35.6 | (±45/(0)2)S | MD-L1200-EP5-D | Infused | Hexion MGS RIMR135/RIMH137 | 0
SNL/MSU/DOE | MD-L1200-EP5-D(±45/(0)2)S | 45/-45/0/0/0/0/-45/45 | EP | UNK | UNK | 57 |  | 71 | 26 | 3 | 0 | 4.29 | [8 empty] | 345 | 34.5 | 1.01 |  | 0.1 | 3 | 890.6667 | -757.2 | 36.43333 | 36.5 | 2.81 | -2.216 | 466085 | 5.668465 | [220 empty] | Devold LT1200 (1200 gsm) | 800 gsm | 0 |  | L1200-100 | 24h/20C, 8h/ 70 C | [6 empty] | (±45/(0)2)S | MD-L1200-EP5-D | Infused | Hexion MGS RIMR135/RIMH137 | 0
SNL/MSU/DOE | MD-L1200-EP5-D(±45/(0)2)S | 45/-45/0/0/0/0/-45/45 | EP | UNK | UNK | 57 |  | 71 | 26 | 3 | 0 | 4.29 | [8 empty] | 345 | 34.5 | 1.01 |  | 0.1 | 3 | 890.6667 | -757.2 | 36.43333 | 36.5 | 2.81 | -2.216 | 742158 | 5.870496 | [220 empty] | Devold LT1200 (1200 gsm) | 800 gsm | 0 |  | L1200-131 | 24h/20C, 8h/ 70 C | [6 empty] | (±45/(0)2)S | MD-L1200-EP5-D | Infused | Hexion MGS RIMR135/RIMH137 | 0
SNL/MSU/DOE | MD-LT1200-EP5-D(±45/(0)2)S | 45/-45/0/0/0/0/-45/45 | EP | UNK | UNK | 58 |  | 72 | 28 | 0 | 0 | 4.24 | [8 empty] | 414 | 41.4 | 1.3 | 0.13 | 0.1 | 2 | 817.6667 | -600.6667 | 35.23333 | 37 | 2.766667 | -1.806 | 23503 | 4.371123 | [220 empty] | Devold LT1200 (1200 gsm) | 800 gsm | 0 |  | LT1200-102 | 24h/20C, 8h/ 70 C |  |  |  |  | 33.5 | 33.5 | (±45/(0)2)S | MD-LT1200-EP5-D | Infused | Hexion MGS RIMR135/RIMH137 | 0
SNL/MSU/DOE | MD-LT1200-EP5-D(±45/(0)2)S | 45/-45/0/0/0/0/-45/45 | EP | UNK | UNK | 58 |  | 72 | 28 | 0 | 0 | 4.24 | [8 empty] | 414 | 41.4 | 1.3 | 0.13 | 0.1 | 2 | 817.6667 | -600.6667 | 35.23333 | 37 | 2.766667 | -1.806 | 24891 | 4.396042 | [220 empty] | Devold LT1200 (1200 gsm) | 800 gsm | 0 |  | LT1200-101 | 24h/20C, 8h/ 70 C | [6 empty] | (±45/(0)2)S | MD-LT1200-EP5-D | Infused | Hexion MGS RIMR135/RIMH137 | 0
SNL/MSU/DOE | MD-LT1200-EP5-D(±45/(0)2)S | 45/-45/0/0/0/0/-45/45 | EP | UNK | UNK | 58 |  | 72 | 28 | 0 | 0 | 4.24 | [8 empty] | 414 | 41.4 | 1.3 | 0.13 | 0.1 | 2 | 817.6667 | -600.6667 | 35.23333 | 37 | 2.766667 | -1.806 | 20542 | 4.312643 | [220 empty] | Devold LT1200 (1200 gsm) | 800 gsm | 0 |  | LT1200-100 | 24h/20C, 8h/ 70 C | [6 empty] | (±45/(0)2)S | MD-LT1200-EP5-D | Infused | Hexion MGS RIMR135/RIMH137 | 0
SNL/MSU/DOE | MD-TLT1200-EP5-D(±45/(0)2)S | 45/-45/0/0/0/0/-45/45 | EP | UNK | UNK | 60 |  | 69 | 27 | 4 | 0 | 3.88 | [8 empty] | 414 | 41.4 | 1.24 |  | 0.1 | 2 | 857.3333 | -613.2 | 37.35 | 34.6 | 2.48 | -1.93 | 49728 | 4.696601 | [220 empty] | Devold TLT1200 (1200 gsm) | 800 gsm | 0 |  | TLT1200-115 | 24h/20C, 8h/ 70 C |  |  |  |  | 36.4 | 36.4 | (±45/(0)2)S | MD-TLT1200-EP5-D | Infused | Hexion MGS RIMR135/RIMH137 | 0
SNL/MSU/DOE | MD-TLT1200-EP5-D(±45/(0)2)S | 45/-45/0/0/0/0/-45/45 | EP | UNK | UNK | 60 |  | 69 | 27 | 4 | 0 | 3.88 | [8 empty] | 414 | 41.4 | 1.17 |  | 0.1 | 2 | 857.3333 | -613.2 | 37.35 | 34.6 | 2.48 | -1.93 | 60555 | 4.78215 | [220 empty] | Devold TLT1200 (1200 gsm) | 800 gsm | 0 |  | TLT1200-118 | 24h/20C, 8h/ 70 C | [6 empty] | (±45/(0)2)S | MD-TLT1200-EP5-D | Infused | Hexion MGS RIMR135/RIMH137 | 0
SNL/MSU/DOE | MD-TLT1200-EP5-D(±45/(0)2)S | 45/-45/0/0/0/0/-45/45 | EP | UNK | UNK | 60 |  | 69 | 27 | 4 | 0 | 3.88 | [8 empty] | 414 | 41.4 | 1.13 |  | 0.1 | 2 | 857.3333 | -613.2 | 37.35 | 34.6 | 2.48 | -1.93 | 55244 | 4.742285 | [220 empty] | Devold TLT1200 (1200 gsm) | 800 gsm | 0 |  | TLT1200-117 | 24h/20C, 8h/ 70 C |  |  |  |  | 39.9 | 39.9 | (±45/(0)2)S | MD-TLT1200-EP5-D | Infused | Hexion MGS RIMR135/RIMH137 | 0
SNL/MSU/DOE | MD-TLT1200-EP5-D(±45/(0)2)S | 45/-45/0/0/0/0/-45/45 | EP | UNK | UNK | 60 |  | 69 | 27 | 4 | 0 | 3.88 | [8 empty] | 345 | 34.5 | 1.05 |  | 0.1 | 4 | 857.3333 | -613.2 | 37.35 | 34.6 | 2.48 | -1.93 | 287535 | 5.458691 | [220 empty] | Devold TLT1200 (1200 gsm) | 800 gsm | 0 |  | TLT1200-113 | 24h/20C, 8h/ 70 C |  |  |  |  | 34 | 34 | (±45/(0)2)S | MD-TLT1200-EP5-D | Infused | Hexion MGS RIMR135/RIMH137 | 0
SNL/MSU/DOE | MD-TLT1200-EP5-D(±45/(0)2)S | 45/-45/0/0/0/0/-45/45 | EP | UNK | UNK | 60 |  | 69 | 27 | 4 | 0 | 3.88 | [8 empty] | 345 | 34.5 | 0.97 |  | 0.1 | 4 | 857.3333 | -613.2 | 37.35 | 34.6 | 2.48 | -1.93 | 205805 | 5.313456 | [220 empty] | Devold TLT1200 (1200 gsm) | 800 gsm | 0 |  | TLT1200-106 | 24h/20C, 8h/ 70 C | [6 empty] | (±45/(0)2)S | MD-TLT1200-EP5-D | Infused | Hexion MGS RIMR135/RIMH137 | 0
SNL/MSU/DOE | MD-TLT1200-EP5-D(±45/(0)2)S | 45/-45/0/0/0/0/-45/45 | EP | UNK | UNK | 60 |  | 69 | 27 | 4 | 0 | 3.88 | [8 empty] | 345 | 34.5 | 1.04 |  | 0.1 | 3 | 857.3333 | -613.2 | 37.35 | 34.6 | 2.48 | -1.93 | 192406 | 5.284219 | [220 empty] | Devold TLT1200 (1200 gsm) | 800 gsm | 0 |  | TLT1200-112 | 24h/20C, 8h/ 70 C |  |  |  |  | 34.5 | 34.5 | (±45/(0)2)S | MD-TLT1200-EP5-D | Infused | Hexion MGS RIMR135/RIMH137 | 0
SNL/MSU/DOE | MD-TLT1200-EP5-D(±45/(0)2)S | 45/-45/0/0/0/0/-45/45 | EP | UNK | UNK | 60 |  | 69 | 27 | 4 | 0 | 3.88 | [8 empty] | 276 | 27.6 | 0.78 |  | 0.1 | 3 | 857.3333 | -613.2 | 37.35 | 34.6 | 2.48 | -1.93 | 484806 | 5.685568 | [220 empty] | Devold TLT1200 (1200 gsm) | 800 gsm | 0 |  | TLT1200-104 | 24h/20C, 8h/ 70 C | [6 empty] | (±45/(0)2)S | MD-TLT1200-EP5-D | Infused | Hexion MGS RIMR135/RIMH137 | 0
SNL/MSU/DOE | MD-TLT1200-EP5-D(±45/(0)2)S | 45/-45/0/0/0/0/-45/45 | EP | UNK | UNK | 60 |  | 69 | 27 | 4 | 0 | 3.88 | [8 empty] | 276 | 27.6 | 0.87 |  | 0.1 | 3 | 857.3333 | -613.2 | 37.35 | 34.6 | 2.48 | -1.93 | 1737006 | 6.239801 | [220 empty] | Devold TLT1200 (1200 gsm) | 800 gsm | 0 |  | TLT1200-114 | 24h/20C, 8h/ 70 C |  |  |  |  | 34.7 | 34.7 | (±45/(0)2)S | MD-TLT1200-EP5-D | Infused | Hexion MGS RIMR135/RIMH137 | 0
SNL/MSU/DOE | MD-TLT1200-EP5-D(±45/(0)2)S | 45/-45/0/0/0/0/-45/45 | EP | UNK | UNK | 60 |  | 69 | 27 | 4 | 0 | 3.88 | [8 empty] | 552 | 55.2 | 1.73 |  | 0.1 | 2 | 857.3333 | -613.2 | 37.35 | 34.6 | 2.48 | -1.93 | 4228 | 3.626135 | [220 empty] | Devold TLT1200 (1200 gsm) | 800 gsm | 0 |  | TLT1200-108 | 24h/20C, 8h/ 70 C |  |  |  |  | 36 | 36 | (±45/(0)2)S | MD-TLT1200-EP5-D | Infused | Hexion MGS RIMR135/RIMH137 | 0
SNL/MSU/DOE | MD-TLT1200-EP5-D(±45/(0)2)S | 45/-45/0/0/0/0/-45/45 | EP | UNK | UNK | 60 |  | 69 | 27 | 4 | 0 | 3.88 | [8 empty] | 552 | 55.2 | 1.73 |  | 0.1 | 2 | 857.3333 | -613.2 | 37.35 | 34.6 | 2.48 | -1.93 | 3044 | 3.483445 | [220 empty] | Devold TLT1200 (1200 gsm) | 800 gsm | 0 |  | TLT1200-110 | 24h/20C, 8h/ 70 C | [6 empty] | (±45/(0)2)S | MD-TLT1200-EP5-D | Infused | Hexion MGS RIMR135/RIMH137 | 0
SNL/MSU/DOE | MD-LT1200G50-EP5-D(±45/(0)2)S | 45/-45/0/0/0/0/-45/45 | EP | UNK | UNK | 59 |  | 69 | 31 | 0 | 0 | 4.45 | [8 empty] | 414 | 41.4 | 1.38 |  | 0.1 | 2 | 808.6667 | -647.4 | 37.5 | 35.8 | 2.8 | -1.89 | 31638 | 4.500209 | [220 empty] | Devold LT1200G50 (1200 gsm) | 800 gsm | 0 |  | LT1200G50-102 | 24h/20C, 8h/ 70 C |  |  |  |  | 33.9 | 33.9 | (±45/(0)2)S | MD-LT1200G50-EP5-D | Infused | Hexion MGS RIMR135/RIMH137 | 0
SNL/MSU/DOE | MD-LT1200G50-EP5-D(±45/(0)2)S | 45/-45/0/0/0/0/-45/45 | EP | UNK | UNK | 59 |  | 69 | 31 | 0 | 0 | 4.45 | [8 empty] | 414 | 41.4 | 1.38 |  | 0.1 | 2 | 808.6667 | -647.4 | 37.5 | 35.8 | 2.8 | -1.89 | 23331 | 4.367933 | [220 empty] | Devold LT1200G50 (1200 gsm) | 800 gsm | 0 |  | LT1200G50-101 | 24h/20C, 8h/ 70 C | [6 empty] | (±45/(0)2)S | MD-LT1200G50-EP5-D | Infused | Hexion MGS RIMR135/RIMH137 | 0
SNL/MSU/DOE | MD-LT1200G50-EP5-D(±45/(0)2)S | 45/-45/0/0/0/0/-45/45 | EP | UNK | UNK | 59 |  | 69 | 31 | 0 | 0 | 4.45 | [8 empty] | 414 | 41.4 | 1.38 |  | 0.1 | 2 | 808.6667 | -647.4 | 37.5 | 35.8 | 2.8 | -1.89 | 12522 | 4.097674 | [220 empty] | Devold LT1200G50 (1200 gsm) | 800 gsm | 0 |  | LT1200G50-100 | 24h/20C, 8h/ 70 C | [6 empty] | (±45/(0)2)S | MD-LT1200G50-EP5-D | Infused | Hexion MGS RIMR135/RIMH137 | 0
SNL/MSU/DOE | MD-L1400Thru-EP5-D(±45/(0)2)S | 45/-45/0/0/0/0/-45/45 | EP | UNK | UNK | 60 |  | 75 | 22 | 2 | 0 | 4.65 | [8 empty] | 414 | 41.4 | 1.15 |  | 0.1 | 3 | 896 | -740.2 | 40 | 38.5 | 2.8 | -1.94 | 96044 | 4.98247 | [220 empty] | Devold L1400 (1400 gsm) | 800 gsm | 0 |  | L1400Thru-119 | 24h/20C, 8h/ 70 C | [6 empty] | (±45/(0)2)S | MD-L1400Thru-EP5-D | Infused | Hexion MGS RIMR135/RIMH137 | 0
SNL/MSU/DOE | MD-L1400Thru-EP5-D(±45/(0)2)S | 45/-45/0/0/0/0/-45/45 | EP | UNK | UNK | 60 |  | 75 | 22 | 2 | 0 | 4.65 | [8 empty] | 414 | 41.4 | 1.15 |  | 0.1 | 3 | 896 | -740.2 | 40 | 38.5 | 2.8 | -1.94 | 112498 | 5.051145 | [220 empty] | Devold L1400 (1400 gsm) | 800 gsm | 0 |  | L1400Thru-104 | 24h/20C, 8h/ 70 C |  |  |  |  | 37.4 | 37.4 | (±45/(0)2)S | MD-L1400Thru-EP5-D | Infused | Hexion MGS RIMR135/RIMH137 | 0
SNL/MSU/DOE | MD-L1400Thru-EP5-D(±45/(0)2)S | 45/-45/0/0/0/0/-45/45 | EP | UNK | UNK | 60 |  | 75 | 22 | 2 | 0 | 4.65 | [8 empty] | 414 | 41.4 | 1.15 |  | 0.1 | 3 | 896 | -740.2 | 40 | 38.5 | 2.8 | -1.94 | 94186 | 4.973986 | [220 empty] | Devold L1400 (1400 gsm) | 800 gsm | 0 |  | L1400Thru-108 | 24h/20C, 8h/ 70 C | [6 empty] | (±45/(0)2)S | MD-L1400Thru-EP5-D | Infused | Hexion MGS RIMR135/RIMH137 | 0
SNL/MSU/DOE | MD-L1400Thru-EP5-D(±45/(0)2)S | 45/-45/0/0/0/0/-45/45 | EP | UNK | UNK | 60 |  | 75 | 22 | 2 | 0 | 4.65 | [8 empty] | 414 | 41.4 | 1.15 |  | 0.1 | 2 | 896 | -740.2 | 40 | 38.5 | 2.8 | -1.94 | 41242 | 4.61534 | [220 empty] | Devold L1400 (1400 gsm) | 800 gsm | 0 |  | L1400Thru-102 | 24h/20C, 8h/ 70 C |  |  |  |  | 38.2 | 38.2 | (±45/(0)2)S | MD-L1400Thru-EP5-D | Infused | Hexion MGS RIMR135/RIMH137 | 0
SNL/MSU/DOE | MD-L1400Thru-EP5-D(±45/(0)2)S | 45/-45/0/0/0/0/-45/45 | EP | UNK | UNK | 60 |  | 75 | 22 | 2 | 0 | 4.65 | [8 empty] | 414 | 41.4 | 1.15 |  | 0.1 | 2 | 896 | -740.2 | 40 | 38.5 | 2.8 | -1.94 | 33144 | 4.520405 | [220 empty] | Devold L1400 (1400 gsm) | 800 gsm | 0 |  | L1400Thru-123 | 24h/20C, 8h/ 70 C | [6 empty] | (±45/(0)2)S | MD-L1400Thru-EP5-D | Infused | Hexion MGS RIMR135/RIMH137 | 0
SNL/MSU/DOE | MD-L1400Thru-EP5-D(±45/(0)2)S | 45/-45/0/0/0/0/-45/45 | EP | UNK | UNK | 60 |  | 75 | 22 | 2 | 0 | 4.65 | [8 empty] | 414 | 41.4 | 1.15 |  | 0.1 | 2 | 896 | -740.2 | 40 | 38.5 | 2.8 | -1.94 | 106213 | 5.026178 | [220 empty] | Devold L1400 (1400 gsm) | 800 gsm | 0 |  | L1400Thru-111 | 24h/20C, 8h/ 70 C | [6 empty] | (±45/(0)2)S | MD-L1400Thru-EP5-D | Infused | Hexion MGS RIMR135/RIMH137 | 0
SNL/MSU/DOE | MD-L1400Thru-EP5-D(±45/(0)2)S | 45/-45/0/0/0/0/-45/45 | EP | UNK | UNK | 60 |  | 75 | 22 | 2 | 0 | 4.65 | [8 empty] | 345 | 34.5 | 0.96 |  | 0.1 | 3 | 896 | -740.2 | 40 | 38.5 | 2.8 | -1.94 | 340298 | 5.531859 | [220 empty] | Devold L1400 (1400 gsm) | 800 gsm | 0 |  | L1400Thru-122 | 24h/20C, 8h/ 70 C | [6 empty] | (±45/(0)2)S | MD-L1400Thru-EP5-D | Infused | Hexion MGS RIMR135/RIMH137 | 0
SNL/MSU/DOE | MD-L1400Thru-EP5-D(±45/(0)2)S | 45/-45/0/0/0/0/-45/45 | EP | UNK | UNK | 60 |  | 75 | 22 | 2 | 0 | 4.65 | [8 empty] | 345 | 34.5 | 0.96 |  | 0.1 | 3 | 896 | -740.2 | 40 | 38.5 | 2.8 | -1.94 | 239765 | 5.379786 | [220 empty] | Devold L1400 (1400 gsm) | 800 gsm | 0 |  | L1400Thru-112 | 24h/20C, 8h/ 70 C | [6 empty] | (±45/(0)2)S | MD-L1400Thru-EP5-D | Infused | Hexion MGS RIMR135/RIMH137 | 0
SNL/MSU/DOE | MD-L1400Thru-EP5-D(±45/(0)2)S | 45/-45/0/0/0/0/-45/45 | EP | UNK | UNK | 60 |  | 75 | 22 | 2 | 0 | 4.65 | [8 empty] | 345 | 34.5 | 0.98 |  | 0.1 | 3 | 896 | -740.2 | 40 | 38.5 | 2.8 | -1.94 | 463307 | 5.665869 | [220 empty] | Devold L1400 (1400 gsm) | 800 gsm | 0 |  | L1400Thru-116 | 24h/20C, 8h/ 70 C | [6 empty] | (±45/(0)2)S | MD-L1400Thru-EP5-D | Infused | Hexion MGS RIMR135/RIMH137 | 0
SNL/MSU/DOE | MD-L1400Thru-EP5-D(±45/(0)2)S | 45/-45/0/0/0/0/-45/45 | EP | UNK | UNK | 60 |  | 75 | 22 | 2 | 0 | 4.65 | [8 empty] | 552 | 55.2 | 1.73 |  | 0.1 | 2 | 896 | -740.2 | 40 | 38.5 | 2.8 | -1.94 | 9631 | 3.983671 | [220 empty] | Devold L1400 (1400 gsm) | 800 gsm | 0 |  | L1400Thru-114 | 24h/20C, 8h/ 70 C |  |  |  |  | 36.1 | 36.1 | (±45/(0)2)S | MD-L1400Thru-EP5-D | Infused | Hexion MGS RIMR135/RIMH137 | 0
SNL/MSU/DOE | MD-L1400Thru-EP5-D(±45/(0)2)S | 45/-45/0/0/0/0/-45/45 | EP | UNK | UNK | 60 |  | 75 | 22 | 2 | 0 | 4.65 | [8 empty] | 552 | 55.2 | 1.73 |  | 0.1 | 2 | 896 | -740.2 | 40 | 38.5 | 2.8 | -1.94 | 7079 | 3.849972 | [220 empty] | Devold L1400 (1400 gsm) | 800 gsm | 0 |  | L1400Thru-118 | 24h/20C, 8h/ 70 C | [6 empty] | (±45/(0)2)S | MD-L1400Thru-EP5-D | Infused | Hexion MGS RIMR135/RIMH137 | 0
SNL/MSU/DOE | MD-L1400T-EP5-D(±45/(0)2)S | 45/-45/0/0/0/0/-45/45 | EP | UNK | UNK | 54 |  | 74 | 26 | 0 | 0 | 4.73 | [8 empty] | 414 | 41.4 | 1.2 |  | 0.1 | 2 | 770 | -655.6 | 36.76667 | 37.3 | 2.766667 | -1.776 | 87467 | 4.941844 | [220 empty] | Devold L1400 (1400 gsm) | 800 gsm | 0 |  | L1400T-102 | 24h/20C, 8h/ 70 C | [6 empty] | (±45/(0)2)S | MD-L1400T-EP5-D | Infused | Hexion MGS RIMR135/RIMH137 | 0
SNL/MSU/DOE | MD-L1400T-EP5-D(±45/(0)2)S | 45/-45/0/0/0/0/-45/45 | EP | UNK | UNK | 54 |  | 74 | 26 | 0 | 0 | 4.73 | [8 empty] | 414 | 41.4 | 1.2 |  | 0.1 | 2 | 770 | -655.6 | 36.76667 | 37.3 | 2.766667 | -1.776 | 114030 | 5.057019 | [220 empty] | Devold L1400 (1400 gsm) | 800 gsm | 0 |  | L1400T-100 | 24h/20C, 8h/ 70 C |  |  |  |  | 37.6 | 37.6 | (±45/(0)2)S | MD-L1400T-EP5-D | Infused | Hexion MGS RIMR135/RIMH137 | 0
SNL/MSU/DOE | MD-L1400T-EP5-D(±45/(0)2)S | 45/-45/0/0/0/0/-45/45 | EP | UNK | UNK | 54 |  | 74 | 26 | 0 | 0 | 4.73 | [8 empty] | 414 | 41.4 | 1.2 |  | 0.1 | 2 | 770 | -655.6 | 36.76667 | 37.3 | 2.766667 | -1.776 | 25313 | 4.403344 | [220 empty] | Devold L1400 (1400 gsm) | 800 gsm | 0 |  | L1400T-101 | 24h/20C, 8h/ 70 C | [6 empty] | (±45/(0)2)S | MD-L1400T-EP5-D | Infused | Hexion MGS RIMR135/RIMH137 | 0
SNL/MSU/DOE | MD-L1400TCU-EP5-D(±45/(0)2)S | 45/-45/0/0/0/0/-45/45 | EP | UNK | UNK | 59 |  | 74 | 26 | 0 | 0 | 4.71 | [8 empty] | 414 | 41.4 | 1.21 |  | 0.1 | 2 | 779.3333 | -686.6 | 40.86667 | 37 | 2.833333 | -1.914 | 54413 | 4.735703 | [220 empty] | Devold L1400 (1400 gsm) | 800 gsm | 0 |  | L1400TCU-100 | 24h/20C, 8h/ 70 C | [6 empty] | (±45/(0)2)S | MD-L1400TCU-EP5-D | Infused | Hexion MGS RIMR135/RIMH137 | 0
SNL/MSU/DOE | MD-L1400TCU-EP5-D(±45/(0)2)S | 45/-45/0/0/0/0/-45/45 | EP | UNK | UNK | 59 |  | 74 | 26 | 0 | 0 | 4.71 | [8 empty] | 414 | 41.4 | 1.21 |  | 0.1 | 2 | 779.3333 | -686.6 | 40.86667 | 37 | 2.833333 | -1.914 | 25309 | 4.403275 | [220 empty] | Devold L1400 (1400 gsm) | 800 gsm | 0 |  | L1400TCU-101 | 24h/20C, 8h/ 70 C | [6 empty] | (±45/(0)2)S | MD-L1400TCU-EP5-D | Infused | Hexion MGS RIMR135/RIMH137 | 0
SNL/MSU/DOE | MD-L1400TCU-EP5-D(±45/(0)2)S | 45/-45/0/0/0/0/-45/45 | EP | UNK | UNK | 59 |  | 74 | 26 | 0 | 0 | 4.71 | [8 empty] | 414 | 41.4 | 1.21 |  | 0.1 | 2 | 779.3333 | -686.6 | 40.86667 | 37 | 2.833333 | -1.914 | 21144 | 4.325187 | [220 empty] | Devold L1400 (1400 gsm) | 800 gsm | 0 |  | L1400TCU-102 | 24h/20C, 8h/ 70 C |  |  |  |  | 38.3 | 38.3 | (±45/(0)2)S | MD-L1400TCU-EP5-D | Infused | Hexion MGS RIMR135/RIMH137 | 0
SNL/MSU/DOE | MD-L1400TCS-EP5-D(±45/(0)2)S | 45/-45/0/0/0/0/-45/45 | EP | UNK | UNK | 54 |  | 79 | 21 | 0 | 0 | 4.87 | [8 empty] | 414 | 41.4 | 1.29 |  | 0.1 | 2 | 759.6667 | -683 | 37.43333 | 36.8 | 2.7 | -1.864 | 38654 | 4.587194 | [220 empty] | Devold L1400 (1400 gsm) | 800 gsm | 0 |  | L1400TCS-102 | 24h/20C, 8h/ 70 C |  |  |  |  | 34.8 | 34.8 | (±45/(0)2)S | MD-L1400TCS-EP5-D | Infused | Hexion MGS RIMR135/RIMH137 | 0
SNL/MSU/DOE | MD-L1400TCS-EP5-D(±45/(0)2)S | 45/-45/0/0/0/0/-45/45 | EP | UNK | UNK | 54 |  | 79 | 21 | 0 | 0 | 4.87 | [8 empty] | 414 | 41.4 | 1.29 |  | 0.1 | 2 | 759.6667 | -683 | 37.43333 | 36.8 | 2.7 | -1.864 | 77631 | 4.890035 | [220 empty] | Devold L1400 (1400 gsm) | 800 gsm | 0 |  | L1400TCS-101 | 24h/20C, 8h/ 70 C | [6 empty] | (±45/(0)2)S | MD-L1400TCS-EP5-D | Infused | Hexion MGS RIMR135/RIMH137 | 0
SNL/MSU/DOE | MD-L1400TCS-EP5-D(±45/(0)2)S | 45/-45/0/0/0/0/-45/45 | EP | UNK | UNK | 54 |  | 79 | 21 | 0 | 0 | 4.87 | [8 empty] | 414 | 41.4 | 1.29 |  | 0.1 | 2 | 759.6667 | -683 | 37.43333 | 36.8 | 2.7 | -1.864 | 47032 | 4.672393 | [220 empty] | Devold L1400 (1400 gsm) | 800 gsm | 0 |  | L1400TCS-100 | 24h/20C, 8h/ 70 C | [6 empty] | (±45/(0)2)S | MD-L1400TCS-EP5-D | Infused | Hexion MGS RIMR135/RIMH137 | 0
SNL/MSU/DOE | MD-L1400BTW-EP5-D(±45/(0)2)S | 45/-45/0/0/0/0/-45/45 | EP | UNK | UNK | 59 |  | 74 | 26 | 0 | 0 | 4.68 | [8 empty] | 414 | 41.4 | 1.27 |  | 0.1 | 2 | 945.6667 | -697 | 38.33333 | 38.3 | 3.133333 | -2.002 | 88762 | 4.948227 | [220 empty] | Devold L1400 (1400 gsm) | 800 gsm | 0 |  | L1400BTW-101 | 24h/20C, 8h/ 70 C | [6 empty] | (±45/(0)2)S | MD-L1400BTW-EP5-D | Infused | Hexion MGS RIMR135/RIMH137 | 0
SNL/MSU/DOE | MD-L1400BTW-EP5-D(±45/(0)2)S | 45/-45/0/0/0/0/-45/45 | EP | UNK | UNK | 59 |  | 74 | 26 | 0 | 0 | 4.68 | [8 empty] | 414 | 41.4 | 1.27 |  | 0.1 | 2 | 945.6667 | -697 | 38.33333 | 38.3 | 3.133333 | -2.002 | 92607 | 4.966644 | [220 empty] | Devold L1400 (1400 gsm) | 800 gsm | 0 |  | L1400BTW-100 | 24h/20C, 8h/ 70 C | [6 empty] | (±45/(0)2)S | MD-L1400BTW-EP5-D | Infused | Hexion MGS RIMR135/RIMH137 | 0
SNL/MSU/DOE | MD-L1400BTW-EP5-D(±45/(0)2)S | 45/-45/0/0/0/0/-45/45 | EP | UNK | UNK | 59 |  | 74 | 26 | 0 | 0 | 4.68 | [8 empty] | 414 | 41.4 | 1.27 |  | 0.1 | 2 | 945.6667 | -697 | 38.33333 | 38.3 | 3.133333 | -2.002 | 50321 | 4.701749 | [220 empty] | Devold L1400 (1400 gsm) | 800 gsm | 0 |  | L1400BTW-102 | 24h/20C, 8h/ 70 C |  |  |  |  | 34.7 | 34.7 | (±45/(0)2)S | MD-L1400BTW-EP5-D | Infused | Hexion MGS RIMR135/RIMH137 | 0
SNL/MSU/DOE | MD-L2400-EP5-D(±45/(0)2)S | 45/-45/0/0/0/0/-45/45 | EP | UNK | UNK | 61 |  | 73 | 26 | 1 | 0 | 4.07 | [8 empty] | 414 | 41.4 | 1.2 |  | 0.1 | 2 | 919.6667 | -660 | 36.03333 | 34.3 | 2.87 | -2.114 | 36639 | 4.563944 | [220 empty] | Devold L2400 (2400 gsm) | 800 gsm | 0 |  | L2400-104 | 24h/20C, 8h/ 70 C | [6 empty] | (±45/(0)2)S | MD-L2400-EP5-D | Infused | Hexion MGS RIMR135/RIMH137 | 0
SNL/MSU/DOE | MD-L2400-EP5-D(±45/(0)2)S | 45/-45/0/0/0/0/-45/45 | EP | UNK | UNK | 61 |  | 73 | 26 | 1 | 0 | 4.07 | [8 empty] | 414 | 41.4 | 1.2 |  | 0.1 | 2 | 919.6667 | -660 | 36.03333 | 34.3 | 2.87 | -2.114 | 68753 | 4.837292 | [220 empty] | Devold L2400 (2400 gsm) | 800 gsm | 0 |  | L2400-122 | 24h/20C, 8h/ 70 C |  |  |  |  | 35.9 | 35.9 | (±45/(0)2)S | MD-L2400-EP5-D | Infused | Hexion MGS RIMR135/RIMH137 | 0
SNL/MSU/DOE | MD-L2400-EP5-D(±45/(0)2)S | 45/-45/0/0/0/0/-45/45 | EP | UNK | UNK | 61 |  | 73 | 26 | 1 | 0 | 4.07 | [8 empty] | 414 | 41.4 | 1.2 |  | 0.1 | 2 | 919.6667 | -660 | 36.03333 | 34.3 | 2.87 | -2.114 | 82887 | 4.918486 | [220 empty] | Devold L2400 (2400 gsm) | 800 gsm | 0 |  | L2400-123 | 24h/20C, 8h/ 70 C | [6 empty] | (±45/(0)2)S | MD-L2400-EP5-D | Infused | Hexion MGS RIMR135/RIMH137 | 0
SNL/MSU/DOE | MD-L2400-EP5-D(±45/(0)2)S | 45/-45/0/0/0/0/-45/45 | EP | UNK | UNK | 61 |  | 73 | 26 | 1 | 0 | 4.07 | [8 empty] | 345 | 34.5 | 1 |  | 0.1 | 2 | 919.6667 | -660 | 36.03333 | 34.3 | 2.87 | -2.114 | 151650 | 5.180842 | [220 empty] | Devold L2400 (2400 gsm) | 800 gsm | 0 |  | L2400-115 | 24h/20C, 8h/ 70 C |  |  |  |  | 36.9 | 36.9 | (±45/(0)2)S | MD-L2400-EP5-D | Infused | Hexion MGS RIMR135/RIMH137 | 0
SNL/MSU/DOE | MD-L2400-EP5-D(±45/(0)2)S | 45/-45/0/0/0/0/-45/45 | EP | UNK | UNK | 61 |  | 73 | 26 | 1 | 0 | 4.07 | [8 empty] | 345 | 34.5 | 1 |  | 0.1 | 2 | 919.6667 | -660 | 36.03333 | 34.3 | 2.87 | -2.114 | 228423 | 5.35874 | [220 empty] | Devold L2400 (2400 gsm) | 800 gsm | 0 |  | L2400-125 | 24h/20C, 8h/ 70 C | [6 empty] | (±45/(0)2)S | MD-L2400-EP5-D | Infused | Hexion MGS RIMR135/RIMH137 | 0
SNL/MSU/DOE | MD-L2400-EP5-D(±45/(0)2)S | 45/-45/0/0/0/0/-45/45 | EP | UNK | UNK | 61 |  | 73 | 26 | 1 | 0 | 4.07 | [8 empty] | 552 | 34.5 | 1.72 |  | 0.1 | 2 | 919.6667 | -660 | 36.03333 | 34.3 | 2.87 | -2.114 | 6540 | 3.815578 | [220 empty] | Devold L2400 (2400 gsm) | 800 gsm | 0 |  | L2400-124 | 24h/20C, 8h/ 70 C |  |  |  |  | 34.1 | 34.1 | (±45/(0)2)S | MD-L2400-EP5-D | Infused | Hexion MGS RIMR135/RIMH137 | 0
SNL/MSU/DOE | MD-L2400-EP5-D(±45/(0)2)S | 45/-45/0/0/0/0/-45/45 | EP | UNK | UNK | 61 |  | 73 | 26 | 1 | 0 | 4.07 | [8 empty] | 552 | 34.5 | 1.72 |  | 0.1 | 2 | 919.6667 | -660 | 36.03333 | 34.3 | 2.87 | -2.114 | 4069 | 3.609488 | [220 empty] | Devold L2400 (2400 gsm) | 800 gsm | 0 |  | L2400-108 | 24h/20C, 8h/ 70 C | [6 empty] | (±45/(0)2)S | MD-L2400-EP5-D | Infused | Hexion MGS RIMR135/RIMH137 | 0
SNL/MSU/DOE | MD-ELT5500-VE3[±45/0/±45/0/±45] | 45/-45/0/45/-45/0/45/-45 | VE | UNK | UNK | 55 |  | 66 | 68 | 0 | 30 | 4.59 | [8 empty] | 552 | 55 | 2.15 |  | 0.1 | 1 | 714.375 | -670 | 31.61429 |  | 2.47875 | -2.085 | 228 | 2.357935 | [220 empty] | Vectorply E-LT-5500 | Knytex DBM1708 | 0 |  | VE-190 | Not specified | [6 empty] | [±45/0/±45/0/±45] | MD-ELT5500-VE3 | TPI-SCRIMP | Ashland Derakane Momentum 411-200 | 0 | 11542
SNL/MSU/DOE | MD-ELT5500-VE3[±45/0/±45/0/±45] | 45/-45/0/45/-45/0/45/-45 | VE | UNK | UNK | 55 |  | 66 | 68 | 0 | 30 | 4.59 | [8 empty] | 483 | 48 | 1.94 |  | 0.1 | 2 | 714.375 | -670 | 31.61429 |  | 2.47875 | -2.085 | 673 | 2.828015 | [220 empty] | Vectorply E-LT-5500 | Knytex DBM1708 | 0 |  | VE-186 | Not specified | [6 empty] | [±45/0/±45/0/±45] | MD-ELT5500-VE3 | TPI-SCRIMP | Ashland Derakane Momentum 411-200 | 0 | 11543
SNL/MSU/DOE | MD-ELT5500-VE3[±45/0/±45/0/±45] | 45/-45/0/45/-45/0/45/-45 | VE | UNK | UNK | 55 |  | 66 | 68 | 0 | 30 | 4.59 | [8 empty] | 483 | 48 | 1.94 |  | 0.1 | 2 | 714.375 | -670 | 31.61429 |  | 2.47875 | -2.085 | 975 | 2.989005 | [220 empty] | Vectorply E-LT-5500 | Knytex DBM1708 | 0 |  | VE-187 | Not specified | [6 empty] | [±45/0/±45/0/±45] | MD-ELT5500-VE3 | TPI-SCRIMP | Ashland Derakane Momentum 411-200 | 0 | 11544
SNL/MSU/DOE | MD-ELT5500-VE3[±45/0/±45/0/±45] | 45/-45/0/45/-45/0/45/-45 | VE | UNK | UNK | 55 |  | 66 | 68 | 0 | 30 | 4.59 | [8 empty] | 483 | 48 | 1.94 |  | 0.1 | 2 | 714.375 | -670 | 31.61429 |  | 2.47875 | -2.085 | 486 | 2.686636 | [220 empty] | Vectorply E-LT-5500 | Knytex DBM1708 | 0 |  | VE-171 | Not specified | [6 empty] | [±45/0/±45/0/±45] | MD-ELT5500-VE3 | TPI-SCRIMP | Ashland Derakane Momentum 411-200 | 0 | 11545
SNL/MSU/DOE | MD-ELT5500-VE3[±45/0/±45/0/±45] | 45/-45/0/45/-45/0/45/-45 | VE | UNK | UNK | 55 |  | 66 | 68 | 0 | 30 | 4.59 | [8 empty] | 414 | 41 | 1.71 |  | 0.1 | 2 | 714.375 | -670 | 31.61429 |  | 2.47875 | -2.085 | 1666 | 3.221675 | [220 empty] | Vectorply E-LT-5500 | Knytex DBM1708 | 0 |  | VE-170 | Not specified | [6 empty] | [±45/0/±45/0/±45] | MD-ELT5500-VE3 | TPI-SCRIMP | Ashland Derakane Momentum 411-200 | 0 | 11546
SNL/MSU/DOE | MD-ELT5500-VE3[±45/0/±45/0/±45] | 45/-45/0/45/-45/0/45/-45 | VE | UNK | UNK | 55 |  | 66 | 68 | 0 | 30 | 4.59 | [8 empty] | 414 | 41 | 1.71 |  | 0.1 | 2 | 714.375 | -670 | 31.61429 |  | 2.47875 | -2.085 | 1595 | 3.202761 | [220 empty] | Vectorply E-LT-5500 | Knytex DBM1708 | 0 |  | VE-189 | Not specified | [6 empty] | [±45/0/±45/0/±45] | MD-ELT5500-VE3 | TPI-SCRIMP | Ashland Derakane Momentum 411-200 | 0 | 11547
SNL/MSU/DOE | MD-ELT5500-VE3[±45/0/±45/0/±45] | 45/-45/0/45/-45/0/45/-45 | VE | UNK | UNK | 55 |  | 66 | 68 | 0 | 30 | 4.59 | [8 empty] | 414 | 41 | 1.71 |  | 0.1 | 2 | 714.375 | -670 | 31.61429 |  | 2.47875 | -2.085 | 1044 | 3.0187 | [220 empty] | Vectorply E-LT-5500 | Knytex DBM1708 | 0 |  | VE-188 | Not specified | [6 empty] | [±45/0/±45/0/±45] | MD-ELT5500-VE3 | TPI-SCRIMP | Ashland Derakane Momentum 411-200 | 0 | 11548
SNL/MSU/DOE | MD-ELT5500-VE3[±45/0/±45/0/±45] | 45/-45/0/45/-45/0/45/-45 | VE | UNK | UNK | 55 |  | 66 | 68 | 0 | 30 | 4.59 | [8 empty] | 345 | 35 | 1.44 |  | 0.1 | 2 | 714.375 | -670 | 31.61429 |  | 2.47875 | -2.085 | 4303 | 3.633771 | [220 empty] | Vectorply E-LT-5500 | Knytex DBM1708 | 0 |  | VE-172 | Not specified | [6 empty] | [±45/0/±45/0/±45] | MD-ELT5500-VE3 | TPI-SCRIMP | Ashland Derakane Momentum 411-200 | 0 | 11549
SNL/MSU/DOE | MD-ELT5500-VE3[±45/0/±45/0/±45] | 45/-45/0/45/-45/0/45/-45 | VE | UNK | UNK | 55 |  | 66 | 68 | 0 | 30 | 4.59 | [8 empty] | 345 | 35 | 1.44 |  | 0.1 | 2 | 714.375 | -670 | 31.61429 |  | 2.47875 | -2.085 | 3253 | 3.512284 | [220 empty] | Vectorply E-LT-5500 | Knytex DBM1708 | 0 |  | VE-173 | Not specified | [6 empty] | [±45/0/±45/0/±45] | MD-ELT5500-VE3 | TPI-SCRIMP | Ashland Derakane Momentum 411-200 | 0 | 11550
SNL/MSU/DOE | MD-ELT5500-VE3[±45/0/±45/0/±45] | 45/-45/0/45/-45/0/45/-45 | VE | UNK | UNK | 55 |  | 66 | 68 | 0 | 30 | 4.59 | [8 empty] | 345 | 35 | 1.44 |  | 0.1 | 2 | 714.375 | -670 | 31.61429 |  | 2.47875 | -2.085 | 3891 | 3.590061 | [220 empty] | Vectorply E-LT-5500 | Knytex DBM1708 | 0 |  | VE-174 | Not specified | [6 empty] | [±45/0/±45/0/±45] | MD-ELT5500-VE3 | TPI-SCRIMP | Ashland Derakane Momentum 411-200 | 0 | 11551
SNL/MSU/DOE | MD-ELT5500-VE3[±45/0/±45/0/±45] | 45/-45/0/45/-45/0/45/-45 | VE | UNK | UNK | 55 |  | 66 | 68 | 0 | 30 | 4.59 | [8 empty] | 276 | 28 | 1.17 |  | 0.1 | 2 | 714.375 | -670 | 31.61429 |  | 2.47875 | -2.085 | 15490 | 4.190051 | [220 empty] | Vectorply E-LT-5500 | Knytex DBM1708 | 0 |  | VE-181 | Not specified |  |  |  |  | 31.6 | 31.6 | [±45/0/±45/0/±45] | MD-ELT5500-VE3 | TPI-SCRIMP | Ashland Derakane Momentum 411-200 | 0 | 11552
SNL/MSU/DOE | MD-ELT5500-VE3[±45/0/±45/0/±45] | 45/-45/0/45/-45/0/45/-45 | VE | UNK | UNK | 55 |  | 66 | 68 | 0 | 30 | 4.59 | [8 empty] | 276 | 28 | 1.17 |  | 0.1 | 2 | 714.375 | -670 | 31.61429 |  | 2.47875 | -2.085 | 12135 | 4.08404 | [220 empty] | Vectorply E-LT-5500 | Knytex DBM1708 | 0 |  | VE-183 | Not specified | [6 empty] | [±45/0/±45/0/±45] | MD-ELT5500-VE3 | TPI-SCRIMP | Ashland Derakane Momentum 411-200 | 0 | 11553
SNL/MSU/DOE | MD-ELT5500-VE3[±45/0/±45/0/±45] | 45/-45/0/45/-45/0/45/-45 | VE | UNK | UNK | 55 |  | 66 | 68 | 0 | 30 | 4.59 | [8 empty] | 276 | 28 | 1.17 |  | 0.1 | 2 | 714.375 | -670 | 31.61429 |  | 2.47875 | -2.085 | 16258 | 4.211067 | [220 empty] | Vectorply E-LT-5500 | Knytex DBM1708 | 0 |  | VE-175 | Not specified | [6 empty] | [±45/0/±45/0/±45] | MD-ELT5500-VE3 | TPI-SCRIMP | Ashland Derakane Momentum 411-200 | 0 | 11554
SNL/MSU/DOE | MD-ELT5500-VE3[±45/0/±45/0/±45] | 45/-45/0/45/-45/0/45/-45 | VE | UNK | UNK | 55 |  | 66 | 68 | 0 | 30 | 4.59 | [8 empty] | 207 | 21 | 0.88 |  | 0.1 | 3 | 714.375 | -670 | 31.61429 |  | 2.47875 | -2.085 | 90748 | 4.957837 | [220 empty] | Vectorply E-LT-5500 | Knytex DBM1708 | 0 |  | VE-178 | Not specified | [6 empty] | [±45/0/±45/0/±45] | MD-ELT5500-VE3 | TPI-SCRIMP | Ashland Derakane Momentum 411-200 | 0 | 11555
SNL/MSU/DOE | MD-ELT5500-VE3[±45/0/±45/0/±45] | 45/-45/0/45/-45/0/45/-45 | VE | UNK | UNK | 55 |  | 66 | 68 | 0 | 30 | 4.59 | [8 empty] | 207 | 21 | 0.88 |  | 0.1 | 3 | 714.375 | -670 | 31.61429 |  | 2.47875 | -2.085 | 115190 | 5.061415 | [220 empty] | Vectorply E-LT-5500 | Knytex DBM1708 | 0 |  | VE-179 | Not specified | [6 empty] | [±45/0/±45/0/±45] | MD-ELT5500-VE3 | TPI-SCRIMP | Ashland Derakane Momentum 411-200 | 0 | 11556
SNL/MSU/DOE | MD-ELT5500-VE3[±45/0/±45/0/±45] | 45/-45/0/45/-45/0/45/-45 | VE | UNK | UNK | 55 |  | 66 | 68 | 0 | 30 | 4.59 | [8 empty] | 172 | 17 | 0.73 |  | 0.1 | 5 | 714.375 | -670 | 31.61429 |  | 2.47875 | -2.085 | 409092 | 5.611821 | [220 empty] | Vectorply E-LT-5500 | Knytex DBM1708 | 0 |  | VE-177 | Not specified | [6 empty] | [±45/0/±45/0/±45] | MD-ELT5500-VE3 | TPI-SCRIMP | Ashland Derakane Momentum 411-200 | 0 | 11557
SNL/MSU/DOE | MD-ELT5500-VE3[±45/0/±45/0/±45] | 45/-45/0/45/-45/0/45/-45 | VE | UNK | UNK | 55 |  | 66 | 68 | 0 | 30 | 4.59 | [8 empty] | 172 | 17 | 0.73 |  | 0.1 | 5 | 714.375 | -670 | 31.61429 |  | 2.47875 | -2.085 | 645463 | 5.809871 | [220 empty] | Vectorply E-LT-5500 | Knytex DBM1708 | 0 |  | VE-176 | Not specified | [6 empty] | [±45/0/±45/0/±45] | MD-ELT5500-VE3 | TPI-SCRIMP | Ashland Derakane Momentum 411-200 | 0 | 11558
SNL/MSU/DOE | MD-ELT5500-VE3[±45/0/±45/0/±45] | 45/-45/0/45/-45/0/45/-45 | VE | UNK | UNK | 55 |  | 66 | 68 | 0 | 30 | 4.59 | [8 empty] | 138 | 14 | 0.58 |  | 0.1 | 5 | 714.375 | -670 | 31.61429 |  | 2.47875 | -2.085 | 1500000 | 6.176091 | [220 empty] | Vectorply E-LT-5500 | Knytex DBM1708 | 0 |  | VE-128 | Not specified | [6 empty] | [±45/0/±45/0/±45] | MD-ELT5500-VE3 | TPI-SCRIMP | Ashland Derakane Momentum 411-200 | 0 | 11559
SNL/MSU/DOE | MD-ELT5500-VE3[±45/0/±45/0/±45] | 45/-45/0/45/-45/0/45/-45 | VE | UNK | UNK | 55 |  | 66 | 68 | 0 | 30 | 4.59 | [8 empty] | 345 | 35 | 1.44 |  | 0.1 | 2 | 714.375 | -670 | 31.61429 |  | 2.47875 | -2.085 | 7286 | 3.862489 | [220 empty] | Vectorply E-LT-5500 | Knytex DBM1708 | 0 |  | VE-185 | Not specified | [6 empty] | [±45/0/±45/0/±45] | MD-ELT5500-VE3 | TPI-SCRIMP | Ashland Derakane Momentum 411-200 | 0 | 11560
SNL/MSU/DOE | MD-ELT5500-VE3[±45/0/±45/0/±45] | 45/-45/0/45/-45/0/45/-45 | VE | UNK | UNK | 55 |  | 66 | 68 | 0 | 30 | 4.59 | [8 empty] | 345 | 35 | 1.44 |  | 0.1 | 2 | 714.375 | -670 | 31.61429 |  | 2.47875 | -2.085 | 6982 | 3.84398 | [220 empty] | Vectorply E-LT-5500 | Knytex DBM1708 | 0 |  | VE-184 | Not specified | [6 empty] | [±45/0/±45/0/±45] | MD-ELT5500-VE3 | TPI-SCRIMP | Ashland Derakane Momentum 411-200 | 0 | 11561
SNL/MSU/DOE | MD-ELT5500-VE3[±45/0/±45/0/±45] | 45/-45/0/45/-45/0/45/-45 | VE | UNK | UNK | 55 |  | 66 | 68 | 0 | 30 | 4.59 | [8 empty] | 207 | 21 | 0.88 |  | 0.1 | 2 | 714.375 | -670 | 31.61429 |  | 2.47875 | -2.085 | 184487 | 5.265966 | [220 empty] | Vectorply E-LT-5500 | Knytex DBM1708 | 0 |  | VE-220 | Not specified | [6 empty] | [±45/0/±45/0/±45] | MD-ELT5500-VE3 | TPI-SCRIMP | Ashland Derakane Momentum 411-200 | 0 | 11562
SNL/MSU/DOE | MD-ELT5500-VE3[±45/0/±45/0/±45] | 45/-45/0/45/-45/0/45/-45 | VE | UNK | UNK | 55 |  | 66 | 68 | 0 | 30 | 4.59 | [8 empty] | 276 | 28 | 1.17 |  | 0.1 | 2 | 714.375 | -670 | 31.61429 |  | 2.47875 | -2.085 | 20620 | 4.314289 | [220 empty] | Vectorply E-LT-5500 | Knytex DBM1708 | 0 |  | VE-211 | Not specified | [6 empty] | [±45/0/±45/0/±45] | MD-ELT5500-VE3 | TPI-SCRIMP | Ashland Derakane Momentum 411-200 | 0 | 11563
SNL/MSU/DOE | MD-ELT5500-VE3[±45/0/±45/0/±45] | 45/-45/0/45/-45/0/45/-45 | VE | UNK | UNK | 55 |  | 66 | 68 | 0 | 30 | 4.59 | [8 empty] | 276 | 28 | 1.17 |  | 0.1 | 2 | 714.375 | -670 | 31.61429 |  | 2.47875 | -2.085 | 17615 | 4.245883 | [220 empty] | Vectorply E-LT-5500 | Knytex DBM1708 | 0 |  | VE-219 | Not specified | [6 empty] | [±45/0/±45/0/±45] | MD-ELT5500-VE3 | TPI-SCRIMP | Ashland Derakane Momentum 411-200 | 0 | 11564
SNL/MSU/DOE | MD-ELT5500-VE3[±45/0/±45/0/±45] | 45/-45/0/45/-45/0/45/-45 | VE | UNK | UNK | 55 |  | 66 | 68 | 0 | 30 | 4.59 | [8 empty] | 276 | 82 | 1.17 |  | 0.1 | 2 | 714.375 | -670 | 31.61429 |  | 2.47875 | -2.085 | 19091 | 4.280829 | [220 empty] | Vectorply E-LT-5500 | Knytex DBM1708 | 0 |  | VE-218 | Not specified | [6 empty] | [±45/0/±45/0/±45] | MD-ELT5500-VE3 | TPI-SCRIMP | Ashland Derakane Momentum 411-200 | 0 | 11565
SNL/MSU/DOE | MD-ELT5500-VE3[±45/0/±45/0/±45] | 45/-45/0/45/-45/0/45/-45 | VE | UNK | UNK | 55 |  | 66 | 68 | 0 | 30 | 4.59 | [8 empty] | 207 | 21 | 0.88 |  | 0.1 | 3 | 714.375 | -670 | 31.61429 |  | 2.47875 | -2.085 | 162416 | 5.210629 | [220 empty] | Vectorply E-LT-5500 | Knytex DBM1708 | 0 |  | VE-208 | Not specified | [6 empty] | [±45/0/±45/0/±45] | MD-ELT5500-VE3 | TPI-SCRIMP | Ashland Derakane Momentum 411-200 | 0 | 11566
SNL/MSU/DOE | MD-ELT5500-VE3[±45/0/±45/0/±45] | 45/-45/0/45/-45/0/45/-45 | VE | UNK | UNK | 55 |  | 66 | 68 | 0 | 30 | 4.59 | [8 empty] | 207 | 21 | 0.88 |  | 0.1 | 3 | 714.375 | -670 | 31.61429 |  | 2.47875 | -2.085 | 211015 | 5.324313 | [220 empty] | Vectorply E-LT-5500 | Knytex DBM1708 | 0 |  | VE-217 | Not specified | [6 empty] | [±45/0/±45/0/±45] | MD-ELT5500-VE3 | TPI-SCRIMP | Ashland Derakane Momentum 411-200 | 0 | 11567
SNL/MSU/DOE | MD-ELT5500-VE3[±45/0/±45/0/±45] | 45/-45/0/45/-45/0/45/-45 | VE | UNK | UNK | 55 |  | 66 | 68 | 0 | 30 | 4.59 | [8 empty] | 414 | 41 | 1.71 |  | 0.1 | 2 | 714.375 | -670 | 31.61429 |  | 2.47875 | -2.085 | 2491 | 3.396374 | [220 empty] | Vectorply E-LT-5500 | Knytex DBM1708 | 0 |  | VE-200 | Not specified | [6 empty] | [±45/0/±45/0/±45] | MD-ELT5500-VE3 | TPI-SCRIMP | Ashland Derakane Momentum 411-200 | 0 | 11568
SNL/MSU/DOE | MD-ELT5500-VE3[±45/0/±45/0/±45] | 45/-45/0/45/-45/0/45/-45 | VE | UNK | UNK | 55 |  | 66 | 68 | 0 | 30 | 4.59 | [8 empty] | 414 | 41 | 1.71 |  | 0.1 | 2 | 714.375 | -670 | 31.61429 |  | 2.47875 | -2.085 | 1559 | 3.192846 | [220 empty] | Vectorply E-LT-5500 | Knytex DBM1708 | 0 |  | VE-209 | Not specified | [6 empty] | [±45/0/±45/0/±45] | MD-ELT5500-VE3 | TPI-SCRIMP | Ashland Derakane Momentum 411-200 | 0 | 11569
SNL/MSU/DOE | MD-ELT5500-VE3[±45/0/±45/0/±45] | 45/-45/0/45/-45/0/45/-45 | VE | UNK | UNK | 55 |  | 66 | 68 | 0 | 30 | 4.59 | [8 empty] | 172 | 17 | 0.73 |  | 0.1 | 4 | 714.375 | -670 | 31.61429 |  | 2.47875 | -2.085 | 1431704 | 6.155853 | [220 empty] | Vectorply E-LT-5500 | Knytex DBM1708 | 0 |  | VE-215 | Not specified | [6 empty] | [±45/0/±45/0/±45] | MD-ELT5500-VE3 | TPI-SCRIMP | Ashland Derakane Momentum 411-200 | 0 | 11573
SNL/MSU/DOE | MD-ELT5500-VE3[±45/0/±45/0/±45] | 45/-45/0/45/-45/0/45/-45 | VE | UNK | UNK | 55 |  | 66 | 68 | 0 | 30 | 4.59 | [8 empty] | 172 | 17 | 0.73 |  | 0.1 | 4 | 714.375 | -670 | 31.61429 |  | 2.47875 | -2.085 | 1134970 | 6.054984 | [220 empty] | Vectorply E-LT-5500 | Knytex DBM1708 | 0 |  | VE-205 | Not specified | [6 empty] | [±45/0/±45/0/±45] | MD-ELT5500-VE3 | TPI-SCRIMP | Ashland Derakane Momentum 411-200 | 0 | 11574
SNL/MSU/DOE | MD-ELT5500-VE3[±45/0/±45/0/±45] | 45/-45/0/45/-45/0/45/-45 | VE | UNK | UNK | 55 |  | 66 | 68 | 0 | 30 | 4.59 | [8 empty] | 345 | 35 | 1.44 |  | 0.1 | 2 | 714.375 | -670 | 31.61429 |  | 2.47875 | -2.085 | 9166 | 3.96218 | [220 empty] | Vectorply E-LT-5500 | Knytex DBM1708 | 0 |  | VE-206 | Not specified | [6 empty] | [±45/0/±45/0/±45] | MD-ELT5500-VE3 | TPI-SCRIMP | Ashland Derakane Momentum 411-200 | 0 | 11575
SNL/MSU/DOE | MD-ELT5500-VE3[±45/0/±45/0/±45] | 45/-45/0/45/-45/0/45/-45 | VE | UNK | UNK | 55 |  | 66 | 68 | 0 | 30 | 4.59 | [8 empty] | 414 | 41 | 1.71 |  | 0.1 | 2 | 714.375 | -670 | 31.61429 |  | 2.47875 | -2.085 | 1549 | 3.190051 | [220 empty] | Vectorply E-LT-5500 | Knytex DBM1708 | 0 |  | VE-207 | Not specified | [6 empty] | [±45/0/±45/0/±45] | MD-ELT5500-VE3 | TPI-SCRIMP | Ashland Derakane Momentum 411-200 | 0 | 11576
SNL/MSU/DOE | MD-ELT5500-VE3[±45/0/±45/0/±45] | 45/-45/0/45/-45/0/45/-45 | VE | UNK | UNK | 55 |  | 66 | 68 | 0 | 30 | 4.59 | [8 empty] | 483 | 48 | 1.94 |  | 0.1 | 1 | 714.375 | -670 | 31.61429 |  | 2.47875 | -2.085 | 596 | 2.775246 | [220 empty] | Vectorply E-LT-5500 | Knytex DBM1708 | 0 |  | VE-216 | Not specified | [6 empty] | [±45/0/±45/0/±45] | MD-ELT5500-VE3 | TPI-SCRIMP | Ashland Derakane Momentum 411-200 | 0 | 11577
SNL/MSU/DOE | MD-ELT5500-VE3[±45/0/±45/0/±45] | 45/-45/0/45/-45/0/45/-45 | VE | UNK | UNK | 55 |  | 66 | 68 | 0 | 30 | 4.59 | [8 empty] | 483 | 48 | 1.94 |  | 0.1 | 1 | 714.375 | -670 | 31.61429 |  | 2.47875 | -2.085 | 951 | 2.978181 | [220 empty] | Vectorply E-LT-5500 | Knytex DBM1708 | 0 |  | VE-213 | Not specified | [6 empty] | [±45/0/±45/0/±45] | MD-ELT5500-VE3 | TPI-SCRIMP | Ashland Derakane Momentum 411-200 | 0 | 11578
SNL/MSU/DOE | MD-ELT5500-VE3[±45/0/±45/0/±45] | 45/-45/0/45/-45/0/45/-45 | VE | UNK | UNK | 55 |  | 66 | 68 | 0 | 30 | 4.59 | [8 empty] | 483 | 48 | 1.94 |  | 0.1 | 1 | 714.375 | -670 | 31.61429 |  | 2.47875 | -2.085 | 494 | 2.693727 | [220 empty] | Vectorply E-LT-5500 | Knytex DBM1708 | 0 |  | VE-212 | Not specified | [6 empty] | [±45/0/±45/0/±45] | MD-ELT5500-VE3 | TPI-SCRIMP | Ashland Derakane Momentum 411-200 | 0 | 11579
SNL/MSU/DOE | MD-ELT5500-VE3[±45/0/±45/0/±45] | 45/-45/0/45/-45/0/45/-45 | VE | UNK | UNK | 55 |  | 66 | 68 | 0 | 30 | 4.59 | [8 empty] | 552 | 55 | 2.15 |  | 0.1 | 1 | 714.375 | -670 | 31.61429 |  | 2.47875 | -2.085 | 227 | 2.356026 | [220 empty] | Vectorply E-LT-5500 | Knytex DBM1708 | 0 |  | VE-214 | Not specified | [6 empty] | [±45/0/±45/0/±45] | MD-ELT5500-VE3 | TPI-SCRIMP | Ashland Derakane Momentum 411-200 | 0 | 11580
SNL/MSU/DOE | MD-ELT5500-VE3[±45/0/±45/0/±45] | 45/-45/0/45/-45/0/45/-45 | VE | UNK | UNK | 55 |  | 66 | 68 | 0 | 30 | 4.59 | [8 empty] | 552 | 55 | 2.15 |  | 0.1 | 1 | 714.375 | -670 | 31.61429 |  | 2.47875 | -2.085 | 251 | 2.399674 | [220 empty] | Vectorply E-LT-5500 | Knytex DBM1708 | 0 |  | VE-204 | Not specified | [6 empty] | [±45/0/±45/0/±45] | MD-ELT5500-VE3 | TPI-SCRIMP | Ashland Derakane Momentum 411-200 | 0 | 11581
SNL/MSU/DOE | MD-ELT5500-VE3[±45/0/±45/0/±45] | 45/-45/0/45/-45/0/45/-45 | VE | UNK | UNK | 55 |  | 66 | 68 | 0 | 30 | 4.59 | [8 empty] | 552 | 55 | 2.15 |  | 0.1 | 1 | 714.375 | -670 | 31.61429 |  | 2.47875 | -2.085 | 133 | 2.123852 | [220 empty] | Vectorply E-LT-5500 | Knytex DBM1708 | 0 |  | VE-230 | Not specified | [6 empty] | [±45/0/±45/0/±45] | MD-ELT5500-VE3 | TPI-SCRIMP | Ashland Derakane Momentum 411-200 | 0 | 11582
SNL/MSU/DOE | MD-ELT5500-VE3[±45/0/±45/0/±45] | 45/-45/0/45/-45/0/45/-45 | VE | UNK | UNK | 55 |  | 66 | 68 | 0 | 30 | 4.59 | [8 empty] | 621 | 62 | 2.33 |  | 0.1 | 1 | 714.375 | -670 | 31.61429 |  | 2.47875 | -2.085 | 92 | 1.963788 | [220 empty] | Vectorply E-LT-5500 | Knytex DBM1708 | 0 |  | VE-245 | Not specified | [6 empty] | [±45/0/±45/0/±45] | MD-ELT5500-VE3 | TPI-SCRIMP | Ashland Derakane Momentum 411-200 | 0 | 11583
SNL/MSU/DOE | MD-ELT5500-VE3[±45/0/±45/0/±45] | 45/-45/0/45/-45/0/45/-45 | VE | UNK | UNK | 55 |  | 66 | 68 | 0 | 30 | 4.59 | [8 empty] | 621 | 62 | 2.33 |  | 0.1 | 1 | 714.375 | -670 | 31.61429 |  | 2.47875 | -2.085 | 112 | 2.049218 | [220 empty] | Vectorply E-LT-5500 | Knytex DBM1708 | 0 |  | VE-240 | Not specified | [6 empty] | [±45/0/±45/0/±45] | MD-ELT5500-VE3 | TPI-SCRIMP | Ashland Derakane Momentum 411-200 | 0 | 11584
SNL/MSU/DOE | MD-ELT5500-VE3[±45/0/±45/0/±45] | 45/-45/0/45/-45/0/45/-45 | VE | UNK | UNK | 55 |  | 66 | 68 | 0 | 30 | 4.59 | [8 empty] | 621 | 62 | 2.33 |  | 0.1 | 1 | 714.375 | -670 | 31.61429 |  | 2.47875 | -2.085 | 87 | 1.939519 | [220 empty] | Vectorply E-LT-5500 | Knytex DBM1708 | 0 |  | VE-241 | Not specified | [6 empty] | [±45/0/±45/0/±45] | MD-ELT5500-VE3 | TPI-SCRIMP | Ashland Derakane Momentum 411-200 | 0 | 11585
SNL/MSU/DOE | MD-ELT5500-VE3[±45/0/±45/0/±45] | 45/-45/0/45/-45/0/45/-45 | VE | UNK | UNK | 55 |  | 66 | 68 | 0 | 30 | 4.59 | [8 empty] | 690 | 69 | 2.61 |  | 0.1 | 1 | 714.375 | -670 | 31.61429 |  | 2.47875 | -2.085 | 35 | 1.544068 | [220 empty] | Vectorply E-LT-5500 | Knytex DBM1708 | 0 |  | VE-242 | Not specified | [6 empty] | [±45/0/±45/0/±45] | MD-ELT5500-VE3 | TPI-SCRIMP | Ashland Derakane Momentum 411-200 | 0 | 11586
SNL/MSU/DOE | MD-ELT5500-VE3[±45/0/±45/0/±45] | 45/-45/0/45/-45/0/45/-45 | VE | UNK | UNK | 55 |  | 66 | 68 | 0 | 30 | 4.59 | [8 empty] | 690 | 69 | 2.61 |  | 0.1 | 1 | 714.375 | -670 | 31.61429 |  | 2.47875 | -2.085 | 14 | 1.146128 | [220 empty] | Vectorply E-LT-5500 | Knytex DBM1708 | 0 |  | VE-244 | Not specified | [6 empty] | [±45/0/±45/0/±45] | MD-ELT5500-VE3 | TPI-SCRIMP | Ashland Derakane Momentum 411-200 | 0 | 11587
SNL/MSU/DOE | MD-ELT5500-VE3[±45/0/±45/0/±45] | 45/-45/0/45/-45/0/45/-45 | VE | UNK | UNK | 55 |  | 66 | 68 | 0 | 30 | 4.59 | [8 empty] | 690 | 69 | 2.61 |  | 0.1 | 1 | 714.375 | -670 | 31.61429 |  | 2.47875 | -2.085 | 38 | 1.579784 | [220 empty] | Vectorply E-LT-5500 | Knytex DBM1708 | 0 |  | VE-243 | Not specified | [6 empty] | [±45/0/±45/0/±45] | MD-ELT5500-VE3 | TPI-SCRIMP | Ashland Derakane Momentum 411-200 | 0 | 11588
SNL/MSU/DOE | MD-ELT5500-VE3[±45/0/±45/0/±45] | 45/-45/0/45/-45/0/45/-45 | VE | UNK | UNK | 55 |  | 66 | 68 | 0 | 30 | 4.59 | [8 empty] | -55.2 | -552 |  | -1.72 | 10 | 1 | 714.375 | -670 | 31.61429 |  | 2.47875 | -2.085 | 242 | 2.383815 | [220 empty] | Vectorply E-LT-5500 | Knytex DBM1708 | 0 |  | VE-157 | Not specified | [6 empty] | [±45/0/±45/0/±45] | MD-ELT5500-VE3 | TPI-SCRIMP | Ashland Derakane Momentum 411-200 | 0 | 11593
SNL/MSU/DOE | MD-ELT5500-VE3[±45/0/±45/0/±45] | 45/-45/0/45/-45/0/45/-45 | VE | UNK | UNK | 55 |  | 66 | 68 | 0 | 30 | 4.59 | [8 empty] | -55.2 | -552 |  | -1.72 | 10 | 1 | 714.375 | -670 | 31.61429 |  | 2.47875 | -2.085 | 81 | 1.908485 | [220 empty] | Vectorply E-LT-5500 | Knytex DBM1708 | 0 |  | VE-163 | Not specified | [6 empty] | [±45/0/±45/0/±45] | MD-ELT5500-VE3 | TPI-SCRIMP | Ashland Derakane Momentum 411-200 | 0 | 11594
SNL/MSU/DOE | MD-ELT5500-VE3[±45/0/±45/0/±45] | 45/-45/0/45/-45/0/45/-45 | VE | UNK | UNK | 55 |  | 66 | 68 | 0 | 30 | 4.59 | [8 empty] | -55.2 | -552 |  | -1.72 | 10 | 1 | 714.375 | -670 | 31.61429 |  | 2.47875 | -2.085 | 1095 | 3.039414 | [220 empty] | Vectorply E-LT-5500 | Knytex DBM1708 | 0 |  | VE-160 | Not specified | [6 empty] | [±45/0/±45/0/±45] | MD-ELT5500-VE3 | TPI-SCRIMP | Ashland Derakane Momentum 411-200 | 0 | 11595
SNL/MSU/DOE | MD-ELT5500-VE3[±45/0/±45/0/±45] | 45/-45/0/45/-45/0/45/-45 | VE | UNK | UNK | 55 |  | 66 | 68 | 0 | 30 | 4.59 | [8 empty] | -48.3 | -483 |  | -1.5 | 10 | 1 | 714.375 | -670 | 31.61429 |  | 2.47875 | -2.085 | 3110 | 3.49276 | [220 empty] | Vectorply E-LT-5500 | Knytex DBM1708 | 0 |  | VE-166 | Not specified | [6 empty] | [±45/0/±45/0/±45] | MD-ELT5500-VE3 | TPI-SCRIMP | Ashland Derakane Momentum 411-200 | 0 | 11596
SNL/MSU/DOE | MD-ELT5500-VE3[±45/0/±45/0/±45] | 45/-45/0/45/-45/0/45/-45 | VE | UNK | UNK | 55 |  | 66 | 68 | 0 | 30 | 4.59 | [8 empty] | -48.3 | -483 |  | -1.5 | 10 | 1 | 714.375 | -670 | 31.61429 |  | 2.47875 | -2.085 | 1265 | 3.102091 | [220 empty] | Vectorply E-LT-5500 | Knytex DBM1708 | 0 |  | VE-133 | Not specified | [6 empty] | [±45/0/±45/0/±45] | MD-ELT5500-VE3 | TPI-SCRIMP | Ashland Derakane Momentum 411-200 | 0 | 11597
SNL/MSU/DOE | MD-ELT5500-VE3[±45/0/±45/0/±45] | 45/-45/0/45/-45/0/45/-45 | VE | UNK | UNK | 55 |  | 66 | 68 | 0 | 30 | 4.59 | [8 empty] | -48.3 | -483 |  | -1.5 | 10 | 1 | 714.375 | -670 | 31.61429 |  | 2.47875 | -2.085 | 712 | 2.85248 | [220 empty] | Vectorply E-LT-5500 | Knytex DBM1708 | 0 |  | VE-162 | Not specified | [6 empty] | [±45/0/±45/0/±45] | MD-ELT5500-VE3 | TPI-SCRIMP | Ashland Derakane Momentum 411-200 | 0 | 11598
SNL/MSU/DOE | MD-ELT5500-VE3[±45/0/±45/0/±45] | 45/-45/0/45/-45/0/45/-45 | VE | UNK | UNK | 55 |  | 66 | 68 | 0 | 30 | 4.59 | [8 empty] | -41.4 | -414 |  | -1.29 | 10 | 2 | 714.375 | -670 | 31.61429 |  | 2.47875 | -2.085 | 30875 | 4.489607 | [220 empty] | Vectorply E-LT-5500 | Knytex DBM1708 | 0 |  | VE-140 | Not specified | [6 empty] | [±45/0/±45/0/±45] | MD-ELT5500-VE3 | TPI-SCRIMP | Ashland Derakane Momentum 411-200 | 0 | 11599
SNL/MSU/DOE | MD-ELT5500-VE3[±45/0/±45/0/±45] | 45/-45/0/45/-45/0/45/-45 | VE | UNK | UNK | 55 |  | 66 | 68 | 0 | 30 | 4.59 | [8 empty] | -41.4 | -414 |  | -1.29 | 10 | 2 | 714.375 | -670 | 31.61429 |  | 2.47875 | -2.085 | 57183 | 4.757267 | [220 empty] | Vectorply E-LT-5500 | Knytex DBM1708 | 0 |  | VE-152 | Not specified | [6 empty] | [±45/0/±45/0/±45] | MD-ELT5500-VE3 | TPI-SCRIMP | Ashland Derakane Momentum 411-200 | 0 | 11600
SNL/MSU/DOE | MD-ELT5500-VE3[±45/0/±45/0/±45] | 45/-45/0/45/-45/0/45/-45 | VE | UNK | UNK | 55 |  | 66 | 68 | 0 | 30 | 4.59 | [8 empty] | -34.5 | -345 |  | -1.07 | 10 | 3 | 714.375 | -670 | 31.61429 |  | 2.47875 | -2.085 | 41810 | 4.62128 | [220 empty] | Vectorply E-LT-5500 | Knytex DBM1708 | 0 |  | VE-170 | Not specified | [6 empty] | [±45/0/±45/0/±45] | MD-ELT5500-VE3 | TPI-SCRIMP | Ashland Derakane Momentum 411-200 | 0 | 11601
SNL/MSU/DOE | MD-ELT5500-VE3[±45/0/±45/0/±45] | 45/-45/0/45/-45/0/45/-45 | VE | UNK | UNK | 55 |  | 66 | 68 | 0 | 30 | 4.59 | [8 empty] | -34.5 | -345 |  | -1.07 | 10 | 3 | 714.375 | -670 | 31.61429 |  | 2.47875 | -2.085 | 209634 | 5.321462 | [220 empty] | Vectorply E-LT-5500 | Knytex DBM1708 | 0 |  | VE-143 | Not specified | [6 empty] | [±45/0/±45/0/±45] | MD-ELT5500-VE3 | TPI-SCRIMP | Ashland Derakane Momentum 411-200 | 0 | 11602
SNL/MSU/DOE | MD-ELT5500-VE3[±45/0/±45/0/±45] | 45/-45/0/45/-45/0/45/-45 | VE | UNK | UNK | 55 |  | 66 | 68 | 0 | 30 | 4.59 | [8 empty] | -34.5 | -345 |  | -1.07 | 10 | 3 | 714.375 | -670 | 31.61429 |  | 2.47875 | -2.085 | 110976 | 5.045229 | [220 empty] | Vectorply E-LT-5500 | Knytex DBM1708 | 0 |  | VE-164 | Not specified | [6 empty] | [±45/0/±45/0/±45] | MD-ELT5500-VE3 | TPI-SCRIMP | Ashland Derakane Momentum 411-200 | 0 | 11603
SNL/MSU/DOE | MD-ELT5500-VE3[±45/0/±45/0/±45] | 45/-45/0/45/-45/0/45/-45 | VE | UNK | UNK | 55 |  | 66 | 68 | 0 | 30 | 4.59 | [8 empty] | -27.6 | -276 |  | -0.86 | 10 | 3 | 714.375 | -670 | 31.61429 |  | 2.47875 | -2.085 | 481283 | 5.682401 | [220 empty] | Vectorply E-LT-5500 | Knytex DBM1708 | 0 |  | VE-168 | Not specified | [6 empty] | [±45/0/±45/0/±45] | MD-ELT5500-VE3 | TPI-SCRIMP | Ashland Derakane Momentum 411-200 | 0 | 11604
SNL/MSU/DOE | MD-ELT5500-VE3[±45/0/±45/0/±45] | 45/-45/0/45/-45/0/45/-45 | VE | UNK | UNK | 55 |  | 66 | 68 | 0 | 30 | 4.59 | [8 empty] | -34.5 | -345 |  | -1.07 | 10 | 3 | 714.375 | -670 | 31.61429 |  | 2.47875 | -2.085 | 209634 | 5.321462 | [220 empty] | Vectorply E-LT-5500 | Knytex DBM1708 | 0 |  | VE-143 | Not specified | [6 empty] | [±45/0/±45/0/±45] | MD-ELT5500-VE3 | TPI-SCRIMP | Ashland Derakane Momentum 411-200 | 0 | 11605
SNL/MSU/DOE | MD-ELT5500-EP4[±45/0/±45/0/±45] | 45/-45/0/45/-45/0/45/-45 | EP | UNK | UNK | 55 |  | 66 | 68 | 0 | 30 | 4.59 | [8 empty] | 690 | 69 | 2.82 |  | 0.1 | 1 | 784.5 | -552.125 | 29.6 |  | 3.195 | -1.88 | 70 | 1.845098 | [220 empty] | Vectorply E-LT-5500 | Knytex DBM1708 | 0 |  | EP-124 | Not specified | [6 empty] | [±45/0/±45/0/±45] | MD-ELT5500-EP4 | TPI-SCRIMP | Huntsman Araldite LY1564/XB3485 | 0 | 11613
SNL/MSU/DOE | MD-ELT5500-EP4[±45/0/±45/0/±45] | 45/-45/0/45/-45/0/45/-45 | EP | UNK | UNK | 55 |  | 66 | 68 | 0 | 30 | 4.59 | [8 empty] | 690 | 69 | 2.82 |  | 0.1 | 1 | 784.5 | -552.125 | 29.6 |  | 3.195 | -1.88 | 91 | 1.959041 | [220 empty] | Vectorply E-LT-5500 | Knytex DBM1708 | 0 |  | EP-125 | Not specified | [6 empty] | [±45/0/±45/0/±45] | MD-ELT5500-EP4 | TPI-SCRIMP | Huntsman Araldite LY1564/XB3485 | 0 | 11614
SNL/MSU/DOE | MD-ELT5500-EP4[±45/0/±45/0/±45] | 45/-45/0/45/-45/0/45/-45 | EP | UNK | UNK | 55 |  | 66 | 68 | 0 | 30 | 4.59 | [8 empty] | 621 | 62.1 | 2.49 |  | 0.1 | 1 | 784.5 | -552.125 | 29.6 |  | 3.195 | -1.88 | 163 | 2.212188 | [220 empty] | Vectorply E-LT-5500 | Knytex DBM1708 | 0 |  | EP-122 | Not specified | [6 empty] | [±45/0/±45/0/±45] | MD-ELT5500-EP4 | TPI-SCRIMP | Huntsman Araldite LY1564/XB3485 | 0 | 11615
SNL/MSU/DOE | MD-ELT5500-EP4[±45/0/±45/0/±45] | 45/-45/0/45/-45/0/45/-45 | EP | UNK | UNK | 55 |  | 66 | 68 | 0 | 30 | 4.59 | [8 empty] | 621 | 62.1 | 2.49 |  | 0.1 | 1 | 784.5 | -552.125 | 29.6 |  | 3.195 | -1.88 | 244 | 2.38739 | [220 empty] | Vectorply E-LT-5500 | Knytex DBM1708 | 0 |  | EP-123 | Not specified | [6 empty] | [±45/0/±45/0/±45] | MD-ELT5500-EP4 | TPI-SCRIMP | Huntsman Araldite LY1564/XB3485 | 0 | 11616
SNL/MSU/DOE | MD-ELT5500-EP4[±45/0/±45/0/±45] | 45/-45/0/45/-45/0/45/-45 | EP | UNK | UNK | 55 |  | 66 | 68 | 0 | 30 | 4.59 | [8 empty] | 552 | 55.2 | 2.18 |  | 0.1 | 1 | 784.5 | -552.125 | 29.6 |  | 3.195 | -1.88 | 729 | 2.862728 | [220 empty] | Vectorply E-LT-5500 | Knytex DBM1708 | 0 |  | EP-121 | Not specified | [6 empty] | [±45/0/±45/0/±45] | MD-ELT5500-EP4 | TPI-SCRIMP | Huntsman Araldite LY1564/XB3485 | 0 | 11617
SNL/MSU/DOE | MD-ELT5500-EP4[±45/0/±45/0/±45] | 45/-45/0/45/-45/0/45/-45 | EP | UNK | UNK | 55 |  | 66 | 68 | 0 | 30 | 4.59 | [8 empty] | 552 | 55.2 | 2.18 |  | 0.1 | 1 | 784.5 | -552.125 | 29.6 |  | 3.195 | -1.88 | 1291 | 3.110926 | [220 empty] | Vectorply E-LT-5500 | Knytex DBM1708 | 0 |  | EP-120 | Not specified | [6 empty] | [±45/0/±45/0/±45] | MD-ELT5500-EP4 | TPI-SCRIMP | Huntsman Araldite LY1564/XB3485 | 0 | 11618
SNL/MSU/DOE | MD-ELT5500-EP4[±45/0/±45/0/±45] | 45/-45/0/45/-45/0/45/-45 | EP | UNK | UNK | 55 |  | 66 | 68 | 0 | 30 | 4.59 | [8 empty] | 552 | 55.2 | 2.18 |  | 0.1 | 1 | 784.5 | -552.125 | 29.6 |  | 3.195 | -1.88 | 854 | 2.931458 | [220 empty] | Vectorply E-LT-5500 | Knytex DBM1708 | 0 |  | EP-119 | Not specified | [6 empty] | [±45/0/±45/0/±45] | MD-ELT5500-EP4 | TPI-SCRIMP | Huntsman Araldite LY1564/XB3485 | 0 | 11619
SNL/MSU/DOE | MD-ELT5500-EP4[±45/0/±45/0/±45] | 45/-45/0/45/-45/0/45/-45 | EP | UNK | UNK | 55 |  | 66 | 68 | 0 | 30 | 4.59 | [8 empty] | 483 | 48.3 | 1.88 |  | 0.1 | 2 | 784.5 | -552.125 | 29.6 |  | 3.195 | -1.88 | 4815 | 3.682596 | [220 empty] | Vectorply E-LT-5500 | Knytex DBM1708 | 0 |  | EP-116 | Not specified | [6 empty] | [±45/0/±45/0/±45] | MD-ELT5500-EP4 | TPI-SCRIMP | Huntsman Araldite LY1564/XB3485 | 0 | 11620
SNL/MSU/DOE | MD-ELT5500-EP4[±45/0/±45/0/±45] | 45/-45/0/45/-45/0/45/-45 | EP | UNK | UNK | 55 |  | 66 | 68 | 0 | 30 | 4.59 | [8 empty] | 483 | 48.3 | 1.88 |  | 0.1 | 2 | 784.5 | -552.125 | 29.6 |  | 3.195 | -1.88 | 2230 | 3.348305 | [220 empty] | Vectorply E-LT-5500 | Knytex DBM1708 | 0 |  | EP-118 | Not specified | [6 empty] | [±45/0/±45/0/±45] | MD-ELT5500-EP4 | TPI-SCRIMP | Huntsman Araldite LY1564/XB3485 | 0 | 11621
SNL/MSU/DOE | MD-ELT5500-EP4[±45/0/±45/0/±45] | 45/-45/0/45/-45/0/45/-45 | EP | UNK | UNK | 55 |  | 66 | 68 | 0 | 30 | 4.59 | [8 empty] | 483 | 48.3 | 1.88 |  | 0.1 | 2 | 784.5 | -552.125 | 29.6 |  | 3.195 | -1.88 | 2999 | 3.476976 | [220 empty] | Vectorply E-LT-5500 | Knytex DBM1708 | 0 |  | EP-117 | Not specified | [6 empty] | [±45/0/±45/0/±45] | MD-ELT5500-EP4 | TPI-SCRIMP | Huntsman Araldite LY1564/XB3485 | 0 | 11622
SNL/MSU/DOE | MD-ELT5500-EP4[±45/0/±45/0/±45] | 45/-45/0/45/-45/0/45/-45 | EP | UNK | UNK | 55 |  | 66 | 68 | 0 | 30 | 4.59 | [8 empty] | 414 | 41.4 | 1.59 |  | 0.1 | 2 | 784.5 | -552.125 | 29.6 |  | 3.195 | -1.88 | 6445 | 3.809223 | [220 empty] | Vectorply E-LT-5500 | Knytex DBM1708 | 0 |  | EP-112 | Not specified | [6 empty] | [±45/0/±45/0/±45] | MD-ELT5500-EP4 | TPI-SCRIMP | Huntsman Araldite LY1564/XB3485 | 0 | 11623
SNL/MSU/DOE | MD-ELT5500-EP4[±45/0/±45/0/±45] | 45/-45/0/45/-45/0/45/-45 | EP | UNK | UNK | 55 |  | 66 | 68 | 0 | 30 | 4.59 | [8 empty] | 414 | 41.4 | 1.59 |  | 0.1 | 2 | 784.5 | -552.125 | 29.6 |  | 3.195 | -1.88 | 13151 | 4.118959 | [220 empty] | Vectorply E-LT-5500 | Knytex DBM1708 | 0 |  | EP-110 | Not specified | [6 empty] | [±45/0/±45/0/±45] | MD-ELT5500-EP4 | TPI-SCRIMP | Huntsman Araldite LY1564/XB3485 | 0 | 11624
SNL/MSU/DOE | MD-ELT5500-EP4[±45/0/±45/0/±45] | 45/-45/0/45/-45/0/45/-45 | EP | UNK | UNK | 55 |  | 66 | 68 | 0 | 30 | 4.59 | [8 empty] | 414 | 41.4 | 1.59 |  | 0.1 | 2 | 784.5 | -552.125 | 29.6 |  | 3.195 | -1.88 | 11105 | 4.045519 | [220 empty] | Vectorply E-LT-5500 | Knytex DBM1708 | 0 |  | EP-109 | Not specified | [6 empty] | [±45/0/±45/0/±45] | MD-ELT5500-EP4 | TPI-SCRIMP | Huntsman Araldite LY1564/XB3485 | 0 | 11625
SNL/MSU/DOE | MD-ELT5500-EP4[±45/0/±45/0/±45] | 45/-45/0/45/-45/0/45/-45 | EP | UNK | UNK | 55 |  | 66 | 68 | 0 | 30 | 4.59 | [8 empty] | 345 | 34.5 | 1.31 |  | 0.1 | 2 | 784.5 | -552.125 | 29.6 |  | 3.195 | -1.88 | 67165 | 4.827143 | [220 empty] | Vectorply E-LT-5500 | Knytex DBM1708 | 0 |  | EP-104 | Not specified | [6 empty] | [±45/0/±45/0/±45] | MD-ELT5500-EP4 | TPI-SCRIMP | Huntsman Araldite LY1564/XB3485 | 0 | 11626
SNL/MSU/DOE | MD-ELT5500-EP4[±45/0/±45/0/±45] | 45/-45/0/45/-45/0/45/-45 | EP | UNK | UNK | 55 |  | 66 | 68 | 0 | 30 | 4.59 | [8 empty] | 345 | 34.5 | 1.34 |  | 0.1 | 2 | 784.5 | -552.125 | 29.6 |  | 3.195 | -1.88 | 41511 | 4.618163 | [220 empty] | Vectorply E-LT-5500 | Knytex DBM1708 | 0 |  | EP-105 | Not specified |  |  |  |  | 28.8 | 28.8 | [±45/0/±45/0/±45] | MD-ELT5500-EP4 | TPI-SCRIMP | Huntsman Araldite LY1564/XB3485 | 0 | 11627
SNL/MSU/DOE | MD-ELT5500-EP4[±45/0/±45/0/±45] | 45/-45/0/45/-45/0/45/-45 | EP | UNK | UNK | 55 |  | 66 | 68 | 0 | 30 | 4.59 | [8 empty] | 345 | 34.5 | 1.31 |  | 0.1 | 2 | 784.5 | -552.125 | 29.6 |  | 3.195 | -1.88 | 23455 | 4.370235 | [220 empty] | Vectorply E-LT-5500 | Knytex DBM1708 | 0 |  | EP-106 | Not specified |  |  |  |  | 30.8 | 30.8 | [±45/0/±45/0/±45] | MD-ELT5500-EP4 | TPI-SCRIMP | Huntsman Araldite LY1564/XB3485 | 0 | 11628
SNL/MSU/DOE | MD-ELT5500-EP4[±45/0/±45/0/±45] | 45/-45/0/45/-45/0/45/-45 | EP | UNK | UNK | 55 |  | 66 | 68 | 0 | 30 | 4.59 | [8 empty] | 276 | 27.6 | 1.02 |  | 0.1 | 3 | 784.5 | -552.125 | 29.6 |  | 3.195 | -1.88 | 389501 | 5.590509 | [220 empty] | Vectorply E-LT-5500 | Knytex DBM1708 | 0 |  | EP-103 | Not specified | [6 empty] | [±45/0/±45/0/±45] | MD-ELT5500-EP4 | TPI-SCRIMP | Huntsman Araldite LY1564/XB3485 | 0 | 11629
SNL/MSU/DOE | MD-ELT5500-EP4[±45/0/±45/0/±45] | 45/-45/0/45/-45/0/45/-45 | EP | UNK | UNK | 55 |  | 66 | 68 | 0 | 30 | 4.59 | [8 empty] | 276 | 27.6 | 1.09 |  | 0.1 | 3 | 784.5 | -552.125 | 29.6 |  | 3.195 | -1.88 | 248599 | 5.395499 | [220 empty] | Vectorply E-LT-5500 | Knytex DBM1708 | 0 |  | EP-107 | Not specified |  |  |  |  | 28.1 | 28.1 | [±45/0/±45/0/±45] | MD-ELT5500-EP4 | TPI-SCRIMP | Huntsman Araldite LY1564/XB3485 | 0 | 11630
SNL/MSU/DOE | MD-ELT5500-EP4[±45/0/±45/0/±45] | 45/-45/0/45/-45/0/45/-45 | EP | UNK | UNK | 55 |  | 66 | 68 | 0 | 30 | 4.59 | [8 empty] | 276 | 27.6 | 1.02 |  | 0.1 | 3 | 784.5 | -552.125 | 29.6 |  | 3.195 | -1.88 | 614113 | 5.788248 | [220 empty] | Vectorply E-LT-5500 | Knytex DBM1708 | 0 |  | EP-108 | Not specified | [6 empty] | [±45/0/±45/0/±45] | MD-ELT5500-EP4 | TPI-SCRIMP | Huntsman Araldite LY1564/XB3485 | 0 | 11631
SNL/MSU/DOE | MD-ELT5500-EP4[±45/0/±45/0/±45] | 45/-45/0/45/-45/0/45/-45 | EP | UNK | UNK | 55 |  | 66 | 68 | 0 | 30 | 4.59 | [8 empty] | 207 | 20.7 | 0.75 |  | 0.1 | 4 | 784.5 | -552.125 | 29.6 |  | 3.195 | -1.88 | 1821361 | 6.260396 | [220 empty] | Vectorply E-LT-5500 | Knytex DBM1708 | 0 |  | EP-102 | Not specified | [6 empty] | [±45/0/±45/0/±45] | MD-ELT5500-EP4 | TPI-SCRIMP | Huntsman Araldite LY1564/XB3485 | 0 | 11632
SNL/MSU/DOE | MD-ELT5500-EP4[±45/0/±45/0/±45] | 45/-45/0/45/-45/0/45/-45 | EP | UNK | UNK | 55 |  | 66 | 68 | 0 | 30 | 4.59 | [8 empty] | 207 | 20.7 | 0.75 |  | 0.1 | 4 | 784.5 | -552.125 | 29.6 |  | 3.195 | -1.88 | 3117135 | 6.493756 | [220 empty] | Vectorply E-LT-5500 | Knytex DBM1708 | 0 |  | EP-101 | Not specified | [6 empty] | [±45/0/±45/0/±45] | MD-ELT5500-EP4 | TPI-SCRIMP | Huntsman Araldite LY1564/XB3485 | 0 | 11633
SNL/MSU/DOE | MD-ELT5500-EP4[±45/0/±45/0/±45] | 45/-45/0/45/-45/0/45/-45 | EP | UNK | UNK | 55 |  | 66 | 68 | 0 | 30 | 4.59 | [8 empty] | 758 | 75.8 | 3.15 |  | 0.1 | 1 | 784.5 | -552.125 | 29.6 |  | 3.195 | -1.88 | 40 | 1.60206 | [220 empty] | Vectorply E-LT-5500 | Knytex DBM1708 | 0 |  | EP-193 | Not specified | [6 empty] | [±45/0/±45/0/±45] | MD-ELT5500-EP4 | TPI-SCRIMP | Huntsman Araldite LY1564/XB3485 | 0 | 11634
SNL/MSU/DOE | MD-ELT5500-EP4[±45/0/±45/0/±45] | 45/-45/0/45/-45/0/45/-45 | EP | UNK | UNK | 55 |  | 66 | 68 | 0 | 30 | 4.59 | [8 empty] | 621 | 62.1 | 2.49 |  | 0.1 | 1 | 784.5 | -552.125 | 29.6 |  | 3.195 | -1.88 | 201 | 2.303196 | [220 empty] | Vectorply E-LT-5500 | Knytex DBM1708 | 0 |  | EP-195 | Not specified | [6 empty] | [±45/0/±45/0/±45] | MD-ELT5500-EP4 | TPI-SCRIMP | Huntsman Araldite LY1564/XB3485 | 0 | 11635
SNL/MSU/DOE | MD-ELT5500-EP4[±45/0/±45/0/±45] | 45/-45/0/45/-45/0/45/-45 | EP | UNK | UNK | 55 |  | 66 | 68 | 0 | 30 | 4.59 | [8 empty] | 690 | 69 | 2.82 |  | 0.1 | 1 | 784.5 | -552.125 | 29.6 |  | 3.195 | -1.88 | 27 | 1.431364 | [220 empty] | Vectorply E-LT-5500 | Knytex DBM1708 | 0 |  | EP-196 | Not specified | [6 empty] | [±45/0/±45/0/±45] | MD-ELT5500-EP4 | TPI-SCRIMP | Huntsman Araldite LY1564/XB3485 | 0 | 11636
SNL/MSU/DOE | MD-ELT5500-EP4[±45/0/±45/0/±45] | 45/-45/0/45/-45/0/45/-45 | EP | UNK | UNK | 55 |  | 66 | 68 | 0 | 30 | 4.59 | [8 empty] | 758 | 75.8 | 3.15 |  | 0.1 | 1 | 784.5 | -552.125 | 29.6 |  | 3.195 | -1.88 | 19 | 1.278754 | [220 empty] | Vectorply E-LT-5500 | Knytex DBM1708 | 0 |  | EP-197 | Not specified | [6 empty] | [±45/0/±45/0/±45] | MD-ELT5500-EP4 | TPI-SCRIMP | Huntsman Araldite LY1564/XB3485 | 0 | 11637
SNL/MSU/DOE | MD-ELT5500-EP4[±45/0/±45/0/±45] | 45/-45/0/45/-45/0/45/-45 | EP | UNK | UNK | 55 |  | 66 | 68 | 0 | 30 | 4.59 | [8 empty] | -34.5 | -345 |  | -1.17 | 10 | 3 | 784.5 | -552.125 | 29.6 |  | 3.195 | -1.88 | 4122 | 3.615108 | [220 empty] | Vectorply E-LT-5500 | Knytex DBM1708 | 0 |  | EP-202 | Not specified | [6 empty] | [±45/0/±45/0/±45] | MD-ELT5500-EP4 | TPI-SCRIMP | Huntsman Araldite LY1564/XB3485 | 0 | 11646
SNL/MSU/DOE | MD-ELT5500-EP4[±45/0/±45/0/±45] | 45/-45/0/45/-45/0/45/-45 | EP | UNK | UNK | 55 |  | 66 | 68 | 0 | 30 | 4.59 | [8 empty] | -48.3 | -483 |  | -1.64 | 10 | 1 | 784.5 | -552.125 | 29.6 |  | 3.195 | -1.88 | 17 | 1.230449 | [220 empty] | Vectorply E-LT-5500 | Knytex DBM1708 | 0 |  | EP-208 | Not specified | [6 empty] | [±45/0/±45/0/±45] | MD-ELT5500-EP4 | TPI-SCRIMP | Huntsman Araldite LY1564/XB3485 | 0 | 11649
SNL/MSU/DOE | MD-ELT5500-EP4[±45/0/±45/0/±45] | 45/-45/0/45/-45/0/45/-45 | EP | UNK | UNK | 55 |  | 66 | 68 | 0 | 30 | 4.59 | [8 empty] | -48.3 | -483 |  | -1.64 | 10 | 1 | 784.5 | -552.125 | 29.6 |  | 3.195 | -1.88 | 83 | 1.919078 | [220 empty] | Vectorply E-LT-5500 | Knytex DBM1708 | 0 |  | EP-240 | Not specified | [6 empty] | [±45/0/±45/0/±45] | MD-ELT5500-EP4 | TPI-SCRIMP | Huntsman Araldite LY1564/XB3485 | 0 | 11650
SNL/MSU/DOE | MD-ELT5500-EP4[±45/0/±45/0/±45] | 45/-45/0/45/-45/0/45/-45 | EP | UNK | UNK | 55 |  | 66 | 68 | 0 | 30 | 4.59 | [8 empty] | -48.3 | -483 |  | -1.64 | 10 | 1 | 784.5 | -552.125 | 29.6 |  | 3.195 | -1.88 | 36 | 1.556303 | [220 empty] | Vectorply E-LT-5500 | Knytex DBM1708 | 0 |  | EP-204 | Not specified | [6 empty] | [±45/0/±45/0/±45] | MD-ELT5500-EP4 | TPI-SCRIMP | Huntsman Araldite LY1564/XB3485 | 0 | 11651
SNL/MSU/DOE | MD-ELT5500-EP4[±45/0/±45/0/±45] | 45/-45/0/45/-45/0/45/-45 | EP | UNK | UNK | 55 |  | 66 | 68 | 0 | 30 | 4.59 | [8 empty] | -48.3 | -483 |  | -1.64 | 10 | 1 | 784.5 | -552.125 | 29.6 |  | 3.195 | -1.88 | 63 | 1.799341 | [220 empty] | Vectorply E-LT-5500 | Knytex DBM1708 | 0 |  | EP-237 | Not specified | [6 empty] | [±45/0/±45/0/±45] | MD-ELT5500-EP4 | TPI-SCRIMP | Huntsman Araldite LY1564/XB3485 | 0 | 11652
SNL/MSU/DOE | MD-ELT5500-EP4[±45/0/±45/0/±45] | 45/-45/0/45/-45/0/45/-45 | EP | UNK | UNK | 55 |  | 66 | 68 | 0 | 30 | 4.59 | [8 empty] | -48.3 | -483 |  | -1.64 | 10 | 1 | 784.5 | -552.125 | 29.6 |  | 3.195 | -1.88 | 14 | 1.146128 | [220 empty] | Vectorply E-LT-5500 | Knytex DBM1708 | 0 |  | EP-242 | Not specified | [6 empty] | [±45/0/±45/0/±45] | MD-ELT5500-EP4 | TPI-SCRIMP | Huntsman Araldite LY1564/XB3485 | 0 | 11653
SNL/MSU/DOE | MD-ELT5500-EP4[±45/0/±45/0/±45] | 45/-45/0/45/-45/0/45/-45 | EP | UNK | UNK | 55 |  | 66 | 68 | 0 | 30 | 4.59 | [8 empty] | -34.5 | -345 |  | -1.17 | 10 | 2 | 784.5 | -552.125 | 29.6 |  | 3.195 | -1.88 | 18834 | 4.274943 | [220 empty] | Vectorply E-LT-5500 | Knytex DBM1708 | 0 |  | EP-217 | Not specified | [6 empty] | [±45/0/±45/0/±45] | MD-ELT5500-EP4 | TPI-SCRIMP | Huntsman Araldite LY1564/XB3485 | 0 | 11654
SNL/MSU/DOE | MD-ELT5500-EP4[±45/0/±45/0/±45] | 45/-45/0/45/-45/0/45/-45 | EP | UNK | UNK | 55 |  | 66 | 68 | 0 | 30 | 4.59 | [8 empty] | -34.5 | -345 |  | -1.17 | 10 | 2 | 784.5 | -552.125 | 29.6 |  | 3.195 | -1.88 | 13878 | 4.142327 | [220 empty] | Vectorply E-LT-5500 | Knytex DBM1708 | 0 |  | EP-215 | Not specified | [6 empty] | [±45/0/±45/0/±45] | MD-ELT5500-EP4 | TPI-SCRIMP | Huntsman Araldite LY1564/XB3485 | 0 | 11655
SNL/MSU/DOE | MD-ELT5500-EP4[±45/0/±45/0/±45] | 45/-45/0/45/-45/0/45/-45 | EP | UNK | UNK | 55 |  | 66 | 68 | 0 | 30 | 4.59 | [8 empty] | -27.6 | -276 |  | -0.86 | 10 | 3 | 784.5 | -552.125 | 29.6 |  | 3.195 | -1.88 | 682544 | 5.834131 | [220 empty] | Vectorply E-LT-5500 | Knytex DBM1708 | 0 |  | EP-218 | Not specified | [6 empty] | [±45/0/±45/0/±45] | MD-ELT5500-EP4 | TPI-SCRIMP | Huntsman Araldite LY1564/XB3485 | 0 | 11656
SNL/MSU/DOE | MD-SLA-UP3-V(±45/0/±45/0/±45) | 45/-45/0/45/-45/0/45/-45 | PE | UNK | UNK | 54 |  | 56 | 40 | 4 | 0 | 4.27 | [8 empty] | 414 | 41.4 | 1.61 |  | 0.1 | 1 | 770.3333 |  | 29.8 |  | 2.57 |  | 412 | 2.614897 | [220 empty] | Vectorply E-LT-5500 | Vectorply E-BX-2400 | 0 |  | SLA-333 | not specified, 3h/ 65 C |  |  |  |  | 29.7 | 29.7 | (±45/0/±45/0/±45) | MD-SLA-UP3-V | Infused/Vectorply | Ashland AROPOL 1101-006 LGT | 0
SNL/MSU/DOE | MD-SLA-UP3-V(±45/0/±45/0/±45) | 45/-45/0/45/-45/0/45/-45 | PE | UNK | UNK | 54 |  | 56 | 40 | 4 | 0 | 4.27 | [8 empty] | 414 | 41.4 | 1.61 |  | 0.1 | 1 | 770.3333 |  | 29.8 |  | 2.57 |  | 595 | 2.774517 | [220 empty] | Vectorply E-LT-5500 | Vectorply E-BX-2400 | 0 |  | SLA-331 | not specified, 3h/ 65 C | [6 empty] | (±45/0/±45/0/±45) | MD-SLA-UP3-V | Infused/Vectorply | Ashland AROPOL 1101-006 LGT | 0
SNL/MSU/DOE | MD-SLA-UP3-V(±45/0/±45/0/±45) | 45/-45/0/45/-45/0/45/-45 | PE | UNK | UNK | 54 |  | 56 | 40 | 4 | 0 | 4.27 | [8 empty] | 276 | 27.6 | 0.92 |  | 0.1 | 2 | 770.3333 |  | 29.8 |  | 2.57 |  | 8735 | 3.941263 | [220 empty] | Vectorply E-LT-5500 | Vectorply E-BX-2400 | 0 |  | SLA-332 | not specified, 3h/ 65 C | [6 empty] | (±45/0/±45/0/±45) | MD-SLA-UP3-V | Infused/Vectorply | Ashland AROPOL 1101-006 LGT | 0
SNL/MSU/DOE | MD-SLA-UP3-V(±45/0/±45/0/±45) | 45/-45/0/45/-45/0/45/-45 | PE | UNK | UNK | 54 |  | 56 | 40 | 4 | 0 | 4.27 | [8 empty] | 276 | 27.6 | 0.92 |  | 0.1 | 2 | 770.3333 |  | 29.8 |  | 2.57 |  | 5829 | 3.765594 | [220 empty] | Vectorply E-LT-5500 | Vectorply E-BX-2400 | 0 |  | SLA-380 | not specified, 3h/ 65 C | [6 empty] | (±45/0/±45/0/±45) | MD-SLA-UP3-V | Infused/Vectorply | Ashland AROPOL 1101-006 LGT | 0
SNL/MSU/DOE | MD-SLA-UP3-V(±45/0/±45/0/±45) | 45/-45/0/45/-45/0/45/-45 | PE | UNK | UNK | 54 |  | 56 | 40 | 4 | 0 | 4.27 | [8 empty] | 276 | 27.6 | 1.06 |  | 0.1 | 2 | 770.3333 |  | 29.8 |  | 2.57 |  | 5120 | 3.70927 | [220 empty] | Vectorply E-LT-5500 | Vectorply E-BX-2400 | 0 |  | SLA-341 | not specified, 3h/ 65 C |  |  |  |  | 28.8 | 28.8 | (±45/0/±45/0/±45) | MD-SLA-UP3-V | Infused/Vectorply | Ashland AROPOL 1101-006 LGT | 0
SNL/MSU/DOE | MD-SLA-UP3-V(±45/0/±45/0/±45) | 45/-45/0/45/-45/0/45/-45 | PE | UNK | UNK | 54 |  | 56 | 40 | 4 | 0 | 4.27 | [8 empty] | 276 | 27.6 | 0.92 |  | 0.1 | 2 | 770.3333 |  | 29.8 |  | 2.57 |  | 8980 | 3.953276 | [220 empty] | Vectorply E-LT-5500 | Vectorply E-BX-2400 | 0 |  | SLA-330 | not specified, 3h/ 65 C | [6 empty] | (±45/0/±45/0/±45) | MD-SLA-UP3-V | Infused/Vectorply | Ashland AROPOL 1101-006 LGT | 0
SNL/MSU/DOE | MD-SLA-UP3-V(±45/0/±45/0/±45) | 45/-45/0/45/-45/0/45/-45 | PE | UNK | UNK | 54 |  | 56 | 40 | 4 | 0 | 4.27 | [8 empty] | 172 | 17.2 | 0.58 |  | 0.1 | 4 | 770.3333 |  | 29.8 |  | 2.57 |  | 87016 | 4.939599 | [220 empty] | Vectorply E-LT-5500 | Vectorply E-BX-2400 | 0 |  | SLA-337 | not specified, 3h/ 65 C | [6 empty] | (±45/0/±45/0/±45) | MD-SLA-UP3-V | Infused/Vectorply | Ashland AROPOL 1101-006 LGT | 0
SNL/MSU/DOE | MD-SLA-UP3-V(±45/0/±45/0/±45) | 45/-45/0/45/-45/0/45/-45 | PE | UNK | UNK | 54 |  | 56 | 40 | 4 | 0 | 4.27 | [8 empty] | 172 | 17.2 | 0.58 |  | 0.1 | 4 | 770.3333 |  | 29.8 |  | 2.57 |  | 113609 | 5.055413 | [220 empty] | Vectorply E-LT-5500 | Vectorply E-BX-2400 | 0 |  | SLA-340 | not specified, 3h/ 65 C |  |  |  |  | 31.4 | 31.4 | (±45/0/±45/0/±45) | MD-SLA-UP3-V | Infused/Vectorply | Ashland AROPOL 1101-006 LGT | 0
SNL/MSU/DOE | MD-SLA-UP3-V(±45/0/±45/0/±45) | 45/-45/0/45/-45/0/45/-45 | PE | UNK | UNK | 54 |  | 56 | 40 | 4 | 0 | 4.27 | [8 empty] | 172 | 17.2 | 0.58 |  | 0.1 | 4 | 770.3333 |  | 29.8 |  | 2.57 |  | 138476 | 5.141375 | [220 empty] | Vectorply E-LT-5500 | Vectorply E-BX-2400 | 0 |  | SLA-339 | not specified, 3h/ 65 C | [6 empty] | (±45/0/±45/0/±45) | MD-SLA-UP3-V | Infused/Vectorply | Ashland AROPOL 1101-006 LGT | 0
SNL/MSU/DOE | MD-SLA-UP3-V(±45/0/±45/0/±45) | 45/-45/0/45/-45/0/45/-45 | PE | UNK | UNK | 54 |  | 56 | 40 | 4 | 0 | 4.27 | [8 empty] | 138 | 13.8 | 0.46 |  | 0.1 | 4 | 770.3333 |  | 29.8 |  | 2.57 |  | 713891 | 5.853632 | [220 empty] | Vectorply E-LT-5500 | Vectorply E-BX-2400 | 0 |  | SLA-336 | not specified, 3h/ 65 C | [6 empty] | (±45/0/±45/0/±45) | MD-SLA-UP3-V | Infused/Vectorply | Ashland AROPOL 1101-006 LGT | 0
SNL/MSU/DOE | MD-SLA-UP3-V(±45/0/±45/0/±45) | 45/-45/0/45/-45/0/45/-45 | PE | UNK | UNK | 54 |  | 56 | 40 | 4 | 0 | 4.27 | [8 empty] | 138 | 13.8 | 0.46 |  | 0.1 | 4 | 770.3333 |  | 29.8 |  | 2.57 |  | 601487 | 5.779226 | [220 empty] | Vectorply E-LT-5500 | Vectorply E-BX-2400 | 0 |  | SLA-335 | not specified, 3h/ 65 C | [6 empty] | (±45/0/±45/0/±45) | MD-SLA-UP3-V | Infused/Vectorply | Ashland AROPOL 1101-006 LGT | 0
SNL/MSU/DOE | MD-SLA-UP3-V(±45/0/±45/0/±45) | 45/-45/0/45/-45/0/45/-45 | PE | UNK | UNK | 54 |  | 56 | 40 | 4 | 0 | 4.27 | [8 empty] | 138 | 13.8 | 0.46 |  | 0.1 | 4 | 770.3333 |  | 29.8 |  | 2.57 |  | 1154373 | 6.062346 | [220 empty] | Vectorply E-LT-5500 | Vectorply E-BX-2400 | 0 |  | SLA-334 | not specified, 3h/ 65 C | [6 empty] | (±45/0/±45/0/±45) | MD-SLA-UP3-V | Infused/Vectorply | Ashland AROPOL 1101-006 LGT | 0
SNL/MSU/DOE | MD-SLB-UP3-V(±45/0/±45/0/±45) | 45/-45/0/45/-45/0/45/-45 | PE | UNK | UNK | 43 |  | 40 | 41 | 0 | 19 | 2.69 | [8 empty] | 276 | 27.6 | 1.22 |  | 0.1 | 1 | 588 |  | 22.65 |  | 2.59 |  | 2114 | 3.325105 | [220 empty] | Vectorply E-LM-1810 | Vectorply E-BX-1200 | 0 |  | SLB-231 | not specified, 3h/ 65 C | [6 empty] | (±45/0/±45/0/±45) | MD-SLB-UP3-V | Infused/Vectorply | Ashland AROPOL 1101-006 LGT | 0
SNL/MSU/DOE | MD-SLB-UP3-V(±45/0/±45/0/±45) | 45/-45/0/45/-45/0/45/-45 | PE | UNK | UNK | 43 |  | 40 | 41 | 0 | 19 | 2.69 | [8 empty] | 276 | 27.6 | 1.22 |  | 0.1 | 1 | 588 |  | 22.65 |  | 2.59 |  | 1250 | 3.09691 | [220 empty] | Vectorply E-LM-1810 | Vectorply E-BX-1200 | 0 |  | SLB-233 | not specified, 3h/ 65 C | [6 empty] | (±45/0/±45/0/±45) | MD-SLB-UP3-V | Infused/Vectorply | Ashland AROPOL 1101-006 LGT | 0
SNL/MSU/DOE | MD-SLB-UP3-V(±45/0/±45/0/±45) | 45/-45/0/45/-45/0/45/-45 | PE | UNK | UNK | 43 |  | 40 | 41 | 0 | 19 | 2.69 | [8 empty] | 276 | 27.6 | 1.22 |  | 0.1 | 1 | 588 |  | 22.65 |  | 2.59 |  | 1110 | 3.045323 | [220 empty] | Vectorply E-LM-1810 | Vectorply E-BX-1200 | 0 |  | SLB-219 | not specified, 3h/ 65 C | [6 empty] | (±45/0/±45/0/±45) | MD-SLB-UP3-V | Infused/Vectorply | Ashland AROPOL 1101-006 LGT | 0
SNL/MSU/DOE | MD-SLB-UP3-V(±45/0/±45/0/±45) | 45/-45/0/45/-45/0/45/-45 | PE | UNK | UNK | 43 |  | 40 | 41 | 0 | 19 | 2.69 | [8 empty] | 172 | 17.2 | 0.76 |  | 0.1 | 3 | 588 |  | 22.65 |  | 2.59 |  | 11321 | 4.053885 | [220 empty] | Vectorply E-LM-1810 | Vectorply E-BX-1200 | 0 |  | SLB-234 | not specified, 3h/ 65 C | [6 empty] | (±45/0/±45/0/±45) | MD-SLB-UP3-V | Infused/Vectorply | Ashland AROPOL 1101-006 LGT | 0
SNL/MSU/DOE | MD-SLB-UP3-V(±45/0/±45/0/±45) | 45/-45/0/45/-45/0/45/-45 | PE | UNK | UNK | 43 |  | 40 | 41 | 0 | 19 | 2.69 | [8 empty] | 172 | 17.2 | 0.76 |  | 0.1 | 3 | 588 |  | 22.65 |  | 2.59 |  | 14229 | 4.153174 | [220 empty] | Vectorply E-LM-1810 | Vectorply E-BX-1200 | 0 |  | SLB-216 | not specified, 3h/ 65 C | [6 empty] | (±45/0/±45/0/±45) | MD-SLB-UP3-V | Infused/Vectorply | Ashland AROPOL 1101-006 LGT | 0
SNL/MSU/DOE | MD-SLB-UP3-V(±45/0/±45/0/±45) | 45/-45/0/45/-45/0/45/-45 | PE | UNK | UNK | 43 |  | 40 | 41 | 0 | 19 | 2.69 | [8 empty] | 172 | 17.2 | 0.76 |  | 0.1 | 3 | 588 |  | 22.65 |  | 2.59 |  | 15068 | 4.178056 | [220 empty] | Vectorply E-LM-1810 | Vectorply E-BX-1200 | 0 |  | SLB-215 | not specified, 3h/ 65 C | [6 empty] | (±45/0/±45/0/±45) | MD-SLB-UP3-V | Infused/Vectorply | Ashland AROPOL 1101-006 LGT | 0
SNL/MSU/DOE | MD-SLB-UP3-V(±45/0/±45/0/±45) | 45/-45/0/45/-45/0/45/-45 | PE | UNK | UNK | 43 |  | 40 | 41 | 0 | 19 | 2.69 | [8 empty] | 103 | 10.3 | 0.44 |  | 0.1 | 3 | 588 |  | 22.65 |  | 2.59 |  | 149645 | 5.175062 | [220 empty] | Vectorply E-LM-1810 | Vectorply E-BX-1200 | 0 |  | SLB-218 | not specified, 3h/ 65 C |  |  |  |  | 22.8 | 22.8 | (±45/0/±45/0/±45) | MD-SLB-UP3-V | Infused/Vectorply | Ashland AROPOL 1101-006 LGT | 0
SNL/MSU/DOE | MD-SLB-UP3-V(±45/0/±45/0/±45) | 45/-45/0/45/-45/0/45/-45 | PE | UNK | UNK | 43 |  | 40 | 41 | 0 | 19 | 2.69 | [8 empty] | 103 | 10.3 | 0.46 |  | 0.1 | 3 | 588 |  | 22.65 |  | 2.59 |  | 424602 | 5.627982 | [220 empty] | Vectorply E-LM-1810 | Vectorply E-BX-1200 | 0 |  | SLB-210 | not specified, 3h/ 65 C | [6 empty] | (±45/0/±45/0/±45) | MD-SLB-UP3-V | Infused/Vectorply | Ashland AROPOL 1101-006 LGT | 0
SNL/MSU/DOE | MD-SLB-UP3-V(±45/0/±45/0/±45) | 45/-45/0/45/-45/0/45/-45 | PE | UNK | UNK | 43 |  | 40 | 41 | 0 | 19 | 2.69 | [8 empty] | 103 | 10.3 | 0.46 |  | 0.1 | 3 | 588 |  | 22.65 |  | 2.59 |  | 201144 | 5.303507 | [220 empty] | Vectorply E-LM-1810 | Vectorply E-BX-1200 | 0 |  | SLB-235 | not specified, 3h/ 65 C | [6 empty] | (±45/0/±45/0/±45) | MD-SLB-UP3-V | Infused/Vectorply | Ashland AROPOL 1101-006 LGT | 0
SNL/MSU/DOE | MD-SLC-UP3-V(±45/0/±45/0/±45) | 45/-45/0/45/-45/0/45/-45 | PE | UNK | UNK | 51 |  | 50 | 38 | 0 | 13 | 3.67 | [8 empty] | 345 | 10.3 | 1.35 |  | 0.1 | 1 | 626.6667 |  | 26.75 |  | 2.536667 |  | 1386 | 3.141763 | [220 empty] | Vectorply LM-3610 | Vectorply BX-1700 | 0 |  | SLC-113 | 3h/ 65 C | [6 empty] | (±45/0/±45/0/±45) | MD-SLC-UP3-V | Infused/Vectorply | Ashland AROPOL 1101-006 LGT | 0
SNL/MSU/DOE | MD-SLC-UP3-V(±45/0/±45/0/±45) | 45/-45/0/45/-45/0/45/-45 | PE | UNK | UNK | 51 |  | 50 | 38 | 0 | 13 | 3.67 | [8 empty] | 138 | 10.3 | 0.54 |  | 0.1 | 3 | 626.6667 |  | 26.75 |  | 2.536667 |  | 534972 | 5.728331 | [220 empty] | Vectorply LM-3610 | Vectorply BX-1700 | 0 |  | SLC-111 | 3h/ 65 C | [6 empty] | (±45/0/±45/0/±45) | MD-SLC-UP3-V | Infused/Vectorply | Ashland AROPOL 1101-006 LGT | 0
SNL/MSU/DOE | MD-SLC-UP3-V(±45/0/±45/0/±45) | 45/-45/0/45/-45/0/45/-45 | PE | UNK | UNK | 51 |  | 50 | 38 | 0 | 13 | 3.67 | [8 empty] | 138 | 10.3 | 0.54 |  | 0.1 | 3 | 626.6667 |  | 26.75 |  | 2.536667 |  | 1664725 | 6.221343 | [220 empty] | Vectorply LM-3610 | Vectorply BX-1700 | 0 |  | SLC-109 | 3h/ 65 C | [6 empty] | (±45/0/±45/0/±45) | MD-SLC-UP3-V | Infused/Vectorply | Ashland AROPOL 1101-006 LGT | 0
SNL/MSU/DOE | MD-SLC-UP3-V(±45/0/±45/0/±45) | 45/-45/0/45/-45/0/45/-45 | PE | UNK | UNK | 51 |  | 50 | 38 | 0 | 13 | 3.67 | [8 empty] | 138 | 10.3 | 0.54 |  | 0.1 | 3 | 626.6667 |  | 26.75 |  | 2.536667 |  | 416628 | 5.619748 | [220 empty] | Vectorply LM-3610 | Vectorply BX-1700 | 0 |  | SLC-103 | 3h/ 65 C | [6 empty] | (±45/0/±45/0/±45) | MD-SLC-UP3-V | Infused/Vectorply | Ashland AROPOL 1101-006 LGT | 0
SNL/MSU/DOE | MD-SLC-UP3-V(±45/0/±45/0/±45) | 45/-45/0/45/-45/0/45/-45 | PE | UNK | UNK | 51 |  | 50 | 38 | 0 | 13 | 3.67 | [8 empty] | 207 | 10.3 | 0.8 |  | 0.1 | 2.5 | 626.6667 |  | 26.75 |  | 2.536667 |  | 29445 | 4.469012 | [220 empty] | Vectorply LM-3610 | Vectorply BX-1700 | 0 |  | SLC-110 | 3h/ 65 C | [6 empty] | (±45/0/±45/0/±45) | MD-SLC-UP3-V | Infused/Vectorply | Ashland AROPOL 1101-006 LGT | 0
SNL/MSU/DOE | MD-SLC-UP3-V(±45/0/±45/0/±45) | 45/-45/0/45/-45/0/45/-45 | PE | UNK | UNK | 51 |  | 50 | 38 | 0 | 13 | 3.67 | [8 empty] | 207 | 10.3 | 0.8 |  | 0.1 | 2.5 | 626.6667 |  | 26.75 |  | 2.536667 |  | 20016 | 4.301377 | [220 empty] | Vectorply LM-3610 | Vectorply BX-1700 | 0 |  | SLC-108 | 3h/ 65 C | [6 empty] | (±45/0/±45/0/±45) | MD-SLC-UP3-V | Infused/Vectorply | Ashland AROPOL 1101-006 LGT | 0
SNL/MSU/DOE | MD-SLC-UP3-V(±45/0/±45/0/±45) | 45/-45/0/45/-45/0/45/-45 | PE | UNK | UNK | 51 |  | 50 | 38 | 0 | 13 | 3.67 | [8 empty] | 207 | 10.3 | 0.8 |  | 0.1 | 3 | 626.6667 |  | 26.75 |  | 2.536667 |  | 45693 | 4.65985 | [220 empty] | Vectorply LM-3610 | Vectorply BX-1700 | 0 |  | SLC-114 | 3h/ 65 C | [6 empty] | (±45/0/±45/0/±45) | MD-SLC-UP3-V | Infused/Vectorply | Ashland AROPOL 1101-006 LGT | 0
SNL/MSU/DOE | MD-WS1-EP5(±45/0/±45) | 45/-45/0/45/-45 | EP | UNK | UNK | 61 |  | 49 | 51 | 0 | 0 | 2.56 | [8 empty] | 276 | 27.6 | 0.85 |  | 0.1 | 3 | 841.2 |  | 32.425 |  | 2.671 |  | 1963214 | 6.292968 | [220 empty] | OCV D1000 Windstrand | HiPer-Tex Windstrand | 0 |  | WS1-116 | 35C/90C, OCV | [6 empty] | (±45/0/±45) | MD-WS1-EP5 | Infusion | Hexion MGS RIMR135/RIMH137 | 0 | 11422
SNL/MSU/DOE | MD-WS1-EP5(±45/0/±45) | 45/-45/0/45/-45 | EP | UNK | UNK | 61 |  | 49 | 51 | 0 | 0 | 2.56 | [8 empty] | 414 | 41.4 | 1.27 |  | 0.1 | 2 | 841.2 |  | 32.425 |  | 2.671 |  | 32820 | 4.516139 | [220 empty] | OCV D1000 Windstrand | HiPer-Tex Windstrand | 0 |  | WS1-113 | 35C/90C, OCV | [6 empty] | (±45/0/±45) | MD-WS1-EP5 | Infusion | Hexion MGS RIMR135/RIMH137 | 0 | 11423
SNL/MSU/DOE | MD-WS1-EP5(±45/0/±45) | 45/-45/0/45/-45 | EP | UNK | UNK | 61 |  | 49 | 51 | 0 | 0 | 2.56 | [8 empty] | 414 | 41.4 | 1.27 |  | 0.1 | 2 | 841.2 |  | 32.425 |  | 2.671 |  | 48140 | 4.682506 | [220 empty] | OCV D1000 Windstrand | HiPer-Tex Windstrand | 0 |  | WS1-115 | 35C/90C, OCV | [6 empty] | (±45/0/±45) | MD-WS1-EP5 | Infusion | Hexion MGS RIMR135/RIMH137 | 0 | 11424
SNL/MSU/DOE | MD-WS1-EP5(±45/0/±45) | 45/-45/0/45/-45 | EP | UNK | UNK | 61 |  | 49 | 51 | 0 | 0 | 2.56 | [8 empty] | 414 | 41.4 | 1.27 |  | 0.1 | 2 | 841.2 |  | 32.425 |  | 2.671 |  | 40093 | 4.603069 | [220 empty] | OCV D1000 Windstrand | HiPer-Tex Windstrand | 0 |  | WS1-112 | 35C/90C, OCV | [6 empty] | (±45/0/±45) | MD-WS1-EP5 | Infusion | Hexion MGS RIMR135/RIMH137 | 0 | 11425
SNL/MSU/DOE | MD-WS1-EP5(±45/0/±45) | 45/-45/0/45/-45 | EP | UNK | UNK | 61 |  | 49 | 51 | 0 | 0 | 2.56 | [8 empty] | 345 | 34.5 | 1.08 |  | 0.1 | 3 | 841.2 |  | 32.425 |  | 2.671 |  | 336594 | 5.527106 | [220 empty] | OCV D1000 Windstrand | HiPer-Tex Windstrand | 0 |  | WS1-108 | 35C/90C, OCV |  |  |  |  | 33.4 | 33.4 | (±45/0/±45) | MD-WS1-EP5 | Infusion | Hexion MGS RIMR135/RIMH137 | 0 | 11426
SNL/MSU/DOE | MD-WS1-EP5(±45/0/±45) | 45/-45/0/45/-45 | EP | UNK | UNK | 61 |  | 49 | 51 | 0 | 0 | 2.56 | [8 empty] | 345 | 34.5 | 1.06 |  | 0.1 | 2 | 841.2 |  | 32.425 |  | 2.671 |  | 372184 | 5.570758 | [220 empty] | OCV D1000 Windstrand | HiPer-Tex Windstrand | 0 |  | WS1-110 | 35C/90C, OCV | [6 empty] | (±45/0/±45) | MD-WS1-EP5 | Infusion | Hexion MGS RIMR135/RIMH137 | 0 | 11427
SNL/MSU/DOE | MD-WS1-EP5(±45/0/±45) | 45/-45/0/45/-45 | EP | UNK | UNK | 61 |  | 49 | 51 | 0 | 0 | 2.56 | [8 empty] | 345 | 34.5 | 1.06 |  | 0.1 | 2 | 841.2 |  | 32.425 |  | 2.671 |  | 242418 | 5.384565 | [220 empty] | OCV D1000 Windstrand | HiPer-Tex Windstrand | 0 |  | WS1-111 | 35C/90C, OCV | [6 empty] | (±45/0/±45) | MD-WS1-EP5 | Infusion | Hexion MGS RIMR135/RIMH137 | 0 | 11428
SNL/MSU/DOE | MD-WS1-EP5(±45/0/±45) | 45/-45/0/45/-45 | EP | UNK | UNK | 61 |  | 49 | 51 | 0 | 0 | 2.56 | [8 empty] | 483 | 48.3 | 1.48 |  | 0.1 | 1 | 841.2 |  | 32.425 |  | 2.671 |  | 7186 | 3.856487 | [220 empty] | OCV D1000 Windstrand | HiPer-Tex Windstrand | 0 |  | WS1-105 | 35C/90C, OCV | [6 empty] | (±45/0/±45) | MD-WS1-EP5 | Infusion | Hexion MGS RIMR135/RIMH137 | 0 | 11429
SNL/MSU/DOE | MD-WS1-EP5(±45/0/±45) | 45/-45/0/45/-45 | EP | UNK | UNK | 61 |  | 49 | 51 | 0 | 0 | 2.56 | [8 empty] | 483 | 48.3 | 1.48 |  | 0.1 | 1 | 841.2 |  | 32.425 |  | 2.671 |  | 2509 | 3.399501 | [220 empty] | OCV D1000 Windstrand | HiPer-Tex Windstrand | 0 |  | WS1-106 | 35C/90C, OCV | [6 empty] | (±45/0/±45) | MD-WS1-EP5 | Infusion | Hexion MGS RIMR135/RIMH137 | 0 | 11430
SNL/MSU/DOE | MD-WS1-EP5(±45/0/±45) | 45/-45/0/45/-45 | EP | UNK | UNK | 61 |  | 49 | 51 | 0 | 0 | 2.56 | [8 empty] | 276 | 27.6 | 0.91 |  | 0.1 | 3 | 841.2 |  | 32.425 |  | 2.671 |  | 1323671 | 6.12178 | [220 empty] | OCV D1000 Windstrand | HiPer-Tex Windstrand | 0 |  | WS1-109 | 35C/90C, OCV |  |  |  |  | 32.6 | 32.6 | (±45/0/±45) | MD-WS1-EP5 | Infusion | Hexion MGS RIMR135/RIMH137 | 0 | 11431
SNL/MSU/DOE | MD-WS1-EP5(±45/0/±45) | 45/-45/0/45/-45 | EP | UNK | UNK | 61 |  | 49 | 51 | 0 | 0 | 2.56 | [8 empty] | 483 | 48.3 | 1.48 |  | 0.1 | 2 | 841.2 |  | 32.425 |  | 2.671 |  | 14394 | 4.158181 | [220 empty] | OCV D1000 Windstrand | HiPer-Tex Windstrand | 0 |  | WS1-107 | 35C/90C, OCV | [6 empty] | (±45/0/±45) | MD-WS1-EP5 | Infusion | Hexion MGS RIMR135/RIMH137 | 0 | 11432
SNL/MSU/DOE | MD-WS1-EP5(±45/0/±45) | 45/-45/0/45/-45 | EP | UNK | UNK | 61 |  | 49 | 51 | 0 | 0 | 2.56 | [8 empty] | 414 | 41.4 | 1.23 |  | 0.1 | 2 | 841.2 |  | 32.425 |  | 2.671 |  | 24302 | 4.385642 | [220 empty] | OCV D1000 Windstrand | HiPer-Tex Windstrand | 0 |  | WS1-104 | 35C/90C, OCV | [6 empty] | (±45/0/±45) | MD-WS1-EP5 | Infusion | Hexion MGS RIMR135/RIMH137 | 0 | 11433
SNL/MSU/DOE | MD-WS1-EP5(±45/0/±45) | 45/-45/0/45/-45 | EP | UNK | UNK | 61 |  | 49 | 51 | 0 | 0 | 2.56 | [8 empty] | 690 | 69 | 2.11 |  | 0.1 | 1 | 841.2 |  | 32.425 |  | 2.671 |  | 430 | 2.633468 | [220 empty] | OCV D1000 Windstrand | HiPer-Tex Windstrand | 0 |  | WS1-155 | 35C/90C, OCV | [6 empty] | (±45/0/±45) | MD-WS1-EP5 | Infusion | Hexion MGS RIMR135/RIMH137 | 0 | 11434
SNL/MSU/DOE | MD-WS1-EP5(±45/0/±45) | 45/-45/0/45/-45 | EP | UNK | UNK | 61 |  | 49 | 51 | 0 | 0 | 2.56 | [8 empty] | 690 | 69 | 2.11 |  | 0.1 | 1 | 841.2 |  | 32.425 |  | 2.671 |  | 60 | 1.778151 | [220 empty] | OCV D1000 Windstrand | HiPer-Tex Windstrand | 0 |  | WS1-156 | 35C/90C, OCV | [6 empty] | (±45/0/±45) | MD-WS1-EP5 | Infusion | Hexion MGS RIMR135/RIMH137 | 0 | 11435
SNL/MSU/DOE | MD-WS1-EP5(±45/0/±45) | 45/-45/0/45/-45 | EP | UNK | UNK | 61 |  | 49 | 51 | 0 | 0 | 2.56 | [8 empty] | 690 | 69 | 2.11 |  | 0.1 | 1 | 841.2 |  | 32.425 |  | 2.671 |  | 219 | 2.340444 | [220 empty] | OCV D1000 Windstrand | HiPer-Tex Windstrand | 0 |  | WS1-157 | 35C/90C, OCV | [6 empty] | (±45/0/±45) | MD-WS1-EP5 | Infusion | Hexion MGS RIMR135/RIMH137 | 0 | 11436
SNL/MSU/DOE | MD-WS1-EP5(±45/0/±45) | 45/-45/0/45/-45 | EP | UNK | UNK | 61 |  | 49 | 51 | 0 | 0 | 2.56 | [8 empty] | 621 | 62.1 | 1.9 |  | 0.1 | 2 | 841.2 |  | 32.425 |  | 2.671 |  | 1189 | 3.075182 | [220 empty] | OCV D1000 Windstrand | HiPer-Tex Windstrand | 0 |  | WS1-138 | 35C/90C, OCV | [6 empty] | (±45/0/±45) | MD-WS1-EP5 | Infusion | Hexion MGS RIMR135/RIMH137 | 0 | 11437
SNL/MSU/DOE | MD-WS1-EP5(±45/0/±45) | 45/-45/0/45/-45 | EP | UNK | UNK | 61 |  | 49 | 51 | 0 | 0 | 2.56 | [8 empty] | 621 | 62.1 | 1.9 |  | 0.1 | 2 | 841.2 |  | 32.425 |  | 2.671 |  | 1609 | 3.206556 | [220 empty] | OCV D1000 Windstrand | HiPer-Tex Windstrand | 0 |  | WS1-137 | 35C/90C, OCV | [6 empty] | (±45/0/±45) | MD-WS1-EP5 | Infusion | Hexion MGS RIMR135/RIMH137 | 0 | 11438
SNL/MSU/DOE | MD-WS1-EP5(±45/0/±45) | 45/-45/0/45/-45 | EP | UNK | UNK | 61 |  | 49 | 51 | 0 | 0 | 2.56 | [8 empty] | 621 | 62.1 | 1.9 |  | 0.1 | 2 | 841.2 |  | 32.425 |  | 2.671 |  | 1670 | 3.222716 | [220 empty] | OCV D1000 Windstrand | HiPer-Tex Windstrand | 0 |  | WS1-136 | 35C/90C, OCV | [6 empty] | (±45/0/±45) | MD-WS1-EP5 | Infusion | Hexion MGS RIMR135/RIMH137 | 0 | 11439
SNL/MSU/DOE | MD-WS1-EP5(±45/0/±45) | 45/-45/0/45/-45 | EP | UNK | UNK | 61 |  | 49 | 51 | 0 | 0 | 2.56 | [8 empty] | 241 | 24.1 | 0.74 |  | 0.1 | 3 | 841.2 |  | 32.425 |  | 2.671 |  | 8408052 | 6.924695 | [220 empty] | OCV D1000 Windstrand | HiPer-Tex Windstrand | 0 |  | WS1-154 | 35C/90C, OCV | [6 empty] | (±45/0/±45) | MD-WS1-EP5 | Infusion | Hexion MGS RIMR135/RIMH137 | 0 | 11440
SNL/MSU/DOE | MD-WS1-EP5(±45/0/±45) | 45/-45/0/45/-45 | EP | UNK | UNK | 61 |  | 49 | 51 | 0 | 0 | 2.56 | [8 empty] | 276 | 27.6 | 0.85 |  | 0.1 | 3 | 841.2 |  | 32.425 |  | 2.671 |  | 2457593 | 6.39051 | [220 empty] | OCV D1000 Windstrand | HiPer-Tex Windstrand | 0 |  | WS1-153 | 35C/90C, OCV | [6 empty] | (±45/0/±45) | MD-WS1-EP5 | Infusion | Hexion MGS RIMR135/RIMH137 | 0 | 11441
SNL/MSU/DOE | MD-WS2-EP5(±45/0/±45)S | 45/-45/0/45/-45/-45/45/0/-45/45 | EP | UNK | UNK | 61 |  | 49 | 51 | 0 | 0 | 5.12 | [8 empty] | -48.3 | -483 |  | -1.48 | 10 | 1 |  | -754.75 |  |  |  | -2.31 | 2143 | 3.331022 | [220 empty] | OCV D1000 Windstrand | HiPer-Tex Windstrand | 0 |  | WS2-220 | 35C/90C, OCV | [6 empty] | (±45/0/±45)S | MD-WS2-EP5 | Infusion | Hexion MGS RIMR135/RIMH137 | 0 | 11446
SNL/MSU/DOE | MD-WS2-EP5(±45/0/±45)S | 45/-45/0/45/-45/-45/45/0/-45/45 | EP | UNK | UNK | 61 |  | 49 | 51 | 0 | 0 | 5.12 | [8 empty] | -48.3 | -483 |  | -1.48 | 10 | 2 |  | -754.75 |  |  |  | -2.31 | 4010 | 3.603144 | [220 empty] | OCV D1000 Windstrand | HiPer-Tex Windstrand | 0 |  | WS2-217 | 35C/90C, OCV | [6 empty] | (±45/0/±45)S | MD-WS2-EP5 | Infusion | Hexion MGS RIMR135/RIMH137 | 0 | 11447
SNL/MSU/DOE | MD-WS2-EP5(±45/0/±45)S | 45/-45/0/45/-45/-45/45/0/-45/45 | EP | UNK | UNK | 61 |  | 49 | 51 | 0 | 0 | 5.12 | [8 empty] | -48.3 | -483 |  | -1.48 | 10 | 2 |  | -754.75 |  |  |  | -2.31 | 1194 | 3.077004 | [220 empty] | OCV D1000 Windstrand | HiPer-Tex Windstrand | 0 |  | WS2-208 | 35C/90C, OCV | [6 empty] | (±45/0/±45)S | MD-WS2-EP5 | Infusion | Hexion MGS RIMR135/RIMH137 | 0 | 11448
SNL/MSU/DOE | MD-WS2-EP5(±45/0/±45)S | 45/-45/0/45/-45/-45/45/0/-45/45 | EP | UNK | UNK | 61 |  | 49 | 51 | 0 | 0 | 5.12 | [8 empty] | -41.4 | -414 |  | -1.27 | 10 | 2 |  | -754.75 |  |  |  | -2.31 | 54247 | 4.734376 | [220 empty] | OCV D1000 Windstrand | HiPer-Tex Windstrand | 0 |  | WS2-215 | 35C/90C, OCV | [6 empty] | (±45/0/±45)S | MD-WS2-EP5 | Infusion | Hexion MGS RIMR135/RIMH137 | 0 | 11449
SNL/MSU/DOE | MD-WS2-EP5(±45/0/±45)S | 45/-45/0/45/-45/-45/45/0/-45/45 | EP | UNK | UNK | 61 |  | 49 | 51 | 0 | 0 | 5.12 | [8 empty] | -41.4 | -414 |  | -1.27 | 10 | 2 |  | -754.75 |  |  |  | -2.31 | 18992 | 4.278571 | [220 empty] | OCV D1000 Windstrand | HiPer-Tex Windstrand | 0 |  | WS2-224 | 35C/90C, OCV | [6 empty] | (±45/0/±45)S | MD-WS2-EP5 | Infusion | Hexion MGS RIMR135/RIMH137 | 0 | 11450
SNL/MSU/DOE | MD-WS2-EP5(±45/0/±45)S | 45/-45/0/45/-45/-45/45/0/-45/45 | EP | UNK | UNK | 61 |  | 49 | 51 | 0 | 0 | 5.12 | [8 empty] | -41.4 | -414 |  | -1.27 | 10 | 2 |  | -754.75 |  |  |  | -2.31 | 41626 | 4.619365 | [220 empty] | OCV D1000 Windstrand | HiPer-Tex Windstrand | 0 |  | WS2-221 | 35C/90C, OCV | [6 empty] | (±45/0/±45)S | MD-WS2-EP5 | Infusion | Hexion MGS RIMR135/RIMH137 | 0 | 11451
SNL/MSU/DOE | MD-WS2-EP5(±45/0/±45)S | 45/-45/0/45/-45/-45/45/0/-45/45 | EP | UNK | UNK | 61 |  | 49 | 51 | 0 | 0 | 5.12 | [8 empty] | -34.5 | -345 |  | -1.06 | 10 | 2 |  | -754.75 |  |  |  | -2.31 | 1421204 | 6.152656 | [220 empty] | OCV D1000 Windstrand | HiPer-Tex Windstrand | 0 |  | WS2-219 | 35C/90C, OCV | [6 empty] | (±45/0/±45)S | MD-WS2-EP5 | Infusion | Hexion MGS RIMR135/RIMH137 | 0 | 11452
SNL/MSU/DOE | MD-WS2-EP5(±45/0/±45)S | 45/-45/0/45/-45/-45/45/0/-45/45 | EP | UNK | UNK | 61 |  | 49 | 51 | 0 | 0 | 5.12 | [8 empty] | -34.5 | -345 |  | -1.06 | 10 | 2 |  | -754.75 |  |  |  | -2.31 | 820033 | 5.913831 | [220 empty] | OCV D1000 Windstrand | HiPer-Tex Windstrand | 0 |  | WS2-216 | 35C/90C, OCV | [6 empty] | (±45/0/±45)S | MD-WS2-EP5 | Infusion | Hexion MGS RIMR135/RIMH137 | 0 | 11453
SNL/MSU/DOE | MD-WS2-EP5(±45/0/±45)S | 45/-45/0/45/-45/-45/45/0/-45/45 | EP | UNK | UNK | 61 |  | 49 | 51 | 0 | 0 | 5.12 | [8 empty] | -34.5 | -345 |  | -1.06 | 10 | 2 |  | -754.75 |  |  |  | -2.31 | 2061530 | 6.31419 | [220 empty] | OCV D1000 Windstrand | HiPer-Tex Windstrand | 0 |  | WS2-222 | 35C/90C, OCV | [6 empty] | (±45/0/±45)S | MD-WS2-EP5 | Infusion | Hexion MGS RIMR135/RIMH137 | 0 | 11454
SNL/MSU/DOE | MD-WS2-EP5(±45/0/±45)S | 45/-45/0/45/-45/-45/45/0/-45/45 | EP | UNK | UNK | 61 |  | 49 | 51 | 0 | 0 | 5.12 | [8 empty] | -55.2 | -552 |  | -1.69 | 10 | 1 |  | -754.75 |  |  |  | -2.31 | 43 | 1.633468 | [220 empty] | OCV D1000 Windstrand | HiPer-Tex Windstrand | 0 |  | WS2-200 | 35C/90C, OCV | [6 empty] | (±45/0/±45)S | MD-WS2-EP5 | Infusion | Hexion MGS RIMR135/RIMH137 | 0 | 11455
SNL/MSU/DOE | MD-WS2-EP5(±45/0/±45)S | 45/-45/0/45/-45/-45/45/0/-45/45 | EP | UNK | UNK | 61 |  | 49 | 51 | 0 | 0 | 5.12 | [8 empty] | -55.2 | -552 |  | -1.69 | 10 | 1 |  | -754.75 |  |  |  | -2.31 | 241 | 2.382017 | [220 empty] | OCV D1000 Windstrand | HiPer-Tex Windstrand | 0 |  | WS2-212 | 35C/90C, OCV | [6 empty] | (±45/0/±45)S | MD-WS2-EP5 | Infusion | Hexion MGS RIMR135/RIMH137 | 0 | 11456
SNL/MSU/DOE | MD-WS2-EP5(±45/0/±45)S | 45/-45/0/45/-45/-45/45/0/-45/45 | EP | UNK | UNK | 61 |  | 49 | 51 | 0 | 0 | 5.12 | [8 empty] | -55.2 | -552 |  | -1.69 | 10 | 1 |  | -754.75 |  |  |  | -2.31 | 97 | 1.986772 | [220 empty] | OCV D1000 Windstrand | HiPer-Tex Windstrand | 0 |  | WS2-204 | 35C/90C, OCV | [6 empty] | (±45/0/±45)S | MD-WS2-EP5 | Infusion | Hexion MGS RIMR135/RIMH137 | 0 | 11457
SNL/MSU/DOE | MD-WS2-EP5(±45/0/±45)S | 45/-45/0/45/-45/-45/45/0/-45/45 | EP | UNK | UNK | 61 |  | 49 | 51 | 0 | 0 | 5.12 | [8 empty] | 276 | -276 | 0.85 | -0.85 | -1 | 1 |  | -754.75 |  |  |  | -2.31 | 5268 | 3.721646 | [220 empty] | OCV D1000 Windstrand | HiPer-Tex Windstrand | 0 |  | WS2-218 | 35C/90C, OCV | [6 empty] | (±45/0/±45)S | MD-WS2-EP5 | Infusion | Hexion MGS RIMR135/RIMH137 | 0 | 11458
SNL/MSU/DOE | MD-WS2-EP5(±45/0/±45)S | 45/-45/0/45/-45/-45/45/0/-45/45 | EP | UNK | UNK | 61 |  | 49 | 51 | 0 | 0 | 5.12 | [8 empty] | 207 | -207 | 0.64 | -0.64 | -1 | 2 |  | -754.75 |  |  |  | -2.31 | 249282 | 5.396691 | [220 empty] | OCV D1000 Windstrand | HiPer-Tex Windstrand | 0 |  | WS2-213 | 35C/90C, OCV | [6 empty] | (±45/0/±45)S | MD-WS2-EP5 | Infusion | Hexion MGS RIMR135/RIMH137 | 0 | 11459
SNL/MSU/DOE | MD-PPG1200-VE5[(±45)2/(0)2]S | 45/-45/45/-45/0/0/0/0/-45/45/-45/45 | VE | UNK | UNK | 59 |  | 56 | 39 | 2 | 0 | 5.45 | [8 empty] | 552 | 55.2 |  |  | 0.1 | 1 | 705.8333 |  | 32.06667 |  | 2.496667 |  | 343 | 2.535294 | [220 empty] | PPG-Devold L1200/G50-E07 | PPG-Devold DB810-E05-A | 3 |  | 2013-X4235-91-107 | 24h/25 C,12h/70 C | [6 empty] | [(±45)2/(0)2]S | MD-PPG1200-VE5 | Infusion | Reichhold Dion X4235-91 | 0
SNL/MSU/DOE | MD-PPG1200-VE5[(±45)2/(0)2]S | 45/-45/45/-45/0/0/0/0/-45/45/-45/45 | VE | UNK | UNK | 59 |  | 56 | 39 | 2 | 0 | 5.45 | [8 empty] | 517 | 51.7 | 1.82 |  | 0.1 | 1 | 705.8333 |  | 32.06667 |  | 2.496667 |  | 527 | 2.721811 | [220 empty] | PPG-Devold L1200/G50-E07 | PPG-Devold DB810-E05-A | 3 |  | 2013-X4235-91-112 | 24h/25 C,12h/70 C |  |  |  |  | 32.6 | 32.6 | [(±45)2/(0)2]S | MD-PPG1200-VE5 | Infusion | Reichhold Dion X4235-91 | 0
SNL/MSU/DOE | MD-PPG1200-VE5[(±45)2/(0)2]S | 45/-45/45/-45/0/0/0/0/-45/45/-45/45 | VE | UNK | UNK | 59 |  | 56 | 39 | 2 | 0 | 5.45 | [8 empty] | 414 | 41.4 | 1.44 |  | 0.1 | 2 | 705.8333 |  | 32.06667 |  | 2.496667 |  | 1484 | 3.171434 | [220 empty] | PPG-Devold L1200/G50-E07 | PPG-Devold DB810-E05-A | 3 |  | 2013-X4235-91-109 | 24h/25 C,12h/70 C | [6 empty] | [(±45)2/(0)2]S | MD-PPG1200-VE5 | Infusion | Reichhold Dion X4235-91 | 0
SNL/MSU/DOE | MD-PPG1200-VE5[(±45)2/(0)2]S | 45/-45/45/-45/0/0/0/0/-45/45/-45/45 | VE | UNK | UNK | 59 |  | 56 | 39 | 2 | 0 | 5.45 | [8 empty] | 414 | 41.4 | 1.44 |  | 0.1 | 2 | 705.8333 |  | 32.06667 |  | 2.496667 |  | 1933 | 3.286232 | [220 empty] | PPG-Devold L1200/G50-E07 | PPG-Devold DB810-E05-A | 3 |  | 2013-X4235-91-104 | 24h/25 C,12h/70 C | [6 empty] | [(±45)2/(0)2]S | MD-PPG1200-VE5 | Infusion | Reichhold Dion X4235-91 | 0
SNL/MSU/DOE | MD-PPG1200-VE5[(±45)2/(0)2]S | 45/-45/45/-45/0/0/0/0/-45/45/-45/45 | VE | UNK | UNK | 59 |  | 56 | 39 | 2 | 0 | 5.45 | [8 empty] | 414 | 41.4 | 1.44 |  | 0.1 | 2 | 705.8333 |  | 32.06667 |  | 2.496667 |  | 1552 | 3.190892 | [220 empty] | PPG-Devold L1200/G50-E07 | PPG-Devold DB810-E05-A | 3 |  | 2013-X4235-91-116 | 24h/25 C,12h/70 C | [6 empty] | [(±45)2/(0)2]S | MD-PPG1200-VE5 | Infusion | Reichhold Dion X4235-91 | 0
SNL/MSU/DOE | MD-PPG1200-VE5[(±45)2/(0)2]S | 45/-45/45/-45/0/0/0/0/-45/45/-45/45 | VE | UNK | UNK | 59 |  | 56 | 39 | 2 | 0 | 5.45 | [8 empty] | 276 | 27.6 | 0.92 |  | 0.1 | 2 | 705.8333 |  | 32.06667 |  | 2.496667 |  | 13522 | 4.131041 | [220 empty] | PPG-Devold L1200/G50-E07 | PPG-Devold DB810-E05-A | 3 |  | 2013-X4235-91-151 | 24h/25 C,12h/70 C |  |  |  |  | 31.6 | 31.6 | [(±45)2/(0)2]S | MD-PPG1200-VE5 | Infusion | Reichhold Dion X4235-91 | 0
SNL/MSU/DOE | MD-PPG1200-VE5[(±45)2/(0)2]S | 45/-45/45/-45/0/0/0/0/-45/45/-45/45 | VE | UNK | UNK | 59 |  | 56 | 39 | 2 | 0 | 5.45 | [8 empty] | 276 | 27.6 | 0.92 |  | 0.1 | 3 | 705.8333 |  | 32.06667 |  | 2.496667 |  | 9945 | 3.997605 | [220 empty] | PPG-Devold L1200/G50-E07 | PPG-Devold DB810-E05-A | 3 |  | 2013-X4235-91-105 | 24h/25 C,12h/70 C |  |  |  |  | 31.7 | 31.7 | [(±45)2/(0)2]S | MD-PPG1200-VE5 | Infusion | Reichhold Dion X4235-91 | 0
SNL/MSU/DOE | MD-PPG1200-VE5[(±45)2/(0)2]S | 45/-45/45/-45/0/0/0/0/-45/45/-45/45 | VE | UNK | UNK | 59 |  | 56 | 39 | 2 | 0 | 5.45 | [8 empty] | 276 | 27.6 | 0.92 |  | 0.1 | 3 | 705.8333 |  | 32.06667 |  | 2.496667 |  | 15130 | 4.179839 | [220 empty] | PPG-Devold L1200/G50-E07 | PPG-Devold DB810-E05-A | 3 |  | 2013-X4235-91-103 | 24h/25 C,12h/70 C | [6 empty] | [(±45)2/(0)2]S | MD-PPG1200-VE5 | Infusion | Reichhold Dion X4235-91 | 0
SNL/MSU/DOE | MD-PPG1200-VE5[(±45)2/(0)2]S | 45/-45/45/-45/0/0/0/0/-45/45/-45/45 | VE | UNK | UNK | 59 |  | 56 | 39 | 2 | 0 | 5.45 | [8 empty] | 207 | 20.7 | 0.67 |  | 0.1 | 3 | 705.8333 |  | 32.06667 |  | 2.496667 |  | 56814 | 4.754455 | [220 empty] | PPG-Devold L1200/G50-E07 | PPG-Devold DB810-E05-A | 3 |  | 2013-X4235-91-117 | 24h/25 C,12h/70 C | [6 empty] | [(±45)2/(0)2]S | MD-PPG1200-VE5 | Infusion | Reichhold Dion X4235-91 | 0
SNL/MSU/DOE | MD-PPG1200-VE5[(±45)2/(0)2]S | 45/-45/45/-45/0/0/0/0/-45/45/-45/45 | VE | UNK | UNK | 59 |  | 56 | 39 | 2 | 0 | 5.45 | [8 empty] | 207 | 20.7 | 0.67 |  | 0.1 | 3 | 705.8333 |  | 32.06667 |  | 2.496667 |  | 70946 | 4.850928 | [220 empty] | PPG-Devold L1200/G50-E07 | PPG-Devold DB810-E05-A | 3 |  | 2013-X4235-91-110 | 24h/25 C,12h/70 C | [6 empty] | [(±45)2/(0)2]S | MD-PPG1200-VE5 | Infusion | Reichhold Dion X4235-91 | 0
SNL/MSU/DOE | MD-PPG1200-VE5[(±45)2/(0)2]S | 45/-45/45/-45/0/0/0/0/-45/45/-45/45 | VE | UNK | UNK | 59 |  | 56 | 39 | 2 | 0 | 5.45 | [8 empty] | 207 | 20.7 | 0.67 |  | 0.1 | 3 | 705.8333 |  | 32.06667 |  | 2.496667 |  | 60695 | 4.783153 | [220 empty] | PPG-Devold L1200/G50-E07 | PPG-Devold DB810-E05-A | 3 |  | 2013-X4235-91-100 | 24h/25 C,12h/70 C | [6 empty] | [(±45)2/(0)2]S | MD-PPG1200-VE5 | Infusion | Reichhold Dion X4235-91 | 0
SNL/MSU/DOE | MD-PPG1200-VE5[(±45)2/(0)2]S | 45/-45/45/-45/0/0/0/0/-45/45/-45/45 | VE | UNK | UNK | 59 |  | 56 | 39 | 2 | 0 | 5.45 | [8 empty] | 172 | 17.2 | 0.55 |  | 0.1 | 3 | 705.8333 |  | 32.06667 |  | 2.496667 |  | 200765 | 5.302688 | [220 empty] | PPG-Devold L1200/G50-E07 | PPG-Devold DB810-E05-A | 3 |  | 2013-X4235-91-114 | 24h/25 C,12h/70 C |  |  |  |  | 31.9 | 31.9 | [(±45)2/(0)2]S | MD-PPG1200-VE5 | Infusion | Reichhold Dion X4235-91 | 0
SNL/MSU/DOE | MD-PPG1200-VE5[(±45)2/(0)2]S | 45/-45/45/-45/0/0/0/0/-45/45/-45/45 | VE | UNK | UNK | 59 |  | 56 | 39 | 2 | 0 | 5.45 | [8 empty] | 172 | 17.2 | 0.55 |  | 0.1 | 3 | 705.8333 |  | 32.06667 |  | 2.496667 |  | 423914 | 5.627278 | [220 empty] | PPG-Devold L1200/G50-E07 | PPG-Devold DB810-E05-A | 3 |  | 2013-X4235-91-113 | 24h/25 C,12h/70 C | [6 empty] | [(±45)2/(0)2]S | MD-PPG1200-VE5 | Infusion | Reichhold Dion X4235-91 | 0
SNL/MSU/DOE | MD-PPG1200-VE5[(±45)2/(0)2]S | 45/-45/45/-45/0/0/0/0/-45/45/-45/45 | VE | UNK | UNK | 59 |  | 56 | 39 | 2 | 0 | 5.45 | [8 empty] | 172 | 17.2 | 0.55 |  | 0.1 | 3 | 705.8333 |  | 32.06667 |  | 2.496667 |  | 329413 | 5.517741 | [220 empty] | PPG-Devold L1200/G50-E07 | PPG-Devold DB810-E05-A | 3 |  | 2013-X4235-91-111 | 24h/25 C,12h/70 C | [6 empty] | [(±45)2/(0)2]S | MD-PPG1200-VE5 | Infusion | Reichhold Dion X4235-91 | 0
SNL/MSU/DOE | MD-PPG1200-VE4[(±45)2/(0)2]S | 45/-45/45/-45/0/0/0/0/-45/45/-45/45 | VE | UNK | UNK | 58 |  | 56 | 39 | 2 | 0 | 5.53 | [8 empty] | 517 | 51.7 | 1.82 |  | 0.1 | 1 | 689 |  | 30.41667 |  | 3.083333 |  | 464 | 2.666518 | [220 empty] | PPG-Devold L1200/G50-E07 | PPG-Devold DB810-E05-A | 3 |  | 2014-X4486-14-130 | 24h/25 C,12h/70 C | [6 empty] | [(±45)2/(0)2]S | MD-PPG1200-VE4 | Infusion | Reichhold Dion X4486-14 | 0
SNL/MSU/DOE | MD-PPG1200-VE4[(±45)2/(0)2]S | 45/-45/45/-45/0/0/0/0/-45/45/-45/45 | VE | UNK | UNK | 58 |  | 56 | 39 | 2 | 0 | 5.53 | [8 empty] | 517 | 51.7 | 1.82 |  | 0.1 | 1 | 689 |  | 30.41667 |  | 3.083333 |  | 338 | 2.528917 | [220 empty] | PPG-Devold L1200/G50-E07 | PPG-Devold DB810-E05-A | 3 |  | 2014-X4486-14-131 | 24h/25 C,12h/70 C | [6 empty] | [(±45)2/(0)2]S | MD-PPG1200-VE4 | Infusion | Reichhold Dion X4486-14 | 0
SNL/MSU/DOE | MD-PPG1200-VE4[(±45)2/(0)2]S | 45/-45/45/-45/0/0/0/0/-45/45/-45/45 | VE | UNK | UNK | 58 |  | 56 | 39 | 2 | 0 | 5.53 | [8 empty] | 414 | 41.4 | 1.45 |  | 0.1 | 1 | 689 |  | 30.41667 |  | 3.083333 |  | 2040 | 3.30963 | [220 empty] | PPG-Devold L1200/G50-E07 | PPG-Devold DB810-E05-A | 3 |  | 2014-X4486-14-108 | 24h/25 C,12h/70 C | [6 empty] | [(±45)2/(0)2]S | MD-PPG1200-VE4 | Infusion | Reichhold Dion X4486-14 | 0
SNL/MSU/DOE | MD-PPG1200-VE4[(±45)2/(0)2]S | 45/-45/45/-45/0/0/0/0/-45/45/-45/45 | VE | UNK | UNK | 58 |  | 56 | 39 | 2 | 0 | 5.53 | [8 empty] | 414 | 41.4 | 1.45 |  | 0.1 | 1 | 689 |  | 30.41667 |  | 3.083333 |  | 2433 | 3.386142 | [220 empty] | PPG-Devold L1200/G50-E07 | PPG-Devold DB810-E05-A | 3 |  | 2014-X4486-14-106 | 24h/25 C,12h/70 C | [6 empty] | [(±45)2/(0)2]S | MD-PPG1200-VE4 | Infusion | Reichhold Dion X4486-14 | 0
SNL/MSU/DOE | MD-PPG1200-VE4[(±45)2/(0)2]S | 45/-45/45/-45/0/0/0/0/-45/45/-45/45 | VE | UNK | UNK | 58 |  | 56 | 39 | 2 | 0 | 5.53 | [8 empty] | 414 | 41.4 | 1.45 |  | 0.1 | 1 | 689 |  | 30.41667 |  | 3.083333 |  | 1781 | 3.250664 | [220 empty] | PPG-Devold L1200/G50-E07 | PPG-Devold DB810-E05-A | 3 |  | 2014-X4486-14-109 | 24h/25 C,12h/70 C | [6 empty] | [(±45)2/(0)2]S | MD-PPG1200-VE4 | Infusion | Reichhold Dion X4486-14 | 0
SNL/MSU/DOE | MD-PPG1200-VE4[(±45)2/(0)2]S | 45/-45/45/-45/0/0/0/0/-45/45/-45/45 | VE | UNK | UNK | 58 |  | 56 | 39 | 2 | 0 | 5.53 | [8 empty] | 345 | 34.5 | 1.23 |  | 0.1 | 1 | 689 |  | 30.41667 |  | 3.083333 |  | 8848 | 3.946845 | [220 empty] | PPG-Devold L1200/G50-E07 | PPG-Devold DB810-E05-A | 3 |  | 2014-X4486-14-123 | 24h/25 C,12h/70 C | [6 empty] | [(±45)2/(0)2]S | MD-PPG1200-VE4 | Infusion | Reichhold Dion X4486-14 | 0
SNL/MSU/DOE | MD-PPG1200-VE4[(±45)2/(0)2]S | 45/-45/45/-45/0/0/0/0/-45/45/-45/45 | VE | UNK | UNK | 58 |  | 56 | 39 | 2 | 0 | 5.53 | [8 empty] | 276 | 27.6 | 0.93 |  | 0.1 | 1 | 689 |  | 30.41667 |  | 3.083333 |  | 20626 | 4.314415 | [220 empty] | PPG-Devold L1200/G50-E07 | PPG-Devold DB810-E05-A | 3 |  | 2014-X4486-14-115 | 24h/25 C,12h/70 C | [6 empty] | [(±45)2/(0)2]S | MD-PPG1200-VE4 | Infusion | Reichhold Dion X4486-14 | 0
SNL/MSU/DOE | MD-PPG1200-VE4[(±45)2/(0)2]S | 45/-45/45/-45/0/0/0/0/-45/45/-45/45 | VE | UNK | UNK | 58 |  | 56 | 39 | 2 | 0 | 5.53 | [8 empty] | 276 | 27.6 | 0.93 |  | 0.1 | 2 | 689 |  | 30.41667 |  | 3.083333 |  | 22290 | 4.34811 | [220 empty] | PPG-Devold L1200/G50-E07 | PPG-Devold DB810-E05-A | 3 |  | 2014-X4486-14-122 | 24h/25 C,12h/70 C |  |  |  |  | 4.63 | 4.63 | [(±45)2/(0)2]S | MD-PPG1200-VE4 | Infusion | Reichhold Dion X4486-14 | 0
SNL/MSU/DOE | MD-PPG1200-VE4[(±45)2/(0)2]S | 45/-45/45/-45/0/0/0/0/-45/45/-45/45 | VE | UNK | UNK | 58 |  | 56 | 39 | 2 | 0 | 5.53 | [8 empty] | 276 | 27.6 | 0.93 |  | 0.1 | 2 | 689 |  | 30.41667 |  | 3.083333 |  | 27824 | 4.44442 | [220 empty] | PPG-Devold L1200/G50-E07 | PPG-Devold DB810-E05-A | 3 |  | 2014-X4486-14-118 | 24h/25 C,12h/70 C | [6 empty] | [(±45)2/(0)2]S | MD-PPG1200-VE4 | Infusion | Reichhold Dion X4486-14 | 0
SNL/MSU/DOE | MD-PPG1200-VE4[(±45)2/(0)2]S | 45/-45/45/-45/0/0/0/0/-45/45/-45/45 | VE | UNK | UNK | 58 |  | 56 | 39 | 2 | 0 | 5.53 | [8 empty] | 276 | 27.6 | 0.93 |  | 0.1 | 2 | 689 |  | 30.41667 |  | 3.083333 |  | 13587 | 4.133124 | [220 empty] | PPG-Devold L1200/G50-E07 | PPG-Devold DB810-E05-A | 3 |  | 2014-X4486-14-119 | 24h/25 C,12h/70 C | [6 empty] | [(±45)2/(0)2]S | MD-PPG1200-VE4 | Infusion | Reichhold Dion X4486-14 | 0
SNL/MSU/DOE | MD-PPG1200-VE4[(±45)2/(0)2]S | 45/-45/45/-45/0/0/0/0/-45/45/-45/45 | VE | UNK | UNK | 58 |  | 56 | 39 | 2 | 0 | 5.53 | [8 empty] | 207 | 20.7 | 0.68 |  | 0.1 | 3 | 689 |  | 30.41667 |  | 3.083333 |  | 199036 | 5.298932 | [220 empty] | PPG-Devold L1200/G50-E07 | PPG-Devold DB810-E05-A | 3 |  | 2014-X4486-14-114 | 24h/25 C,12h/70 C | [6 empty] | [(±45)2/(0)2]S | MD-PPG1200-VE4 | Infusion | Reichhold Dion X4486-14 | 0
SNL/MSU/DOE | MD-PPG1200-VE4[(±45)2/(0)2]S | 45/-45/45/-45/0/0/0/0/-45/45/-45/45 | VE | UNK | UNK | 58 |  | 56 | 39 | 2 | 0 | 5.53 | [8 empty] | 207 | 20.7 | 0.68 |  | 0.1 | 3 | 689 |  | 30.41667 |  | 3.083333 |  | 132774 | 5.123113 | [220 empty] | PPG-Devold L1200/G50-E07 | PPG-Devold DB810-E05-A | 3 |  | 2014-X4486-14-113 | 24h/25 C,12h/70 C | [6 empty] | [(±45)2/(0)2]S | MD-PPG1200-VE4 | Infusion | Reichhold Dion X4486-14 | 0
SNL/MSU/DOE | MD-PPG1200-VE4[(±45)2/(0)2]S | 45/-45/45/-45/0/0/0/0/-45/45/-45/45 | VE | UNK | UNK | 58 |  | 56 | 39 | 2 | 0 | 5.53 | [8 empty] | 207 | 20.7 | 0.68 |  | 0.1 | 3 | 689 |  | 30.41667 |  | 3.083333 |  | 242170 | 5.38412 | [220 empty] | PPG-Devold L1200/G50-E07 | PPG-Devold DB810-E05-A | 3 |  | 2014-X4486-14-111 | 24h/25 C,12h/70 C | [6 empty] | [(±45)2/(0)2]S | MD-PPG1200-VE4 | Infusion | Reichhold Dion X4486-14 | 0
SNL/MSU/DOE | MD-PPG1200-VE4[(±45)2/(0)2]S | 45/-45/45/-45/0/0/0/0/-45/45/-45/45 | VE | UNK | UNK | 58 |  | 56 | 39 | 2 | 0 | 5.53 | [8 empty] | 207 | 20.7 | 0.68 |  | 0.1 | 3 | 689 |  | 30.41667 |  | 3.083333 |  | 197621 | 5.295833 | [220 empty] | PPG-Devold L1200/G50-E07 | PPG-Devold DB810-E05-A | 3 |  | 2014-X4486-14-110 | 24h/25 C,12h/70 C | [6 empty] | [(±45)2/(0)2]S | MD-PPG1200-VE4 | Infusion | Reichhold Dion X4486-14 | 0
SNL/MSU/DOE | MD-PPG1200-VE4[(±45)2/(0)2]S | 45/-45/45/-45/0/0/0/0/-45/45/-45/45 | VE | UNK | UNK | 58 |  | 56 | 39 | 2 | 0 | 5.53 | [8 empty] | 172 | 17.2 | 0.55 |  | 0.1 | 4 | 689 |  | 30.41667 |  | 3.083333 |  | 833303 | 5.920803 | [220 empty] | PPG-Devold L1200/G50-E07 | PPG-Devold DB810-E05-A | 3 |  | 2014-X4486-14-120 | 24h/25 C,12h/70 C | [6 empty] | [(±45)2/(0)2]S | MD-PPG1200-VE4 | Infusion | Reichhold Dion X4486-14 | 0
SNL/MSU/DOE | MD-PPG1200-VE4[(±45)2/(0)2]S | 45/-45/45/-45/0/0/0/0/-45/45/-45/45 | VE | UNK | UNK | 58 |  | 56 | 39 | 2 | 0 | 5.53 | [8 empty] | 172 | 17.2 | 0.55 |  | 0.1 | 4 | 689 |  | 30.41667 |  | 3.083333 |  | 980920 | 5.991634 | [220 empty] | PPG-Devold L1200/G50-E07 | PPG-Devold DB810-E05-A | 3 |  | 2014-X4486-14-133 | 24h/25 C,12h/70 C |  |  |  |  | 32.2 | 32.2 | [(±45)2/(0)2]S | MD-PPG1200-VE4 | Infusion | Reichhold Dion X4486-14 | 0
SNL/MSU/DOE | MD-PPG1200-VE6[(±45)2/(0)2]S | 45/-45/45/-45/0/0/0/0/-45/45/-45/45 | VE | UNK | UNK | 60 |  | 56 | 39 | 2 | 0 | 5.36 | [8 empty] | 517 | 51.7 | 1.8 |  | 0.1 | 1 | 746 |  | 33.88333 |  | 2.833333 |  | 317 | 2.501059 | [220 empty] | PPG-Devold L1200/G50-E07 | PPG-Devold DB810-E05-A | 3 |  | X4627-39-110 | 24h/25 C,12h/70 C |  |  |  |  | 36.4 | 36.4 | [(±45)2/(0)2]S | MD-PPG1200-VE6 | Infusion | Reichhold Dion X4627-39 | 0
SNL/MSU/DOE | MD-PPG1200-VE6[(±45)2/(0)2]S | 45/-45/45/-45/0/0/0/0/-45/45/-45/45 | VE | UNK | UNK | 60 |  | 56 | 39 | 2 | 0 | 5.36 | [8 empty] | 517 | 51.7 | 1.81 |  | 0.1 | 1 | 746 |  | 33.88333 |  | 2.833333 |  | 396 | 2.597695 | [220 empty] | PPG-Devold L1200/G50-E07 | PPG-Devold DB810-E05-A | 3 |  | X4627-39-114 | 24h/25 C,12h/70 C |  |  |  |  | 36.3 | 36.3 | [(±45)2/(0)2]S | MD-PPG1200-VE6 | Infusion | Reichhold Dion X4627-39 | 0
SNL/MSU/DOE | MD-PPG1200-VE6[(±45)2/(0)2]S | 45/-45/45/-45/0/0/0/0/-45/45/-45/45 | VE | UNK | UNK | 60 |  | 56 | 39 | 2 | 0 | 5.36 | [8 empty] | 414 | 41.4 | 1.43 |  | 0.1 | 1 | 746 |  | 33.88333 |  | 2.833333 |  | 1710 | 3.232996 | [220 empty] | PPG-Devold L1200/G50-E07 | PPG-Devold DB810-E05-A | 3 |  | X4627-39-116 | 24h/25 C,12h/70 C |  |  |  |  | 34.1 | 34.1 | [(±45)2/(0)2]S | MD-PPG1200-VE6 | Infusion | Reichhold Dion X4627-39 | 0
SNL/MSU/DOE | MD-PPG1200-VE6[(±45)2/(0)2]S | 45/-45/45/-45/0/0/0/0/-45/45/-45/45 | VE | UNK | UNK | 60 |  | 56 | 39 | 2 | 0 | 5.36 | [8 empty] | 414 | 41.4 | 1.46 |  | 0.1 | 1 | 746 |  | 33.88333 |  | 2.833333 |  | 1846 | 3.266232 | [220 empty] | PPG-Devold L1200/G50-E07 | PPG-Devold DB810-E05-A | 3 |  | X4627-39-113 | 24h/25 C,12h/70 C |  |  |  |  | 36.7 | 36.7 | [(±45)2/(0)2]S | MD-PPG1200-VE6 | Infusion | Reichhold Dion X4627-39 | 0
SNL/MSU/DOE | MD-PPG1200-VE6[(±45)2/(0)2]S | 45/-45/45/-45/0/0/0/0/-45/45/-45/45 | VE | UNK | UNK | 60 |  | 56 | 39 | 2 | 0 | 5.36 | [8 empty] | 414 | 41.4 | 1.55 |  | 0.1 | 1 | 746 |  | 33.88333 |  | 2.833333 |  | 1259 | 3.100026 | [220 empty] | PPG-Devold L1200/G50-E07 | PPG-Devold DB810-E05-A | 3 |  | X4627-39-115 | 24h/25 C,12h/70 C |  |  |  |  | 35.2 | 35.2 | [(±45)2/(0)2]S | MD-PPG1200-VE6 | Infusion | Reichhold Dion X4627-39 | 0
SNL/MSU/DOE | MD-PPG1200-VE6[(±45)2/(0)2]S | 45/-45/45/-45/0/0/0/0/-45/45/-45/45 | VE | UNK | UNK | 60 |  | 56 | 39 | 2 | 0 | 5.36 | [8 empty] | 276 | 27.6 | 0.92 |  | 0.1 | 2 | 746 |  | 33.88333 |  | 2.833333 |  | 15544 | 4.191563 | [220 empty] | PPG-Devold L1200/G50-E07 | PPG-Devold DB810-E05-A | 3 |  | X4627-39-123 | 24h/25 C,12h/70 C |  |  |  |  | 33.4 | 33.4 | [(±45)2/(0)2]S | MD-PPG1200-VE6 | Infusion | Reichhold Dion X4627-39 | 0
SNL/MSU/DOE | MD-PPG1200-VE6[(±45)2/(0)2]S | 45/-45/45/-45/0/0/0/0/-45/45/-45/45 | VE | UNK | UNK | 60 |  | 56 | 39 | 2 | 0 | 5.36 | [8 empty] | 276 | 27.6 | 0.9 |  | 0.1 | 2 | 746 |  | 33.88333 |  | 2.833333 |  | 12790 | 4.106871 | [220 empty] | PPG-Devold L1200/G50-E07 | PPG-Devold DB810-E05-A | 3 |  | X4627-39-112 | 24h/25 C,12h/70 C |  |  |  |  | 34.1 | 34.1 | [(±45)2/(0)2]S | MD-PPG1200-VE6 | Infusion | Reichhold Dion X4627-39 | 0
SNL/MSU/DOE | MD-PPG1200-VE6[(±45)2/(0)2]S | 45/-45/45/-45/0/0/0/0/-45/45/-45/45 | VE | UNK | UNK | 60 |  | 56 | 39 | 2 | 0 | 5.36 | [8 empty] | 276 | 27.6 | 0.83 |  | 0.1 | 2 | 746 |  | 33.88333 |  | 2.833333 |  | 9027 | 3.955543 | [220 empty] | PPG-Devold L1200/G50-E07 | PPG-Devold DB810-E05-A | 3 |  | X4627-39-111 | 24h/25 C,12h/70 C |  |  |  |  | 36.5 | 36.5 | [(±45)2/(0)2]S | MD-PPG1200-VE6 | Infusion | Reichhold Dion X4627-39 | 0
SNL/MSU/DOE | MD-PPG1200-VE6[(±45)2/(0)2]S | 45/-45/45/-45/0/0/0/0/-45/45/-45/45 | VE | UNK | UNK | 60 |  | 56 | 39 | 2 | 0 | 5.36 | [8 empty] | 207 | 20.7 | 0.65 |  | 0.1 | 3 | 746 |  | 33.88333 |  | 2.833333 |  | 47200 | 4.673942 | [220 empty] | PPG-Devold L1200/G50-E07 | PPG-Devold DB810-E05-A | 3 |  | X4627-39-122 | 24h/25 C,12h/70 C |  |  |  |  | 34.3 | 34.3 | [(±45)2/(0)2]S | MD-PPG1200-VE6 | Infusion | Reichhold Dion X4627-39 | 0
SNL/MSU/DOE | MD-PPG1200-VE6[(±45)2/(0)2]S | 45/-45/45/-45/0/0/0/0/-45/45/-45/45 | VE | UNK | UNK | 60 |  | 56 | 39 | 2 | 0 | 5.36 | [8 empty] | 207 | 20.7 | 0.64 |  | 0.1 | 3 | 746 |  | 33.88333 |  | 2.833333 |  | 60679 | 4.783038 | [220 empty] | PPG-Devold L1200/G50-E07 | PPG-Devold DB810-E05-A | 3 |  | X4627-39-119 | 24h/25 C,12h/70 C |  |  |  |  | 35.3 | 35.3 | [(±45)2/(0)2]S | MD-PPG1200-VE6 | Infusion | Reichhold Dion X4627-39 | 0
SNL/MSU/DOE | MD-PPG1200-VE6[(±45)2/(0)2]S | 45/-45/45/-45/0/0/0/0/-45/45/-45/45 | VE | UNK | UNK | 60 |  | 56 | 39 | 2 | 0 | 5.36 | [8 empty] | 207 | 20.7 | 0.62 |  | 0.1 | 3 | 746 |  | 33.88333 |  | 2.833333 |  | 71346 | 4.85337 | [220 empty] | PPG-Devold L1200/G50-E07 | PPG-Devold DB810-E05-A | 3 |  | X4627-39-125 | 24h/25 C,12h/70 C |  |  |  |  | 36.8 | 36.8 | [(±45)2/(0)2]S | MD-PPG1200-VE6 | Infusion | Reichhold Dion X4627-39 | 0
SNL/MSU/DOE | MD-PPG1200-VE6[(±45)2/(0)2]S | 45/-45/45/-45/0/0/0/0/-45/45/-45/45 | VE | UNK | UNK | 60 |  | 56 | 39 | 2 | 0 | 5.36 | [8 empty] | 172 | 17.2 | 0.52 |  | 0.1 | 4 | 746 |  | 33.88333 |  | 2.833333 |  | 292536 | 5.466179 | [220 empty] | PPG-Devold L1200/G50-E07 | PPG-Devold DB810-E05-A | 3 |  | X4627-39-117 | 24h/25 C,12h/70 C | [6 empty] | [(±45)2/(0)2]S | MD-PPG1200-VE6 | Infusion | Reichhold Dion X4627-39 | 0
SNL/MSU/DOE | MD-PPG1200-VE6[(±45)2/(0)2]S | 45/-45/45/-45/0/0/0/0/-45/45/-45/45 | VE | UNK | UNK | 60 |  | 56 | 39 | 2 | 0 | 5.36 | [8 empty] | 172 | 17.2 | 0.52 |  | 0.1 | 4 | 746 |  | 33.88333 |  | 2.833333 |  | 473691 | 5.675495 | [220 empty] | PPG-Devold L1200/G50-E07 | PPG-Devold DB810-E05-A | 3 |  | X4627-39-118 | 24h/25 C,12h/70 C | [6 empty] | [(±45)2/(0)2]S | MD-PPG1200-VE6 | Infusion | Reichhold Dion X4627-39 | 0
SNL/MSU/DOE | MD-PPG1200-VE6[(±45)2/(0)2]S | 45/-45/45/-45/0/0/0/0/-45/45/-45/45 | VE | UNK | UNK | 60 |  | 56 | 39 | 2 | 0 | 5.36 | [8 empty] | 155 | 15.5 | 0.46 |  | 0.1 | 6 | 746 |  | 33.88333 |  | 2.833333 |  | 1522289 | 6.182497 | [220 empty] | PPG-Devold L1200/G50-E07 | PPG-Devold DB810-E05-A | 3 |  | X4627-39-121 | 24h/25 C,12h/70 C | [6 empty] | [(±45)2/(0)2]S | MD-PPG1200-VE6 | Infusion | Reichhold Dion X4627-39 | 0
SNL/MSU/DOE | MD-PPG1200-EP1[(±45)2/(0)2]S | 45/-45/45/-45/0/0/0/0/-45/45/-45/45 | EP | UNK | UNK | 58 |  | 56 | 39 | 2 | 0 | 5.56 | [8 empty] | 414 | 41.4 | 1.59 |  | 0.1 | 1 | 736 |  | 32.13333 |  | 3.016667 |  | 8215 | 3.914608 | [220 empty] | PPG-Devold L1200/G50-E07 | PPG-Devold DB810-E05-A | 3 |  | HC-117 | 24h/25 C,12h/70 C | [6 empty] | [(±45)2/(0)2]S | MD-PPG1200-EP1 | Infusion | Hexion MGS RIMR135/RIMH1366 | 0
SNL/MSU/DOE | MD-PPG1200-EP1[(±45)2/(0)2]S | 45/-45/45/-45/0/0/0/0/-45/45/-45/45 | EP | UNK | UNK | 58 |  | 56 | 39 | 2 | 0 | 5.56 | [8 empty] | 414 | 41.4 | 1.51 |  | 0.1 | 1 | 736 |  | 32.13333 |  | 3.016667 |  | 5087 | 3.706462 | [220 empty] | PPG-Devold L1200/G50-E07 | PPG-Devold DB810-E05-A | 3 |  | HC-123 | 24h/25 C,12h/70 C |  |  |  |  | 33.1 | 33.1 | [(±45)2/(0)2]S | MD-PPG1200-EP1 | Infusion | Hexion MGS RIMR135/RIMH1366 | 0
SNL/MSU/DOE | MD-PPG1200-EP1[(±45)2/(0)2]S | 45/-45/45/-45/0/0/0/0/-45/45/-45/45 | EP | UNK | UNK | 58 |  | 56 | 39 | 2 | 0 | 5.56 | [8 empty] | 414 | 41.4 | 1.48 |  | 0.1 | 1 | 736 |  | 32.13333 |  | 3.016667 |  | 5152 | 3.711976 | [220 empty] | PPG-Devold L1200/G50-E07 | PPG-Devold DB810-E05-A | 3 |  | HC-121 | 24h/25 C,12h/70 C |  |  |  |  | 33.6 | 33.6 | [(±45)2/(0)2]S | MD-PPG1200-EP1 | Infusion | Hexion MGS RIMR135/RIMH1366 | 0
SNL/MSU/DOE | MD-PPG1200-EP1[(±45)2/(0)2]S | 45/-45/45/-45/0/0/0/0/-45/45/-45/45 | EP | UNK | UNK | 58 |  | 56 | 39 | 2 | 0 | 5.56 | [8 empty] | 345 | 34.5 | 1.32 |  | 0.1 | 2 | 736 |  | 32.13333 |  | 3.016667 |  | 17933 | 4.253653 | [220 empty] | PPG-Devold L1200/G50-E07 | PPG-Devold DB810-E05-A | 3 |  | HC-102 | 24h/25 C,12h/70 C |  |  |  |  | 30.1 | 30.1 | [(±45)2/(0)2]S | MD-PPG1200-EP1 | Infusion | Hexion MGS RIMR135/RIMH1366 | 0
SNL/MSU/DOE | MD-PPG1200-EP1[(±45)2/(0)2]S | 45/-45/45/-45/0/0/0/0/-45/45/-45/45 | EP | UNK | UNK | 58 |  | 56 | 39 | 2 | 0 | 5.56 | [8 empty] | 345 | 34.5 | 1.24 |  | 0.1 | 2 | 736 |  | 32.13333 |  | 3.016667 |  | 11933 | 4.07675 | [220 empty] | PPG-Devold L1200/G50-E07 | PPG-Devold DB810-E05-A | 3 |  | HC-118 | 24h/25 C,12h/70 C |  |  |  |  | 31.6 | 31.6 | [(±45)2/(0)2]S | MD-PPG1200-EP1 | Infusion | Hexion MGS RIMR135/RIMH1366 | 0
SNL/MSU/DOE | MD-PPG1200-EP1[(±45)2/(0)2]S | 45/-45/45/-45/0/0/0/0/-45/45/-45/45 | EP | UNK | UNK | 58 |  | 56 | 39 | 2 | 0 | 5.56 | [8 empty] | 345 | 34.5 | 1.23 |  | 0.1 | 2 | 736 |  | 32.13333 |  | 3.016667 |  | 26712 | 4.426706 | [220 empty] | PPG-Devold L1200/G50-E07 | PPG-Devold DB810-E05-A | 3 |  | HC-119 | 24h/25 C,12h/70 C |  |  |  |  | 31.5 | 31.5 | [(±45)2/(0)2]S | MD-PPG1200-EP1 | Infusion | Hexion MGS RIMR135/RIMH1366 | 0
SNL/MSU/DOE | MD-PPG1200-EP1[(±45)2/(0)2]S | 45/-45/45/-45/0/0/0/0/-45/45/-45/45 | EP | UNK | UNK | 58 |  | 56 | 39 | 2 | 0 | 5.56 | [8 empty] | 276 | 27.6 | 1.03 |  | 0.1 | 3 | 736 |  | 32.13333 |  | 3.016667 |  | 85509 | 4.932012 | [220 empty] | PPG-Devold L1200/G50-E07 | PPG-Devold DB810-E05-A | 3 |  | HC-100 | 24h/25 C,12h/70 C | [6 empty] | [(±45)2/(0)2]S | MD-PPG1200-EP1 | Infusion | Hexion MGS RIMR135/RIMH1366 | 0
SNL/MSU/DOE | MD-PPG1200-EP1[(±45)2/(0)2]S | 45/-45/45/-45/0/0/0/0/-45/45/-45/45 | EP | UNK | UNK | 58 |  | 56 | 39 | 2 | 0 | 5.56 | [8 empty] | 276 | 27.6 | 1.03 |  | 0.1 | 3 | 736 |  | 32.13333 |  | 3.016667 |  | 68854 | 4.837929 | [220 empty] | PPG-Devold L1200/G50-E07 | PPG-Devold DB810-E05-A | 3 |  | HC-110 | 24h/25 C,12h/70 C | [6 empty] | [(±45)2/(0)2]S | MD-PPG1200-EP1 | Infusion | Hexion MGS RIMR135/RIMH1366 | 0
SNL/MSU/DOE | MD-PPG1200-EP1[(±45)2/(0)2]S | 45/-45/45/-45/0/0/0/0/-45/45/-45/45 | EP | UNK | UNK | 58 |  | 56 | 39 | 2 | 0 | 5.56 | [8 empty] | 276 | 27.6 | 1.03 |  | 0.1 | 3 | 736 |  | 32.13333 |  | 3.016667 |  | 52646 | 4.721365 | [220 empty] | PPG-Devold L1200/G50-E07 | PPG-Devold DB810-E05-A | 3 |  | HC-109 | 24h/25 C,12h/70 C | [6 empty] | [(±45)2/(0)2]S | MD-PPG1200-EP1 | Infusion | Hexion MGS RIMR135/RIMH1366 | 0
SNL/MSU/DOE | MD-PPG1200-EP1[(±45)2/(0)2]S | 45/-45/45/-45/0/0/0/0/-45/45/-45/45 | EP | UNK | UNK | 58 |  | 56 | 39 | 2 | 0 | 5.56 | [8 empty] | 207 | 20.7 | 0.68 |  | 0.1 | 4 | 736 |  | 32.13333 |  | 3.016667 |  | 692452 | 5.84039 | [220 empty] | PPG-Devold L1200/G50-E07 | PPG-Devold DB810-E05-A | 3 |  | HC-104 | 24h/25 C,12h/70 C | [6 empty] | [(±45)2/(0)2]S | MD-PPG1200-EP1 | Infusion | Hexion MGS RIMR135/RIMH1366 | 0
SNL/MSU/DOE | MD-PPG1200-EP1[(±45)2/(0)2]S | 45/-45/45/-45/0/0/0/0/-45/45/-45/45 | EP | UNK | UNK | 58 |  | 56 | 39 | 2 | 0 | 5.56 | [8 empty] | 207 | 20.7 | 0.68 |  | 0.1 | 4 | 736 |  | 32.13333 |  | 3.016667 |  | 758944 | 5.88021 | [220 empty] | PPG-Devold L1200/G50-E07 | PPG-Devold DB810-E05-A | 3 |  | HC-116 | 24h/25 C,12h/70 C |  |  |  |  | 32.7 | 32.7 | [(±45)2/(0)2]S | MD-PPG1200-EP1 | Infusion | Hexion MGS RIMR135/RIMH1366 | 0
SNL/MSU/DOE | MD-PPG1200-EP1[(±45)2/(0)2]S | 45/-45/45/-45/0/0/0/0/-45/45/-45/45 | EP | UNK | UNK | 58 |  | 56 | 39 | 2 | 0 | 5.56 | [8 empty] | 207 | 20.7 | 0.72 |  | 0.1 | 4 | 736 |  | 32.13333 |  | 3.016667 |  | 555171 | 5.744427 | [220 empty] | PPG-Devold L1200/G50-E07 | PPG-Devold DB810-E05-A | 3 |  | HC-114 | 24h/25 C,12h/70 C |  |  |  |  | 31.4 | 31.4 | [(±45)2/(0)2]S | MD-PPG1200-EP1 | Infusion | Hexion MGS RIMR135/RIMH1366 | 0
SNL/MSU/DOE | MD-PPG1200-EP1[(±45)2/(0)2]S | 45/-45/45/-45/0/0/0/0/-45/45/-45/45 | EP | UNK | UNK | 58 |  | 56 | 39 | 2 | 0 | 5.56 | [8 empty] | 345 | 34.5 | 1.2 |  | 0.1 | 1 | 736 |  | 32.13333 |  | 3.016667 |  | 29107 | 4.463997 | [220 empty] | PPG-Devold L1200/G50-E07 | PPG-Devold DB810-E05-A | 3 |  | HC100-203 | 24h/25 C,3h/100 C | [6 empty] | [(±45)2/(0)2]S | MD-PPG1200-EP1 | Infusion | Hexion MGS RIMR135/RIMH1366 | 0
SNL/MSU/DOE | MD-PPG1200-EP1[(±45)2/(0)2]S | 45/-45/45/-45/0/0/0/0/-45/45/-45/45 | EP | UNK | UNK | 58 |  | 56 | 39 | 2 | 0 | 5.56 | [8 empty] | 345 | 34.5 | 1.2 |  | 0.1 | 1 | 736 |  | 32.13333 |  | 3.016667 |  | 26324 | 4.420352 | [220 empty] | PPG-Devold L1200/G50-E07 | PPG-Devold DB810-E05-A | 3 |  | HC100-207 | 24h/25 C,3h/100 C | [6 empty] | [(±45)2/(0)2]S | MD-PPG1200-EP1 | Infusion | Hexion MGS RIMR135/RIMH1366 | 0
SNL/MSU/DOE | MD-PPG1200-EP1[(±45)2/(0)2]S | 45/-45/45/-45/0/0/0/0/-45/45/-45/45 | EP | UNK | UNK | 58 |  | 56 | 39 | 2 | 0 | 5.56 | [8 empty] | 345 | 34.5 | 1.2 |  | 0.1 | 1 | 736 |  | 32.13333 |  | 3.016667 |  | 26601 | 4.424898 | [220 empty] | PPG-Devold L1200/G50-E07 | PPG-Devold DB810-E05-A | 3 |  | HC100-204 | 24h/25 C,3h/100 C | [6 empty] | [(±45)2/(0)2]S | MD-PPG1200-EP1 | Infusion | Hexion MGS RIMR135/RIMH1366 | 0
SNL/MSU/DOE | MD-PPG1200-EP1[(±45)2/(0)2]S | 45/-45/45/-45/0/0/0/0/-45/45/-45/45 | EP | UNK | UNK | 58 |  | 56 | 39 | 2 | 0 | 5.56 | [8 empty] | 276 | 27.6 | 0.96 |  | 0.1 | 3 | 736 |  | 32.13333 |  | 3.016667 |  | 132849 | 5.123358 | [220 empty] | PPG-Devold L1200/G50-E07 | PPG-Devold DB810-E05-A | 3 |  | HC100-205 | 24h/25 C,3h/100 C | [6 empty] | [(±45)2/(0)2]S | MD-PPG1200-EP1 | Infusion | Hexion MGS RIMR135/RIMH1366 | 0
SNL/MSU/DOE | MD-PPG1200-EP1[(±45)2/(0)2]S | 45/-45/45/-45/0/0/0/0/-45/45/-45/45 | EP | UNK | UNK | 58 |  | 56 | 39 | 2 | 0 | 5.56 | [8 empty] | 276 | 27.6 | 0.96 |  | 0.1 | 3 | 736 |  | 32.13333 |  | 3.016667 |  | 134377 | 5.128325 | [220 empty] | PPG-Devold L1200/G50-E07 | PPG-Devold DB810-E05-A | 3 |  | HC100-208 | 24h/25 C,3h/100 C | [6 empty] | [(±45)2/(0)2]S | MD-PPG1200-EP1 | Infusion | Hexion MGS RIMR135/RIMH1366 | 0
SNL/MSU/DOE | MD-PPG1200-EP1[(±45)2/(0)2]S | 45/-45/45/-45/0/0/0/0/-45/45/-45/45 | EP | UNK | UNK | 58 |  | 56 | 39 | 2 | 0 | 5.56 | [8 empty] | 276 | 27.6 | 0.96 |  | 0.1 | 3 | 736 |  | 32.13333 |  | 3.016667 |  | 157899 | 5.198379 | [220 empty] | PPG-Devold L1200/G50-E07 | PPG-Devold DB810-E05-A | 3 |  | HC100-201 | 24h/25 C,3h/100 C | [6 empty] | [(±45)2/(0)2]S | MD-PPG1200-EP1 | Infusion | Hexion MGS RIMR135/RIMH1366 | 0
SNL/MSU/DOE | MD-PPG1200-EP1[(±45)2/(0)2]S | 45/-45/45/-45/0/0/0/0/-45/45/-45/45 | EP | UNK | UNK | 58 |  | 56 | 39 | 2 | 0 | 5.56 | [8 empty] | 207 | 20.7 | 0.72 |  | 0.1 | 3 | 736 |  | 32.13333 |  | 3.016667 |  | 839305 | 5.92392 | [220 empty] | PPG-Devold L1200/G50-E07 | PPG-Devold DB810-E05-A | 3 |  | HC100-202 | 24h/25 C,3h/100 C |  |  |  |  | 36.4 | 36.4 | [(±45)2/(0)2]S | MD-PPG1200-EP1 | Infusion | Hexion MGS RIMR135/RIMH1366 | 0
SNL/MSU/DOE | MD-PPG1200-UP5[(±45)2/(0)2]S | 45/-45/45/-45/0/0/0/0/-45/45/-45/45 | PE | UNK | UNK | 58 |  | 56 | 39 | 2 | 0 | 5.55 | [8 empty] | 517 | 51.7 |  |  | 0.1 | 1 | 701.1667 |  | 32.3 |  | 2.65 |  | 174 | 2.240549 | [220 empty] | PPG-Devold L1200/G50-E07 | PPG-Devold DB810-E05-A | 3 |  | 2017-X4627-31-114 | 24h/25 C,12h/70 C | [6 empty] | [(±45)2/(0)2]S | MD-PPG1200-UP5 | Infusion | Reichhold Polylite X4627-31 | 0
SNL/MSU/DOE | MD-PPG1200-UP5[(±45)2/(0)2]S | 45/-45/45/-45/0/0/0/0/-45/45/-45/45 | PE | UNK | UNK | 58 |  | 56 | 39 | 2 | 0 | 5.55 | [8 empty] | 517 | 51.7 | 1.99 |  | 0.1 | 1 | 701.1667 |  | 32.3 |  | 2.65 |  | 280 | 2.447158 | [220 empty] | PPG-Devold L1200/G50-E07 | PPG-Devold DB810-E05-A | 3 |  | 2017-X4627-31-119 | 24h/25 C,12h/70 C |  |  |  |  | 31.2 | 31.2 | [(±45)2/(0)2]S | MD-PPG1200-UP5 | Infusion | Reichhold Polylite X4627-31 | 0
SNL/MSU/DOE | MD-PPG1200-UP5[(±45)2/(0)2]S | 45/-45/45/-45/0/0/0/0/-45/45/-45/45 | PE | UNK | UNK | 58 |  | 56 | 39 | 2 | 0 | 5.55 | [8 empty] | 414 | 41.4 | 1.5 |  | 0.1 | 1 | 701.1667 |  | 32.3 |  | 2.65 |  | 1092 | 3.038223 | [220 empty] | PPG-Devold L1200/G50-E07 | PPG-Devold DB810-E05-A | 3 |  | 2017-X4627-31-118 | 24h/25 C,12h/70 C | [6 empty] | [(±45)2/(0)2]S | MD-PPG1200-UP5 | Infusion | Reichhold Polylite X4627-31 | 0
SNL/MSU/DOE | MD-PPG1200-UP5[(±45)2/(0)2]S | 45/-45/45/-45/0/0/0/0/-45/45/-45/45 | PE | UNK | UNK | 58 |  | 56 | 39 | 2 | 0 | 5.55 | [8 empty] | 414 | 41.4 | 1.52 |  | 0.1 | 1 | 701.1667 |  | 32.3 |  | 2.65 |  | 896 | 2.952308 | [220 empty] | PPG-Devold L1200/G50-E07 | PPG-Devold DB810-E05-A | 3 |  | 2017-X4627-31-116 | 24h/25 C,12h/70 C |  |  |  |  | 33 | 33 | [(±45)2/(0)2]S | MD-PPG1200-UP5 | Infusion | Reichhold Polylite X4627-31 | 0
SNL/MSU/DOE | MD-PPG1200-UP5[(±45)2/(0)2]S | 45/-45/45/-45/0/0/0/0/-45/45/-45/45 | PE | UNK | UNK | 58 |  | 56 | 39 | 2 | 0 | 5.55 | [8 empty] | 414 | 41.4 | 1.48 |  | 0.1 | 1 | 701.1667 |  | 32.3 |  | 2.65 |  | 1495 | 3.174641 | [220 empty] | PPG-Devold L1200/G50-E07 | PPG-Devold DB810-E05-A | 3 |  | 2017-X4627-31-115 | 24h/25 C,12h/70 C |  |  |  |  | 33 | 33 | [(±45)2/(0)2]S | MD-PPG1200-UP5 | Infusion | Reichhold Polylite X4627-31 | 0
SNL/MSU/DOE | MD-PPG1200-UP5[(±45)2/(0)2]S | 45/-45/45/-45/0/0/0/0/-45/45/-45/45 | PE | UNK | UNK | 58 |  | 56 | 39 | 2 | 0 | 5.55 | [8 empty] | 276 | 27.6 | 0.95 |  | 0.1 | 2 | 701.1667 |  | 32.3 |  | 2.65 |  | 11120 | 4.046105 | [220 empty] | PPG-Devold L1200/G50-E07 | PPG-Devold DB810-E05-A | 3 |  | 2017-X4627-31-106 | 24h/25 C,12h/70 C |  |  |  |  | 33.9 | 33.9 | [(±45)2/(0)2]S | MD-PPG1200-UP5 | Infusion | Reichhold Polylite X4627-31 | 0
SNL/MSU/DOE | MD-PPG1200-UP5[(±45)2/(0)2]S | 45/-45/45/-45/0/0/0/0/-45/45/-45/45 | PE | UNK | UNK | 58 |  | 56 | 39 | 2 | 0 | 5.55 | [8 empty] | 276 | 27.6 | 0.92 |  | 0.1 | 2 | 701.1667 |  | 32.3 |  | 2.65 |  | 7799 | 3.892039 | [220 empty] | PPG-Devold L1200/G50-E07 | PPG-Devold DB810-E05-A | 3 |  | 2017-X4627-31-107 | 24h/25 C,12h/70 C |  |  |  |  | 34.5 | 34.5 | [(±45)2/(0)2]S | MD-PPG1200-UP5 | Infusion | Reichhold Polylite X4627-31 | 0
SNL/MSU/DOE | MD-PPG1200-UP5[(±45)2/(0)2]S | 45/-45/45/-45/0/0/0/0/-45/45/-45/45 | PE | UNK | UNK | 58 |  | 56 | 39 | 2 | 0 | 5.55 | [8 empty] | 276 | 27.6 | 0.93 |  | 0.1 | 2 | 701.1667 |  | 32.3 |  | 2.65 |  | 10488 | 4.020693 | [220 empty] | PPG-Devold L1200/G50-E07 | PPG-Devold DB810-E05-A | 3 |  | 2017-X4627-31-120 | 24h/25 C,12h/70 C |  |  |  |  | 34.3 | 34.3 | [(±45)2/(0)2]S | MD-PPG1200-UP5 | Infusion | Reichhold Polylite X4627-31 | 0
SNL/MSU/DOE | MD-PPG1200-UP5[(±45)2/(0)2]S | 45/-45/45/-45/0/0/0/0/-45/45/-45/45 | PE | UNK | UNK | 58 |  | 56 | 39 | 2 | 0 | 5.55 | [8 empty] | 207 | 20.7 | 0.65 |  | 0.1 | 3 | 701.1667 |  | 32.3 |  | 2.65 |  | 61684 | 4.790173 | [220 empty] | PPG-Devold L1200/G50-E07 | PPG-Devold DB810-E05-A | 3 |  | 2017-X4627-31-123 | 24h/25 C,12h/70 C |  |  |  |  | 33.1 | 33.1 | [(±45)2/(0)2]S | MD-PPG1200-UP5 | Infusion | Reichhold Polylite X4627-31 | 0
SNL/MSU/DOE | MD-PPG1200-UP5[(±45)2/(0)2]S | 45/-45/45/-45/0/0/0/0/-45/45/-45/45 | PE | UNK | UNK | 58 |  | 56 | 39 | 2 | 0 | 5.55 | [8 empty] | 207 | 20.7 | 0.66 |  | 0.1 | 3 | 701.1667 |  | 32.3 |  | 2.65 |  | 37645 | 4.575707 | [220 empty] | PPG-Devold L1200/G50-E07 | PPG-Devold DB810-E05-A | 3 |  | 2017-X4627-31-105 | 24h/25 C,12h/70 C |  |  |  |  | 34.2 | 34.2 | [(±45)2/(0)2]S | MD-PPG1200-UP5 | Infusion | Reichhold Polylite X4627-31 | 0
SNL/MSU/DOE | MD-PPG1200-UP5[(±45)2/(0)2]S | 45/-45/45/-45/0/0/0/0/-45/45/-45/45 | PE | UNK | UNK | 58 |  | 56 | 39 | 2 | 0 | 5.55 | [8 empty] | 207 | 20.7 | 0.66 |  | 0.1 | 3 | 701.1667 |  | 32.3 |  | 2.65 |  | 77396 | 4.888719 | [220 empty] | PPG-Devold L1200/G50-E07 | PPG-Devold DB810-E05-A | 3 |  | 2017-X4627-31-110 | 24h/25 C,12h/70 C |  |  |  |  | 34.5 | 34.5 | [(±45)2/(0)2]S | MD-PPG1200-UP5 | Infusion | Reichhold Polylite X4627-31 | 0
SNL/MSU/DOE | MD-PPG1200-UP5[(±45)2/(0)2]S | 45/-45/45/-45/0/0/0/0/-45/45/-45/45 | PE | UNK | UNK | 58 |  | 56 | 39 | 2 | 0 | 5.55 | [8 empty] | 172 | 17.2 | 0.53 |  | 0.1 | 4 | 701.1667 |  | 32.3 |  | 2.65 |  | 256350 | 5.408833 | [220 empty] | PPG-Devold L1200/G50-E07 | PPG-Devold DB810-E05-A | 3 |  | 2017-X4627-31-101 | 24h/25 C,12h/70 C | [6 empty] | [(±45)2/(0)2]S | MD-PPG1200-UP5 | Infusion | Reichhold Polylite X4627-31 | 0
SNL/MSU/DOE | MD-PPG1200-UP5[(±45)2/(0)2]S | 45/-45/45/-45/0/0/0/0/-45/45/-45/45 | PE | UNK | UNK | 58 |  | 56 | 39 | 2 | 0 | 5.55 | [8 empty] | 172 | 17.2 | 0.53 |  | 0.1 | 4 | 701.1667 |  | 32.3 |  | 2.65 |  | 354499 | 5.549615 | [220 empty] | PPG-Devold L1200/G50-E07 | PPG-Devold DB810-E05-A | 3 |  | 2017-X4627-31-122 | 24h/25 C,12h/70 C |  |  |  |  | 35.1 | 35.1 | [(±45)2/(0)2]S | MD-PPG1200-UP5 | Infusion | Reichhold Polylite X4627-31 | 0
SNL/MSU/DOE | MD-PPG1200-UP5[(±45)2/(0)2]S | 45/-45/45/-45/0/0/0/0/-45/45/-45/45 | PE | UNK | UNK | 58 |  | 56 | 39 | 2 | 0 | 5.55 | [8 empty] | 172 | 17.2 | 0.54 |  | 0.1 | 4 | 701.1667 |  | 32.3 |  | 2.65 |  | 667385 | 5.824376 | [220 empty] | PPG-Devold L1200/G50-E07 | PPG-Devold DB810-E05-A | 3 |  | 2017-X4627-31-109 | 24h/25 C,12h/70 C |  |  |  |  | 34.1 | 34.1 | [(±45)2/(0)2]S | MD-PPG1200-UP5 | Infusion | Reichhold Polylite X4627-31 | 0
SNL/MSU/DOE | MD-PPG1200-UP5[(±45)2/(0)2]S | 45/-45/45/-45/0/0/0/0/-45/45/-45/45 | PE | UNK | UNK | 58 |  | 56 | 39 | 2 | 0 | 5.55 | [8 empty] | 138 | 13.8 | 0.43 |  | 0.1 | 6 | 701.1667 |  | 32.3 |  | 2.65 |  | 3186470 | 6.50331 | [220 empty] | PPG-Devold L1200/G50-E07 | PPG-Devold DB810-E05-A | 3 |  | 2017-X4627-31-108 | 24h/25 C,12h/70 C | [6 empty] | [(±45)2/(0)2]S | MD-PPG1200-UP5 | Infusion | Reichhold Polylite X4627-31 | 0
SNL/MSU/DOE | MD-TT-EP1-V(±45/0/±45/0/±45) | 45/-45/0/45/-45/0/45/-45 | EP | UNK | UNK | 55 |  | 61 | 31 | 4 | 4 | 4.7 | [8 empty] | 345 | 34.5 | 1.43 |  | 0.1 | 2 | 812 |  | 26.66667 |  |  |  | 11980 | 4.078457 | [220 empty] | Vectorply E-LT-5500 | FGI SX-1708 | 0 |  | TT-612 | 24h/25 C, 12h/ 80 C |  |  |  |  | 26.7 | 26.7 | (±45/0/±45/0/±45) | MD-TT-EP1-V | Infused | Hexion MGS RIMR135/RIMH1366 | 0
SNL/MSU/DOE | MD-TT-EP1-V(±45/0/±45/0/±45) | 45/-45/0/45/-45/0/45/-45 | EP | UNK | UNK | 55 |  | 61 | 31 | 4 | 4 | 4.7 | [8 empty] | 345 | 34.5 | 1.43 |  | 0.1 | 2 | 812 |  | 26.66667 |  |  |  | 20447 | 4.31063 | [220 empty] | Vectorply E-LT-5500 | FGI SX-1708 | 0 |  | TT-613 | 24h/25 C, 12h/ 80 C | [6 empty] | (±45/0/±45/0/±45) | MD-TT-EP1-V | Infused | Hexion MGS RIMR135/RIMH1366 | 0
SNL/MSU/DOE | MD-TT-EP1-V(±45/0/±45/0/±45) | 45/-45/0/45/-45/0/45/-45 | EP | UNK | UNK | 55 |  | 61 | 31 | 4 | 4 | 4.7 | [8 empty] | 414 | 41.4 | 2 |  | 0.1 | 2 | 812 |  | 26.66667 |  |  |  | 3886 | 3.589503 | [220 empty] | Vectorply E-LT-5500 | FGI SX-1708 | 0 |  | TT-614 | 24h/25 C, 12h/ 80 C | [6 empty] | (±45/0/±45/0/±45) | MD-TT-EP1-V | Infused | Hexion MGS RIMR135/RIMH1366 | 0
SNL/MSU/DOE | MD-TT-EP1-V(±45/0/±45/0/±45) | 45/-45/0/45/-45/0/45/-45 | EP | UNK | UNK | 55 |  | 61 | 31 | 4 | 4 | 4.7 | [8 empty] | 241 | 24.1 | 0.97 |  | 0.1 | 3 | 812 |  | 26.66667 |  |  |  | 249901 | 5.397768 | [220 empty] | Vectorply E-LT-5500 | FGI SX-1708 | 0 |  | TT-611 | 24h/25 C, 12h/ 80 C | [6 empty] | (±45/0/±45/0/±45) | MD-TT-EP1-V | Infused | Hexion MGS RIMR135/RIMH1366 | 0
SNL/MSU/DOE | MD-TT-EP1-V(±45/0/±45/0/±45) | 45/-45/0/45/-45/0/45/-45 | EP | UNK | UNK | 55 |  | 61 | 31 | 4 | 4 | 4.7 | [8 empty] | 241 | 24.1 | 0.971 |  | 0.1 | 3 | 812 |  | 26.66667 |  |  |  | 160339 | 5.205039 | [220 empty] | Vectorply E-LT-5500 | FGI SX-1708 | 0 |  | TT-610 | 24h/25 C, 12h/ 80 C |  |  |  |  | 26.7 | 26.7 | (±45/0/±45/0/±45) | MD-TT-EP1-V | Infused | Hexion MGS RIMR135/RIMH1366 | 0
SNL/MSU/DOE | MD-TT-EP1-V(±45/0/±45/0/±45) | 45/-45/0/45/-45/0/45/-45 | EP | UNK | UNK | 55 |  | 61 | 31 | 4 | 4 | 4.7 | [8 empty] | 414 | 41.4 | 1.95 |  | 0.1 | 1 | 812 |  | 26.66667 |  |  |  | 4101 | 3.61289 | [220 empty] | Vectorply E-LT-5500 | FGI SX-1708 | 0 |  | TT-609 | 24h/25 C, 12h/ 80 C | [6 empty] | (±45/0/±45/0/±45) | MD-TT-EP1-V | Infused | Hexion MGS RIMR135/RIMH1366 | 0
SNL/MSU/DOE | MD-TT-EP1-V(±45/0/±45/0/±45) | 45/-45/0/45/-45/0/45/-45 | EP | UNK | UNK | 55 |  | 61 | 31 | 4 | 4 | 4.7 | [8 empty] | 414 | 41.4 | 1.97 |  | 0.1 | 1 | 812 |  | 26.66667 |  |  |  | 5632 | 3.750663 | [220 empty] | Vectorply E-LT-5500 | FGI SX-1708 | 0 |  | TT-608 | 24h/25 C, 12h/ 80 C | [6 empty] | (±45/0/±45/0/±45) | MD-TT-EP1-V | Infused | Hexion MGS RIMR135/RIMH1366 | 0
SNL/MSU/DOE | MD-TT-EP1-V(±45/0/±45/0/±45) | 45/-45/0/45/-45/0/45/-45 | EP | UNK | UNK | 55 |  | 61 | 31 | 4 | 4 | 4.7 | [8 empty] | 345 | 34.5 | 1.43 |  | 0.1 | 1 | 812 |  | 26.66667 |  |  |  | 17379 | 4.240025 | [220 empty] | Vectorply E-LT-5500 | FGI SX-1708 | 0 |  | TT-630 | 24h/25 C, 12h/ 80 C | [6 empty] | (±45/0/±45/0/±45) | MD-TT-EP1-V | Infused | Hexion MGS RIMR135/RIMH1366 | 0
SNL/MSU/DOE | MD-TT-EP1-V(±45/0/±45/0/±45) | 45/-45/0/45/-45/0/45/-45 | EP | UNK | UNK | 55 |  | 61 | 31 | 4 | 4 | 4.7 | [8 empty] | 345 | 34.5 | 1.43 |  | 0.1 | 1 | 812 |  | 26.66667 |  |  |  | 19477 | 4.289522 | [220 empty] | Vectorply E-LT-5500 | FGI SX-1708 | 0 |  | TT-631 | 24h/25 C, 12h/ 80 C | [6 empty] | (±45/0/±45/0/±45) | MD-TT-EP1-V | Infused | Hexion MGS RIMR135/RIMH1366 | 0
SNL/MSU/DOE | MD-TT-EP1-V(±45/0/±45/0/±45) | 45/-45/0/45/-45/0/45/-45 | EP | UNK | UNK | 55 |  | 61 | 31 | 4 | 4 | 4.7 | [8 empty] | 276 | 27.6 | 1.14 |  | 0.1 | 1.5 | 812 |  | 26.66667 |  |  |  | 82993 | 4.919041 | [220 empty] | Vectorply E-LT-5500 | FGI SX-1708 | 0 |  | TT-607 | 24h/25 C, 12h/ 80 C | [6 empty] | (±45/0/±45/0/±45) | MD-TT-EP1-V | Infused | Hexion MGS RIMR135/RIMH1366 | 0
SNL/MSU/DOE | MD-TT-EP1-V(±45/0/±45/0/±45) | 45/-45/0/45/-45/0/45/-45 | EP | UNK | UNK | 55 |  | 61 | 31 | 4 | 4 | 4.7 | [8 empty] | 276 | 27.6 | 1.14 |  | 0.1 | 1.5 | 812 |  | 26.66667 |  |  |  | 16534 | 4.218378 | [220 empty] | Vectorply E-LT-5500 | FGI SX-1708 | 0 |  | TT-606 | 24h/25 C, 12h/ 80 C | [6 empty] | (±45/0/±45/0/±45) | MD-TT-EP1-V | Infused | Hexion MGS RIMR135/RIMH1366 | 0
SNL/MSU/DOE | MD-TT-EP1-V(±45/0/±45/0/±45) | 45/-45/0/45/-45/0/45/-45 | EP | UNK | UNK | 55 |  | 61 | 31 | 4 | 4 | 4.7 | [8 empty] | 276 | 27.6 | 1.14 |  | 0.1 | 1.5 | 812 |  | 26.66667 |  |  |  | 46847 | 4.670682 | [220 empty] | Vectorply E-LT-5500 | FGI SX-1708 | 0 |  | TT-605 | 24h/25 C, 12h/ 80 C | [6 empty] | (±45/0/±45/0/±45) | MD-TT-EP1-V | Infused | Hexion MGS RIMR135/RIMH1366 | 0
SNL/MSU/DOE | MD-TT-EP1-V(±45/0/±45/0/±45) | 45/-45/0/45/-45/0/45/-45 | EP | UNK | UNK | 55 |  | 61 | 31 | 4 | 4 | 4.7 | [8 empty] | 276 | 27.6 | 1.14 |  | 0.1 | 1.5 | 812 |  | 26.66667 |  |  |  | 112770 | 5.052194 | [220 empty] | Vectorply E-LT-5500 | FGI SX-1708 | 0 |  | TT-604 | 24h/25 C, 12h/ 80 C | [6 empty] | (±45/0/±45/0/±45) | MD-TT-EP1-V | Infused | Hexion MGS RIMR135/RIMH1366 | 0
SNL/MSU/DOE | MD-TT-EP1-V(±45/0/±45/0/±45) | 45/-45/0/45/-45/0/45/-45 | EP | UNK | UNK | 55 |  | 61 | 31 | 4 | 4 | 4.7 | [8 empty] | 345 | 34.5 | 1.43 |  | 0.1 | 1 | 812 |  | 26.66667 |  |  |  | 18306 | 4.262593 | [220 empty] | Vectorply E-LT-5500 | FGI SX-1708 | 0 |  | TT-601 | 24h/25 C, 12h/ 80 C | [6 empty] | (±45/0/±45/0/±45) | MD-TT-EP1-V | Infused | Hexion MGS RIMR135/RIMH1366 | 0
SNL/MSU/DOE | MD-TT-EP1-V(±45/0/±45/0/±45) | 45/-45/0/45/-45/0/45/-45 | EP | UNK | UNK | 55 |  | 61 | 31 | 4 | 4 | 4.7 | [8 empty] | 172 | 17.2 | 0.7 |  | 0.1 | 3 | 812 |  | 26.66667 |  |  |  | 2291893 | 6.360194 | [220 empty] | Vectorply E-LT-5500 | FGI SX-1708 | 0 |  | TT-602 | 24h/25 C, 12h/ 80 C | [6 empty] | (±45/0/±45/0/±45) | MD-TT-EP1-V | Infused | Hexion MGS RIMR135/RIMH1366 | 0
SNL/MSU/DOE | MD-TT-EP1-V(±45/0/±45/0/±45) | 45/-45/0/45/-45/0/45/-45 | EP | UNK | UNK | 55 |  | 61 | 31 | 4 | 4 | 4.7 | [8 empty] | 172 | 17.2 | 0.7 |  | 0.1 | 4 | 812 |  | 26.66667 |  |  |  | 4000000 | 6.60206 | [220 empty] | Vectorply E-LT-5500 | FGI SX-1708 | 0 |  | TT-630 | 24h/25 C, 12h/ 80 C | [6 empty] | (±45/0/±45/0/±45) | MD-TT-EP1-V | Infused | Hexion MGS RIMR135/RIMH1366 | 0
SNL/MSU/DOE | MD-TT-EP3-V(±45/0/±45/0/±45) | 45/-45/0/45/-45/0/45/-45 | EP | UNK | UNK | 55 |  | 61 | 31 | 4 | 4 | 4.7 | [8 empty] | 414 | 41.4 | 1.43 |  | 0.1 | 3 | 857.6667 |  | 28.96667 |  | 2.933333 |  | 13119 | 4.117901 | [220 empty] | Vectorply E-LT-5500 | FGI SX-1708 | 0 |  | TT4 | 24h/25 C, 12h/ 80 C | [6 empty] | (±45/0/±45/0/±45) | MD-TT-EP3-V | VARTM | SP Prime20 | 0
SNL/MSU/DOE | MD-TT-EP3-V(±45/0/±45/0/±45) | 45/-45/0/45/-45/0/45/-45 | EP | UNK | UNK | 55 |  | 61 | 31 | 4 | 4 | 4.7 | [8 empty] | 276 | 27.6 | 0.95 |  | 0.1 | 4 | 857.6667 |  | 28.96667 |  | 2.933333 |  | 584490 | 5.766777 | [220 empty] | Vectorply E-LT-5500 | FGI SX-1708 | 0 |  | TT5 | 24h/25 C, 12h/ 80 C | [6 empty] | (±45/0/±45/0/±45) | MD-TT-EP3-V | VARTM | SP Prime20 | 0
SNL/MSU/DOE | MD-TT-EP3-V(±45/0/±45/0/±45) | 45/-45/0/45/-45/0/45/-45 | EP | UNK | UNK | 55 |  | 61 | 31 | 4 | 4 | 4.7 | [8 empty] | 276 | 27.6 | 0.95 |  | 0.1 | 4 | 857.6667 |  | 28.96667 |  | 2.933333 |  | 302214 | 5.480315 | [220 empty] | Vectorply E-LT-5500 | FGI SX-1708 | 0 |  | TT6 | 24h/25 C, 12h/ 80 C | [6 empty] | (±45/0/±45/0/±45) | MD-TT-EP3-V | VARTM | SP Prime20 | 0
SNL/MSU/DOE | MD-TT-EP3-V(±45/0/±45/0/±45) | 45/-45/0/45/-45/0/45/-45 | EP | UNK | UNK | 55 |  | 61 | 31 | 4 | 4 | 4.7 | [8 empty] | 414 | 41.4 | 1.43 |  | 0.1 | 3 | 857.6667 |  | 28.96667 |  | 2.933333 |  | 26747 | 4.427275 | [220 empty] | Vectorply E-LT-5500 | FGI SX-1708 | 0 |  | TT9 | 24h/25 C, 12h/ 80 C | [6 empty] | (±45/0/±45/0/±45) | MD-TT-EP3-V | VARTM | SP Prime20 | 0
SNL/MSU/DOE | MD-TT-EP3-V(±45/0/±45/0/±45) | 45/-45/0/45/-45/0/45/-45 | EP | UNK | UNK | 55 |  | 61 | 31 | 4 | 4 | 4.7 | [8 empty] | 207 | 20.7 | 0.71 |  | 0.1 | 4 | 857.6667 |  | 28.96667 |  | 2.933333 |  | 2808912 | 6.448538 | [220 empty] | Vectorply E-LT-5500 | FGI SX-1708 | 0 |  | TT2 | 24h/25 C, 12h/ 80 C | [6 empty] | (±45/0/±45/0/±45) | MD-TT-EP3-V | VARTM | SP Prime20 | 0
SNL/MSU/DOE | MD-TT-UP1-V(±45/0/±45/0/±45) | 45/-45/0/45/-45/0/45/-45 | PE | UNK | UNK | 56 |  | 61 | 31 | 4 | 4 | 4.59 | [8 empty] | 276 | 27.6 | 1 |  | 0.1 | 1 | 769.6667 |  |  |  | 2.8 |  | 5883 | 3.769599 | [220 empty] | Vectorply E-LT-5500 | FGI SX-1708 | 0 |  | TT-UP1-102 | 24h/20C, 12h/90 C | [6 empty] | (±45/0/±45/0/±45) | MD-TT-UP1-V | Infused | U-Pica/Hexion TR-1 | 0
SNL/MSU/DOE | MD-TT-UP1-V(±45/0/±45/0/±45) | 45/-45/0/45/-45/0/45/-45 | PE | UNK | UNK | 56 |  | 61 | 31 | 4 | 4 | 4.59 | [8 empty] | 276 | 27.6 | 1 |  | 0.1 | 2 | 769.6667 |  |  |  | 2.8 |  | 8958 | 3.952211 | [220 empty] | Vectorply E-LT-5500 | FGI SX-1708 | 0 |  | TT-UP1-112 | 24h/20C, 12h/90 C | [6 empty] | (±45/0/±45/0/±45) | MD-TT-UP1-V | Infused | U-Pica/Hexion TR-1 | 0
SNL/MSU/DOE | MD-TT-UP1-V(±45/0/±45/0/±45) | 45/-45/0/45/-45/0/45/-45 | PE | UNK | UNK | 56 |  | 61 | 31 | 4 | 4 | 4.59 | [8 empty] | 276 | 27.6 | 1 |  | 0.1 | 2 | 769.6667 |  |  |  | 2.8 |  | 4675 | 3.669782 | [220 empty] | Vectorply E-LT-5500 | FGI SX-1708 | 0 |  | TT-UP1-101 | 24h/20C, 12h/90 C | [6 empty] | (±45/0/±45/0/±45) | MD-TT-UP1-V | Infused | U-Pica/Hexion TR-1 | 0
SNL/MSU/DOE | MD-TT-UP1-V(±45/0/±45/0/±45) | 45/-45/0/45/-45/0/45/-45 | PE | UNK | UNK | 56 |  | 61 | 31 | 4 | 4 | 4.59 | [8 empty] | 172 | 17.2 | 0.68 |  | 0.1 | 2 | 769.6667 |  |  |  | 2.8 |  | 60555 | 4.78215 | [220 empty] | Vectorply E-LT-5500 | FGI SX-1708 | 0 |  | TT-UP1-104 | 24h/20C, 12h/90 C | [6 empty] | (±45/0/±45/0/±45) | MD-TT-UP1-V | Infused | U-Pica/Hexion TR-1 | 0
SNL/MSU/DOE | MD-TT-UP1-V(±45/0/±45/0/±45) | 45/-45/0/45/-45/0/45/-45 | PE | UNK | UNK | 56 |  | 61 | 31 | 4 | 4 | 4.59 | [8 empty] | 172 | 17.2 | 0.68 |  | 0.1 | 2 | 769.6667 |  |  |  | 2.8 |  | 42420 | 4.627571 | [220 empty] | Vectorply E-LT-5500 | FGI SX-1708 | 0 |  | TT-UP1-103 | 24h/20C, 12h/90 C |  |  |  |  | 28.1 | 28.1 | (±45/0/±45/0/±45) | MD-TT-UP1-V | Infused | U-Pica/Hexion TR-1 | 0
SNL/MSU/DOE | MD-TT-UP1-V(±45/0/±45/0/±45) | 45/-45/0/45/-45/0/45/-45 | PE | UNK | UNK | 56 |  | 61 | 31 | 4 | 4 | 4.59 | [8 empty] | 172 | 17.2 | 0.68 |  | 0.1 | 2 | 769.6667 |  |  |  | 2.8 |  | 122890 | 5.089517 | [220 empty] | Vectorply E-LT-5500 | FGI SX-1708 | 0 |  | TT-UP1-109 | 24h/20C, 12h/90 C | [6 empty] | (±45/0/±45/0/±45) | MD-TT-UP1-V | Infused | U-Pica/Hexion TR-1 | 0
SNL/MSU/DOE | MD-TT-UP1-V(±45/0/±45/0/±45) | 45/-45/0/45/-45/0/45/-45 | PE | UNK | UNK | 56 |  | 61 | 31 | 4 | 4 | 4.59 | [8 empty] | 138 | 13.8 | 0.5 |  | 0.1 | 4 | 769.6667 |  |  |  | 2.8 |  | 759114 | 5.880307 | [220 empty] | Vectorply E-LT-5500 | FGI SX-1708 | 0 |  | TT-UP1-113 | 24h/20C, 12h/90 C | [6 empty] | (±45/0/±45/0/±45) | MD-TT-UP1-V | Infused | U-Pica/Hexion TR-1 | 0
SNL/MSU/DOE | MD-TT-UP1-V(±45/0/±45/0/±45) | 45/-45/0/45/-45/0/45/-45 | PE | UNK | UNK | 56 |  | 61 | 31 | 4 | 4 | 4.59 | [8 empty] | 138 | 13.8 | 0.5 |  | 0.1 | 3 | 769.6667 |  |  |  | 2.8 |  | 459712 | 5.662486 | [220 empty] | Vectorply E-LT-5500 | FGI SX-1708 | 0 |  | TT-UP1-102 | 24h/20C, 12h/90 C |  |  |  |  | 29.1 | 29.1 | (±45/0/±45/0/±45) | MD-TT-UP1-V | Infused | U-Pica/Hexion TR-1 | 0
SNL/MSU/DOE | MD-TT-UP1-V(±45/0/±45/0/±45) | 45/-45/0/45/-45/0/45/-45 | PE | UNK | UNK | 56 |  | 61 | 31 | 4 | 4 | 4.59 | [8 empty] | 138 | 13.8 | 0.5 |  | 0.1 | 4 | 769.6667 |  |  |  | 2.8 |  | 936822 | 5.971657 | [220 empty] | Vectorply E-LT-5500 | FGI SX-1708 | 0 |  | TT-UP1-106 | 24h/20C, 12h/90 C | [6 empty] | (±45/0/±45/0/±45) | MD-TT-UP1-V | Infused | U-Pica/Hexion TR-1 | 0
SNL/MSU/DOE | MD-TT1AH-EP1-V(±45/0/±45/0/±45) | 45/-45/0/45/-45/0/45/-45 | EP | UNK | UNK | 59 |  | 57 | 40 | 3 | 0 | 3.9 | [8 empty] | 345 | 34.5 | 1.21 |  | 0.1 | 2 | 864 |  |  |  | 2.766667 |  | 11679 | 4.067406 | [220 empty] | Vectorply E-LT-5500 | Saertex VU-90079-00830-01270 | 0 |  | TT1A-H-100 | 24h/25 C, 12h/ 80 C |  |  |  |  | 32.2 | 32.2 | (±45/0/±45/0/±45) | MD-TT1AH-EP1-V | Infused | Hexion MGS RIMR135/RIMH1366 | 0
SNL/MSU/DOE | MD-TT1AH-EP1-V(±45/0/±45/0/±45) | 45/-45/0/45/-45/0/45/-45 | EP | UNK | UNK | 59 |  | 57 | 40 | 3 | 0 | 3.9 | [8 empty] | 345 | 34.5 | 1.1 |  | 0.1 | 2 | 864 |  |  |  | 2.766667 |  | 17128 | 4.233707 | [220 empty] | Vectorply E-LT-5500 | Saertex VU-90079-00830-01270 | 0 |  | TT1A-H-114 | 24h/25 C, 12h/ 80 C | [6 empty] | (±45/0/±45/0/±45) | MD-TT1AH-EP1-V | Infused | Hexion MGS RIMR135/RIMH1366 | 0
SNL/MSU/DOE | MD-TT1AH-EP1-V(±45/0/±45/0/±45) | 45/-45/0/45/-45/0/45/-45 | EP | UNK | UNK | 59 |  | 57 | 40 | 3 | 0 | 3.9 | [8 empty] | 345 | 34.5 | 1.1 |  | 0.1 | 2 | 864 |  |  |  | 2.766667 |  | 10741 | 4.031045 | [220 empty] | Vectorply E-LT-5500 | Saertex VU-90079-00830-01270 | 0 |  | TT1A-H-108 | 24h/25 C, 12h/ 80 C | [6 empty] | (±45/0/±45/0/±45) | MD-TT1AH-EP1-V | Infused | Hexion MGS RIMR135/RIMH1366 | 0
SNL/MSU/DOE | MD-TT1AH-EP1-V(±45/0/±45/0/±45) | 45/-45/0/45/-45/0/45/-45 | EP | UNK | UNK | 59 |  | 57 | 40 | 3 | 0 | 3.9 | [8 empty] | 276 | 27.6 | 0.88 |  | 0.1 | 3 | 864 |  |  |  | 2.766667 |  | 118045 | 5.072048 | [220 empty] | Vectorply E-LT-5500 | Saertex VU-90079-00830-01270 | 0 |  | TT1A-H-107 | 24h/25 C, 12h/ 80 C | [6 empty] | (±45/0/±45/0/±45) | MD-TT1AH-EP1-V | Infused | Hexion MGS RIMR135/RIMH1366 | 0
SNL/MSU/DOE | MD-TT1AH-EP1-V(±45/0/±45/0/±45) | 45/-45/0/45/-45/0/45/-45 | EP | UNK | UNK | 59 |  | 57 | 40 | 3 | 0 | 3.9 | [8 empty] | 276 | 27.6 | 0.88 |  | 0.1 | 3 | 864 |  |  |  | 2.766667 |  | 60601 | 4.78248 | [220 empty] | Vectorply E-LT-5500 | Saertex VU-90079-00830-01270 | 0 |  | TT1A-H-112 | 24h/25 C, 12h/ 80 C | [6 empty] | (±45/0/±45/0/±45) | MD-TT1AH-EP1-V | Infused | Hexion MGS RIMR135/RIMH1366 | 0
SNL/MSU/DOE | MD-TT1AH-EP1-V(±45/0/±45/0/±45) | 45/-45/0/45/-45/0/45/-45 | EP | UNK | UNK | 59 |  | 57 | 40 | 3 | 0 | 3.9 | [8 empty] | 276 | 27.6 | 0.88 |  | 0.1 | 3 | 864 |  |  |  | 2.766667 |  | 44467 | 4.648038 | [220 empty] | Vectorply E-LT-5500 | Saertex VU-90079-00830-01270 | 0 |  | TT1A-H-113 | 24h/25 C, 12h/ 80 C | [6 empty] | (±45/0/±45/0/±45) | MD-TT1AH-EP1-V | Infused | Hexion MGS RIMR135/RIMH1366 | 0
SNL/MSU/DOE | MD-TT1AH-EP1-V(±45/0/±45/0/±45) | 45/-45/0/45/-45/0/45/-45 | EP | UNK | UNK | 59 |  | 57 | 40 | 3 | 0 | 3.9 | [8 empty] | 207 | 20.7 | 0.66 |  | 0.1 | 4 | 864 |  |  |  | 2.766667 |  | 886747 | 5.9478 | [220 empty] | Vectorply E-LT-5500 | Saertex VU-90079-00830-01270 | 0 |  | TT1A-H-104 | 24h/25 C, 12h/ 80 C | [6 empty] | (±45/0/±45/0/±45) | MD-TT1AH-EP1-V | Infused | Hexion MGS RIMR135/RIMH1366 | 0
SNL/MSU/DOE | MD-TT1AH-EP1-V(±45/0/±45/0/±45) | 45/-45/0/45/-45/0/45/-45 | EP | UNK | UNK | 59 |  | 57 | 40 | 3 | 0 | 3.9 | [8 empty] | 207 | 20.7 | 0.73 |  | 0.1 | 4 | 864 |  |  |  | 2.766667 |  | 1331737 | 6.124418 | [220 empty] | Vectorply E-LT-5500 | Saertex VU-90079-00830-01270 | 0 |  | TT1A-H-110 | 24h/25 C, 12h/ 80 C |  |  |  |  | 30.8 | 30.8 | (±45/0/±45/0/±45) | MD-TT1AH-EP1-V | Infused | Hexion MGS RIMR135/RIMH1366 | 0
SNL/MSU/DOE | MD-TT1AH-EP1-V(±45/0/±45/0/±45) | 45/-45/0/45/-45/0/45/-45 | EP | UNK | UNK | 59 |  | 57 | 40 | 3 | 0 | 3.9 | [8 empty] | 207 | 20.7 | 0.66 |  | 0.1 | 4 | 864 |  |  |  | 2.766667 |  | 372171 | 5.570743 | [220 empty] | Vectorply E-LT-5500 | Saertex VU-90079-00830-01270 | 0 |  | TT1A-H-101 | 24h/25 C, 12h/ 80 C | [6 empty] | (±45/0/±45/0/±45) | MD-TT1AH-EP1-V | Infused | Hexion MGS RIMR135/RIMH1366 | 0
SNL/MSU/DOE | MD-TT1AH-EP1-V(±45/0/±45/0/±45) | 45/-45/0/45/-45/0/45/-45 | EP | UNK | UNK | 59 |  | 57 | 40 | 3 | 0 | 3.9 | [8 empty] | 207 | 20.7 | 0.71 |  | 0.1 | 4 | 864 |  |  |  | 2.766667 |  | 277104 | 5.442643 | [220 empty] | Vectorply E-LT-5500 | Saertex VU-90079-00830-01270 | 0 |  | TT1A-H-111 | 24h/25 C, 12h/ 80 C |  |  |  |  | 31.5 | 31.5 | (±45/0/±45/0/±45) | MD-TT1AH-EP1-V | Infused | Hexion MGS RIMR135/RIMH1366 | 0
SNL/MSU/DOE | MD-TT1A-EP2-V(±45/0/±45/0/±45) | 45/-45/0/45/-45/0/45/-45 | EP | UNK | UNK | 54 |  | 57 | 40 | 3 | 0 | 4.33 | [8 empty] | 345 | 34.5 | 1.32 |  | 0.1 | 3 | 898.5 | -696.5 |  |  |  |  | 96221 | 4.98327 | [220 empty] | Vectorply E-LT-5500 | Saertex VU-90079-00830-01270 | 0 |  | TT1A-102 | 24h/25 C, 12h/ 80 C |  |  |  |  | 28 | 28 | (±45/0/±45/0/±45) | MD-TT1A-EP2-V | Infused | Vantico TDT177-155 | 0
SNL/MSU/DOE | MD-TT1A-EP2-V(±45/0/±45/0/±45) | 45/-45/0/45/-45/0/45/-45 | EP | UNK | UNK | 54 |  | 57 | 40 | 3 | 0 | 4.33 | [8 empty] | 241 | 24.1 | 0.98 |  | 0.1 | 4 | 898.5 | -696.5 |  |  |  |  | 2747438 | 6.438928 | [220 empty] | Vectorply E-LT-5500 | Saertex VU-90079-00830-01270 | 0 |  | TT1A-107 | 24h/25 C, 12h/ 80 C |  |  |  |  | 25.9 | 25.9 | (±45/0/±45/0/±45) | MD-TT1A-EP2-V | Infused | Vantico TDT177-155 | 0
SNL/MSU/DOE | MD-TT1A-EP2-V(±45/0/±45/0/±45) | 45/-45/0/45/-45/0/45/-45 | EP | UNK | UNK | 54 |  | 57 | 40 | 3 | 0 | 4.33 | [8 empty] | 241 | 24.1 | 0.87 |  | 0.1 | 4 | 898.5 | -696.5 |  |  |  |  | 1383716 | 6.141047 | [220 empty] | Vectorply E-LT-5500 | Saertex VU-90079-00830-01270 | 0 |  | TT1A-108 | 24h/25 C, 12h/ 80 C | [6 empty] | (±45/0/±45/0/±45) | MD-TT1A-EP2-V | Infused | Vantico TDT177-155 | 0
SNL/MSU/DOE | MD-TT1A-EP2-V(±45/0/±45/0/±45) | 45/-45/0/45/-45/0/45/-45 | EP | UNK | UNK | 54 |  | 57 | 40 | 3 | 0 | 4.33 | [8 empty] | 276 | 27.6 | 1 |  | 0.1 | 4 | 898.5 | -696.5 |  |  |  |  | 309647 | 5.490867 | [220 empty] | Vectorply E-LT-5500 | Saertex VU-90079-00830-01270 | 0 |  | TT1A-103 | 24h/25 C, 12h/ 80 C | [6 empty] | (±45/0/±45/0/±45) | MD-TT1A-EP2-V | Infused | Vantico TDT177-155 | 0
SNL/MSU/DOE | MD-TT1A-EP2-V(±45/0/±45/0/±45) | 45/-45/0/45/-45/0/45/-45 | EP | UNK | UNK | 54 |  | 57 | 40 | 3 | 0 | 4.33 | [8 empty] | 276 | 27.6 | 1 |  | 0.1 | 4 | 898.5 | -696.5 |  |  |  |  | 694319 | 5.841559 | [220 empty] | Vectorply E-LT-5500 | Saertex VU-90079-00830-01270 | 0 |  | TT1A-105 | 24h/25 C, 12h/ 80 C | [6 empty] | (±45/0/±45/0/±45) | MD-TT1A-EP2-V | Infused | Vantico TDT177-155 | 0
SNL/MSU/DOE | MD-TT1A-EP2-V(±45/0/±45/0/±45) | 45/-45/0/45/-45/0/45/-45 | EP | UNK | UNK | 54 |  | 57 | 40 | 3 | 0 | 4.33 | [8 empty] | 276 | 27.6 | 1.01 |  | 0.1 | 4 | 898.5 | -696.5 |  |  |  |  | 371223 | 5.569635 | [220 empty] | Vectorply E-LT-5500 | Saertex VU-90079-00830-01270 | 0 |  | TT1A-106 | 24h/25 C, 12h/ 80 C |  |  |  |  | 29.2 | 29.2 | (±45/0/±45/0/±45) | MD-TT1A-EP2-V | Infused | Vantico TDT177-155 | 0
SNL/MSU/DOE | MD-TT1A-EP2-V(±45/0/±45/0/±45) | 45/-45/0/45/-45/0/45/-45 | EP | UNK | UNK | 54 |  | 57 | 40 | 3 | 0 | 4.33 | [8 empty] | 414 | 41.4 | 1.49 |  | 0.1 | 3 | 898.5 | -696.5 |  |  |  |  | 22146 | 4.345295 | [220 empty] | Vectorply E-LT-5500 | Saertex VU-90079-00830-01270 | 0 |  | TT1A-115 | 24h/25 C, 12h/ 80 C | [6 empty] | (±45/0/±45/0/±45) | MD-TT1A-EP2-V | Infused | Vantico TDT177-155 | 0 | 11509
SNL/MSU/DOE | MD-TT1A-EP2-V(±45/0/±45/0/±45) | 45/-45/0/45/-45/0/45/-45 | EP | UNK | UNK | 54 |  | 57 | 40 | 3 | 0 | 4.33 | [8 empty] | 414 | 41.4 | 1.49 |  | 0.1 | 3 | 898.5 | -696.5 |  |  |  |  | 8299 | 3.919026 | [220 empty] | Vectorply E-LT-5500 | Saertex VU-90079-00830-01270 | 0 |  | TT1A-114 | 24h/25 C, 12h/ 80 C | [6 empty] | (±45/0/±45/0/±45) | MD-TT1A-EP2-V | Infused | Vantico TDT177-155 | 0 | 11510
SNL/MSU/DOE | MD-TT1A-EP2-V(±45/0/±45/0/±45) | 45/-45/0/45/-45/0/45/-45 | EP | UNK | UNK | 54 |  | 57 | 40 | 3 | 0 | 4.33 | [8 empty] | 345 | 34.5 | 1.24 |  | 0.1 | 3 | 898.5 | -696.5 |  |  |  |  | 185153 | 5.267531 | [220 empty] | Vectorply E-LT-5500 | Saertex VU-90079-00830-01270 | 0 |  | TT1A-117 | 24h/25 C, 12h/ 80 C | [6 empty] | (±45/0/±45/0/±45) | MD-TT1A-EP2-V | Infused | Vantico TDT177-155 | 0 | 11511
SNL/MSU/DOE | MD-TT1A-EP2-V(±45/0/±45/0/±45) | 45/-45/0/45/-45/0/45/-45 | EP | UNK | UNK | 54 |  | 57 | 40 | 3 | 0 | 4.33 | [8 empty] | -37.9 | -379 |  | -1.35 | 10 | 1.7 | 898.5 | -696.5 |  |  |  |  | 375727 | 5.574872 | [220 empty] | Vectorply E-LT-5500 | Saertex VU-90079-00830-01270 | 0 |  | TT1A-201 | 24h/25 C, 12h/ 80 C | [6 empty] | (±45/0/±45/0/±45) | MD-TT1A-EP2-V | Infused | Vantico TDT177-155 | 0
SNL/MSU/DOE | MD-TT1A-EP2-V(±45/0/±45/0/±45) | 45/-45/0/45/-45/0/45/-45 | EP | UNK | UNK | 54 |  | 57 | 40 | 3 | 0 | 4.33 | [8 empty] | -37.9 | -379 |  | -1.35 | 10 | 1.3 | 898.5 | -696.5 |  |  |  |  | 96379 | 4.983982 | [220 empty] | Vectorply E-LT-5500 | Saertex VU-90079-00830-01270 | 0 |  | TT1A-209 | 24h/25 C, 12h/ 80 C | [6 empty] | (±45/0/±45/0/±45) | MD-TT1A-EP2-V | Infused | Vantico TDT177-155 | 0
SNL/MSU/DOE | MD-TT1A-EP2-V(±45/0/±45/0/±45) | 45/-45/0/45/-45/0/45/-45 | EP | UNK | UNK | 54 |  | 57 | 40 | 3 | 0 | 4.33 | [8 empty] | -37.9 | -379 |  | -1.35 | 10 | 1.5 | 898.5 | -696.5 |  |  |  |  | 341286 | 5.533118 | [220 empty] | Vectorply E-LT-5500 | Saertex VU-90079-00830-01270 | 0 |  | TT1A-213 | 24h/25 C, 12h/ 80 C | [6 empty] | (±45/0/±45/0/±45) | MD-TT1A-EP2-V | Infused | Vantico TDT177-155 | 0
SNL/MSU/DOE | MD-TT1A-EP2-V(±45/0/±45/0/±45) | 45/-45/0/45/-45/0/45/-45 | EP | UNK | UNK | 54 |  | 57 | 40 | 3 | 0 | 4.33 | [8 empty] | -44.8 | -448 |  | -1.61 | 10 | 2 | 898.5 | -696.5 |  |  |  |  | 3590 | 3.555094 | [220 empty] | Vectorply E-LT-5500 | Saertex VU-90079-00830-01270 | 0 |  | TT1A-207 | 24h/25 C, 12h/ 80 C | [6 empty] | (±45/0/±45/0/±45) | MD-TT1A-EP2-V | Infused | Vantico TDT177-155 | 0
SNL/MSU/DOE | MD-TT1A-EP2-V(±45/0/±45/0/±45) | 45/-45/0/45/-45/0/45/-45 | EP | UNK | UNK | 54 |  | 57 | 40 | 3 | 0 | 4.33 | [8 empty] | -44.8 | -448 |  | -1.61 | 10 | 2 | 898.5 | -696.5 |  |  |  |  | 20773 | 4.317499 | [220 empty] | Vectorply E-LT-5500 | Saertex VU-90079-00830-01270 | 0 |  | TT1A-200 | 24h/25 C, 12h/ 80 C | [6 empty] | (±45/0/±45/0/±45) | MD-TT1A-EP2-V | Infused | Vantico TDT177-155 | 0
SNL/MSU/DOE | MD-TT1A-EP2-V(±45/0/±45/0/±45) | 45/-45/0/45/-45/0/45/-45 | EP | UNK | UNK | 54 |  | 57 | 40 | 3 | 0 | 4.33 | [8 empty] | -44.8 | -448 |  | -1.61 | 10 | 1 | 898.5 | -696.5 |  |  |  |  | 232 | 2.365488 | [220 empty] | Vectorply E-LT-5500 | Saertex VU-90079-00830-01270 | 0 |  | TT1A-210 | 24h/25 C, 12h/ 80 C | [6 empty] | (±45/0/±45/0/±45) | MD-TT1A-EP2-V | Infused | Vantico TDT177-155 | 0
SNL/MSU/DOE | MD-TT1A-EP1-V(±45/0/±45/0/±45) | 45/-45/0/45/-45/0/45/-45 | EP | UNK | UNK | 54 |  | 57 | 40 | 3 | 0 | 4.34 | [8 empty] | 207 | 20.7 | 0.73 |  | 0.1 | 4 | 849.9231 | -670 | 26.56923 |  | 3.267692 |  | 713677 | 5.853502 | [220 empty] | Vectorply E-LT-5500 | Saertex VU-90079-00830-01270 | 0 |  | TT1A-609 | 24h/25 C, 12h/ 80 C |  |  |  |  | 29.8 | 29.8 | (±45/0/±45/0/±45) | MD-TT1A-EP1-V | Infused | Hexion MGS RIMR135/RIMH1366 | 0
SNL/MSU/DOE | MD-TT1A-EP1-V(±45/0/±45/0/±45) | 45/-45/0/45/-45/0/45/-45 | EP | UNK | UNK | 54 |  | 57 | 40 | 3 | 0 | 4.34 | [8 empty] | 241 | 24.1 | 0.84 |  | 0.1 | 3 | 849.9231 | -670 | 26.56923 |  | 3.267692 |  | 262924 | 5.41983 | [220 empty] | Vectorply E-LT-5500 | Saertex VU-90079-00830-01270 | 0 |  | TT1A-615 | 24h/25 C, 12h/ 80 C | [6 empty] | (±45/0/±45/0/±45) | MD-TT1A-EP1-V | Infused | Hexion MGS RIMR135/RIMH1366 | 0
SNL/MSU/DOE | MD-TT1A-EP1-V(±45/0/±45/0/±45) | 45/-45/0/45/-45/0/45/-45 | EP | UNK | UNK | 54 |  | 57 | 40 | 3 | 0 | 4.34 | [8 empty] | 241 | 24.1 | 0.84 |  | 0.1 | 3 | 849.9231 | -670 | 26.56923 |  | 3.267692 |  | 376843 | 5.57616 | [220 empty] | Vectorply E-LT-5500 | Saertex VU-90079-00830-01270 | 0 |  | TT1A-613 | 24h/25 C, 12h/ 80 C | [6 empty] | (±45/0/±45/0/±45) | MD-TT1A-EP1-V | Infused | Hexion MGS RIMR135/RIMH1366 | 0
SNL/MSU/DOE | MD-TT1A-EP1-V(±45/0/±45/0/±45) | 45/-45/0/45/-45/0/45/-45 | EP | UNK | UNK | 54 |  | 57 | 40 | 3 | 0 | 4.34 | [8 empty] | 241 | 24.1 | 0.84 |  | 0.1 | 3 | 849.9231 | -670 | 26.56923 |  | 3.267692 |  | 165066 | 5.217658 | [220 empty] | Vectorply E-LT-5500 | Saertex VU-90079-00830-01270 | 0 |  | TT1A-612 | 24h/25 C, 12h/ 80 C |  |  |  |  | 28.4 | 28.4 | (±45/0/±45/0/±45) | MD-TT1A-EP1-V | Infused | Hexion MGS RIMR135/RIMH1366 | 0
SNL/MSU/DOE | MD-TT1A-EP1-V(±45/0/±45/0/±45) | 45/-45/0/45/-45/0/45/-45 | EP | UNK | UNK | 54 |  | 57 | 40 | 3 | 0 | 4.34 | [8 empty] | 276 | 27.6 | 0.93 |  | 0.1 | 2 | 849.9231 | -670 | 26.56923 |  | 3.267692 |  | 53536 | 4.728646 | [220 empty] | Vectorply E-LT-5500 | Saertex VU-90079-00830-01270 | 0 |  | TT1A-611 | 24h/25 C, 12h/ 80 C | [6 empty] | (±45/0/±45/0/±45) | MD-TT1A-EP1-V | Infused | Hexion MGS RIMR135/RIMH1366 | 0
SNL/MSU/DOE | MD-TT1A-EP1-V(±45/0/±45/0/±45) | 45/-45/0/45/-45/0/45/-45 | EP | UNK | UNK | 54 |  | 57 | 40 | 3 | 0 | 4.34 | [8 empty] | 276 | 27.6 | 0.93 |  | 0.1 | 3 | 849.9231 | -670 | 26.56923 |  | 3.267692 |  | 69800 | 4.843855 | [220 empty] | Vectorply E-LT-5500 | Saertex VU-90079-00830-01270 | 0 |  | TT1A-616 | 24h/25 C, 12h/ 80 C | [6 empty] | (±45/0/±45/0/±45) | MD-TT1A-EP1-V | Infused | Hexion MGS RIMR135/RIMH1366 | 0
SNL/MSU/DOE | MD-TT1A-EP1-V(±45/0/±45/0/±45) | 45/-45/0/45/-45/0/45/-45 | EP | UNK | UNK | 54 |  | 57 | 40 | 3 | 0 | 4.34 | [8 empty] | 276 | 27.6 | 0.93 |  | 0.1 | 2 | 849.9231 | -670 | 26.56923 |  | 3.267692 |  | 83536 | 4.921874 | [220 empty] | Vectorply E-LT-5500 | Saertex VU-90079-00830-01270 | 0 |  | TT1A-614 | 24h/25 C, 12h/ 80 C | [6 empty] | (±45/0/±45/0/±45) | MD-TT1A-EP1-V | Infused | Hexion MGS RIMR135/RIMH1366 | 0
SNL/MSU/DOE | MD-TT1A-EP1-V(±45/0/±45/0/±45) | 45/-45/0/45/-45/0/45/-45 | EP | UNK | UNK | 54 |  | 57 | 40 | 3 | 0 | 4.34 | [8 empty] | 207 | 20.7 | 0.71 |  | 0.1 | 4 | 849.9231 | -670 | 26.56923 |  | 3.267692 |  | 589709 | 5.770638 | [220 empty] | Vectorply E-LT-5500 | Saertex VU-90079-00830-01270 | 0 |  | TT1A-608 | 24h/25 C, 12h/ 80 C |  |  |  |  | 30.9 | 30.9 | (±45/0/±45/0/±45) | MD-TT1A-EP1-V | Infused | Hexion MGS RIMR135/RIMH1366 | 0
SNL/MSU/DOE | MD-TT1A-EP1-V(±45/0/±45/0/±45) | 45/-45/0/45/-45/0/45/-45 | EP | UNK | UNK | 54 |  | 57 | 40 | 3 | 0 | 4.34 | [8 empty] | 207 | -207 | 0.73 | -0.73 | -1 | 1.5 | 849.9231 | -670 | 26.56923 |  | 3.267692 |  | 26412 | 4.421801 | [220 empty] | Vectorply E-LT-5500 | Saertex VU-90079-00830-01270 | 0 |  | TT1A-626 | 24h/25 C, 12h/ 80 C | [6 empty] | (±45/0/±45/0/±45) | MD-TT1A-EP1-V | Infused | Hexion MGS RIMR135/RIMH1366 | 0
SNL/MSU/DOE | MD-TT1A-EP1-V(±45/0/±45/0/±45) | 45/-45/0/45/-45/0/45/-45 | EP | UNK | UNK | 54 |  | 57 | 40 | 3 | 0 | 4.34 | [8 empty] | 276 | -276 | 1 | -1 | -1 | 1.5 | 849.9231 | -670 | 26.56923 |  | 3.267692 |  | 6592 | 3.819017 | [220 empty] | Vectorply E-LT-5500 | Saertex VU-90079-00830-01270 | 0 |  | TT1A-631 | 24h/25 C, 12h/ 80 C | [6 empty] | (±45/0/±45/0/±45) | MD-TT1A-EP1-V | Infused | Hexion MGS RIMR135/RIMH1366 | 0
SNL/MSU/DOE | MD-TT1A-EP1-V(±45/0/±45/0/±45) | 45/-45/0/45/-45/0/45/-45 | EP | UNK | UNK | 54 |  | 57 | 40 | 3 | 0 | 4.34 | [8 empty] | 345 | -345 | 1.24 | -1.24 | -1 | 1 | 849.9231 | -670 | 26.56923 |  | 3.267692 |  | 797 | 2.901458 | [220 empty] | Vectorply E-LT-5500 | Saertex VU-90079-00830-01270 | 0 |  | TT1A-634 | 24h/25 C, 12h/ 80 C | [6 empty] | (±45/0/±45/0/±45) | MD-TT1A-EP1-V | Infused | Hexion MGS RIMR135/RIMH1366 | 0
SNL/MSU/DOE | MD-TT1A-EP1-V(±45/0/±45/0/±45) | 45/-45/0/45/-45/0/45/-45 | EP | UNK | UNK | 54 |  | 57 | 40 | 3 | 0 | 4.34 | [8 empty] | -34.5 | -345 |  | -1.24 | 10 | 2.5 | 849.9231 | -670 | 26.56923 |  | 3.267692 |  | 154265 | 5.188267 | [220 empty] | Vectorply E-LT-5500 | Saertex VU-90079-00830-01270 | 0 |  | TT1A-625 | 24h/25 C, 12h/ 80 C | [6 empty] | (±45/0/±45/0/±45) | MD-TT1A-EP1-V | Infused | Hexion MGS RIMR135/RIMH1366 | 0
SNL/MSU/DOE | MD-TT1A-EP1-V(±45/0/±45/0/±45) | 45/-45/0/45/-45/0/45/-45 | EP | UNK | UNK | 54 |  | 57 | 40 | 3 | 0 | 4.34 | [8 empty] | -34.5 | -345 |  | -1.24 | 10 | 2.5 | 849.9231 | -670 | 26.56923 |  | 3.267692 |  | 1774840 | 6.249159 | [220 empty] | Vectorply E-LT-5500 | Saertex VU-90079-00830-01270 | 0 |  | TT1A-618 | 24h/25 C, 12h/ 80 C | [6 empty] | (±45/0/±45/0/±45) | MD-TT1A-EP1-V | Infused | Hexion MGS RIMR135/RIMH1366 | 0
SNL/MSU/DOE | MD-TT1A-EP1-V(±45/0/±45/0/±45) | 45/-45/0/45/-45/0/45/-45 | EP | UNK | UNK | 54 |  | 57 | 40 | 3 | 0 | 4.34 | [8 empty] | -34.5 | -345 |  | -1.24 | 10 | 2 | 849.9231 | -670 | 26.56923 |  | 3.267692 |  | 92347 | 4.965423 | [220 empty] | Vectorply E-LT-5500 | Saertex VU-90079-00830-01270 | 0 |  | TT1A-635 | 24h/25 C, 12h/ 80 C | [6 empty] | (±45/0/±45/0/±45) | MD-TT1A-EP1-V | Infused | Hexion MGS RIMR135/RIMH1366 | 0
SNL/MSU/DOE | MD-TT1A-EP1-V(±45/0/±45/0/±45) | 45/-45/0/45/-45/0/45/-45 | EP | UNK | UNK | 54 |  | 57 | 40 | 3 | 0 | 4.34 | [8 empty] | -37.9 | -379 |  | -1.35 | 10 | 2 | 849.9231 | -670 | 26.56923 |  | 3.267692 |  | 95993 | 4.98224 | [220 empty] | Vectorply E-LT-5500 | Saertex VU-90079-00830-01270 | 0 |  | TT1A-620 | 24h/25 C, 12h/ 80 C | [6 empty] | (±45/0/±45/0/±45) | MD-TT1A-EP1-V | Infused | Hexion MGS RIMR135/RIMH1366 | 0
SNL/MSU/DOE | MD-TT1A-EP1-V(±45/0/±45/0/±45) | 45/-45/0/45/-45/0/45/-45 | EP | UNK | UNK | 54 |  | 57 | 40 | 3 | 0 | 4.34 | [8 empty] | -37.9 | -379 |  | -1.35 | 10 | 1.5 | 849.9231 | -670 | 26.56923 |  | 3.267692 |  | 90558 | 4.956927 | [220 empty] | Vectorply E-LT-5500 | Saertex VU-90079-00830-01270 | 0 |  | TT1A-642 | 24h/25 C, 12h/ 80 C | [6 empty] | (±45/0/±45/0/±45) | MD-TT1A-EP1-V | Infused | Hexion MGS RIMR135/RIMH1366 | 0
SNL/MSU/DOE | MD-TT1A-EP1-V(±45/0/±45/0/±45) | 45/-45/0/45/-45/0/45/-45 | EP | UNK | UNK | 54 |  | 57 | 40 | 3 | 0 | 4.34 | [8 empty] | -37.9 | -379 |  | -1.35 | 10 | 1.5 | 849.9231 | -670 | 26.56923 |  | 3.267692 |  | 154549 | 5.189066 | [220 empty] | Vectorply E-LT-5500 | Saertex VU-90079-00830-01270 | 0 |  | TT1A-645 | 24h/25 C, 12h/ 80 C | [6 empty] | (±45/0/±45/0/±45) | MD-TT1A-EP1-V | Infused | Hexion MGS RIMR135/RIMH1366 | 0
SNL/MSU/DOE | MD-TT1A-EP1-V(±45/0/±45/0/±45) | 45/-45/0/45/-45/0/45/-45 | EP | UNK | UNK | 54 |  | 57 | 40 | 3 | 0 | 4.34 | [8 empty] | -37.9 | -379 |  | -1.35 | 10 | 1.7 | 849.9231 | -670 | 26.56923 |  | 3.267692 |  | 66 | 1.819544 | [220 empty] | Vectorply E-LT-5500 | Saertex VU-90079-00830-01270 | 0 |  | TT1A-619 | 24h/25 C, 12h/ 80 C | [6 empty] | (±45/0/±45/0/±45) | MD-TT1A-EP1-V | Infused | Hexion MGS RIMR135/RIMH1366 | 0
SNL/MSU/DOE | MD-TT1A-EP1-V(±45/0/±45/0/±45) | 45/-45/0/45/-45/0/45/-45 | EP | UNK | UNK | 54 |  | 57 | 40 | 3 | 0 | 4.34 | [8 empty] | -37.9 | -379 |  | -1.35 | 10 | 1.7 | 849.9231 | -670 | 26.56923 |  | 3.267692 |  | 66 | 1.819544 | [220 empty] | Vectorply E-LT-5500 | Saertex VU-90079-00830-01270 | 0 |  | TT1A-619 | 24h/25 C, 12h/ 80 C | [6 empty] | (±45/0/±45/0/±45) | MD-TT1A-EP1-V | Infused | Hexion MGS RIMR135/RIMH1366 | 0
SNL/MSU/DOE | MD-TT1A-EP1-V(±45/0/±45/0/±45) | 45/-45/0/45/-45/0/45/-45 | EP | UNK | UNK | 54 |  | 57 | 40 | 3 | 0 | 4.34 | [8 empty] | -37.9 | -379 |  | -1.35 | 10 | 1.5 | 849.9231 | -670 | 26.56923 |  | 3.267692 |  | 154549 | 5.189066 | [220 empty] | Vectorply E-LT-5500 | Saertex VU-90079-00830-01270 | 0 |  | TT1A-645 | 24h/25 C, 12h/ 80 C | [6 empty] | (±45/0/±45/0/±45) | MD-TT1A-EP1-V | Infused | Hexion MGS RIMR135/RIMH1366 | 0
SNL/MSU/DOE | MD-TT1A-EP1-V(±45/0/±45/0/±45) | 45/-45/0/45/-45/0/45/-45 | EP | UNK | UNK | 54 |  | 57 | 40 | 3 | 0 | 4.34 | [8 empty] | -37.9 | -379 |  | -1.35 | 10 | 1.5 | 849.9231 | -670 | 26.56923 |  | 3.267692 |  | 90558 | 4.956927 | [220 empty] | Vectorply E-LT-5500 | Saertex VU-90079-00830-01270 | 0 |  | TT1A-642 | 24h/25 C, 12h/ 80 C | [6 empty] | (±45/0/±45/0/±45) | MD-TT1A-EP1-V | Infused | Hexion MGS RIMR135/RIMH1366 | 0
SNL/MSU/DOE | MD-TT1A-EP1-V(±45/0/±45/0/±45) | 45/-45/0/45/-45/0/45/-45 | EP | UNK | UNK | 54 |  | 57 | 40 | 3 | 0 | 4.34 | [8 empty] | -37.9 | -379 |  | -1.35 | 10 | 1.5 | 849.9231 | -670 | 26.56923 |  | 3.267692 |  | 95993 | 4.98224 | [220 empty] | Vectorply E-LT-5500 | Saertex VU-90079-00830-01270 | 0 |  | TT1A-620 | 24h/25 C, 12h/ 80 C | [6 empty] | (±45/0/±45/0/±45) | MD-TT1A-EP1-V | Infused | Hexion MGS RIMR135/RIMH1366 | 0
SNL/MSU/DOE | MD-TT1A-EP1-V(±45/0/±45/0/±45) | 45/-45/0/45/-45/0/45/-45 | EP | UNK | UNK | 54 |  | 57 | 40 | 3 | 0 | 4.34 | [8 empty] | 276 | 27.6 | 1 |  | 0.1 | 3 | 849.9231 | -670 | 26.56923 |  | 3.267692 |  | 185385 | 5.268075 | [220 empty] | Vectorply E-LT-5500 | Saertex VU-90079-00830-01270 | 0 |  | TT1A-I-509 | 24h/25 C, 12h/ 80 C | [6 empty] | (±45/0/±45/0/±45) | MD-TT1A-EP1-V | Infused | Hexion MGS RIMR135/RIMH1366 | 0
SNL/MSU/DOE | MD-TT1A-EP1-V(±45/0/±45/0/±45) | 45/-45/0/45/-45/0/45/-45 | EP | UNK | UNK | 54 |  | 57 | 40 | 3 | 0 | 4.34 | [8 empty] | 276 | 27.6 | 1.02 |  | 0.1 | 3 | 849.9231 | -670 | 26.56923 |  | 3.267692 |  | 73226 | 4.864665 | [220 empty] | Vectorply E-LT-5500 | Saertex VU-90079-00830-01270 | 0 |  | TT1A-I-517 | 24h/25 C, 12h/ 80 C |  |  |  |  | 28.6 | 28.6 | (±45/0/±45/0/±45) | MD-TT1A-EP1-V | Infused | Hexion MGS RIMR135/RIMH1366 | 0
SNL/MSU/DOE | MD-TT1A-EP1-V(±45/0/±45/0/±45) | 45/-45/0/45/-45/0/45/-45 | EP | UNK | UNK | 54 |  | 57 | 40 | 3 | 0 | 4.34 | [8 empty] | 276 | 27.6 | 1 |  | 0.1 | 3 | 849.9231 | -670 | 26.56923 |  | 3.267692 |  | 192327 | 5.28404 | [220 empty] | Vectorply E-LT-5500 | Saertex VU-90079-00830-01270 | 0 |  | TT1A-I-502 | 24h/25 C, 12h/ 80 C | [6 empty] | (±45/0/±45/0/±45) | MD-TT1A-EP1-V | Infused | Hexion MGS RIMR135/RIMH1366 | 0
SNL/MSU/DOE | MD-TT1A-EP1-V(±45/0/±45/0/±45) | 45/-45/0/45/-45/0/45/-45 | EP | UNK | UNK | 54 |  | 57 | 40 | 3 | 0 | 4.34 | [8 empty] | 276 | 27.6 | 1.01 |  | 0.1 | 3 | 849.9231 | -670 | 26.56923 |  | 3.267692 |  | 166999 | 5.222714 | [220 empty] | Vectorply E-LT-5500 | Saertex VU-90079-00830-01270 | 0 |  | TT1A-I-514 | 24h/25 C, 12h/ 80 C |  |  |  |  | 28.6 | 28.6 | (±45/0/±45/0/±45) | MD-TT1A-EP1-V | Infused | Hexion MGS RIMR135/RIMH1366 | 0
SNL/MSU/DOE | MD-TT1A-EP1-V(±45/0/±45/0/±45) | 45/-45/0/45/-45/0/45/-45 | EP | UNK | UNK | 48 |  | 57 | 40 | 3 | 0 | 5.04 | [8 empty] | 276 | 27.6 | 1.12 |  | 0.1 | 3.5 | 849.9231 | -670 | 26.56923 |  | 3.267692 |  | 208338 | 5.318768 | [220 empty] | Vectorply E-LT-5500 | Saertex VU-90079-00830-01270 | 0 |  | TT1A-V-622 | 24h/25 C, 12h/ 80 C |  |  |  |  | 25.4 | 25.4 | (±45/0/±45/0/±45) | MD-TT1A-EP1-V | VARTM | Hexion MGS RIMR135/RIMH1366 | 0
SNL/MSU/DOE | MD-TT1A-EP1-V(±45/0/±45/0/±45) | 45/-45/0/45/-45/0/45/-45 | EP | UNK | UNK | 48 |  | 57 | 40 | 3 | 0 | 5.04 | [8 empty] | 276 | 27.6 | 1.1 |  | 0.1 | 3.5 | 849.9231 | -670 | 26.56923 |  | 3.267692 |  | 91392 | 4.960908 | [220 empty] | Vectorply E-LT-5500 | Saertex VU-90079-00830-01270 | 0 |  | TT1A-V-609 | 24h/25 C, 12h/ 80 C | [6 empty] | (±45/0/±45/0/±45) | MD-TT1A-EP1-V | VARTM | Hexion MGS RIMR135/RIMH1366 | 0
SNL/MSU/DOE | MD-TT1A-EP1-V(±45/0/±45/0/±45) | 45/-45/0/45/-45/0/45/-45 | EP | UNK | UNK | 48 |  | 57 | 40 | 3 | 0 | 5.04 | [8 empty] | 276 | 27.6 | 1.1 |  | 0.1 | 3.5 | 849.9231 | -670 | 26.56923 |  | 3.267692 |  | 104466 | 5.018975 | [220 empty] | Vectorply E-LT-5500 | Saertex VU-90079-00830-01270 | 0 |  | TT1A-V-611 | 24h/25 C, 12h/ 80 C | [6 empty] | (±45/0/±45/0/±45) | MD-TT1A-EP1-V | VARTM | Hexion MGS RIMR135/RIMH1366 | 0
SNL/MSU/DOE | MD-TT1A-EP1-V(±45/0/±45/0/±45) | 45/-45/0/45/-45/0/45/-45 | EP | UNK | UNK | 48 |  | 57 | 40 | 3 | 0 | 5.04 | [8 empty] | 276 | 27.6 | 1.1 |  | 0.1 | 3.5 | 849.9231 | -670 | 26.56923 |  | 3.267692 |  | 134584 | 5.128993 | [220 empty] | Vectorply E-LT-5500 | Saertex VU-90079-00830-01270 | 0 |  | TT1A-V-618 | 24h/25 C, 12h/ 80 C | [6 empty] | (±45/0/±45/0/±45) | MD-TT1A-EP1-V | VARTM | Hexion MGS RIMR135/RIMH1366 | 0
SNL/MSU/DOE | MD-TT2-EP1-V(±45/0/0/0/±45) | 45/-45/0/0/0/45/-45 | EP | UNK | UNK | 51 |  | 61 | 31 | 4 | 4 | 6.77 | [8 empty] | 414 | 41.4 | 1.81 |  | 0.1 | 1.5 | 812 |  | 28.5 |  | 3.233333 |  | 5370 | 3.729974 | [220 empty] | Vectorply E-LT-5500 | FGI SX-1708 | 0 |  | TT2-107 | 24h/25 C, 12h/ 80 C |  |  |  |  | 29 | 29 | (±45/0/0/0/±45) | MD-TT2-EP1-V | Infused | Hexion MGS RIMR135/RIMH1366 | 0
SNL/MSU/DOE | MD-TT2-EP1-V(±45/0/0/0/±45) | 45/-45/0/0/0/45/-45 | EP | UNK | UNK | 51 |  | 61 | 31 | 4 | 4 | 6.77 | [8 empty] | 414 | 41.4 | 1.81 |  | 0.1 | 1.5 | 812 |  | 28.5 |  | 3.233333 |  | 8779 | 3.943445 | [220 empty] | Vectorply E-LT-5500 | FGI SX-1708 | 0 |  | TT2-106 | 24h/25 C, 12h/ 80 C | [6 empty] | (±45/0/0/0/±45) | MD-TT2-EP1-V | Infused | Hexion MGS RIMR135/RIMH1366 | 0
SNL/MSU/DOE | MD-TT2-EP1-V(±45/0/0/0/±45) | 45/-45/0/0/0/45/-45 | EP | UNK | UNK | 51 |  | 61 | 31 | 4 | 4 | 6.77 | [8 empty] | 414 | 41.4 | 1.81 |  | 0.1 | 1.5 | 812 |  | 28.5 |  | 3.233333 |  | 4255 | 3.6289 | [220 empty] | Vectorply E-LT-5500 | FGI SX-1708 | 0 |  | TT2-105 | 24h/25 C, 12h/ 80 C | [6 empty] | (±45/0/0/0/±45) | MD-TT2-EP1-V | Infused | Hexion MGS RIMR135/RIMH1366 | 0
SNL/MSU/DOE | MD-TT2-EP1-V(±45/0/0/0/±45) | 45/-45/0/0/0/45/-45 | EP | UNK | UNK | 51 |  | 61 | 31 | 4 | 4 | 6.77 | [8 empty] | 345 | 34.5 | 1.37 |  | 0.1 | 2 | 812 |  | 28.5 |  | 3.233333 |  | 38793 | 4.588753 | [220 empty] | Vectorply E-LT-5500 | FGI SX-1708 | 0 |  | TT2-102 | 24h/25 C, 12h/ 80 C |  |  |  |  | 29.4 | 29.4 | (±45/0/0/0/±45) | MD-TT2-EP1-V | Infused | Hexion MGS RIMR135/RIMH1366 | 0
SNL/MSU/DOE | MD-TT2-EP1-V(±45/0/0/0/±45) | 45/-45/0/0/0/45/-45 | EP | UNK | UNK | 51 |  | 61 | 31 | 4 | 4 | 6.77 | [8 empty] | 276 | 27.6 | 0.9 |  | 0.1 | 2 | 812 |  | 28.5 |  | 3.233333 |  | 191389 | 5.281917 | [220 empty] | Vectorply E-LT-5500 | FGI SX-1708 | 0 |  | TT2-109 | 24h/25 C, 12h/ 80 C | [6 empty] | (±45/0/0/0/±45) | MD-TT2-EP1-V | Infused | Hexion MGS RIMR135/RIMH1366 | 0
SNL/MSU/DOE | MD-TT2-EP1-V(±45/0/0/0/±45) | 45/-45/0/0/0/45/-45 | EP | UNK | UNK | 51 |  | 61 | 31 | 4 | 4 | 6.77 | [8 empty] | 276 | 27.6 | 0.9 |  | 0.1 | 2 | 812 |  | 28.5 |  | 3.233333 |  | 136239 | 5.134301 | [220 empty] | Vectorply E-LT-5500 | FGI SX-1708 | 0 |  | TT2-108 | 24h/25 C, 12h/ 80 C |  |  |  |  | 32.7 | 32.7 | (±45/0/0/0/±45) | MD-TT2-EP1-V | Infused | Hexion MGS RIMR135/RIMH1366 | 0
SNL/MSU/DOE | MD-TT2-EP1-V(±45/0/0/0/±45) | 45/-45/0/0/0/45/-45 | EP | UNK | UNK | 51 |  | 61 | 31 | 4 | 4 | 6.77 | [8 empty] | 207 | 20.7 | 0.68 |  | 0.1 | 3 | 812 |  | 28.5 |  | 3.233333 |  | 859061 | 5.934024 | [220 empty] | Vectorply E-LT-5500 | FGI SX-1708 | 0 |  | TT2-101 | 24h/25 C, 12h/ 80 C | [6 empty] | (±45/0/0/0/±45) | MD-TT2-EP1-V | Infused | Hexion MGS RIMR135/RIMH1366 | 0
SNL/MSU/DOE | MD-TT2-EP1-V(±45/0/0/0/±45) | 45/-45/0/0/0/45/-45 | EP | UNK | UNK | 51 |  | 61 | 31 | 4 | 4 | 6.77 | [8 empty] | 207 | 20.7 | 0.68 |  | 0.1 | 5 | 812 |  | 28.5 |  | 3.233333 |  | 1726320 | 6.237121 | [220 empty] | Vectorply E-LT-5500 | FGI SX-1708 | 0 |  | TT2-104 | 24h/25 C, 12h/ 80 C | [6 empty] | (±45/0/0/0/±45) | MD-TT2-EP1-V | Infused | Hexion MGS RIMR135/RIMH1366 | 0
SNL/MSU/DOE | MD-TT2-EP1-V(±45/0/0/0/±45) | 45/-45/0/0/0/45/-45 | EP | UNK | UNK | 50 |  | 61 | 31 | 4 | 4 | 6.91 | [8 empty] | 345 | 34.5 | 1.37 |  | 0.1 | 1 | 812 |  | 28.5 |  | 3.233333 |  | 24924 | 4.396618 | [220 empty] | Vectorply E-LT-5500 | FGI SX-1708 | 0 |  | TT2A-101 | 24h/25 C, 12h/ 80 C | [6 empty] | (±45/0/0/0/±45) | MD-TT2-EP1-V | Infused | Hexion MGS RIMR135/RIMH1366 | 0
SNL/MSU/DOE | MD-TT2-EP1-V(±45/0/0/0/±45) | 45/-45/0/0/0/45/-45 | EP | UNK | UNK | 50 |  | 61 | 31 | 4 | 4 | 6.91 | [8 empty] | 345 | 34.5 | 1.37 |  | 0.1 | 1 | 812 |  | 28.5 |  | 3.233333 |  | 23933 | 4.378997 | [220 empty] | Vectorply E-LT-5500 | FGI SX-1708 | 0 |  | TT2A-100 | 24h/25 C, 12h/ 80 C | [6 empty] | (±45/0/0/0/±45) | MD-TT2-EP1-V | Infused | Hexion MGS RIMR135/RIMH1366 | 0
SNL/MSU/DOE | MD-TT2-EP1-V(±45/0/0/0/±45) | 45/-45/0/0/0/45/-45 | EP | UNK | UNK | 50 |  | 61 | 31 | 4 | 4 | 6.91 | [8 empty] | 276 | 27.6 | 0.9 |  | 0.1 | 4 | 812 |  | 28.5 |  | 3.233333 |  | 213378 | 5.32915 | [220 empty] | Vectorply E-LT-5500 | FGI SX-1708 | 0 |  | TT2A-107 | 24h/25 C, 12h/ 80 C | [6 empty] | (±45/0/0/0/±45) | MD-TT2-EP1-V | Infused | Hexion MGS RIMR135/RIMH1366 | 0
SNL/MSU/DOE | MD-TT2-EP1-V(±45/0/0/0/±45) | 45/-45/0/0/0/45/-45 | EP | UNK | UNK | 50 |  | 61 | 31 | 4 | 4 | 6.91 | [8 empty] | 276 | 27.6 | 0.9 |  | 0.1 | 4 | 812 |  | 28.5 |  | 3.233333 |  | 113861 | 5.056375 | [220 empty] | Vectorply E-LT-5500 | FGI SX-1708 | 0 |  | TT2A-105 | 24h/25 C, 12h/ 80 C | [6 empty] | (±45/0/0/0/±45) | MD-TT2-EP1-V | Infused | Hexion MGS RIMR135/RIMH1366 | 0
SNL/MSU/DOE | MD-TT2-EP1-V(±45/0/0/0/±45) | 45/-45/0/0/0/45/-45 | EP | UNK | UNK | 50 |  | 61 | 31 | 4 | 4 | 6.91 | [8 empty] | 276 | 27.6 | 0.9 |  | 0.1 | 4 | 812 |  | 28.5 |  | 3.233333 |  | 199555 | 5.300063 | [220 empty] | Vectorply E-LT-5500 | FGI SX-1708 | 0 |  | TT2A-104 | 24h/25 C, 12h/ 80 C | [6 empty] | (±45/0/0/0/±45) | MD-TT2-EP1-V | Infused | Hexion MGS RIMR135/RIMH1366 | 0
SNL/MSU/DOE | MD-TT2-EP1-V(±45/0/0/0/±45) | 45/-45/0/0/0/45/-45 | EP | UNK | UNK | 50 |  | 61 | 31 | 4 | 4 | 6.91 | [8 empty] | 276 | 27.6 | 0.9 |  | 0.1 | 4 | 812 |  | 28.5 |  | 3.233333 |  | 158817 | 5.200897 | [220 empty] | Vectorply E-LT-5500 | FGI SX-1708 | 0 |  | TT2A-102 | 24h/25 C, 12h/ 80 C | [6 empty] | (±45/0/0/0/±45) | MD-TT2-EP1-V | Infused | Hexion MGS RIMR135/RIMH1366 | 0
SNL/MSU/DOE | MD-TT5-EP1-P((±45)2/(0)2)S | 45/-45/45/-45/0/0/0/0/-45/45/-45/45 | EP | UNK | UNK | 57 |  | 56 | 39 | 2 | 3 | 5.64 | [8 empty] | 414 | 41.4 | 1.57 |  | 0.1 | 2 | 773 |  | 30.225 |  | 3.39 |  | 9838 | 3.992907 | [220 empty] | PPG-Devold L1200/G50-E07 | PPG-Devold DB810-E05-A | 0 |  | TT5-105 | 24h/25 C, 12h/ 80 C |  |  |  |  | 29.4 | 29.4 | ((±45)2/(0)2)S | MD-TT5-EP1-P | Infused | Hexion MGS RIMR135/RIMH1366 | 0
SNL/MSU/DOE | MD-TT5-EP1-P((±45)2/(0)2)S | 45/-45/45/-45/0/0/0/0/-45/45/-45/45 | EP | UNK | UNK | 57 |  | 56 | 39 | 2 | 3 | 5.64 | [8 empty] | 414 | 41.4 | 1.57 |  | 0.1 | 2 | 773 |  | 30.225 |  | 3.39 |  | 12383 | 4.092826 | [220 empty] | PPG-Devold L1200/G50-E07 | PPG-Devold DB810-E05-A | 0 |  | TT5-106 | 24h/25 C, 12h/ 80 C | [6 empty] | ((±45)2/(0)2)S | MD-TT5-EP1-P | Infused | Hexion MGS RIMR135/RIMH1366 | 0
SNL/MSU/DOE | MD-TT5-EP1-P((±45)2/(0)2)S | 45/-45/45/-45/0/0/0/0/-45/45/-45/45 | EP | UNK | UNK | 57 |  | 56 | 39 | 2 | 3 | 5.64 | [8 empty] | 414 | 41.4 | 1.57 |  | 0.1 | 2 | 773 |  | 30.225 |  | 3.39 |  | 12822 | 4.107956 | [220 empty] | PPG-Devold L1200/G50-E07 | PPG-Devold DB810-E05-A | 0 |  | TT5-114 | 24h/25 C, 12h/ 80 C | [6 empty] | ((±45)2/(0)2)S | MD-TT5-EP1-P | Infused | Hexion MGS RIMR135/RIMH1366 | 0
SNL/MSU/DOE | MD-TT5-EP1-P((±45)2/(0)2)S | 45/-45/45/-45/0/0/0/0/-45/45/-45/45 | EP | UNK | UNK | 57 |  | 56 | 39 | 2 | 3 | 5.64 | [8 empty] | 345 | 34.5 | 1.33 |  | 0.1 | 3 | 773 |  | 30.225 |  | 3.39 |  | 44025 | 4.643699 | [220 empty] | PPG-Devold L1200/G50-E07 | PPG-Devold DB810-E05-A | 0 |  | TT5-103 | 24h/25 C, 12h/ 80 C |  |  |  |  | 29.7 | 29.7 | ((±45)2/(0)2)S | MD-TT5-EP1-P | Infused | Hexion MGS RIMR135/RIMH1366 | 0
SNL/MSU/DOE | MD-TT5-EP1-P((±45)2/(0)2)S | 45/-45/45/-45/0/0/0/0/-45/45/-45/45 | EP | UNK | UNK | 57 |  | 56 | 39 | 2 | 3 | 5.64 | [8 empty] | 345 | 34.5 | 1.33 |  | 0.1 | 3 | 773 |  | 30.225 |  | 3.39 |  | 42485 | 4.628236 | [220 empty] | PPG-Devold L1200/G50-E07 | PPG-Devold DB810-E05-A | 0 |  | TT5-104 | 24h/25 C, 12h/ 80 C | [6 empty] | ((±45)2/(0)2)S | MD-TT5-EP1-P | Infused | Hexion MGS RIMR135/RIMH1366 | 0
SNL/MSU/DOE | MD-TT5-EP1-P((±45)2/(0)2)S | 45/-45/45/-45/0/0/0/0/-45/45/-45/45 | EP | UNK | UNK | 57 |  | 56 | 39 | 2 | 3 | 5.64 | [8 empty] | 345 | 34.5 | 1.33 |  | 0.1 | 3 | 773 |  | 30.225 |  | 3.39 |  | 46215 | 4.664783 | [220 empty] | PPG-Devold L1200/G50-E07 | PPG-Devold DB810-E05-A | 0 |  | TT5-107 | 24h/25 C, 12h/ 80 C | [6 empty] | ((±45)2/(0)2)S | MD-TT5-EP1-P | Infused | Hexion MGS RIMR135/RIMH1366 | 0
SNL/MSU/DOE | MD-TT5-EP1-P((±45)2/(0)2)S | 45/-45/45/-45/0/0/0/0/-45/45/-45/45 | EP | UNK | UNK | 57 |  | 56 | 39 | 2 | 3 | 5.64 | [8 empty] | 276 | 27.6 | 1.06 |  | 0.1 | 3 | 773 |  | 30.225 |  | 3.39 |  | 207160 | 5.316306 | [220 empty] | PPG-Devold L1200/G50-E07 | PPG-Devold DB810-E05-A | 0 |  | TT5-109 | 24h/25 C, 12h/ 80 C |  |  |  |  | 30.1 | 30.1 | ((±45)2/(0)2)S | MD-TT5-EP1-P | Infused | Hexion MGS RIMR135/RIMH1366 | 0
SNL/MSU/DOE | MD-TT5-EP1-P((±45)2/(0)2)S | 45/-45/45/-45/0/0/0/0/-45/45/-45/45 | EP | UNK | UNK | 57 |  | 56 | 39 | 2 | 3 | 5.64 | [8 empty] | 276 | 27.6 | 1.06 |  | 0.1 | 3 | 773 |  | 30.225 |  | 3.39 |  | 265263 | 5.423677 | [220 empty] | PPG-Devold L1200/G50-E07 | PPG-Devold DB810-E05-A | 0 |  | TT5-110 | 24h/25 C, 12h/ 80 C | [6 empty] | ((±45)2/(0)2)S | MD-TT5-EP1-P | Infused | Hexion MGS RIMR135/RIMH1366 | 0
SNL/MSU/DOE | MD-TT5-EP1-P((±45)2/(0)2)S | 45/-45/45/-45/0/0/0/0/-45/45/-45/45 | EP | UNK | UNK | 57 |  | 56 | 39 | 2 | 3 | 5.64 | [8 empty] | 276 | 27.6 | 1.06 |  | 0.1 | 4 | 773 |  | 30.225 |  | 3.39 |  | 174752 | 5.242422 | [220 empty] | PPG-Devold L1200/G50-E07 | PPG-Devold DB810-E05-A | 0 |  | TT5-130 | 24h/25 C, 12h/ 80 C | [6 empty] | ((±45)2/(0)2)S | MD-TT5-EP1-P | Infused | Hexion MGS RIMR135/RIMH1366 | 0
SNL/MSU/DOE | MD-TT5-EP1-P((±45)2/(0)2)S | 45/-45/45/-45/0/0/0/0/-45/45/-45/45 | EP | UNK | UNK | 57 |  | 56 | 39 | 2 | 3 | 5.64 | [8 empty] | 207 | 20.7 | 0.8 |  | 0.1 | 5 | 773 |  | 30.225 |  | 3.39 |  | 2613830 | 6.417277 | [220 empty] | PPG-Devold L1200/G50-E07 | PPG-Devold DB810-E05-A | 0 |  | TT5-120 | 24h/25 C, 12h/ 80 C |  |  |  |  | 30.2 | 30.2 | ((±45)2/(0)2)S | MD-TT5-EP1-P | Infused | Hexion MGS RIMR135/RIMH1366 | 0
SNL/MSU/DOE | MD-TT5-EP1-P((±45)2/(0)2)S | 45/-45/45/-45/0/0/0/0/-45/45/-45/45 | EP | UNK | UNK | 57 |  | 56 | 39 | 2 | 3 | 5.64 | [8 empty] | 207 | 20.7 | 0.8 |  | 0.1 | 5 | 773 |  | 30.225 |  | 3.39 |  | 1303070 | 6.114968 | [220 empty] | PPG-Devold L1200/G50-E07 | PPG-Devold DB810-E05-A | 0 |  | TT5-132 | 24h/25 C, 12h/ 80 C | [6 empty] | ((±45)2/(0)2)S | MD-TT5-EP1-P | Infused | Hexion MGS RIMR135/RIMH1366 | 0
SNL/MSU/DOE | MD-TT7-EP1-V(±45/0/±45/0/±45) | 45/-45/0/45/-45/0/45/-45 | EP | UNK | UNK | 48 |  | 47 | 34 | 4 | 15 | 4.2 | [8 empty] | 345 | 34.5 | 1.67 |  | 0.1 | 1.5 | 602.1667 |  | 25.13333 |  | 2.966667 |  | 7605 | 3.881099 | [220 empty] | Vectorply E-LT-3900 | FGI SX-1708 | 0 |  | TT7-113 | 24h/25 C, 12h/ 80 C |  |  |  |  | 25.2 | 25.2 | (±45/0/±45/0/±45) | MD-TT7-EP1-V | Infused | Hexion MGS RIMR135/RIMH1366 | 0
SNL/MSU/DOE | MD-TT7-EP1-V(±45/0/±45/0/±45) | 45/-45/0/45/-45/0/45/-45 | EP | UNK | UNK | 48 |  | 47 | 34 | 4 | 15 | 4.2 | [8 empty] | 345 | 34.5 | 1.67 |  | 0.1 | 1.5 | 602.1667 |  | 25.13333 |  | 2.966667 |  | 8711 | 3.940068 | [220 empty] | Vectorply E-LT-3900 | FGI SX-1708 | 0 |  | TT7-106 | 24h/25 C, 12h/ 80 C | [6 empty] | (±45/0/±45/0/±45) | MD-TT7-EP1-V | Infused | Hexion MGS RIMR135/RIMH1366 | 0
SNL/MSU/DOE | MD-TT7-EP1-V(±45/0/±45/0/±45) | 45/-45/0/45/-45/0/45/-45 | EP | UNK | UNK | 48 |  | 47 | 34 | 4 | 15 | 4.2 | [8 empty] | 345 | 34.5 | 1.67 |  | 0.1 | 1.5 | 602.1667 |  | 25.13333 |  | 2.966667 |  | 15786 | 4.198272 | [220 empty] | Vectorply E-LT-3900 | FGI SX-1708 | 0 |  | TT7-102 | 24h/25 C, 12h/ 80 C | [6 empty] | (±45/0/±45/0/±45) | MD-TT7-EP1-V | Infused | Hexion MGS RIMR135/RIMH1366 | 0
SNL/MSU/DOE | MD-TT7-EP1-V(±45/0/±45/0/±45) | 45/-45/0/45/-45/0/45/-45 | EP | UNK | UNK | 48 |  | 47 | 34 | 4 | 15 | 4.2 | [8 empty] | 276 | 27.6 | 1.34 |  | 0.1 | 1.5 | 602.1667 |  | 25.13333 |  | 2.966667 |  | 58243 | 4.765244 | [220 empty] | Vectorply E-LT-3900 | FGI SX-1708 | 0 |  | TT7-118 | 24h/25 C, 12h/ 80 C | [6 empty] | (±45/0/±45/0/±45) | MD-TT7-EP1-V | Infused | Hexion MGS RIMR135/RIMH1366 | 0
SNL/MSU/DOE | MD-TT7-EP1-V(±45/0/±45/0/±45) | 45/-45/0/45/-45/0/45/-45 | EP | UNK | UNK | 48 |  | 47 | 34 | 4 | 15 | 4.2 | [8 empty] | 276 | 27.6 | 1.34 |  | 0.1 | 2.5 | 602.1667 |  | 25.13333 |  | 2.966667 |  | 47094 | 4.672966 | [220 empty] | Vectorply E-LT-3900 | FGI SX-1708 | 0 |  | TT7-114 | 24h/25 C, 12h/ 80 C | [6 empty] | (±45/0/±45/0/±45) | MD-TT7-EP1-V | Infused | Hexion MGS RIMR135/RIMH1366 | 0
SNL/MSU/DOE | MD-TT7-EP1-V(±45/0/±45/0/±45) | 45/-45/0/45/-45/0/45/-45 | EP | UNK | UNK | 48 |  | 47 | 34 | 4 | 15 | 4.2 | [8 empty] | 276 | 27.6 | 1.34 |  | 0.1 | 4 | 602.1667 |  | 25.13333 |  | 2.966667 |  | 42120 | 4.624488 | [220 empty] | Vectorply E-LT-3900 | FGI SX-1708 | 0 |  | TT7-100 | 24h/25 C, 12h/ 80 C | [6 empty] | (±45/0/±45/0/±45) | MD-TT7-EP1-V | Infused | Hexion MGS RIMR135/RIMH1366 | 0
SNL/MSU/DOE | MD-TT7-EP1-V(±45/0/±45/0/±45) | 45/-45/0/45/-45/0/45/-45 | EP | UNK | UNK | 48 |  | 47 | 34 | 4 | 15 | 4.2 | [8 empty] | 207 | 20.7 | 1.04 |  | 0.1 | 4 | 602.1667 |  | 25.13333 |  | 2.966667 |  | 367714 | 5.56551 | [220 empty] | Vectorply E-LT-3900 | FGI SX-1708 | 0 |  | TT7-110 | 24h/25 C, 12h/ 80 C | [6 empty] | (±45/0/±45/0/±45) | MD-TT7-EP1-V | Infused | Hexion MGS RIMR135/RIMH1366 | 0
SNL/MSU/DOE | MD-TT7-EP1-V(±45/0/±45/0/±45) | 45/-45/0/45/-45/0/45/-45 | EP | UNK | UNK | 48 |  | 47 | 34 | 4 | 15 | 4.2 | [8 empty] | 207 | 20.7 | 1.04 |  | 0.1 | 4 | 602.1667 |  | 25.13333 |  | 2.966667 |  | 501537 | 5.700303 | [220 empty] | Vectorply E-LT-3900 | FGI SX-1708 | 0 |  | TT7-119 | 24h/25 C, 12h/ 80 C |  |  |  |  | 22.5 | 22.5 | (±45/0/±45/0/±45) | MD-TT7-EP1-V | Infused | Hexion MGS RIMR135/RIMH1366 | 0
SNL/MSU/DOE | MD-TT7-EP1-V(±45/0/±45/0/±45) | 45/-45/0/45/-45/0/45/-45 | EP | UNK | UNK | 48 |  | 47 | 34 | 4 | 15 | 4.2 | [8 empty] | 207 | 20.7 | 1.04 |  | 0.1 | 4 | 602.1667 |  | 25.13333 |  | 2.966667 |  | 425203 | 5.628596 | [220 empty] | Vectorply E-LT-3900 | FGI SX-1708 | 0 |  | TT7-101 | 24h/25 C, 12h/ 80 C | [6 empty] | (±45/0/±45/0/±45) | MD-TT7-EP1-V | Infused | Hexion MGS RIMR135/RIMH1366 | 0
SNL/MSU/DOE | MD-TT7-EP1-V(±45/0/±45/0/±45) | 45/-45/0/45/-45/0/45/-45 | EP | UNK | UNK | 48 |  | 47 | 34 | 4 | 15 | 4.2 | [8 empty] | 172 | 17.2 | 0.76 |  | 0.1 | 5 | 602.1667 |  | 25.13333 |  | 2.966667 |  | 3126391 | 6.495043 | [220 empty] | Vectorply E-LT-3900 | FGI SX-1708 | 0 |  | TT7-103 | 24h/25 C, 12h/ 80 C |  |  |  |  | 24.9 | 24.9 | (±45/0/±45/0/±45) | MD-TT7-EP1-V | Infused | Hexion MGS RIMR135/RIMH1366 | 0
SNL/MSU/DOE | TRIAX-OC1800-EP1(±45/0)(±45/0) | 45/-45/0/45/-45/0 | EP | UNK | UNK | 55 |  | 50 | 50 | 0 | 0 | 2.6 | [8 empty] | 414 | 41.4 | 1.63 |  | 0.1 | 1 | 628 |  | 29.7 |  | 2.703333 |  | 3816 | 3.581608 | [220 empty] | Owens Corning 1800 triax (1885 gsm) | 0 | 0 |  | OCT-101 | 24h/20C, 24h/ 90 C | [6 empty] | (±45/0)(±45/0) | TRIAX-OC1800-EP1 | Infusion | Hexion MGS RIMR135/RIMH1366 | 0
SNL/MSU/DOE | TRIAX-OC1800-EP1(±45/0)(±45/0) | 45/-45/0/45/-45/0 | EP | UNK | UNK | 55 |  | 50 | 50 | 0 | 0 | 2.6 | [8 empty] | 414 | 41.4 | 1.63 |  | 0.1 | 1 | 628 |  | 29.7 |  | 2.703333 |  | 4137 | 3.616686 | [220 empty] | Owens Corning 1800 triax (1885 gsm) | 0 | 0 |  | OCT-100 | 24h/20C, 24h/ 90 C | [6 empty] | (±45/0)(±45/0) | TRIAX-OC1800-EP1 | Infusion | Hexion MGS RIMR135/RIMH1366 | 0
SNL/MSU/DOE | TRIAX-OC1800-EP1(±45/0)(±45/0) | 45/-45/0/45/-45/0 | EP | UNK | UNK | 55 |  | 50 | 50 | 0 | 0 | 2.6 | [8 empty] | 345 | 34.5 | 1.32 |  | 0.1 | 1 | 628 |  | 29.7 |  | 2.703333 |  | 17255 | 4.236915 | [220 empty] | Owens Corning 1800 triax (1885 gsm) | 0 | 0 |  | OCT-102 | 24h/20C, 24h/ 90 C | [6 empty] | (±45/0)(±45/0) | TRIAX-OC1800-EP1 | Infusion | Hexion MGS RIMR135/RIMH1366 | 0
SNL/MSU/DOE | TRIAX-OC1800-EP1(±45/0)(±45/0) | 45/-45/0/45/-45/0 | EP | UNK | UNK | 55 |  | 50 | 50 | 0 | 0 | 2.6 | [8 empty] | 345 | 34.5 | 1.32 |  | 0.1 | 1 | 628 |  | 29.7 |  | 2.703333 |  | 16112 | 4.207149 | [220 empty] | Owens Corning 1800 triax (1885 gsm) | 0 | 0 |  | OCT-119 | 24h/20C, 24h/ 90 C | [6 empty] | (±45/0)(±45/0) | TRIAX-OC1800-EP1 | Infusion | Hexion MGS RIMR135/RIMH1366 | 0
SNL/MSU/DOE | TRIAX-OC1800-EP1(±45/0)(±45/0) | 45/-45/0/45/-45/0 | EP | UNK | UNK | 55 |  | 50 | 50 | 0 | 0 | 2.6 | [8 empty] | 345 | 34.5 | 1.32 |  | 0.1 | 1 | 628 |  | 29.7 |  | 2.703333 |  | 17175 | 4.234897 | [220 empty] | Owens Corning 1800 triax (1885 gsm) | 0 | 0 |  | OCT-117 | 24h/20C, 24h/ 90 C | [6 empty] | (±45/0)(±45/0) | TRIAX-OC1800-EP1 | Infusion | Hexion MGS RIMR135/RIMH1366 | 0
SNL/MSU/DOE | TRIAX-OC1800-EP1(±45/0)(±45/0) | 45/-45/0/45/-45/0 | EP | UNK | UNK | 55 |  | 50 | 50 | 0 | 0 | 2.6 | [8 empty] | 276 | 27.6 | 1.02 |  | 0.1 | 2 | 628 |  | 29.7 |  | 2.703333 |  | 78754 | 4.896273 | [220 empty] | Owens Corning 1800 triax (1885 gsm) | 0 | 0 |  | OCT-118 | 24h/20C, 24h/ 90 C | [6 empty] | (±45/0)(±45/0) | TRIAX-OC1800-EP1 | Infusion | Hexion MGS RIMR135/RIMH1366 | 0
SNL/MSU/DOE | TRIAX-OC1800-EP1(±45/0)(±45/0) | 45/-45/0/45/-45/0 | EP | UNK | UNK | 55 |  | 50 | 50 | 0 | 0 | 2.6 | [8 empty] | 276 | 27.6 | 1.02 |  | 0.1 | 2 | 628 |  | 29.7 |  | 2.703333 |  | 51442 | 4.711318 | [220 empty] | Owens Corning 1800 triax (1885 gsm) | 0 | 0 |  | OCT-112 | 24h/20C, 24h/ 90 C | [6 empty] | (±45/0)(±45/0) | TRIAX-OC1800-EP1 | Infusion | Hexion MGS RIMR135/RIMH1366 | 0
SNL/MSU/DOE | TRIAX-OC1800-EP1(±45/0)(±45/0) | 45/-45/0/45/-45/0 | EP | UNK | UNK | 55 |  | 50 | 50 | 0 | 0 | 2.6 | [8 empty] | 276 | 27.6 | 1.02 |  | 0.1 | 2 | 628 |  | 29.7 |  | 2.703333 |  | 93438 | 4.970524 | [220 empty] | Owens Corning 1800 triax (1885 gsm) | 0 | 0 |  | OCT-113 | 24h/20C, 24h/ 90 C | [6 empty] | (±45/0)(±45/0) | TRIAX-OC1800-EP1 | Infusion | Hexion MGS RIMR135/RIMH1366 | 0
SNL/MSU/DOE | TRIAX-OC1800-EP1(±45/0)(±45/0) | 45/-45/0/45/-45/0 | EP | UNK | UNK | 55 |  | 50 | 50 | 0 | 0 | 2.6 | [8 empty] | 207 | 20.7 | 0.75 |  | 0.1 | 3 | 628 |  | 29.7 |  | 2.703333 |  | 312570 | 5.494947 | [220 empty] | Owens Corning 1800 triax (1885 gsm) | 0 | 0 |  | OCT-108 | 24h/20C, 24h/ 90 C | [6 empty] | (±45/0)(±45/0) | TRIAX-OC1800-EP1 | Infusion | Hexion MGS RIMR135/RIMH1366 | 0
SNL/MSU/DOE | TRIAX-OC1800-EP1(±45/0)(±45/0) | 45/-45/0/45/-45/0 | EP | UNK | UNK | 55 |  | 50 | 50 | 0 | 0 | 2.6 | [8 empty] | 207 | 20.7 | 0.75 |  | 0.1 | 3 | 628 |  | 29.7 |  | 2.703333 |  | 477408 | 5.67889 | [220 empty] | Owens Corning 1800 triax (1885 gsm) | 0 | 0 |  | OCT-107 | 24h/20C, 24h/ 90 C | [6 empty] | (±45/0)(±45/0) | TRIAX-OC1800-EP1 | Infusion | Hexion MGS RIMR135/RIMH1366 | 0
SNL/MSU/DOE | TRIAX-OC1800-EP1(±45/0)(±45/0) | 45/-45/0/45/-45/0 | EP | UNK | UNK | 55 |  | 50 | 50 | 0 | 0 | 2.6 | [8 empty] | 207 | 20.7 | 0.75 |  | 0.1 | 2 | 628 |  | 29.7 |  | 2.703333 |  | 429787 | 5.633253 | [220 empty] | Owens Corning 1800 triax (1885 gsm) | 0 | 0 |  | OCT-106 | 24h/20C, 24h/ 90 C | [6 empty] | (±45/0)(±45/0) | TRIAX-OC1800-EP1 | Infusion | Hexion MGS RIMR135/RIMH1366 | 0
SNL/MSU/DOE | TRIAX-OC1800-EP1(±45/0)S | 45/-45/0/0/-45/45 | EP | UNK | UNK | 57 |  | 50 | 50 | 0 | 0 | 2.51 | [8 empty] | 414 | 41.4 | 1.63 |  | 0.1 | 1 | 611 |  | 29.03333 |  | 2.566667 |  | 5076 | 3.705522 | [220 empty] | Owens Corning 1800 triax (1885 gsm) | 0 | 0 |  | OCT-213 | 24h/20C, 24h/ 90 C | [6 empty] | (±45/0)S | TRIAX-OC1800-EP1 | Infusion | Hexion MGS RIMR135/RIMH1366 | 0
SNL/MSU/DOE | TRIAX-OC1800-EP1(±45/0)S | 45/-45/0/0/-45/45 | EP | UNK | UNK | 57 |  | 50 | 50 | 0 | 0 | 2.51 | [8 empty] | 414 | 41.4 | 1.63 |  | 0.1 | 1 | 611 |  | 29.03333 |  | 2.566667 |  | 4879 | 3.688331 | [220 empty] | Owens Corning 1800 triax (1885 gsm) | 0 | 0 |  | OCT-216 | 24h/20C, 24h/ 90 C | [6 empty] | (±45/0)S | TRIAX-OC1800-EP1 | Infusion | Hexion MGS RIMR135/RIMH1366 | 0
SNL/MSU/DOE | TRIAX-OC1800-EP1(±45/0)S | 45/-45/0/0/-45/45 | EP | UNK | UNK | 57 |  | 50 | 50 | 0 | 0 | 2.51 | [8 empty] | 414 | 41.4 | 1.63 |  | 0.1 | 1 | 611 |  | 29.03333 |  | 2.566667 |  | 7220 | 3.858537 | [220 empty] | Owens Corning 1800 triax (1885 gsm) | 0 | 0 |  | OCT-217 | 24h/20C, 24h/ 90 C | [6 empty] | (±45/0)S | TRIAX-OC1800-EP1 | Infusion | Hexion MGS RIMR135/RIMH1366 | 0
SNL/MSU/DOE | TRIAX-OC1800-EP1(±45/0)S | 45/-45/0/0/-45/45 | EP | UNK | UNK | 57 |  | 50 | 50 | 0 | 0 | 2.51 | [8 empty] | 345 | 34.5 | 1.31 |  | 0.1 | 2 | 611 |  | 29.03333 |  | 2.566667 |  | 29404 | 4.468406 | [220 empty] | Owens Corning 1800 triax (1885 gsm) | 0 | 0 |  | OCT-209 | 24h/20C, 24h/ 90 C | [6 empty] | (±45/0)S | TRIAX-OC1800-EP1 | Infusion | Hexion MGS RIMR135/RIMH1366 | 0
SNL/MSU/DOE | TRIAX-OC1800-EP1(±45/0)S | 45/-45/0/0/-45/45 | EP | UNK | UNK | 57 |  | 50 | 50 | 0 | 0 | 2.51 | [8 empty] | 345 | 34.5 | 1.33 |  | 0.1 | 2 | 611 |  | 29.03333 |  | 2.566667 |  | 17974 | 4.254645 | [220 empty] | Owens Corning 1800 triax (1885 gsm) | 0 | 0 |  | OCT-210 | 24h/20C, 24h/ 90 C | [6 empty] | (±45/0)S | TRIAX-OC1800-EP1 | Infusion | Hexion MGS RIMR135/RIMH1366 | 0
SNL/MSU/DOE | TRIAX-OC1800-EP1(±45/0)S | 45/-45/0/0/-45/45 | EP | UNK | UNK | 57 |  | 50 | 50 | 0 | 0 | 2.51 | [8 empty] | 345 | 34.5 | 1.32 |  | 0.1 | 2 | 611 |  | 29.03333 |  | 2.566667 |  | 17035 | 4.231342 | [220 empty] | Owens Corning 1800 triax (1885 gsm) | 0 | 0 |  | OCT-208 | 24h/20C, 24h/ 90 C | [6 empty] | (±45/0)S | TRIAX-OC1800-EP1 | Infusion | Hexion MGS RIMR135/RIMH1366 | 0
SNL/MSU/DOE | TRIAX-OC1800-EP1(±45/0)S | 45/-45/0/0/-45/45 | EP | UNK | UNK | 57 |  | 50 | 50 | 0 | 0 | 2.51 | [8 empty] | 276 | 27.6 | 1.02 |  | 0.1 | 2 | 611 |  | 29.03333 |  | 2.566667 |  | 91439 | 4.961131 | [220 empty] | Owens Corning 1800 triax (1885 gsm) | 0 | 0 |  | OCT-201 | 24h/20C, 24h/ 90 C | [6 empty] | (±45/0)S | TRIAX-OC1800-EP1 | Infusion | Hexion MGS RIMR135/RIMH1366 | 0
SNL/MSU/DOE | TRIAX-OC1800-EP1(±45/0)S | 45/-45/0/0/-45/45 | EP | UNK | UNK | 57 |  | 50 | 50 | 0 | 0 | 2.51 | [8 empty] | 276 | 27.6 | 1.03 |  | 0.1 | 2 | 611 |  | 29.03333 |  | 2.566667 |  | 86097 | 4.934988 | [220 empty] | Owens Corning 1800 triax (1885 gsm) | 0 | 0 |  | OCT-203 | 24h/20C, 24h/ 90 C | [6 empty] | (±45/0)S | TRIAX-OC1800-EP1 | Infusion | Hexion MGS RIMR135/RIMH1366 | 0
SNL/MSU/DOE | TRIAX-OC1800-EP1(±45/0)S | 45/-45/0/0/-45/45 | EP | UNK | UNK | 57 |  | 50 | 50 | 0 | 0 | 2.51 | [8 empty] | 276 | 27.6 | 1.02 |  | 0.1 | 2 | 611 |  | 29.03333 |  | 2.566667 |  | 63694 | 4.804099 | [220 empty] | Owens Corning 1800 triax (1885 gsm) | 0 | 0 |  | OCT-200 | 24h/20C, 24h/ 90 C | [6 empty] | (±45/0)S | TRIAX-OC1800-EP1 | Infusion | Hexion MGS RIMR135/RIMH1366 | 0
SNL/MSU/DOE | TRIAX-OC1800-EP1(±45/0)S | 45/-45/0/0/-45/45 | EP | UNK | UNK | 57 |  | 50 | 50 | 0 | 0 | 2.51 | [8 empty] | 207 | 20.7 | 0.76 |  | 0.1 | 3 | 611 |  | 29.03333 |  | 2.566667 |  | 705961 | 5.848781 | [220 empty] | Owens Corning 1800 triax (1885 gsm) | 0 | 0 |  | OCT-204 | 24h/20C, 24h/ 90 C | [6 empty] | (±45/0)S | TRIAX-OC1800-EP1 | Infusion | Hexion MGS RIMR135/RIMH1366 | 0
SNL/MSU/DOE | TRIAX-OC1800-EP1(±45/0)S | 45/-45/0/0/-45/45 | EP | UNK | UNK | 57 |  | 50 | 50 | 0 | 0 | 2.51 | [8 empty] | 207 | 20.7 | 0.75 |  | 0.1 | 4 | 611 |  | 29.03333 |  | 2.566667 |  | 931955 | 5.969395 | [220 empty] | Owens Corning 1800 triax (1885 gsm) | 0 | 0 |  | OCT-206 | 24h/20C, 24h/ 90 C | [6 empty] | (±45/0)S | TRIAX-OC1800-EP1 | Infusion | Hexion MGS RIMR135/RIMH1366 | 0
SNL/MSU/DOE | TRIAX-OC1800-EP1(±45/0)S | 45/-45/0/0/-45/45 | EP | UNK | UNK | 57 |  | 50 | 50 | 0 | 0 | 2.51 | [8 empty] | 207 | 20.7 | 0.75 |  | 0.1 | 4 | 611 |  | 29.03333 |  | 2.566667 |  | 2695227 | 6.430595 | [220 empty] | Owens Corning 1800 triax (1885 gsm) | 0 | 0 |  | OCT-207 | 24h/20C, 24h/ 90 C | [6 empty] | (±45/0)S | TRIAX-OC1800-EP1 | Infusion | Hexion MGS RIMR135/RIMH1366 | 0
SNL/MSU/DOE | TRIAX-S1200-EP1(±45/0)S | 45/-45/0/0/-45/45 | EP | UNK | UNK | 56 |  | 48 | 51 | 0 | 1 | 1.63 | [8 empty] | 414 | 41.4 | 1.74 |  | 0.1 | 1 | 589 |  | 26.7 |  | 2.635 |  | 3977 | 3.599556 | [220 empty] | Saertex Triax 1200 U32EY480-01170-T2565 | 0 | 0 |  | 1200T-205 | 24h/35 C,12h/70 C | [6 empty] | (±45/0)S | TRIAX-S1200-EP1 | Infusion | Hexion MGS RIMR135/RIMH1366 | 0
SNL/MSU/DOE | TRIAX-S1200-EP1(±45/0)S | 45/-45/0/0/-45/45 | EP | UNK | UNK | 56 |  | 48 | 51 | 0 | 1 | 1.63 | [8 empty] | 414 | 41.4 | 1.74 |  | 0.1 | 1 | 589 |  | 26.7 |  | 2.635 |  | 2595 | 3.414137 | [220 empty] | Saertex Triax 1200 U32EY480-01170-T2565 | 0 | 0 |  | 1200T-204 | 24h/35 C,12h/70 C | [6 empty] | (±45/0)S | TRIAX-S1200-EP1 | Infusion | Hexion MGS RIMR135/RIMH1366 | 0
SNL/MSU/DOE | TRIAX-S1200-EP1(±45/0)S | 45/-45/0/0/-45/45 | EP | UNK | UNK | 56 |  | 48 | 51 | 0 | 1 | 1.63 | [8 empty] | 414 | 41.4 | 1.74 |  | 0.1 | 1 | 589 |  | 26.7 |  | 2.635 |  | 2439 | 3.387212 | [220 empty] | Saertex Triax 1200 U32EY480-01170-T2565 | 0 | 0 |  | 1200T-203 | 24h/35 C,12h/70 C | [6 empty] | (±45/0)S | TRIAX-S1200-EP1 | Infusion | Hexion MGS RIMR135/RIMH1366 | 0
SNL/MSU/DOE | TRIAX-S1200-EP1(±45/0)S | 45/-45/0/0/-45/45 | EP | UNK | UNK | 56 |  | 48 | 51 | 0 | 1 | 1.63 | [8 empty] | 276 | 27.6 | 1.12 |  | 0.1 | 3 | 589 |  | 26.7 |  | 2.635 |  | 84556 | 4.927144 | [220 empty] | Saertex Triax 1200 U32EY480-01170-T2565 | 0 | 0 |  | 1200T-202 | 24h/35 C,12h/70 C | [6 empty] | (±45/0)S | TRIAX-S1200-EP1 | Infusion | Hexion MGS RIMR135/RIMH1366 | 0
SNL/MSU/DOE | TRIAX-S1200-EP1(±45/0)S | 45/-45/0/0/-45/45 | EP | UNK | UNK | 56 |  | 48 | 51 | 0 | 1 | 1.63 | [8 empty] | 276 | 27.6 | 1.12 |  | 0.1 | 3 | 589 |  | 26.7 |  | 2.635 |  | 78222 | 4.893329 | [220 empty] | Saertex Triax 1200 U32EY480-01170-T2565 | 0 | 0 |  | 1200T-201 | 24h/35 C,12h/70 C | [6 empty] | (±45/0)S | TRIAX-S1200-EP1 | Infusion | Hexion MGS RIMR135/RIMH1366 | 0
SNL/MSU/DOE | TRIAX-S1200-EP1(±45/0)S | 45/-45/0/0/-45/45 | EP | UNK | UNK | 56 |  | 48 | 51 | 0 | 1 | 1.63 | [8 empty] | 276 | 27.6 | 1.12 |  | 0.1 | 3 | 589 |  | 26.7 |  | 2.635 |  | 24347 | 4.386445 | [220 empty] | Saertex Triax 1200 U32EY480-01170-T2565 | 0 | 0 |  | 1200T-225 | 24h/35 C,12h/70 C | [6 empty] | (±45/0)S | TRIAX-S1200-EP1 | Infusion | Hexion MGS RIMR135/RIMH1366 | 0
SNL/MSU/DOE | TRIAX-S1200-EP1(±45/0)S | 45/-45/0/0/-45/45 | EP | UNK | UNK | 56 |  | 48 | 51 | 0 | 1 | 1.63 | [8 empty] | 207 | 20.7 | 0.82 |  | 0.1 | 4 | 589 |  | 26.7 |  | 2.635 |  | 266666 | 5.425968 | [220 empty] | Saertex Triax 1200 U32EY480-01170-T2565 | 0 | 0 |  | 1200T-200 | 24h/35 C,12h/70 C | [6 empty] | (±45/0)S | TRIAX-S1200-EP1 | Infusion | Hexion MGS RIMR135/RIMH1366 | 0
SNL/MSU/DOE | TRIAX-S1200-EP1(±45/0)S | 45/-45/0/0/-45/45 | EP | UNK | UNK | 56 |  | 48 | 51 | 0 | 1 | 1.63 | [8 empty] | 207 | 20.7 | 0.82 |  | 0.1 | 4 | 589 |  | 26.7 |  | 2.635 |  | 389699 | 5.590729 | [220 empty] | Saertex Triax 1200 U32EY480-01170-T2565 | 0 | 0 |  | 1200T-223 | 24h/35 C,12h/70 C | [6 empty] | (±45/0)S | TRIAX-S1200-EP1 | Infusion | Hexion MGS RIMR135/RIMH1366 | 0
SNL/MSU/DOE | TRIAX-S1200-EP1(±45/0)S | 45/-45/0/0/-45/45 | EP | UNK | UNK | 56 |  | 48 | 51 | 0 | 1 | 1.63 | [8 empty] | 207 | 20.7 | 0.82 |  | 0.1 | 4 | 589 |  | 26.7 |  | 2.635 |  | 280553 | 5.448015 | [220 empty] | Saertex Triax 1200 U32EY480-01170-T2565 | 0 | 0 |  | 1200T-221 | 24h/35 C,12h/70 C | [6 empty] | (±45/0)S | TRIAX-S1200-EP1 | Infusion | Hexion MGS RIMR135/RIMH1366 | 0
SNL/MSU/DOE | TRIAX-S800-EP1(±45/0)S | 45/-45/0/0/-45/45 | EP | UNK | UNK | 45 |  | 49 | 50 | 0 | 1 | 1.33 | [8 empty] | 345 | 34.5 | 1.6 |  | 0.1 | 1 | 614.3333 |  | 23.56667 |  | 2.991667 |  | 1757 | 3.244772 | [220 empty] | Saertex Triax 800 U32EY490-00790-T2540 | 0 | 0 |  | 800T-202 | 24h/35 C,12h/70 C | [6 empty] | (±45/0)S | TRIAX-S800-EP1 | Infusion | Hexion MGS RIMR135/RIMH1366 | 0
SNL/MSU/DOE | TRIAX-S800-EP1(±45/0)S | 45/-45/0/0/-45/45 | EP | UNK | UNK | 45 |  | 49 | 50 | 0 | 1 | 1.33 | [8 empty] | 345 | 34.5 | 1.6 |  | 0.1 | 1 | 614.3333 |  | 23.56667 |  | 2.991667 |  | 4649 | 3.66736 | [220 empty] | Saertex Triax 800 U32EY490-00790-T2540 | 0 | 0 |  | 800T-201 | 24h/35 C,12h/70 C | [6 empty] | (±45/0)S | TRIAX-S800-EP1 | Infusion | Hexion MGS RIMR135/RIMH1366 | 0
SNL/MSU/DOE | TRIAX-S800-EP1(±45/0)S | 45/-45/0/0/-45/45 | EP | UNK | UNK | 45 |  | 49 | 50 | 0 | 1 | 1.33 | [8 empty] | 345 | 34.5 | 1.6 |  | 0.1 | 1 | 614.3333 |  | 23.56667 |  | 2.991667 |  | 1617 | 3.20871 | [220 empty] | Saertex Triax 800 U32EY490-00790-T2540 | 0 | 0 |  | 800T-213 | 24h/35 C,12h/70 C | [6 empty] | (±45/0)S | TRIAX-S800-EP1 | Infusion | Hexion MGS RIMR135/RIMH1366 | 0
SNL/MSU/DOE | TRIAX-S800-EP1(±45/0)S | 45/-45/0/0/-45/45 | EP | UNK | UNK | 45 |  | 49 | 50 | 0 | 1 | 1.33 | [8 empty] | 276 | 27.6 | 1.26 |  | 0.1 | 2 | 614.3333 |  | 23.56667 |  | 2.991667 |  | 14220 | 4.1529 | [220 empty] | Saertex Triax 800 U32EY490-00790-T2540 | 0 | 0 |  | 800T-206 | 24h/35 C,12h/70 C | [6 empty] | (±45/0)S | TRIAX-S800-EP1 | Infusion | Hexion MGS RIMR135/RIMH1366 | 0
SNL/MSU/DOE | TRIAX-S800-EP1(±45/0)S | 45/-45/0/0/-45/45 | EP | UNK | UNK | 45 |  | 49 | 50 | 0 | 1 | 1.33 | [8 empty] | 276 | 27.6 | 1.26 |  | 0.1 | 2 | 614.3333 |  | 23.56667 |  | 2.991667 |  | 6765 | 3.830268 | [220 empty] | Saertex Triax 800 U32EY490-00790-T2540 | 0 | 0 |  | 800T-207 | 24h/35 C,12h/70 C | [6 empty] | (±45/0)S | TRIAX-S800-EP1 | Infusion | Hexion MGS RIMR135/RIMH1366 | 0
SNL/MSU/DOE | TRIAX-S800-EP1(±45/0)S | 45/-45/0/0/-45/45 | EP | UNK | UNK | 45 |  | 49 | 50 | 0 | 1 | 1.33 | [8 empty] | 276 | 27.6 | 1.26 |  | 0.1 | 2 | 614.3333 |  | 23.56667 |  | 2.991667 |  | 15469 | 4.189462 | [220 empty] | Saertex Triax 800 U32EY490-00790-T2540 | 0 | 0 |  | 800T-205 | 24h/35 C,12h/70 C | [6 empty] | (±45/0)S | TRIAX-S800-EP1 | Infusion | Hexion MGS RIMR135/RIMH1366 | 0
SNL/MSU/DOE | TRIAX-S800-EP1(±45/0)S | 45/-45/0/0/-45/45 | EP | UNK | UNK | 45 |  | 49 | 50 | 0 | 1 | 1.33 | [8 empty] | 207 | 20.7 | 0.92 |  | 0.1 | 3 | 614.3333 |  | 23.56667 |  | 2.991667 |  | 48796 | 4.688384 | [220 empty] | Saertex Triax 800 U32EY490-00790-T2540 | 0 | 0 |  | 800T-218 | 24h/35 C,12h/70 C | [6 empty] | (±45/0)S | TRIAX-S800-EP1 | Infusion | Hexion MGS RIMR135/RIMH1366 | 0
SNL/MSU/DOE | TRIAX-S800-EP1(±45/0)S | 45/-45/0/0/-45/45 | EP | UNK | UNK | 45 |  | 49 | 50 | 0 | 1 | 1.33 | [8 empty] | 207 | 20.7 | 0.92 |  | 0.1 | 3 | 614.3333 |  | 23.56667 |  | 2.991667 |  | 101588 | 5.006842 | [220 empty] | Saertex Triax 800 U32EY490-00790-T2540 | 0 | 0 |  | 800T-216 | 24h/35 C,12h/70 C | [6 empty] | (±45/0)S | TRIAX-S800-EP1 | Infusion | Hexion MGS RIMR135/RIMH1366 | 0
SNL/MSU/DOE | TRIAX-S800-EP1(±45/0)S | 45/-45/0/0/-45/45 | EP | UNK | UNK | 45 |  | 49 | 50 | 0 | 1 | 1.33 | [8 empty] | 207 | 20.7 | 0.92 |  | 0.1 | 3 | 614.3333 |  | 23.56667 |  | 2.991667 |  | 81469 | 4.910992 | [220 empty] | Saertex Triax 800 U32EY490-00790-T2540 | 0 | 0 |  | 800T-215 | 24h/35 C,12h/70 C | [6 empty] | (±45/0)S | TRIAX-S800-EP1 | Infusion | Hexion MGS RIMR135/RIMH1366 | 0
SNL/MSU/DOE | TRIAX-S800-EP1(±45/0)S | 45/-45/0/0/-45/45 | EP | UNK | UNK | 45 |  | 49 | 50 | 0 | 1 | 1.33 | [8 empty] | 159 | 15.9 | 0.69 |  | 0.1 | 4 | 614.3333 |  | 23.56667 |  | 2.991667 |  | 510522 | 5.708014 | [220 empty] | Saertex Triax 800 U32EY490-00790-T2540 | 0 | 0 |  | 800T-203 | 24h/35 C,12h/70 C | [6 empty] | (±45/0)S | TRIAX-S800-EP1 | Infusion | Hexion MGS RIMR135/RIMH1366 | 0
SNL/MSU/DOE | TRIAX-S800-EP1(±45/0)S | 45/-45/0/0/-45/45 | EP | UNK | UNK | 45 |  | 49 | 50 | 0 | 1 | 1.33 | [8 empty] | 159 | 15.9 | 0.69 |  | 0.1 | 4 | 614.3333 |  | 23.56667 |  | 2.991667 |  | 398323 | 5.600235 | [220 empty] | Saertex Triax 800 U32EY490-00790-T2540 | 0 | 0 |  | 800T-217 | 24h/35 C,12h/70 C | [6 empty] | (±45/0)S | TRIAX-S800-EP1 | Infusion | Hexion MGS RIMR135/RIMH1366 | 0
SNL/MSU/DOE | TRIAX-S800-EP1(±45/0)S | 45/-45/0/0/-45/45 | EP | UNK | UNK | 45 |  | 49 | 50 | 0 | 1 | 1.33 | [8 empty] | 159 | 15.9 | 0.69 |  | 0.1 | 4 | 614.3333 |  | 23.56667 |  | 2.991667 |  | 341142 | 5.532935 | [220 empty] | Saertex Triax 800 U32EY490-00790-T2540 | 0 | 0 |  | 800T-204 | 24h/35 C,12h/70 C | [6 empty] | (±45/0)S | TRIAX-S800-EP1 | Infusion | Hexion MGS RIMR135/RIMH1366 | 0
SNL/MSU/DOE | UNI-A[0]5 | 0/0/0/0/0 | PE | UNK | UNK | 30 |  | 100 | 0 | 0 | 0 | 3.68 |  | 25 | [6 empty] | 125 | 12.5 |  |  | 0.1 | 10 | 567.125 | -313.3333 | 21.58 |  | 2.558 |  | 1996768 | 6.300328 | [220 empty] | Hexcel Knytex A260 (868 gsm) | 0 | 0 |  | 105A | 24 h/60C | [6 empty] | [0]5 | UNI-A | Hand Layup | CoRezyn 63-AX-050 | 0 | 5
SNL/MSU/DOE | UNI-A[0]5 | 0/0/0/0/0 | PE | UNK | UNK | 30 |  | 100 | 0 | 0 | 0 | 3.68 |  | 25 | [6 empty] | 190 | 19 |  |  | 0.1 | 5 | 567.125 | -313.3333 | 21.58 |  | 2.558 |  | 593319 | 5.773288 | [220 empty] | Hexcel Knytex A260 (868 gsm) | 0 | 0 |  | 108A | 24 h/60C | [6 empty] | [0]5 | UNI-A | Hand Layup | CoRezyn 63-AX-050 | 0 | 6
SNL/MSU/DOE | UNI-A[0]5 | 0/0/0/0/0 | PE | UNK | UNK | 30 |  | 100 | 0 | 0 | 0 | 3.68 |  | 25 | [6 empty] | 335 | 33.5 |  |  | 0.1 | 1 | 567.125 | -313.3333 | 21.58 |  | 2.558 |  | 674 | 2.82866 | [220 empty] | Hexcel Knytex A260 (868 gsm) | 0 | 0 |  | 110A | 24 h/60C | [6 empty] | [0]5 | UNI-A | Hand Layup | CoRezyn 63-AX-050 | 0 | 7
SNL/MSU/DOE | UNI-A[0]5 | 0/0/0/0/0 | PE | UNK | UNK | 30 |  | 100 | 0 | 0 | 0 | 3.68 |  | 50 | [6 empty] | 279 | 27.9 | 1.4 | 0.14 | 0.1 | 5 | 567.125 | -313.3333 | 21.58 |  | 2.558 |  | 17700 | 4.247973 | [220 empty] | Hexcel Knytex A260 (868 gsm) | 0 | 0 |  | 111A | 24 h/60C |  |  |  |  | 20 | 20 | [0]5 | UNI-A | Hand Layup | CoRezyn 63-AX-050 | 0 | 23
SNL/MSU/DOE | UNI-A[0]5 | 0/0/0/0/0 | PE | UNK | UNK | 30 |  | 100 | 0 | 0 | 0 | 3.68 |  | 50 | [6 empty] | 212 | 21.2 |  |  | 0.1 | 10 | 567.125 | -313.3333 | 21.58 |  | 2.558 |  | 138596 | 5.141751 | [220 empty] | Hexcel Knytex A260 (868 gsm) | 0 | 0 |  | 112A | 24 h/60C |  |  |  |  | 22.3 | 22.3 | [0]5 | UNI-A | Hand Layup | CoRezyn 63-AX-050 | 0 | 25
SNL/MSU/DOE | UNI-A[0]5 | 0/0/0/0/0 | PE | UNK | UNK | 30 |  | 100 | 0 | 0 | 0 | 3.68 |  | 50 | [6 empty] | 186 | 18.6 | 0.9 | 0.09 | 0.1 | 10 | 567.125 | -313.3333 | 21.58 |  | 2.558 |  | 1612585 | 6.207523 | [220 empty] | Hexcel Knytex A260 (868 gsm) | 0 | 0 |  | 114A | 24 h/60C |  |  |  |  | 21 | 21 | [0]5 | UNI-A | Hand Layup | CoRezyn 63-AX-050 | 0 | 36
SNL/MSU/DOE | UNI-A[0]5 | 0/0/0/0/0 | PE | UNK | UNK | 30 |  | 100 | 0 | 0 | 0 | 3.68 |  | 50 | [6 empty] | 186 | 18.6 | 0.85 | 0.085 | 0.1 | 10 | 567.125 | -313.3333 | 21.58 |  | 2.558 |  | 920132 | 5.96385 | [220 empty] | Hexcel Knytex A260 (868 gsm) | 0 | 0 |  | 113A | 24 h/60C |  |  |  |  | 22.6 | 22.6 | [0]5 | UNI-A | Hand Layup | CoRezyn 63-AX-050 | 0 | 37
SNL/MSU/DOE | UNI-A[0]5 | 0/0/0/0/0 | PE | UNK | UNK | 30 |  | 100 | 0 | 0 | 0 | 3.68 |  | 25 | [6 empty] | 345 | 34.5 | 1.63 | 0.163 | 0.1 | 2 | 567.125 | -313.3333 | 21.58 |  | 2.558 |  | 2080 | 3.318063 | [220 empty] | Hexcel Knytex A260 (868 gsm) | 0 | 0 |  | 305A | 24 h/60C |  |  |  |  | 22.8 | 22.8 | [0]5 | UNI-A | Hand Layup | CoRezyn 63-AX-050 | 0 | 2917
SNL/MSU/DOE | UNI-A[0]5 | 0/0/0/0/0 | PE | UNK | UNK | 30 |  | 100 | 0 | 0 | 0 | 3.68 |  | 25 | [6 empty] | 345 | 34.5 | 1.44 | 0.144 | 0.1 | 2 | 567.125 | -313.3333 | 21.58 |  | 2.558 |  | 1244 | 3.09482 | [220 empty] | Hexcel Knytex A260 (868 gsm) | 0 | 0 |  | 304A | 24 h/60C |  |  |  |  | 25.8 | 25.8 | [0]5 | UNI-A | Hand Layup | CoRezyn 63-AX-050 | 0 | 2918
SNL/MSU/DOE | UNI-A[0]5 | 0/0/0/0/0 | PE | UNK | UNK | 30 |  | 100 | 0 | 0 | 0 | 3.68 |  | 25 | [6 empty] | 345 | 34.5 | 1.35 | 0.135 | 0.1 | 2 | 567.125 | -313.3333 | 21.58 |  | 2.558 |  | 779 | 2.891537 | [220 empty] | Hexcel Knytex A260 (868 gsm) | 0 | 0 |  | 308A | 24 h/60C |  |  |  |  | 25.8 | 25.8 | [0]5 | UNI-A | Hand Layup | CoRezyn 63-AX-050 | 0 | 2919
SNL/MSU/DOE | UNI-A[0]5 | 0/0/0/0/0 | PE | UNK | UNK | 30 |  | 100 | 0 | 0 | 0 | 3.68 |  | 25 | [6 empty] | 276 | 27.6 | 1.23 | 0.123 | 0.1 | 4 | 567.125 | -313.3333 | 21.58 |  | 2.558 |  | 19034 | 4.27953 | [220 empty] | Hexcel Knytex A260 (868 gsm) | 0 | 0 |  | 306A | 24 h/60C |  |  |  |  | 22.4 | 22.4 | [0]5 | UNI-A | Hand Layup | CoRezyn 63-AX-050 | 0 | 2920
SNL/MSU/DOE | UNI-A[0]5 | 0/0/0/0/0 | PE | UNK | UNK | 30 |  | 100 | 0 | 0 | 0 | 3.68 |  | 25 | [6 empty] | 276 | 27.6 | 1.12 | 0.112 | 0.1 | 4 | 567.125 | -313.3333 | 21.58 |  | 2.558 |  | 38474 | 4.585167 | [220 empty] | Hexcel Knytex A260 (868 gsm) | 0 | 0 |  | 311A | 24 h/60C |  |  |  |  | 24 | 24 | [0]5 | UNI-A | Hand Layup | CoRezyn 63-AX-050 | 0 | 2921
SNL/MSU/DOE | UNI-A[0]5 | 0/0/0/0/0 | PE | UNK | UNK | 30 |  | 100 | 0 | 0 | 0 | 3.68 |  | 25 | [6 empty] | 190 | 19 | 0.66 | 0.066 | 0.1 | 12 | 567.125 | -313.3333 | 21.58 |  | 2.558 |  | 18865901 | 7.275678 | [220 empty] | Hexcel Knytex A260 (868 gsm) | 0 | 0 |  | 307A | 24 h/60C |  |  |  |  | 23.8 | 23.8 | [0]5 | UNI-A | Hand Layup | CoRezyn 63-AX-050 | 0 | 2922
SNL/MSU/DOE | UNI-A[0]5 | 0/0/0/0/0 | PE | UNK | UNK | 30 |  | 100 | 0 | 0 | 0 | 3.68 |  | 25 | [6 empty] | 276 | 27.6 | 1.2 | 0.12 | 0.1 | 5 | 567.125 | -313.3333 | 21.58 |  | 2.558 |  | 21100 | 4.324282 | [220 empty] | Hexcel Knytex A260 (868 gsm) | 0 | 0 |  | 312A | 24 h/60C |  |  |  |  | 22.2 | 22.2 | [0]5 | UNI-A | Hand Layup | CoRezyn 63-AX-050 | 0 | 2924
SNL/MSU/DOE | UNI-A[0]5 | 0/0/0/0/0 | PE | UNK | UNK | 30 |  | 100 | 0 | 0 | 0 | 3.68 |  | 25 | [6 empty] | 207 | 20.7 |  |  | 0.1 | 12 | 567.125 | -313.3333 | 21.58 |  | 2.558 |  | 8266515 | 6.917322 | [220 empty] | Hexcel Knytex A260 (868 gsm) | 0 | 0 |  | 316A | 24 h/60C | [6 empty] | [0]5 | UNI-A | Hand Layup | CoRezyn 63-AX-050 | 0 | 2925
SNL/MSU/DOE | UNI-B[0]5 | 0/0/0/0/0 | VE | UNK | UNK | 25 |  | 100 | 0 | 0 | 0 | 3.45 |  | 25 | [6 empty] | 370 | 37 | 2.06 | 0.206 | 0.1 | 1 | 544.1111 | -287.2 | 21.8375 |  | 2.71125 |  | 2584 | 3.412293 | [220 empty] | Hexcel Knytex A260 (868 gsm) | 0 | 0 |  | 103B | 24 h/60C |  |  |  |  | 21.8 | 21.8 | [0]5 | UNI-B | Hand Layup | Hetron 922L-25 | 0 | 9
SNL/MSU/DOE | UNI-B[0]5 | 0/0/0/0/0 | VE | UNK | UNK | 25 |  | 100 | 0 | 0 | 0 | 3.45 |  | 25 | [6 empty] | 267 | 26.7 | 1.21 | 0.121 | 0.1 | 5 | 544.1111 | -287.2 | 21.8375 |  | 2.71125 |  | 9173 | 3.962511 | [220 empty] | Hexcel Knytex A260 (868 gsm) | 0 | 0 |  | 108B | 24 h/60C |  |  |  |  | 22.5 | 22.5 | [0]5 | UNI-B | Hand Layup | Hetron 922L-25 | 0 | 12
SNL/MSU/DOE | UNI-B[0]5 | 0/0/0/0/0 | VE | UNK | UNK | 25 |  | 100 | 0 | 0 | 0 | 3.45 |  | 25 | [6 empty] | 328 | 32.8 | 1.6 | 0.16 | 0.1 | 5 | 544.1111 | -287.2 | 21.8375 |  | 2.71125 |  | 2640 | 3.421604 | [220 empty] | Hexcel Knytex A260 (868 gsm) | 0 | 0 |  | 109B | 24 h/60C |  |  |  |  | 20.9 | 20.9 | [0]5 | UNI-B | Hand Layup | Hetron 922L-25 | 0 | 13
SNL/MSU/DOE | UNI-B[0]5 | 0/0/0/0/0 | VE | UNK | UNK | 25 |  | 100 | 0 | 0 | 0 | 3.45 |  | 25 | [6 empty] | 387 | 38.7 | 1.82 | 0.182 | 0.1 | 0.1 | 544.1111 | -287.2 | 21.8375 |  | 2.71125 |  | 7 | 0.845098 | [220 empty] | Hexcel Knytex A260 (868 gsm) | 0 | 0 |  | 111B | 24 h/60C |  |  |  |  | 18.6 | 18.6 | [0]5 | UNI-B | Hand Layup | Hetron 922L-25 | 0 | 15
SNL/MSU/DOE | UNI-B[0]5 | 0/0/0/0/0 | VE | UNK | UNK | 25 |  | 100 | 0 | 0 | 0 | 3.45 |  | 25 | [6 empty] | 256 | 25.6 | 1.29 | 0.129 | 0.1 | 5 | 544.1111 | -287.2 | 21.8375 |  | 2.71125 |  | 38133 | 4.581301 | [220 empty] | Hexcel Knytex A260 (868 gsm) | 0 | 0 |  | 112B | 24 h/60C |  |  |  |  | 20.1 | 20.1 | [0]5 | UNI-B | Hand Layup | Hetron 922L-25 | 0 | 16
SNL/MSU/DOE | UNI-B[0]5 | 0/0/0/0/0 | VE | UNK | UNK | 25 |  | 100 | 0 | 0 | 0 | 3.45 |  | 25 | [6 empty] | 332 | 33.2 | 1.53 | 0.153 | 0.1 | 5 | 544.1111 | -287.2 | 21.8375 |  | 2.71125 |  | 2841 | 3.453471 | [220 empty] | Hexcel Knytex A260 (868 gsm) | 0 | 0 |  | 113B | 24 h/60C |  |  |  |  | 21.4 | 21.4 | [0]5 | UNI-B | Hand Layup | Hetron 922L-25 | 0 | 17
SNL/MSU/DOE | UNI-B[0]5 | 0/0/0/0/0 | VE | UNK | UNK | 25 |  | 100 | 0 | 0 | 0 | 3.45 |  | 25 | [6 empty] | 372 | 37.2 | 1.9 | 0.19 | 0.1 | 1 | 544.1111 | -287.2 | 21.8375 |  | 2.71125 |  | 415 | 2.618048 | [220 empty] | Hexcel Knytex A260 (868 gsm) | 0 | 0 |  | 114B | 24 h/60C |  |  |  |  | 19.5 | 19.5 | [0]5 | UNI-B | Hand Layup | Hetron 922L-25 | 0 | 18
SNL/MSU/DOE | UNI-B[0]5 | 0/0/0/0/0 | VE | UNK | UNK | 25 |  | 100 | 0 | 0 | 0 | 3.45 |  | 25 | [6 empty] | 321 | 32.1 | 1.6 | 0.16 | 0.1 | 5 | 544.1111 | -287.2 | 21.8375 |  | 2.71125 |  | 3008 | 3.478278 | [220 empty] | Hexcel Knytex A260 (868 gsm) | 0 | 0 |  | 116B | 24 h/60C |  |  |  |  | 19.2 | 19.2 | [0]5 | UNI-B | Hand Layup | Hetron 922L-25 | 0 | 20
SNL/MSU/DOE | UNI-B[0]5 | 0/0/0/0/0 | VE | UNK | UNK | 25 |  | 100 | 0 | 0 | 0 | 3.45 |  | 25 | [6 empty] | 321 | 32.1 | 1.4 | 0.14 | 0.1 | 4 | 544.1111 | -287.2 | 21.8375 |  | 2.71125 |  | 32640 | 4.51375 | [220 empty] | Hexcel Knytex A260 (868 gsm) | 0 | 0 |  | 107B | 24 h/60C |  |  |  |  | 22.6 | 22.6 | [0]5 | UNI-B | Hand Layup | Hetron 922L-25 | 0 | 21
SNL/MSU/DOE | UNI-B[0]5 | 0/0/0/0/0 | VE | UNK | UNK | 25 |  | 100 | 0 | 0 | 0 | 3.45 |  | 50 | [6 empty] | 229 | 22.9 | 1.08 | 0.108 | 0.1 | 10 | 544.1111 | -287.2 | 21.8375 |  | 2.71125 |  | 655147 | 5.816339 | [220 empty] | Hexcel Knytex A260 (868 gsm) | 0 | 0 |  | 117B | 24 h/60C | [6 empty] | [0]5 | UNI-B | Hand Layup | Hetron 922L-25 | 0 | 22
SNL/MSU/DOE | UNI-B[0]5 | 0/0/0/0/0 | VE | UNK | UNK | 25 |  | 100 | 0 | 0 | 0 | 3.45 |  | 50 | [6 empty] | 343 | 34.3 | 2.12 | 0.212 | 0.1 | 1 | 544.1111 | -287.2 | 21.8375 |  | 2.71125 |  | 981 | 2.991669 | [220 empty] | Hexcel Knytex A260 (868 gsm) | 0 | 0 |  | 118B | 24 h/60C |  |  |  |  | 16.3 | 16.3 | [0]5 | UNI-B | Hand Layup | Hetron 922L-25 | 0 | 24
SNL/MSU/DOE | UNI-B[0]5 | 0/0/0/0/0 | VE | UNK | UNK | 25 |  | 100 | 0 | 0 | 0 | 3.45 |  | 50 | [6 empty] | 229 | 22.9 | 1.08 | 0.108 | 0.1 | 10 | 544.1111 | -287.2 | 21.8375 |  | 2.71125 |  | 16156 | 4.208334 | [220 empty] | Hexcel Knytex A260 (868 gsm) | 0 | 0 |  | 120B | 24 h/60C |  |  |  |  | 21.2 | 21.2 | [0]5 | UNI-B | Hand Layup | Hetron 922L-25 | 0 | 33
SNL/MSU/DOE | UNI-B[0]5 | 0/0/0/0/0 | VE | UNK | UNK | 25 |  | 100 | 0 | 0 | 0 | 3.45 |  | 50 | [6 empty] | 237 | 23.7 | 1.24 | 0.124 | 0.1 | 5 | 544.1111 | -287.2 | 21.8375 |  | 2.71125 |  | 206864 | 5.315685 | [220 empty] | Hexcel Knytex A260 (868 gsm) | 0 | 0 |  | 121B | 24 h/60C |  |  |  |  | 19.2 | 19.2 | [0]5 | UNI-B | Hand Layup | Hetron 922L-25 | 0 | 34
SNL/MSU/DOE | UNI-B[0]5 | 0/0/0/0/0 | VE | UNK | UNK | 25 |  | 100 | 0 | 0 | 0 | 3.45 |  | 50 | [6 empty] | 229 | 22.9 | 0.99 | 0.099 | 0.1 | 10 | 544.1111 | -287.2 | 21.8375 |  | 2.71125 |  | 671330 | 5.826936 | [220 empty] | Hexcel Knytex A260 (868 gsm) | 0 | 0 |  | 122B | 24 h/60C |  |  |  |  | 23.1 | 23.1 | [0]5 | UNI-B | Hand Layup | Hetron 922L-25 | 0 | 35
SNL/MSU/DOE | UNI-B[0]5 | 0/0/0/0/0 | VE | UNK | UNK | 25 |  | 100 | 0 | 0 | 0 | 3.45 |  | 50 | [6 empty] | 190 | 19 | 0.9 | 0.09 | 0.1 | 10 | 544.1111 | -287.2 | 21.8375 |  | 2.71125 |  | 2310849 | 6.363772 | [220 empty] | Hexcel Knytex A260 (868 gsm) | 0 | 0 |  | 126B | 24 h/60C |  |  |  |  | 20.8 | 20.8 | [0]5 | UNI-B | Hand Layup | Hetron 922L-25 | 0 | 38
SNL/MSU/DOE | UNI-B[0]5 | 0/0/0/0/0 | VE | UNK | UNK | 25 |  | 100 | 0 | 0 | 0 | 3.45 |  | 50 | [6 empty] | 188 | 18.8 | 0.79 | 0.079 | 0.1 | 10 | 544.1111 | -287.2 | 21.8375 |  | 2.71125 |  | 7475243 | 6.873625 | [220 empty] | Hexcel Knytex A260 (868 gsm) | 0 | 0 |  | 130B | 24 h/60C |  |  |  |  | 22.6 | 22.6 | [0]5 | UNI-B | Hand Layup | Hetron 922L-25 | 0 | 40
SNL/MSU/DOE | UNI-B[0]5 | 0/0/0/0/0 | VE | UNK | UNK | 25 |  | 100 | 0 | 0 | 0 | 3.45 |  | 25 | [6 empty] | 187 | 18.7 | 0.84 | 0.084 | 0.1 | 10 | 544.1111 | -287.2 | 21.8375 |  | 2.71125 |  | 2720584 | 6.434662 | [220 empty] | Hexcel Knytex A260 (868 gsm) | 0 | 0 |  | 135B | 24 h/60C |  |  |  |  | 22.3 | 22.3 | [0]5 | UNI-B | Hand Layup | Hetron 922L-25 | 0 | 56
SNL/MSU/DOE | UNI-B[0]5 | 0/0/0/0/0 | VE | UNK | UNK | 25 |  | 100 | 0 | 0 | 0 | 3.45 |  | 25 | [6 empty] | 343 | 34.3 | 1.64 | 0.164 | 0.1 | 1 | 544.1111 | -287.2 | 21.8375 |  | 2.71125 |  | 6085 | 3.784261 | [220 empty] | Hexcel Knytex A260 (868 gsm) | 0 | 0 |  | 138B | 24 h/60C |  |  |  |  | 20.9 | 20.9 | [0]5 | UNI-B | Hand Layup | Hetron 922L-25 | 0 | 66
SNL/MSU/DOE | Triax-F[(±45/0)3]S | 45/-45/0/45/-45/0/45/-45/0/0/-45/45/0/-45/45/0/-45/45 | PE | UNK | UNK | 35 |  | 48 | 52 | 0 | 0 |  |  | 25 | [6 empty] | 195 | 19.5 |  |  | 0.1 | 5 | 357.3333 | -363.75 | 17.2 |  | 2.573333 |  | 2689 | 3.429591 | [220 empty] | Triax | Triax | 0 |  | 109F | 24 h/60C | [6 empty] | [(±45/0)3]S | Triax-F | Hand Layup | CoRezyn 63-AX-050 | 0 | 47
SNL/MSU/DOE | Triax-F[(±45/0)3]S | 45/-45/0/45/-45/0/45/-45/0/0/-45/45/0/-45/45/0/-45/45 | PE | UNK | UNK | 35 |  | 48 | 52 | 0 | 0 |  |  | 50 | [6 empty] | 102 | 10.2 |  |  | 0.1 | 5 | 357.3333 | -363.75 | 17.2 |  | 2.573333 |  | 95101 | 4.978185 | [220 empty] | Triax | Triax | 0 |  | 101F | 24 h/60C | [6 empty] | [(±45/0)3]S | Triax-F | Hand Layup | CoRezyn 63-AX-050 | 0 | 49
SNL/MSU/DOE | Triax-F[(±45/0)3]S | 45/-45/0/45/-45/0/45/-45/0/0/-45/45/0/-45/45/0/-45/45 | PE | UNK | UNK | 35 |  | 48 | 52 | 0 | 0 |  |  | 50 | [6 empty] | 78 | 7.8 |  |  | 0.1 | 10 | 357.3333 | -363.75 | 17.2 |  | 2.573333 |  | 1615838 | 6.208398 | [220 empty] | Triax | Triax | 0 |  | 104F | 24 h/60C | [6 empty] | [(±45/0)3]S | Triax-F | Hand Layup | CoRezyn 63-AX-050 | 0 | 51
SNL/MSU/DOE | Triax-F[(±45/0)3]S | 45/-45/0/45/-45/0/45/-45/0/0/-45/45/0/-45/45/0/-45/45 | PE | UNK | UNK | 35 |  | 48 | 52 | 0 | 0 |  |  | 50 | [6 empty] | 78 | 7.8 |  |  | 0.1 | 10 | 357.3333 | -363.75 | 17.2 |  | 2.573333 |  | 2487507 | 6.395764 | [220 empty] | Triax | Triax | 0 |  | 103F | 24 h/60C | [6 empty] | [(±45/0)3]S | Triax-F | Hand Layup | CoRezyn 63-AX-050 | 0 | 53
SNL/MSU/DOE | Triax-F[(±45/0)3]S | 45/-45/0/45/-45/0/45/-45/0/0/-45/45/0/-45/45/0/-45/45 | PE | UNK | UNK | 35 |  | 48 | 52 | 0 | 0 |  |  | 25 | [6 empty] | 102 | 10.2 |  |  | 0.1 | 10 | 357.3333 | -363.75 | 17.2 |  | 2.573333 |  | 108029 | 5.03354 | [220 empty] | Triax | Triax | 0 |  | 111F | 24 h/60C | [6 empty] | [(±45/0)3]S | Triax-F | Hand Layup | CoRezyn 63-AX-050 | 0 | 55
SNL/MSU/DOE | Triax-G[(0/±45)3]S | 0/45/-45/0/45/-45/0/45/-45/-45/45/0/-45/45/0/-45/45/0 | PE | UNK | UNK | 39 |  | 48 | 52 | 0 | 0 |  |  | 25 | [6 empty] | 190 | 19 |  |  | 0.1 | 5 | 361 | -258 | 18.075 |  | 2.1125 |  | 2637 | 3.42111 | [220 empty] | Triax | Triax | 0 |  | 107G | 24 h/60C | [6 empty] | [(0/±45)3]S | Triax-G | Hand Layup | CoRezyn 63-AX-050 | 0 | 48
SNL/MSU/DOE | Triax-G[(0/±45)3]S | 0/45/-45/0/45/-45/0/45/-45/-45/45/0/-45/45/0/-45/45/0 | PE | UNK | UNK | 39 |  | 48 | 52 | 0 | 0 |  |  | 50 | [6 empty] | 103 | 10.3 |  |  | 0.1 | 10 | 361 | -258 | 18.075 |  | 2.1125 |  | 69052 | 4.839176 | [220 empty] | Triax | Triax | 0 |  | 101G | 24 h/60C | [6 empty] | [(0/±45)3]S | Triax-G | Hand Layup | CoRezyn 63-AX-050 | 0 | 50
SNL/MSU/DOE | Triax-G[(0/±45)3]S | 0/45/-45/0/45/-45/0/45/-45/-45/45/0/-45/45/0/-45/45/0 | PE | UNK | UNK | 39 |  | 48 | 52 | 0 | 0 |  |  | 50 | [6 empty] | 77 | 7.7 |  |  | 0.1 | 10 | 361 | -258 | 18.075 |  | 2.1125 |  | 1669945 | 6.222702 | [220 empty] | Triax | Triax | 0 |  | 102G | 24 h/60C | [6 empty] | [(0/±45)3]S | Triax-G | Hand Layup | CoRezyn 63-AX-050 | 0 | 52
SNL/MSU/DOE | Triax-G[(0/±45)3]S | 0/45/-45/0/45/-45/0/45/-45/-45/45/0/-45/45/0/-45/45/0 | PE | UNK | UNK | 39 |  | 48 | 52 | 0 | 0 |  |  | 25 | [6 empty] | 103 | 10.3 |  |  | 0.1 | 10 | 361 | -258 | 18.075 |  | 2.1125 |  | 65372 | 4.815392 | [220 empty] | Triax | Triax | 0 |  | 109G | 24 h/60C | [6 empty] | [(0/±45)3]S | Triax-G | Hand Layup | CoRezyn 63-AX-050 | 0 | 54
SNL/MSU/DOE | Triax-G[(0/±45)3]S | 0/45/-45/0/45/-45/0/45/-45/-45/45/0/-45/45/0/-45/45/0 | PE | UNK | UNK | 39 |  | 48 | 52 | 0 | 0 |  |  | 25 | [6 empty] | 78 | 7.8 | 0.43 | 0.043 | 0.1 | 10 | 361 | -258 | 18.075 |  | 2.1125 |  | 11160358 | 7.047678 | [220 empty] | Triax | Triax | 0 |  | 110G | 24 h/60C |  |  |  |  | 17.8 | 17.8 | [(0/±45)3]S | Triax-G | Hand Layup | CoRezyn 63-AX-050 | 0 | 67
SNL/MSU/DOE | Triax-H[(±45/0)3]S | 45/-45/0/45/-45/0/45/-45/0/0/-45/45/0/-45/45/0/-45/45 | PE | UNK | UNK | 39 |  | 48 | 70 | 30 | 0 | 6.58 |  | 25 | [6 empty] | 172 | 17.2 | 0.68 | 0.068 | 0.1 | 5 | 572.8182 | -372.6667 | 24.8875 |  | 2.253333 |  | 45360 | 4.656673 | [220 empty] | Hexcel XH120 | Hexcel XH120 | 0 |  | 104H | 24 h/60C |  |  |  |  | 25.2 | 25.2 | [(±45/0)3]S | Triax-H | Hand Layup | CoRezyn 63-AX-050 | 0 | 69
SNL/MSU/DOE | Triax-H[(±45/0)3]S | 45/-45/0/45/-45/0/45/-45/0/0/-45/45/0/-45/45/0/-45/45 | PE | UNK | UNK | 39 |  | 48 | 70 | 30 | 0 | 6.58 |  | 25 | [6 empty] | 87 | 8.7 | 0.43 | 0.043 | 0.1 | 15 | 572.8182 | -372.6667 | 24.8875 |  | 2.253333 |  | 20500167 | 7.311757 | [220 empty] | Hexcel XH120 | Hexcel XH120 | 0 |  | 111H | 24 h/60C |  |  |  |  | 23.4 | 23.4 | [(±45/0)3]S | Triax-H | Hand Layup | CoRezyn 63-AX-050 | 0 | 89
SNL/MSU/DOE | Triax-H[(±45/0)3]S | 45/-45/0/45/-45/0/45/-45/0/0/-45/45/0/-45/45/0/-45/45 | PE | UNK | UNK | 39 |  | 48 | 70 | 30 | 0 | 6.58 |  | 25 | [6 empty] | 207 | 20.7 | 0.73 | 0.073 | 0.1 | 1 | 572.8182 | -372.6667 | 24.8875 |  | 2.253333 |  | 16137 | 4.207823 | [220 empty] | Hexcel XH120 | Hexcel XH120 | 0 |  | 113H | 24 h/60C |  |  |  |  | 27.2 | 27.2 | [(±45/0)3]S | Triax-H | Hand Layup | CoRezyn 63-AX-050 | 0 | 91
SNL/MSU/DOE | Triax-H[(±45/0)3]S | 45/-45/0/45/-45/0/45/-45/0/0/-45/45/0/-45/45/0/-45/45 | PE | UNK | UNK | 39 |  | 48 | 70 | 30 | 0 | 6.58 |  | 25 | [6 empty] | 131 | 13.1 | 0.6 | 0.06 | 0.1 | 10 | 572.8182 | -372.6667 | 24.8875 |  | 2.253333 |  | 69425 | 4.841516 | [220 empty] | Hexcel XH120 | Hexcel XH120 | 0 |  | 114H | 24 h/60C |  |  |  |  | 24 | 24 | [(±45/0)3]S | Triax-H | Hand Layup | CoRezyn 63-AX-050 | 0 | 92
SNL/MSU/DOE | Triax-H[(±45/0)3]S | 45/-45/0/45/-45/0/45/-45/0/0/-45/45/0/-45/45/0/-45/45 | PE | UNK | UNK | 39 |  | 48 | 70 | 30 | 0 | 6.58 |  | 25 | [6 empty] | 162 | 16.2 | 0.76 | 0.076 | 0.1 | 10 | 572.8182 | -372.6667 | 24.8875 |  | 2.253333 |  | 11417 | 4.057552 | [220 empty] | Hexcel XH120 | Hexcel XH120 | 0 |  | 115H | 24 h/60C |  |  |  |  | 20.8 | 20.8 | [(±45/0)3]S | Triax-H | Hand Layup | CoRezyn 63-AX-050 | 0 | 95
SNL/MSU/DOE | Triax-H[(±45/0)3]S | 45/-45/0/45/-45/0/45/-45/0/0/-45/45/0/-45/45/0/-45/45 | PE | UNK | UNK | 39 |  | 48 | 70 | 30 | 0 | 6.58 |  | 25 | [6 empty] | 103 | -103 | 0.41 | -0.41 | -1 | 5 | 572.8182 | -372.6667 | 24.8875 |  | 2.253333 |  | 1824012 | 6.261028 | [220 empty] | Hexcel XH120 | Hexcel XH120 | 0 |  | 121H | 24 h/60C |  |  |  |  | 25 | 25 | [(±45/0)3]S | Triax-H | Hand Layup | CoRezyn 63-AX-050 | 0 | 144
SNL/MSU/DOE | Triax-H[(±45/0)3]S | 45/-45/0/45/-45/0/45/-45/0/0/-45/45/0/-45/45/0/-45/45 | PE | UNK | UNK | 39 |  | 48 | 70 | 30 | 0 | 6.58 |  | 25 | [6 empty] | 138 | -138 | 0.55 | -0.55 | -1 | 5 | 572.8182 | -372.6667 | 24.8875 |  | 2.253333 |  | 21713 | 4.33672 | [220 empty] | Hexcel XH120 | Hexcel XH120 | 0 |  | 122H | 24 h/60C |  |  |  |  | 25.2 | 25.2 | [(±45/0)3]S | Triax-H | Hand Layup | CoRezyn 63-AX-050 | 0 | 147
SNL/MSU/DOE | Triax-H[(±45/0)3]S | 45/-45/0/45/-45/0/45/-45/0/0/-45/45/0/-45/45/0/-45/45 | PE | UNK | UNK | 39 |  | 48 | 70 | 30 | 0 | 6.58 |  | 25 | [6 empty] | 138 | -138 | 0.59 | -0.59 | -1 | 5 | 572.8182 | -372.6667 | 24.8875 |  | 2.253333 |  | 15930 | 4.202216 | [220 empty] | Hexcel XH120 | Hexcel XH120 | 0 |  | 117H1 | 24 h/60C |  |  |  |  | 23.2 | 23.2 | [(±45/0)3]S | Triax-H | Hand Layup | CoRezyn 63-AX-050 | 0 | 148
SNL/MSU/DOE | Triax-H[(±45/0)3]S | 45/-45/0/45/-45/0/45/-45/0/0/-45/45/0/-45/45/0/-45/45 | PE | UNK | UNK | 39 |  | 48 | 70 | 30 | 0 | 6.58 |  | 25 | [6 empty] | -13.8 | -138 | -0.051 | -0.51 | 10 | 15 | 572.8182 | -372.6667 | 24.8875 |  | 2.253333 |  | 19996 | 4.300943 | [220 empty] | Hexcel XH120 | Hexcel XH120 | 0 |  | 123H | 24 h/60C |  |  |  |  | 25.8 | 25.8 | [(±45/0)3]S | Triax-H | Hand Layup | CoRezyn 63-AX-050 | 0 | 235
SNL/MSU/DOE | Triax-H[(±45/0)3]S | 45/-45/0/45/-45/0/45/-45/0/0/-45/45/0/-45/45/0/-45/45 | PE | UNK | UNK | 39 |  | 48 | 70 | 30 | 0 | 6.58 |  | 25 | [6 empty] | -20.7 | -207 |  |  | 10 | 15 | 572.8182 | -372.6667 | 24.8875 |  | 2.253333 |  | 91656 | 4.962161 | [220 empty] | Hexcel XH120 | Hexcel XH120 | 0 |  | 120H | 24 h/60C |  |  |  |  | 27.7 | 27.7 | [(±45/0)3]S | Triax-H | Hand Layup | CoRezyn 63-AX-050 | 0 | 238
SNL/MSU/DOE | Triax-H[(±45/0)3]S | 45/-45/0/45/-45/0/45/-45/0/0/-45/45/0/-45/45/0/-45/45 | PE | UNK | UNK | 39 |  | 48 | 70 | 30 | 0 | 6.58 |  | 25 | [6 empty] | 138 | 13.8 |  |  | 0.1 | 15 | 572.8182 | -372.6667 | 24.8875 |  | 2.253333 |  | 1401491 | 6.14659 | [220 empty] | Hexcel XH120 | Hexcel XH120 | 0 |  | 133H | 24 h/60C | [6 empty] | [(±45/0)3]S | Triax-H | Hand Layup | CoRezyn 63-AX-050 | 0 | 241
SNL/MSU/DOE | Triax-H[(±45/0)3]S | 45/-45/0/45/-45/0/45/-45/0/0/-45/45/0/-45/45/0/-45/45 | PE | UNK | UNK | 39 |  | 48 | 70 | 30 | 0 | 6.58 |  | 25 | [6 empty] | 172 | 17.2 |  |  | 0.1 | 10 | 572.8182 | -372.6667 | 24.8875 |  | 2.253333 |  | 502598 | 5.701221 | [220 empty] | Hexcel XH120 | Hexcel XH120 | 0 |  | 136H | 24 h/60C | [6 empty] | [(±45/0)3]S | Triax-H | Hand Layup | CoRezyn 63-AX-050 | 0 | 243
SNL/MSU/DOE | Triax-H[(±45/0)3]S | 45/-45/0/45/-45/0/45/-45/0/0/-45/45/0/-45/45/0/-45/45 | PE | UNK | UNK | 39 |  | 48 | 70 | 30 | 0 | 6.58 |  | 25 | [6 empty] | 172 | 17.2 |  |  | 0.1 | 10 | 572.8182 | -372.6667 | 24.8875 |  | 2.253333 |  | 1104989 | 6.043358 | [220 empty] | Hexcel XH120 | Hexcel XH120 | 0 |  | 131H | 24 h/60C | [6 empty] | [(±45/0)3]S | Triax-H | Hand Layup | CoRezyn 63-AX-050 | 0 | 244
SNL/MSU/DOE | Triax-H[(±45/0)3]S | 45/-45/0/45/-45/0/45/-45/0/0/-45/45/0/-45/45/0/-45/45 | PE | UNK | UNK | 39 |  | 48 | 70 | 30 | 0 | 6.58 |  | 25 | [6 empty] | 207 | 20.7 | 0.86 | 0.086 | 0.1 | 10 | 572.8182 | -372.6667 | 24.8875 |  | 2.253333 |  | 96327 | 4.983748 | [220 empty] | Hexcel XH120 | Hexcel XH120 | 0 |  | 132H | 24 h/60C |  |  |  |  | 24.8 | 24.8 | [(±45/0)3]S | Triax-H | Hand Layup | CoRezyn 63-AX-050 | 0 | 245
SNL/MSU/DOE | Triax-H[(±45/0)3]S | 45/-45/0/45/-45/0/45/-45/0/0/-45/45/0/-45/45/0/-45/45 | PE | UNK | UNK | 39 |  | 48 | 70 | 30 | 0 | 6.58 |  | 25 | [6 empty] | 207 | 20.7 | 0.83 | 0.083 | 0.1 | 10 | 572.8182 | -372.6667 | 24.8875 |  | 2.253333 |  | 79610 | 4.900968 | [220 empty] | Hexcel XH120 | Hexcel XH120 | 0 |  | 135H | 24 h/60C |  |  |  |  | 25 | 25 | [(±45/0)3]S | Triax-H | Hand Layup | CoRezyn 63-AX-050 | 0 | 246
SNL/MSU/DOE | Triax-H[(±45/0)3]S | 45/-45/0/45/-45/0/45/-45/0/0/-45/45/0/-45/45/0/-45/45 | PE | UNK | UNK | 39 |  | 48 | 70 | 30 | 0 | 6.58 |  | 25 | [6 empty] | 241 | 24.1 | 0.95 | 0.095 | 0.1 | 10 | 572.8182 | -372.6667 | 24.8875 |  | 2.253333 |  | 15703 | 4.195983 | [220 empty] | Hexcel XH120 | Hexcel XH120 | 0 |  | 130H | 24 h/60C |  |  |  |  | 25.7 | 25.7 | [(±45/0)3]S | Triax-H | Hand Layup | CoRezyn 63-AX-050 | 0 | 247
SNL/MSU/DOE | Triax-H[(±45/0)3]S | 45/-45/0/45/-45/0/45/-45/0/0/-45/45/0/-45/45/0/-45/45 | PE | UNK | UNK | 39 |  | 48 | 70 | 30 | 0 | 6.58 |  | 25 | [6 empty] | 276 | 27.6 | 1.2 | 0.12 | 0.1 | 5 | 572.8182 | -372.6667 | 24.8875 |  | 2.253333 |  | 2921 | 3.465532 | [220 empty] | Hexcel XH120 | Hexcel XH120 | 0 |  | 139H | 24 h/60C |  |  |  |  | 23.2 | 23.2 | [(±45/0)3]S | Triax-H | Hand Layup | CoRezyn 63-AX-050 | 0 | 248
SNL/MSU/DOE | Triax-H[(±45/0)3]S | 45/-45/0/45/-45/0/45/-45/0/0/-45/45/0/-45/45/0/-45/45 | PE | UNK | UNK | 39 |  | 48 | 70 | 30 | 0 | 6.58 |  | 25 | [6 empty] | 276 | 27.6 | 1.04 | 0.104 | 0.1 | 5 | 572.8182 | -372.6667 | 24.8875 |  | 2.253333 |  | 1668 | 3.222196 | [220 empty] | Hexcel XH120 | Hexcel XH120 | 0 |  | 143H | 24 h/60C |  |  |  |  | 27.7 | 27.7 | [(±45/0)3]S | Triax-H | Hand Layup | CoRezyn 63-AX-050 | 0 | 249
SNL/MSU/DOE | Triax-H[(±45/0)3]S | 45/-45/0/45/-45/0/45/-45/0/0/-45/45/0/-45/45/0/-45/45 | PE | UNK | UNK | 39 |  | 48 | 70 | 30 | 0 | 6.58 |  | 25 | [6 empty] | 345 | 34.5 | 1.53 | 0.153 | 0.1 | 5 | 572.8182 | -372.6667 | 24.8875 |  | 2.253333 |  | 742 | 2.870404 | [220 empty] | Hexcel XH120 | Hexcel XH120 | 0 |  | 140H | 24 h/60C |  |  |  |  | 23.4 | 23.4 | [(±45/0)3]S | Triax-H | Hand Layup | CoRezyn 63-AX-050 | 0 | 250
SNL/MSU/DOE | Triax-H[(±45/0)3]S | 45/-45/0/45/-45/0/45/-45/0/0/-45/45/0/-45/45/0/-45/45 | PE | UNK | UNK | 39 |  | 48 | 70 | 30 | 0 | 6.58 |  | 25 | [6 empty] | -20.7 | -207 | -0.076 | -0.76 | 10 | 15 | 572.8182 | -372.6667 | 24.8875 |  | 2.253333 |  | 4578 | 3.660676 | [220 empty] | Hexcel XH120 | Hexcel XH120 | 0 |  | 138H | 24 h/60C |  |  |  |  | 26.8 | 26.8 | [(±45/0)3]S | Triax-H | Hand Layup | CoRezyn 63-AX-050 | 0 | 251
SNL/MSU/DOE | Triax-H[(±45/0)3]S | 45/-45/0/45/-45/0/45/-45/0/0/-45/45/0/-45/45/0/-45/45 | PE | UNK | UNK | 39 |  | 48 | 70 | 30 | 0 | 6.58 |  | 25 | [6 empty] | -20.7 | -207 | -0.085 | -0.85 | 10 | 15 | 572.8182 | -372.6667 | 24.8875 |  | 2.253333 |  | 3918 | 3.593064 | [220 empty] | Hexcel XH120 | Hexcel XH120 | 0 |  | 141H | 24 h/60C |  |  |  |  | 24.6 | 24.6 | [(±45/0)3]S | Triax-H | Hand Layup | CoRezyn 63-AX-050 | 0 | 252
SNL/MSU/DOE | Triax-H[(±45/0)3]S | 45/-45/0/45/-45/0/45/-45/0/0/-45/45/0/-45/45/0/-45/45 | PE | UNK | UNK | 39 |  | 48 | 70 | 30 | 0 | 6.58 |  | 25 | [6 empty] | 138 | 13.8 | 0.57 | 0.057 | 0.1 | 20 | 572.8182 | -372.6667 | 24.8875 |  | 2.253333 |  | 8222998 | 6.91503 | [220 empty] | Hexcel XH120 | Hexcel XH120 | 0 |  | 149H | 24 h/60C |  |  |  |  | 23.8 | 23.8 | [(±45/0)3]S | Triax-H | Hand Layup | CoRezyn 63-AX-050 | 0 | 253
SNL/MSU/DOE | Triax-H[(±45/0)3]S | 45/-45/0/45/-45/0/45/-45/0/0/-45/45/0/-45/45/0/-45/45 | PE | UNK | UNK | 39 |  | 48 | 70 | 30 | 0 | 6.58 |  | 25 | [6 empty] | 103 | -103 |  |  | -1 | 4 | 572.8182 | -372.6667 | 24.8875 |  | 2.253333 |  | 530122 | 5.724376 | [220 empty] | Hexcel XH120 | Hexcel XH120 | 0 |  | 305H | 24 h/60C | [6 empty] | [(±45/0)3]S | Triax-H | Hand Layup | CoRezyn 63-AX-050 | 0 | 4773
SNL/MSU/DOE | Triax-H[(±45/0)3]S | 45/-45/0/45/-45/0/45/-45/0/0/-45/45/0/-45/45/0/-45/45 | PE | UNK | UNK | 39 |  | 48 | 70 | 30 | 0 | 6.58 |  | 25 | [6 empty] | 103 | -103 |  |  | -1 | 4 | 572.8182 | -372.6667 | 24.8875 |  | 2.253333 |  | 379953 | 5.57973 | [220 empty] | Hexcel XH120 | Hexcel XH120 | 0 |  | 302H | 24 h/60C | [6 empty] | [(±45/0)3]S | Triax-H | Hand Layup | CoRezyn 63-AX-050 | 0 | 4774
SNL/MSU/DOE | Triax-H[(±45/0)3]S | 45/-45/0/45/-45/0/45/-45/0/0/-45/45/0/-45/45/0/-45/45 | PE | UNK | UNK | 39 |  | 48 | 70 | 30 | 0 | 6.58 |  | 25 | [6 empty] | 138 | -103 |  |  | -1 | 2 | 572.8182 | -372.6667 | 24.8875 |  | 2.253333 |  | 31448 | 4.497593 | [220 empty] | Hexcel XH120 | Hexcel XH120 | 0 |  | 303H | 24 h/60C | [6 empty] | [(±45/0)3]S | Triax-H | Hand Layup | CoRezyn 63-AX-050 | 0 | 4775
SNL/MSU/DOE | Triax-J[(0/±45)3]S | 0/45/-45/0/45/-45/0/45/-45/-45/45/0/-45/45/0/-45/45/0 | PE | UNK | UNK | 39 |  | 48 | 70 | 30 | 0 | 6.63 |  | 25 | [6 empty] | 172 | 17.2 | 0.77 | 0.077 | 0.1 | 5 | 573.6667 | -329.6667 | 25.23333 |  | 2.715 |  | 17882 | 4.252416 | [220 empty] | Hexcel XH120 | Hexcel XH120 | 0 |  | 104J | 24 h/60C |  |  |  |  | 22.8 | 22.8 | [(0/±45)3]S | Triax-J | Hand Layup | CoRezyn 63-AX-050 | 0 | 68
SNL/MSU/DOE | Triax-J[(0/±45)3]S | 0/45/-45/0/45/-45/0/45/-45/-45/45/0/-45/45/0/-45/45/0 | PE | UNK | UNK | 39 |  | 48 | 70 | 30 | 0 | 6.63 |  | 25 | [6 empty] | 103 | 10.3 | 0.42 | 0.042 | 0.1 | 15 | 573.6667 | -329.6667 | 25.23333 |  | 2.715 |  | 1460000 | 6.164353 | [220 empty] | Hexcel XH120 | Hexcel XH120 | 0 |  | 110J | 24 h/60C |  |  |  |  | 24.2 | 24.2 | [(0/±45)3]S | Triax-J | Hand Layup | CoRezyn 63-AX-050 | 0 | 127
SNL/MSU/DOE | UNI-L[0]3 | 0/0/0 | PE | UNK | UNK | 51 |  | 100 | 0 | 0 | 0 | 2.46 |  | 25 | [6 empty] | 410 | 41 | 1.18 | 0.118 | 0.1 | 1 | 748.4 | -365.2857 | 35.26 |  | 2.202 |  | 2580 | 3.41162 | [220 empty] | Knytex A260 (868 gsm) | 0 | 0 |  | 101L | 6 h/ 55 C |  |  |  |  | 35.4 | 35.4 | [0]3 | UNI-L | Hand Layup | Unspecified | 0 | 77
SNL/MSU/DOE | UNI-L[0]3 | 0/0/0 | PE | UNK | UNK | 51 |  | 100 | 0 | 0 | 0 | 2.46 |  | 25 | [6 empty] | 406 | 40.6 | 1.32 | 0.132 | 0.1 | 1 | 748.4 | -365.2857 | 35.26 |  | 2.202 |  | 593 | 2.773055 | [220 empty] | Knytex A260 (868 gsm) | 0 | 0 |  | 103L | 6 h/ 55 C |  |  |  |  | 30.9 | 30.9 | [0]3 | UNI-L | Hand Layup | Unspecified | 0 | 78
SNL/MSU/DOE | UNI-L[0]3 | 0/0/0 | PE | UNK | UNK | 51 |  | 100 | 0 | 0 | 0 | 2.46 |  | 25 | [6 empty] | 276 | 27.6 | 0.87 | 0.087 | 0.1 | 5 | 748.4 | -365.2857 | 35.26 |  | 2.202 |  | 59081 | 4.771448 | [220 empty] | Knytex A260 (868 gsm) | 0 | 0 |  | 102L | 6 h/ 55 C |  |  |  |  | 31.5 | 31.5 | [0]3 | UNI-L | Hand Layup | Unspecified | 0 | 79
SNL/MSU/DOE | UNI-L[0]3 | 0/0/0 | PE | UNK | UNK | 51 |  | 100 | 0 | 0 | 0 | 2.46 |  | 25 | [6 empty] | 266 | 26.6 | 0.97 | 0.097 | 0.1 | 5 | 748.4 | -365.2857 | 35.26 |  | 2.202 |  | 45848 | 4.66132 | [220 empty] | Knytex A260 (868 gsm) | 0 | 0 |  | 104L | 6 h/ 55 C |  |  |  |  | 29 | 29 | [0]3 | UNI-L | Hand Layup | Unspecified | 0 | 80
SNL/MSU/DOE | UNI-L[0]3 | 0/0/0 | PE | UNK | UNK | 51 |  | 100 | 0 | 0 | 0 | 2.46 |  | 25 | [6 empty] | 325 | 32.5 | 0.91 | 0.091 | 0.1 | 10 | 748.4 | -365.2857 | 35.26 |  | 2.202 |  | 153402 | 5.185831 | [220 empty] | Knytex A260 (868 gsm) | 0 | 0 |  | 109L | 6 h/ 55 C |  |  |  |  | 34.5 | 34.5 | [0]3 | UNI-L | Hand Layup | Unspecified | 0 | 83
SNL/MSU/DOE | UNI-L[0]3 | 0/0/0 | PE | UNK | UNK | 51 |  | 100 | 0 | 0 | 0 | 2.46 |  | 25 | [6 empty] | 259 | 25.9 | 0.93 | 0.093 | 0.1 | 10 | 748.4 | -365.2857 | 35.26 |  | 2.202 |  | 856066 | 5.932507 | [220 empty] | Knytex A260 (868 gsm) | 0 | 0 |  | 127L | 6 h/ 55 C |  |  |  |  | 32.4 | 32.4 | [0]3 | UNI-L | Hand Layup | Unspecified | 0 | 84
SNL/MSU/DOE | UNI-L[0]3 | 0/0/0 | PE | UNK | UNK | 51 |  | 100 | 0 | 0 | 0 | 2.46 |  | 25 | [6 empty] | 414 | 41 | 1.1 | 0.11 | 0.1 | 2 | 748.4 | -365.2857 | 35.26 |  | 2.202 |  | 1651 | 3.217747 | [220 empty] | Knytex A260 (868 gsm) | 0 | 0 |  | 131L | 6 h/ 55 C |  |  |  |  | 39.4 | 39.4 | [0]3 | UNI-L | Hand Layup | Unspecified | 0 | 2929
SNL/MSU/DOE | UNI-L[0]3 | 0/0/0 | PE | UNK | UNK | 51 |  | 100 | 0 | 0 | 0 | 2.46 |  | 25 | [6 empty] | 414 | 41 | 1.09 | 0.109 | 0.1 | 2 | 748.4 | -365.2857 | 35.26 |  | 2.202 |  | 2814 | 3.449324 | [220 empty] | Knytex A260 (868 gsm) | 0 | 0 |  | 106L | 6 h/ 55 C |  |  |  |  | 40 | 40 | [0]3 | UNI-L | Hand Layup | Unspecified | 0 | 2930
SNL/MSU/DOE | UNI-L[0]3 | 0/0/0 | PE | UNK | UNK | 51 |  | 100 | 0 | 0 | 0 | 2.46 |  | 25 | [6 empty] | 414 | 41 | 1.03 | 0.103 | 0.1 | 2 | 748.4 | -365.2857 | 35.26 |  | 2.202 |  | 4755 | 3.677151 | [220 empty] | Knytex A260 (868 gsm) | 0 | 0 |  | 125L | 6 h/ 55 C |  |  |  |  | 43.3 | 43.3 | [0]3 | UNI-L | Hand Layup | Unspecified | 0 | 2931
SNL/MSU/DOE | UNI-L[0]3 | 0/0/0 | PE | UNK | UNK | 51 |  | 100 | 0 | 0 | 0 | 2.46 |  | 25 | [6 empty] | 345 | 34.5 | 0.92 | 0.092 | 0.1 | 4 | 748.4 | -365.2857 | 35.26 |  | 2.202 |  | 14578 | 4.163698 | [220 empty] | Knytex A260 (868 gsm) | 0 | 0 |  | 111L | 6 h/ 55 C |  |  |  |  | 38.5 | 38.5 | [0]3 | UNI-L | Hand Layup | Unspecified | 0 | 2932
SNL/MSU/DOE | UNI-L[0]3 | 0/0/0 | PE | UNK | UNK | 51 |  | 100 | 0 | 0 | 0 | 2.46 |  | 25 | [6 empty] | 345 | 34.5 | 0.91 | 0.091 | 0.1 | 4 | 748.4 | -365.2857 | 35.26 |  | 2.202 |  | 9731 | 3.988157 | [220 empty] | Knytex A260 (868 gsm) | 0 | 0 |  | 135L | 6 h/ 55 C |  |  |  |  | 39.1 | 39.1 | [0]3 | UNI-L | Hand Layup | Unspecified | 0 | 2933
SNL/MSU/DOE | UNI-L[0]3 | 0/0/0 | PE | UNK | UNK | 51 |  | 100 | 0 | 0 | 0 | 2.46 |  | 25 | [6 empty] | 276 | 27.6 | 0.74 | 0.074 | 0.1 | 10 | 748.4 | -365.2857 | 35.26 |  | 2.202 |  | 187213 | 5.272336 | [220 empty] | Knytex A260 (868 gsm) | 0 | 0 |  | 129L | 6 h/ 55 C |  |  |  |  | 38.4 | 38.4 | [0]3 | UNI-L | Hand Layup | Unspecified | 0 | 2934
SNL/MSU/DOE | Triax-M[(0/±45)4] | 0/45/-45/0/45/-45/0/45/-45/0/45/-45 | VE | UNK | UNK | 38 |  | 50 | 50 | 0 | 0 | 3.1 |  | 50 | [6 empty] | 69 | 6.9 | 0.32 | 0.032 | 0.1 | 15 | 516 | -286 | 20.6 |  | 2.76 |  | 17764694 | 7.249558 | [220 empty] | Triax | 0 | 0 |  | 101M | 6 h/ 55 C |  |  |  |  | 21.4 | 21.4 | [(0/±45)4] | Triax-M | Hand Layup | Unspecified | 0 | 129
SNL/MSU/DOE | Triax-M[(0/±45)4] | 0/45/-45/0/45/-45/0/45/-45/0/45/-45 | VE | UNK | UNK | 38 |  | 50 | 50 | 0 | 0 | 3.1 |  | 50 | [6 empty] | 76 | 7.6 | 0.36 | 0.036 | 0.1 | 15 | 516 | -286 | 20.6 |  | 2.76 |  | 6899599 | 6.838824 | [220 empty] | Triax | 0 | 0 |  | 102M | 6 h/ 55 C |  |  |  |  | 21 | 21 | [(0/±45)4] | Triax-M | Hand Layup | Unspecified | 0 | 130
SNL/MSU/DOE | Triax-M[(0/±45)4] | 0/45/-45/0/45/-45/0/45/-45/0/45/-45 | VE | UNK | UNK | 38 |  | 50 | 50 | 0 | 0 | 3.1 |  | 50 | [6 empty] | 138 | 13.8 | 0.66 | 0.066 | 0.1 | 10 | 516 | -286 | 20.6 |  | 2.76 |  | 18650 | 4.270679 | [220 empty] | Triax | 0 | 0 |  | 112M | 6 h/ 55 C |  |  |  |  | 21.6 | 21.6 | [(0/±45)4] | Triax-M | Hand Layup | Unspecified | 0 | 133
SNL/MSU/DOE | Triax-M[(0/±45)4] | 0/45/-45/0/45/-45/0/45/-45/0/45/-45 | VE | UNK | UNK | 38 |  | 50 | 50 | 0 | 0 | 3.1 |  | 50 | [6 empty] | 138 | 13.8 | 0.66 | 0.066 | 0.1 | 10 | 516 | -286 | 20.6 |  | 2.76 |  | 22360 | 4.349472 | [220 empty] | Triax | 0 | 0 |  | 106M | 6 h/ 55 C |  |  |  |  | 21.2 | 21.2 | [(0/±45)4] | Triax-M | Hand Layup | Unspecified | 0 | 134
SNL/MSU/DOE | Triax-M[(0/±45)4] | 0/45/-45/0/45/-45/0/45/-45/0/45/-45 | VE | UNK | UNK | 38 |  | 50 | 50 | 0 | 0 | 3.1 |  | 50 | [6 empty] | 207 | 20.7 | 1.12 | 0.112 | 0.1 | 5 | 516 | -286 | 20.6 |  | 2.76 |  | 2319 | 3.365301 | [220 empty] | Triax | 0 | 0 |  | 109M | 6 h/ 55 C |  |  |  |  | 19.3 | 19.3 | [(0/±45)4] | Triax-M | Hand Layup | Unspecified | 0 | 135
SNL/MSU/DOE | Triax-M[(0/±45)4] | 0/45/-45/0/45/-45/0/45/-45/0/45/-45 | VE | UNK | UNK | 38 |  | 50 | 50 | 0 | 0 | 3.1 |  | 50 | [6 empty] | 207 | 20.7 | 1.12 | 0.112 | 0.1 | 5 | 516 | -286 | 20.6 |  | 2.76 |  | 2855 | 3.455606 | [220 empty] | Triax | 0 | 0 |  | 103M | 6 h/ 55 C |  |  |  |  | 19.1 | 19.1 | [(0/±45)4] | Triax-M | Hand Layup | Unspecified | 0 | 136
SNL/MSU/DOE | Triax-M[(0/±45)4] | 0/45/-45/0/45/-45/0/45/-45/0/45/-45 | VE | UNK | UNK | 38 |  | 50 | 50 | 0 | 0 | 3.1 |  | 50 | [6 empty] | 276 | 27.6 | 1.43 | 0.143 | 0.1 | 5 | 516 | -286 | 20.6 |  | 2.76 |  | 687 | 2.836957 | [220 empty] | Triax | 0 | 0 |  | 114M | 6 h/ 55 C |  |  |  |  | 20.1 | 20.1 | [(0/±45)4] | Triax-M | Hand Layup | Unspecified | 0 | 137
SNL/MSU/DOE | Triax-M[(0/±45)4] | 0/45/-45/0/45/-45/0/45/-45/0/45/-45 | VE | UNK | UNK | 38 |  | 50 | 50 | 0 | 0 | 3.1 |  | 50 | [6 empty] | 276 | 27.6 | 1.44 | 0.144 | 0.1 | 5 | 516 | -286 | 20.6 |  | 2.76 |  | 879 | 2.943989 | [220 empty] | Triax | 0 | 0 |  | 105M | 6 h/ 55 C |  |  |  |  | 19.2 | 19.2 | [(0/±45)4] | Triax-M | Hand Layup | Unspecified | 0 | 138
SNL/MSU/DOE | Triax-M[(0/±45)4] | 0/45/-45/0/45/-45/0/45/-45/0/45/-45 | VE | UNK | UNK | 38 |  | 50 | 50 | 0 | 0 | 3.1 |  | 50 | [6 empty] | 103 | 10.3 | 0.49 | 0.049 | 0.1 | 15 | 516 | -286 | 20.6 |  | 2.76 |  | 86249 | 4.935754 | [220 empty] | Triax | 0 | 0 |  | 115M | 6 h/ 55 C |  |  |  |  | 21 | 21 | [(0/±45)4] | Triax-M | Hand Layup | Unspecified | 0 | 139
SNL/MSU/DOE | Triax-M[(0/±45)4] | 0/45/-45/0/45/-45/0/45/-45/0/45/-45 | VE | UNK | UNK | 38 |  | 50 | 50 | 0 | 0 | 3.1 |  | 50 | [6 empty] | 103 | 10.3 | 0.49 | 0.049 | 0.1 | 15 | 516 | -286 | 20.6 |  | 2.76 |  | 174168 | 5.240968 | [220 empty] | Triax | 0 | 0 |  | 107M | 6 h/ 55 C |  |  |  |  | 20.9 | 20.9 | [(0/±45)4] | Triax-M | Hand Layup | Unspecified | 0 | 140
SNL/MSU/DOE | Triax-M[(0/±45)4] | 0/45/-45/0/45/-45/0/45/-45/0/45/-45 | VE | UNK | UNK | 38 |  | 50 | 50 | 0 | 0 | 3.1 |  | 50 | [6 empty] | 86 | 8.6 | 0.41 | 0.041 | 0.1 | 15 | 516 | -286 | 20.6 |  | 2.76 |  | 397000 | 5.598791 | [220 empty] | Triax | 0 | 0 |  | 118M | 6 h/ 55 C |  |  |  |  | 20.5 | 20.5 | [(0/±45)4] | Triax-M | Hand Layup | Unspecified | 0 | 141
SNL/MSU/DOE | Triax-M[(0/±45)4] | 0/45/-45/0/45/-45/0/45/-45/0/45/-45 | VE | UNK | UNK | 38 |  | 50 | 50 | 0 | 0 | 3.1 |  | 50 | [6 empty] | 86 | 8.6 | 0.39 | 0.039 | 0.1 | 15 | 516 | -286 | 20.6 |  | 2.76 |  | 266000 | 5.424882 | [220 empty] | Triax | 0 | 0 |  | 110M | 6 h/ 55 C |  |  |  |  | 22.4 | 22.4 | [(0/±45)4] | Triax-M | Hand Layup | Unspecified | 0 | 142
SNL/MSU/DOE | Triax-M[(0/±45)4] | 0/45/-45/0/45/-45/0/45/-45/0/45/-45 | VE | UNK | UNK | 38 |  | 50 | 50 | 0 | 0 | 3.1 |  | 50 | [6 empty] | 76 | 7.6 | 0.36 | 0.036 | 0.1 | 15 | 516 | -286 | 20.6 |  | 2.76 |  | 2498512 | 6.397681 | [220 empty] | Triax | 0 | 0 |  | 108M | 6 h/ 55 C |  |  |  |  | 21.4 | 21.4 | [(0/±45)4] | Triax-M | Hand Layup | Unspecified | 0 | 143
SNL/MSU/DOE | Triax-N[(90/±45)4] | 90/45/-45/90/45/-45/90/45/-45/90/45/-45 | PE | UNK | UNK | 38 |  | 0 | 50 | 50 | 0 | 3.23 |  | 25 | [6 empty] | 54 | 5.4 | 1.34 | 0.134 | 0.1 | 1 | 219.3333 | -131 | 15.035 |  | 2.846667 |  | 6479 | 3.811508 | [220 empty] | Triax | 0 | 0 |  | 101NT | 6 h/ 55 C |  |  |  |  | 8.62 | 8.62 | [(90/±45)4] | Triax-N | Hand Layup | Unspecified | 0 | 86
SNL/MSU/DOE | Triax-N[(90/±45)4] | 90/45/-45/90/45/-45/90/45/-45/90/45/-45 | PE | UNK | UNK | 38 |  | 0 | 50 | 50 | 0 | 3.23 |  | 50 | [6 empty] | 68 | 6.8 | 1.7 | 0.17 | 0.1 | 1 | 219.3333 | -131 | 15.035 |  | 2.846667 |  | 470 | 2.672098 | [220 empty] | Triax | 0 | 0 |  | 102NT | 6 h/ 55 C |  |  |  |  | 7.86 | 7.86 | [(90/±45)4] | Triax-N | Hand Layup | Unspecified | 0 | 87
SNL/MSU/DOE | Triax-N[(90/±45)4] | 90/45/-45/90/45/-45/90/45/-45/90/45/-45 | PE | UNK | UNK | 38 |  | 0 | 50 | 50 | 0 | 3.23 |  | 50 | [6 empty] | 35 | 3.5 | 0.45 | 0.045 | 0.1 | 5 | 219.3333 | -131 | 15.035 |  | 2.846667 |  | 511047 | 5.708461 | [220 empty] | Triax | 0 | 0 |  | 104NT | 6 h/ 55 C |  |  |  |  | 8.55 | 8.55 | [(90/±45)4] | Triax-N | Hand Layup | Unspecified | 0 | 88
SNL/MSU/DOE | Triax-N[(90/±45)4] | 90/45/-45/90/45/-45/90/45/-45/90/45/-45 | PE | UNK | UNK | 38 |  | 0 | 50 | 50 | 0 | 3.23 |  | 50 | [6 empty] | 54 | 5.4 | 1.15 | 0.115 | 0.1 | 1 | 219.3333 | -131 | 15.035 |  | 2.846667 |  | 7950 | 3.900367 | [220 empty] | Triax | 0 | 0 |  | 111NT | 6 h/ 55 C |  |  |  |  | 8.83 | 8.83 | [(90/±45)4] | Triax-N | Hand Layup | Unspecified | 0 | 109
SNL/MSU/DOE | Triax-N[(90/±45)4] | 90/45/-45/90/45/-45/90/45/-45/90/45/-45 | PE | UNK | UNK | 38 |  | 0 | 50 | 50 | 0 | 3.23 |  | 50 | [6 empty] | 68 | 6.8 | 1.42 | 0.142 | 0.1 | 1 | 219.3333 | -131 | 15.035 |  | 2.846667 |  | 711 | 2.85187 | [220 empty] | Triax | 0 | 0 |  | 112NT | 6 h/ 55 C |  |  |  |  | 6.69 | 6.69 | [(90/±45)4] | Triax-N | Hand Layup | Unspecified | 0 | 110
SNL/MSU/DOE | Triax-N[(0/±45)4] | 0/45/-45/0/45/-45/0/45/-45/0/45/-45 | PE | UNK | UNK | 38 |  | 50 | 50 | 0 | 0 | 3.23 |  | 25 | [6 empty] | 388 | 38.8 | 2.74 | 0.274 | 0.1 | 1 | 369 | -317.6667 | 16.725 |  | 3.055 |  | 27 | 1.431364 | [220 empty] | Triax | 0 | 0 |  | 117N | 6 h/ 55 C |  |  |  |  | 17 | 17 | [(0/±45)4] | Triax-N | Hand Layup | Unspecified | 0 | 111
SNL/MSU/DOE | Triax-N[(0/±45)4] | 0/45/-45/0/45/-45/0/45/-45/0/45/-45 | PE | UNK | UNK | 38 |  | 50 | 50 | 0 | 0 | 3.23 |  | 25 | [6 empty] | 276 | 27.6 | 1.63 | 0.163 | 0.1 | 1 | 369 | -317.6667 | 16.725 |  | 3.055 |  | 626 | 2.796574 | [220 empty] | Triax | 0 | 0 |  | 116N | 6 h/ 55 C |  |  |  |  | 18.2 | 18.2 | [(0/±45)4] | Triax-N | Hand Layup | Unspecified | 0 | 112
SNL/MSU/DOE | Triax-N[(0/±45)4] | 0/45/-45/0/45/-45/0/45/-45/0/45/-45 | PE | UNK | UNK | 38 |  | 50 | 50 | 0 | 0 | 3.23 |  | 25 | [6 empty] | 276 | 27.6 | 1.7 | 0.17 | 0.1 | 5 | 369 | -317.6667 | 16.725 |  | 3.055 |  | 811 | 2.909021 | [220 empty] | Triax | 0 | 0 |  | 120N | 6 h/ 55 C |  |  |  |  | 17.3 | 17.3 | [(0/±45)4] | Triax-N | Hand Layup | Unspecified | 0 | 113
SNL/MSU/DOE | Triax-N[(90/±45)4] | 90/45/-45/90/45/-45/90/45/-45/90/45/-45 | PE | UNK | UNK | 38 |  | 0 | 50 | 50 | 0 | 3.23 |  | 50 | [6 empty] | 35 | 3.5 | 0.42 | 0.042 | 0.1 | 15 | 219.3333 | -131 | 15.035 |  | 2.846667 |  | 1634579 | 6.213406 | [220 empty] | Triax | 0 | 0 |  | 114NT | 6 h/ 55 C |  |  |  |  | 8.2 | 8.2 | [(90/±45)4] | Triax-N | Hand Layup | Unspecified | 0 | 114
SNL/MSU/DOE | Triax-N[(0/±45)4] | 0/45/-45/0/45/-45/0/45/-45/0/45/-45 | PE | UNK | UNK | 38 |  | 50 | 50 | 0 | 0 | 3.23 |  | 25 | [6 empty] | 207 | 20.7 | 1.08 | 0.108 | 0.1 | 5 | 369 | -317.6667 | 16.725 |  | 3.055 |  | 5684 | 3.754654 | [220 empty] | Triax | 0 | 0 |  | 118N | 6 h/ 55 C |  |  |  |  | 19.2 | 19.2 | [(0/±45)4] | Triax-N | Hand Layup | Unspecified | 0 | 115
SNL/MSU/DOE | Triax-N[(0/±45)4] | 0/45/-45/0/45/-45/0/45/-45/0/45/-45 | PE | UNK | UNK | 38 |  | 50 | 50 | 0 | 0 | 3.23 |  | 25 | [6 empty] | 207 | 20.7 | 1.05 | 0.105 | 0.1 | 5 | 369 | -317.6667 | 16.725 |  | 3.055 |  | 4871 | 3.687618 | [220 empty] | Triax | 0 | 0 |  | 119N | 6 h/ 55 C |  |  |  |  | 19.7 | 19.7 | [(0/±45)4] | Triax-N | Hand Layup | Unspecified | 0 | 116
SNL/MSU/DOE | Triax-N[(0/±45)4] | 0/45/-45/0/45/-45/0/45/-45/0/45/-45 | PE | UNK | UNK | 38 |  | 50 | 50 | 0 | 0 | 3.23 |  | 50 | [6 empty] | 138 | 13.8 | 0.73 | 0.073 | 0.1 | 10 | 369 | -317.6667 | 16.725 |  | 3.055 |  | 25371 | 4.404338 | [220 empty] | Triax | 0 | 0 |  | 010N | 6 h/ 55 C |  |  |  |  | 20.1 | 20.1 | [(0/±45)4] | Triax-N | Hand Layup | Unspecified | 0 | 117
SNL/MSU/DOE | Triax-N[(0/±45)4] | 0/45/-45/0/45/-45/0/45/-45/0/45/-45 | PE | UNK | UNK | 38 |  | 50 | 50 | 0 | 0 | 3.23 |  | 50 | [6 empty] | 138 | 13.8 | 0.71 | 0.071 | 0.1 | 10 | 369 | -317.6667 | 16.725 |  | 3.055 |  | 25781 | 4.4113 | [220 empty] | Triax | 0 | 0 |  | 009N | 6 h/ 55 C |  |  |  |  | 19.5 | 19.5 | [(0/±45)4] | Triax-N | Hand Layup | Unspecified | 0 | 118
SNL/MSU/DOE | Triax-N[(0/±45)4] | 0/45/-45/0/45/-45/0/45/-45/0/45/-45 | PE | UNK | UNK | 38 |  | 50 | 50 | 0 | 0 | 3.23 |  | 50 | [6 empty] | 138 | 13.8 | 0.69 | 0.069 | 0.1 | 10 | 369 | -317.6667 | 16.725 |  | 3.055 |  | 37597 | 4.575153 | [220 empty] | Triax | 0 | 0 |  | 129N | 6 h/ 55 C |  |  |  |  | 20.4 | 20.4 | [(0/±45)4] | Triax-N | Hand Layup | Unspecified | 0 | 119
SNL/MSU/DOE | Triax-N[(0/±45)4] | 0/45/-45/0/45/-45/0/45/-45/0/45/-45 | PE | UNK | UNK | 38 |  | 50 | 50 | 0 | 0 | 3.23 |  | 50 | [6 empty] | 138 | 13.8 | 0.72 | 0.072 | 0.1 | 10 | 369 | -317.6667 | 16.725 |  | 3.055 |  | 29230 | 4.465829 | [220 empty] | Triax | 0 | 0 |  | 128N | 6 h/ 55 C |  |  |  |  | 19.2 | 19.2 | [(0/±45)4] | Triax-N | Hand Layup | Unspecified | 0 | 120
SNL/MSU/DOE | Triax-N[(0/±45)4] | 0/45/-45/0/45/-45/0/45/-45/0/45/-45 | PE | UNK | UNK | 38 |  | 50 | 50 | 0 | 0 | 3.23 |  | 50 | [6 empty] | 103 | 10.3 | 0.56 | 0.056 | 0.1 | 15 | 369 | -317.6667 | 16.725 |  | 3.055 |  | 231826 | 5.365162 | [220 empty] | Triax | 0 | 0 |  | 131N | 6 h/ 55 C |  |  |  |  | 18.4 | 18.4 | [(0/±45)4] | Triax-N | Hand Layup | Unspecified | 0 | 121
SNL/MSU/DOE | Triax-N[(0/±45)4] | 0/45/-45/0/45/-45/0/45/-45/0/45/-45 | PE | UNK | UNK | 38 |  | 50 | 50 | 0 | 0 | 3.23 |  | 50 | [6 empty] | 86 | 8.6 | 0.42 | 0.042 | 0.1 | 15 | 369 | -317.6667 | 16.725 |  | 3.055 |  | 1336695 | 6.126032 | [220 empty] | Triax | 0 | 0 |  | 130N | 6 h/ 55 C |  |  |  |  | 19.8 | 19.8 | [(0/±45)4] | Triax-N | Hand Layup | Unspecified | 0 | 122
SNL/MSU/DOE | Triax-N[(0/±45)4] | 0/45/-45/0/45/-45/0/45/-45/0/45/-45 | PE | UNK | UNK | 38 |  | 50 | 50 | 0 | 0 | 3.23 |  | 50 | [6 empty] | 345 | 34.5 | 1.82 | 0.182 | 0.1 | 1 | 369 | -317.6667 | 16.725 |  | 3.055 |  | 150 | 2.176091 | [220 empty] | Triax | 0 | 0 |  | 006N | 6 h/ 55 C |  |  |  |  | 19.2 | 19.2 | [(0/±45)4] | Triax-N | Hand Layup | Unspecified | 0 | 123
SNL/MSU/DOE | Triax-N[(0/±45)4] | 0/45/-45/0/45/-45/0/45/-45/0/45/-45 | PE | UNK | UNK | 38 |  | 50 | 50 | 0 | 0 | 3.23 |  | 50 | [6 empty] | 76 | 7.6 | 0.39 | 0.039 | 0.1 | 15 | 369 | -317.6667 | 16.725 |  | 3.055 |  | 1648137 | 6.216993 | [220 empty] | Triax | 0 | 0 |  | 126N | 6 h/ 55 C |  |  |  |  | 19.7 | 19.7 | [(0/±45)4] | Triax-N | Hand Layup | Unspecified | 0 | 124
SNL/MSU/DOE | Triax-N[(0/±45)4] | 0/45/-45/0/45/-45/0/45/-45/0/45/-45 | PE | UNK | UNK | 38 |  | 50 | 50 | 0 | 0 | 3.23 |  | 50 | [6 empty] | 69 | 6.9 | 0.34 | 0.034 | 0.1 | 15 | 369 | -317.6667 | 16.725 |  | 3.055 |  | 7825000 | 6.893484 | [220 empty] | Triax | 0 | 0 |  | 008N | 6 h/ 55 C |  |  |  |  | 19.9 | 19.9 | [(0/±45)4] | Triax-N | Hand Layup | Unspecified | 0 | 125
SNL/MSU/DOE | Triax-N[(0/±45)4] | 0/45/-45/0/45/-45/0/45/-45/0/45/-45 | PE | UNK | UNK | 38 |  | 50 | 50 | 0 | 0 | 3.23 |  | 50 | [6 empty] | 103 | 10.3 | 0.54 | 0.054 | 0.1 | 15 | 369 | -317.6667 | 16.725 |  | 3.055 |  | 165980 | 5.220056 | [220 empty] | Triax | 0 | 0 |  | 121N | 6 h/ 55 C |  |  |  |  | 19 | 19 | [(0/±45)4] | Triax-N | Hand Layup | Unspecified | 0 | 126
SNL/MSU/DOE | Triax-N[(0/±45)4] | 0/45/-45/0/45/-45/0/45/-45/0/45/-45 | PE | UNK | UNK | 38 |  | 50 | 50 | 0 | 0 | 3.23 |  | 50 | [6 empty] | 69 | 6.9 | 0.35 | 0.035 | 0.1 | 15 | 369 | -317.6667 | 16.725 |  | 3.055 |  | 4005593 | 6.602667 | [220 empty] | Triax | 0 | 0 |  | 127N | 6 h/ 55 C |  |  |  |  | 19.3 | 19.3 | [(0/±45)4] | Triax-N | Hand Layup | Unspecified | 0 | 128
SNL/MSU/DOE | Triax-N[(0/±45)4] | 0/45/-45/0/45/-45/0/45/-45/0/45/-45 | PE | UNK | UNK | 38 |  | 50 | 50 | 0 | 0 | 3.23 |  | 50 | [6 empty] | 86 | -86 | 0.36 | -0.36 | -1 | 5 | 369 | -317.6667 | 16.725 |  | 3.055 |  | 105505 | 5.023273 | [220 empty] | Triax | 0 | 0 |  | 132N | 6 h/ 55 C |  |  |  |  | 22.8 | 22.8 | [(0/±45)4] | Triax-N | Hand Layup | Unspecified | 0 | 149
SNL/MSU/DOE | Triax-N[(0/±45)4] | 0/45/-45/0/45/-45/0/45/-45/0/45/-45 | PE | UNK | UNK | 38 |  | 50 | 50 | 0 | 0 | 3.23 |  | 50 | [6 empty] | 86 | -86 | 0.38 | -0.38 | -1 | 10 | 369 | -317.6667 | 16.725 |  | 3.055 |  | 240528 | 5.381166 | [220 empty] | Triax | 0 | 0 |  | 133N | 6 h/ 55 C |  |  |  |  | 21.5 | 21.5 | [(0/±45)4] | Triax-N | Hand Layup | Unspecified | 0 | 150
SNL/MSU/DOE | Triax-N[(0/±45)4] | 0/45/-45/0/45/-45/0/45/-45/0/45/-45 | PE | UNK | UNK | 38 |  | 50 | 50 | 0 | 0 | 3.23 |  | 50 | [6 empty] | 138 | -138 | 0.61 | -0.61 | -1 | 5 | 369 | -317.6667 | 16.725 |  | 3.055 |  | 5570 | 3.745855 | [220 empty] | Triax | 0 | 0 |  | 134N | 6 h/ 55 C |  |  |  |  | 21.5 | 21.5 | [(0/±45)4] | Triax-N | Hand Layup | Unspecified | 0 | 151
SNL/MSU/DOE | Triax-N[(0/±45)4] | 0/45/-45/0/45/-45/0/45/-45/0/45/-45 | PE | UNK | UNK | 38 |  | 50 | 50 | 0 | 0 | 3.23 |  | 50 | [6 empty] | 138 | -138 | 0.56 | -0.56 | -1 | 5 | 369 | -317.6667 | 16.725 |  | 3.055 |  | 13337 | 4.125058 | [220 empty] | Triax | 0 | 0 |  | 137N | 6 h/ 55 C |  |  |  |  | 24.6 | 24.6 | [(0/±45)4] | Triax-N | Hand Layup | Unspecified | 0 | 152
SNL/MSU/DOE | Triax-N[(0/±45)4] | 0/45/-45/0/45/-45/0/45/-45/0/45/-45 | PE | UNK | UNK | 38 |  | 50 | 50 | 0 | 0 | 3.23 |  | 50 | [6 empty] | 69 | -69 | 0.29 | -0.29 | -1 | 15 | 369 | -317.6667 | 16.725 |  | 3.055 |  | 1189053 | 6.075201 | [220 empty] | Triax | 0 | 0 |  | 135N | 6 h/ 55 C |  |  |  |  | 21.9 | 21.9 | [(0/±45)4] | Triax-N | Hand Layup | Unspecified | 0 | 153
SNL/MSU/DOE | Triax-N[(0/±45)4] | 0/45/-45/0/45/-45/0/45/-45/0/45/-45 | PE | UNK | UNK | 38 |  | 50 | 50 | 0 | 0 | 3.23 |  | 50 | [6 empty] | 69 | -69 | 0.29 | -0.29 | -1 | 15 | 369 | -317.6667 | 16.725 |  | 3.055 |  | 1282726 | 6.108134 | [220 empty] | Triax | 0 | 0 |  | 136N | 6 h/ 55 C |  |  |  |  | 23.4 | 23.4 | [(0/±45)4] | Triax-N | Hand Layup | Unspecified | 0 | 154
SNL/MSU/DOE | Triax-N[(0/±45)4] | 0/45/-45/0/45/-45/0/45/-45/0/45/-45 | PE | UNK | UNK | 38 |  | 50 | 50 | 0 | 0 | 3.23 |  | 50 | [6 empty] | -13.8 | -138 | -0.061 | -0.61 | 10 | 15 | 369 | -317.6667 | 16.725 |  | 3.055 |  | 1098374 | 6.04075 | [220 empty] | Triax | 0 | 0 |  | 138N | 6 h/ 55 C |  |  |  |  | 23.5 | 23.5 | [(0/±45)4] | Triax-N | Hand Layup | Unspecified | 0 | 155
SNL/MSU/DOE | Triax-N[(0/±45)4] | 0/45/-45/0/45/-45/0/45/-45/0/45/-45 | PE | UNK | UNK | 38 |  | 50 | 50 | 0 | 0 | 3.23 |  | 50 | [6 empty] | -10.3 | -103 | -0.041 | -0.41 | 10 | 20 | 369 | -317.6667 | 16.725 |  | 3.055 |  | 25738868 | 7.410589 | [220 empty] | Triax | 0 | 0 |  | 145N | 6 h/ 55 C |  |  |  |  | 25.6 | 25.6 | [(0/±45)4] | Triax-N | Hand Layup | Unspecified | 0 | 158
SNL/MSU/DOE | Triax-N[(0/±45)4] | 0/45/-45/0/45/-45/0/45/-45/0/45/-45 | PE | UNK | UNK | 38 |  | 50 | 50 | 0 | 0 | 3.23 |  | 50 | [6 empty] | -13.8 | -138 | -0.06 | -0.6 | 10 | 15 | 369 | -317.6667 | 16.725 |  | 3.055 |  | 367505 | 5.565263 | [220 empty] | Triax | 0 | 0 |  | 140N | 6 h/ 55 C |  |  |  |  | 23.5 | 23.5 | [(0/±45)4] | Triax-N | Hand Layup | Unspecified | 0 | 159
SNL/MSU/DOE | Triax-N[(0/±45)4] | 0/45/-45/0/45/-45/0/45/-45/0/45/-45 | PE | UNK | UNK | 38 |  | 50 | 50 | 0 | 0 | 3.23 |  | 50 | [6 empty] | -17.2 | -172 | -0.069 | -0.69 | 10 | 10 | 369 | -317.6667 | 16.725 |  | 3.055 |  | 292181 | 5.465652 | [220 empty] | Triax | 0 | 0 |  | 143N | 6 h/ 55 C |  |  |  |  | 25 | 25 | [(0/±45)4] | Triax-N | Hand Layup | Unspecified | 0 | 160
SNL/MSU/DOE | Triax-N[(0/±45)4] | 0/45/-45/0/45/-45/0/45/-45/0/45/-45 | PE | UNK | UNK | 38 |  | 50 | 50 | 0 | 0 | 3.23 |  | 50 | [6 empty] | -17.2 | -172 | -0.074 | -0.74 | 10 | 10 | 369 | -317.6667 | 16.725 |  | 3.055 |  | 32227 | 4.50822 | [220 empty] | Triax | 0 | 0 |  | 142N | 6 h/ 55 C |  |  |  |  | 23.7 | 23.7 | [(0/±45)4] | Triax-N | Hand Layup | Unspecified | 0 | 161
SNL/MSU/DOE | MD-P[(0/±45)/M/0/M/(±45/0)] | 0/45/-45/0/0/0/45/-45/0 | VE | UNK | UNK | 40 |  | 69 | 10 | 0 | 10 | 3.78 |  | 50 | [6 empty] | 103 | 10.3 | 0.44 | 0.044 | 0.1 | 15 | 667.3333 | -383.1429 | 27.9 |  | 2.74 |  | 2808490 | 6.448473 | [220 empty] | Triax + Knytex A260 (868 gsm) | 0 | 0 |  | 105P | 6 h/ 55 C |  |  |  |  | 23.3 | 23.3 | [(0/±45)/M/0/M/(±45/0)] | MD-P | Hand Layup | Unspecified | 0 | 165
SNL/MSU/DOE | MD-P[(0/±45)/M/0/M/(±45/0)] | 0/45/-45/0/0/0/45/-45/0 | VE | UNK | UNK | 40 |  | 69 | 10 | 0 | 10 | 3.78 |  | 50 | [6 empty] | 103 | 10.3 | 0.38 | 0.038 | 0.1 | 15 | 667.3333 | -383.1429 | 27.9 |  | 2.74 |  | 5985000 | 6.777064 | [220 empty] | Triax + Knytex A260 (868 gsm) | 0 | 0 |  | 108P | 6 h/ 55 C |  |  |  |  | 27.8 | 27.8 | [(0/±45)/M/0/M/(±45/0)] | MD-P | Hand Layup | Unspecified | 0 | 166
SNL/MSU/DOE | MD-P[(0/±45)/M/0/M/(±45/0)] | 0/45/-45/0/0/0/45/-45/0 | VE | UNK | UNK | 40 |  | 69 | 10 | 0 | 10 | 3.78 |  | 50 | [6 empty] | 276 | 27.6 | 1.27 | 0.127 | 0.1 | 5 | 667.3333 | -383.1429 | 27.9 |  | 2.74 |  | 7251 | 3.860398 | [220 empty] | Triax + Knytex A260 (868 gsm) | 0 | 0 |  | 101P | 6 h/ 55 C |  |  |  |  | 22.1 | 22.1 | [(0/±45)/M/0/M/(±45/0)] | MD-P | Hand Layup | Unspecified | 0 | 168
SNL/MSU/DOE | MD-P[(0/±45)/M/0/M/(±45/0)] | 0/45/-45/0/0/0/45/-45/0 | VE | UNK | UNK | 40 |  | 69 | 10 | 0 | 10 | 3.78 |  | 50 | [6 empty] | 276 | 27.6 | 1.12 | 0.112 | 0.1 | 5 | 667.3333 | -383.1429 | 27.9 |  | 2.74 |  | 6354 | 3.803047 | [220 empty] | Triax + Knytex A260 (868 gsm) | 0 | 0 |  | 103P | 6 h/ 55 C |  |  |  |  | 24.6 | 24.6 | [(0/±45)/M/0/M/(±45/0)] | MD-P | Hand Layup | Unspecified | 0 | 169
SNL/MSU/DOE | MD-P[(0/±45)/M/0/M/(±45/0)] | 0/45/-45/0/0/0/45/-45/0 | VE | UNK | UNK | 40 |  | 69 | 10 | 0 | 10 | 3.78 |  | 50 | [6 empty] | 207 | 20.7 | 0.82 | 0.082 | 0.1 | 10 | 667.3333 | -383.1429 | 27.9 |  | 2.74 |  | 38469 | 4.585111 | [220 empty] | Triax + Knytex A260 (868 gsm) | 0 | 0 |  | 102P | 6 h/ 55 C |  |  |  |  | 26.1 | 26.1 | [(0/±45)/M/0/M/(±45/0)] | MD-P | Hand Layup | Unspecified | 0 | 170
SNL/MSU/DOE | MD-P[(0/±45)/M/0/M/(±45/0)] | 0/45/-45/0/0/0/45/-45/0 | VE | UNK | UNK | 40 |  | 69 | 10 | 0 | 10 | 3.78 |  | 50 | [6 empty] | 207 | 20.7 | 0.8 | 0.08 | 0.1 | 10 | 667.3333 | -383.1429 | 27.9 |  | 2.74 |  | 28198 | 4.450218 | [220 empty] | Triax + Knytex A260 (868 gsm) | 0 | 0 |  | 106P | 6 h/ 55 C |  |  |  |  | 26.3 | 26.3 | [(0/±45)/M/0/M/(±45/0)] | MD-P | Hand Layup | Unspecified | 0 | 171
SNL/MSU/DOE | MD-P[(0/±45)/M/0/M/(±45/0)] | 0/45/-45/0/0/0/45/-45/0 | VE | UNK | UNK | 40 |  | 69 | 10 | 0 | 10 | 3.78 |  | 50 | [6 empty] | 345 | 34.5 | 1.4 | 0.14 | 0.1 | 5 | 667.3333 | -383.1429 | 27.9 |  | 2.74 |  | 1467 | 3.16643 | [220 empty] | Triax + Knytex A260 (868 gsm) | 0 | 0 |  | 107P | 6 h/ 55 C |  |  |  |  | 25.9 | 25.9 | [(0/±45)/M/0/M/(±45/0)] | MD-P | Hand Layup | Unspecified | 0 | 172
SNL/MSU/DOE | MD-P[(0/±45)/M/0/M/(±45/0)] | 0/45/-45/0/0/0/45/-45/0 | VE | UNK | UNK | 40 |  | 69 | 10 | 0 | 10 | 3.78 |  | 50 | [6 empty] | 345 | 34.5 | 1.45 | 0.145 | 0.1 | 5 | 667.3333 | -383.1429 | 27.9 |  | 2.74 |  | 1773 | 3.248709 | [220 empty] | Triax + Knytex A260 (868 gsm) | 0 | 0 |  | 104P | 6 h/ 55 C |  |  |  |  | 24 | 24 | [(0/±45)/M/0/M/(±45/0)] | MD-P | Hand Layup | Unspecified | 0 | 173
SNL/MSU/DOE | MD-P[(0/±45)/M/0/M/(±45/0)] | 0/45/-45/0/0/0/45/-45/0 | VE | UNK | UNK | 40 |  | 69 | 10 | 0 | 10 | 3.78 |  | 50 | [6 empty] | 414 | 41.4 | 2.22 | 0.222 | 0.1 | 5 | 667.3333 | -383.1429 | 27.9 |  | 2.74 |  | 296 | 2.471292 | [220 empty] | Triax + Knytex A260 (868 gsm) | 0 | 0 |  | 111P | 6 h/ 55 C |  |  |  |  | 19 | 19 | [(0/±45)/M/0/M/(±45/0)] | MD-P | Hand Layup | Unspecified | 0 | 174
SNL/MSU/DOE | MD-P[(0/±45)/M/0/M/(±45/0)] | 0/45/-45/0/0/0/45/-45/0 | VE | UNK | UNK | 40 |  | 69 | 10 | 0 | 10 | 3.78 |  | 50 | [6 empty] | 138 | 13.8 | 0.52 | 0.052 | 0.1 | 15 | 667.3333 | -383.1429 | 27.9 |  | 2.74 |  | 900000 | 5.954243 | [220 empty] | Triax + Knytex A260 (868 gsm) | 0 | 0 |  | 112P | 6 h/ 55 C |  |  |  |  | 26.9 | 26.9 | [(0/±45)/M/0/M/(±45/0)] | MD-P | Hand Layup | Unspecified | 0 | 175
SNL/MSU/DOE | MD-P[(0/±45)/M/0/M/(±45/0)] | 0/45/-45/0/0/0/45/-45/0 | VE | UNK | UNK | 40 |  | 69 | 10 | 0 | 10 | 3.78 |  | 50 | [6 empty] | 414 | 41.4 | 0.93 | 0.093 | 0.1 | 5 | 667.3333 | -383.1429 | 27.9 |  | 2.74 |  | 216 | 2.334454 | [220 empty] | Triax + Knytex A260 (868 gsm) | 0 | 0 |  | 115P | 6 h/ 55 C |  |  |  |  | 29.1 | 29.1 | [(0/±45)/M/0/M/(±45/0)] | MD-P | Hand Layup | Unspecified | 0 | 177
SNL/MSU/DOE | MD-P[(0/±45)/M/0/M/(±45/0)] | 0/45/-45/0/0/0/45/-45/0 | VE | UNK | UNK | 40 |  | 69 | 10 | 0 | 10 | 3.78 |  | 50 | [6 empty] | 138 | 13.8 | 0.6 | 0.06 | 0.1 | 15 | 667.3333 | -383.1429 | 27.9 |  | 2.74 |  | 715000 | 5.854306 | [220 empty] | Triax + Knytex A260 (868 gsm) | 0 | 0 |  | 113P | 6 h/ 55 C |  |  |  |  | 23.4 | 23.4 | [(0/±45)/M/0/M/(±45/0)] | MD-P | Hand Layup | Unspecified | 0 | 178
SNL/MSU/DOE | MD-P[(0/±45)/M/0/M/(±45/0)] | 0/45/-45/0/0/0/45/-45/0 | VE | UNK | UNK | 40 |  | 69 | 10 | 0 | 10 | 3.78 |  | 50 | [6 empty] | 138 | -138 | 0.44 | -0.44 | -1 | 10 | 667.3333 | -383.1429 | 27.9 |  | 2.74 |  | 139604 | 5.144898 | [220 empty] | Triax + Knytex A260 (868 gsm) | 0 | 0 |  | 120P | 6 h/ 55 C |  |  |  |  | 29.4 | 29.4 | [(0/±45)/M/0/M/(±45/0)] | MD-P | Hand Layup | Unspecified | 0 | 211
SNL/MSU/DOE | MD-P[(0/±45)/M/0/M/(±45/0)] | 0/45/-45/0/0/0/45/-45/0 | VE | UNK | UNK | 40 |  | 69 | 10 | 0 | 10 | 3.78 |  | 50 | [6 empty] | 207 | -207 | 0.7 | -0.7 | -1 | 5 | 667.3333 | -383.1429 | 27.9 |  | 2.74 |  | 938 | 2.972203 | [220 empty] | Triax + Knytex A260 (868 gsm) | 0 | 0 |  | 123P | 6 h/ 55 C |  |  |  |  | 29.5 | 29.5 | [(0/±45)/M/0/M/(±45/0)] | MD-P | Hand Layup | Unspecified | 0 | 212
SNL/MSU/DOE | MD-P[(0/±45)/M/0/M/(±45/0)] | 0/45/-45/0/0/0/45/-45/0 | VE | UNK | UNK | 40 |  | 69 | 10 | 0 | 10 | 3.78 |  | 50 | [6 empty] | 207 | -207 | 0.74 | -0.74 | -1 | 5 | 667.3333 | -383.1429 | 27.9 |  | 2.74 |  | 1320 | 3.120574 | [220 empty] | Triax + Knytex A260 (868 gsm) | 0 | 0 |  | 121P | 6 h/ 55 C |  |  |  |  | 27.2 | 27.2 | [(0/±45)/M/0/M/(±45/0)] | MD-P | Hand Layup | Unspecified | 0 | 213
SNL/MSU/DOE | MD-P[(0/±45)/M/0/M/(±45/0)] | 0/45/-45/0/0/0/45/-45/0 | VE | UNK | UNK | 40 |  | 69 | 10 | 0 | 10 | 3.78 |  | 50 | [6 empty] | 138 | -138 | 0.46 | -0.46 | -1 | 10 | 667.3333 | -383.1429 | 27.9 |  | 2.74 |  | 76483 | 4.883565 | [220 empty] | Triax + Knytex A260 (868 gsm) | 0 | 0 |  | 122P | 6 h/ 55 C |  |  |  |  | 28.3 | 28.3 | [(0/±45)/M/0/M/(±45/0)] | MD-P | Hand Layup | Unspecified | 0 | 214
SNL/MSU/DOE | MD-P[(0/±45)/M/0/M/(±45/0)] | 0/45/-45/0/0/0/45/-45/0 | VE | UNK | UNK | 40 |  | 69 | 10 | 0 | 10 | 3.78 |  | 50 | [6 empty] | -20.7 | -207 | -0.063 | -0.63 | 10 | 10 | 667.3333 | -383.1429 | 27.9 |  | 2.74 |  | 14121 | 4.149865 | [220 empty] | Triax + Knytex A260 (868 gsm) | 0 | 0 |  | 125P | 6 h/ 55 C |  |  |  |  | 28 | 28 | [(0/±45)/M/0/M/(±45/0)] | MD-P | Hand Layup | Unspecified | 0 | 215
SNL/MSU/DOE | MD-P[(0/±45)/M/0/M/(±45/0)] | 0/45/-45/0/0/0/45/-45/0 | VE | UNK | UNK | 40 |  | 69 | 10 | 0 | 10 | 3.78 |  | 50 | [6 empty] | -20.7 | -207 | -0.063 | -0.63 | 10 | 10 | 667.3333 | -383.1429 | 27.9 |  | 2.74 |  | 21177 | 4.325864 | [220 empty] | Triax + Knytex A260 (868 gsm) | 0 | 0 |  | 119P | 6 h/ 55 C |  |  |  |  | 30.4 | 30.4 | [(0/±45)/M/0/M/(±45/0)] | MD-P | Hand Layup | Unspecified | 0 | 217
SNL/MSU/DOE | MD-P[(0/±45)/M/0/M/(±45/0)] | 0/45/-45/0/0/0/45/-45/0 | VE | UNK | UNK | 40 |  | 69 | 10 | 0 | 10 | 3.78 |  | 50 | [6 empty] | -17.2 | -172 | -0.082 | -0.82 | 10 | 20 | 667.3333 | -383.1429 | 27.9 |  | 2.74 |  | 1094359 | 6.03916 | [220 empty] | Triax + Knytex A260 (868 gsm) | 0 | 0 |  | 117P | 6 h/ 55 C |  |  |  |  | 25 | 25 | [(0/±45)/M/0/M/(±45/0)] | MD-P | Hand Layup | Unspecified | 0 | 218
SNL/MSU/DOE | Triax-R[0/±45]4 | 0/45/-45/0/45/-45/0/45/-45/0/45/-45 | PE | UNK | UNK | 30 |  | 53 | 47 | 0 | 0 | 3.56 |  | 50 | [6 empty] | 138 | 13.8 | 0.93 | 0.093 | 0.1 | 15 | 436.8 | -310.1667 | 16.96667 |  | 2.846667 |  | 8170168 | 6.912231 | [220 empty] | DN105 | Knytex DB120 (393 gsm) | 0 |  | 109R | 24 h/60C |  |  |  |  | 16 | 16 | [0/±45]4 | Triax-R | Hand Layup | Unspecified | 0 | 237
SNL/MSU/DOE | Triax-R[0/±45]4 | 0/45/-45/0/45/-45/0/45/-45/0/45/-45 | PE | UNK | UNK | 30 |  | 53 | 47 | 0 | 0 | 3.56 |  | 50 | [6 empty] | 138 | 13.8 | 0.82 | 0.082 | 0.1 | 15 | 436.8 | -310.1667 | 16.96667 |  | 2.846667 |  | 7842000 | 6.894427 | [220 empty] | DN105 | Knytex DB120 (393 gsm) | 0 |  | 107R | 24 h/60C |  |  |  |  | 17 | 17 | [0/±45]4 | Triax-R | Hand Layup | Unspecified | 0 | 257
SNL/MSU/DOE | Triax-R[0/±45]4 | 0/45/-45/0/45/-45/0/45/-45/0/45/-45 | PE | UNK | UNK | 30 |  | 53 | 47 | 0 | 0 | 3.56 |  | 50 | [6 empty] | 276 | 27.6 | 2.13 | 0.213 | 0.1 | 5 | 436.8 | -310.1667 | 16.96667 |  | 2.846667 |  | 925 | 2.966142 | [220 empty] | DN105 | Knytex DB120 (393 gsm) | 0 |  | 105R | 24 h/60C |  |  |  |  | 14.8 | 14.8 | [0/±45]4 | Triax-R | Hand Layup | Unspecified | 0 | 264
SNL/MSU/DOE | Triax-R[0/±45]4 | 0/45/-45/0/45/-45/0/45/-45/0/45/-45 | PE | UNK | UNK | 30 |  | 53 | 47 | 0 | 0 | 3.56 |  | 50 | [6 empty] | 207 | 20.7 | 1.31 | 0.131 | 0.1 | 10 | 436.8 | -310.1667 | 16.96667 |  | 2.846667 |  | 6967 | 3.843046 | [220 empty] | DN105 | Knytex DB120 (393 gsm) | 0 |  | 108R | 24 h/60C |  |  |  |  | 16.3 | 16.3 | [0/±45]4 | Triax-R | Hand Layup | Unspecified | 0 | 266
SNL/MSU/DOE | Triax-R[0/±45]4 | 0/45/-45/0/45/-45/0/45/-45/0/45/-45 | PE | UNK | UNK | 30 |  | 53 | 47 | 0 | 0 | 3.56 |  | 50 | [6 empty] | 207 | 20.7 | 1.31 | 0.131 | 0.1 | 10 | 436.8 | -310.1667 | 16.96667 |  | 2.846667 |  | 6035 | 3.780677 | [220 empty] | DN105 | Knytex DB120 (393 gsm) | 0 |  | 104R | 24 h/60C |  |  |  |  | 16.9 | 16.9 | [0/±45]4 | Triax-R | Hand Layup | Unspecified | 0 | 267
SNL/MSU/DOE | Triax-R[0/±45]4 | 0/45/-45/0/45/-45/0/45/-45/0/45/-45 | PE | UNK | UNK | 30 |  | 53 | 47 | 0 | 0 | 3.56 |  | 50 | [6 empty] | 138 | 13.8 | 0.9 | 0.09 | 0.1 | 15 | 436.8 | -310.1667 | 16.96667 |  | 2.846667 |  | 820153 | 5.913895 | [220 empty] | DN105 | Knytex DB120 (393 gsm) | 0 |  | 103R | 24 h/60C |  |  |  |  | 15.7 | 15.7 | [0/±45]4 | Triax-R | Hand Layup | Unspecified | 0 | 271
SNL/MSU/DOE | Triax-R[0/±45]4 | 0/45/-45/0/45/-45/0/45/-45/0/45/-45 | PE | UNK | UNK | 30 |  | 53 | 47 | 0 | 0 | 3.56 |  | 50 | [6 empty] | 172 | 17.2 | 1 | 0.1 | 0.1 | 15 | 436.8 | -310.1667 | 16.96667 |  | 2.846667 |  | 972000 | 5.987666 | [220 empty] | DN105 | Knytex DB120 (393 gsm) | 0 |  | 112R | 24 h/60C |  |  |  |  | 17.1 | 17.1 | [0/±45]4 | Triax-R | Hand Layup | Unspecified | 0 | 272
SNL/MSU/DOE | Triax-R[0/±45]4 | 0/45/-45/0/45/-45/0/45/-45/0/45/-45 | PE | UNK | UNK | 30 |  | 53 | 47 | 0 | 0 | 3.56 |  | 50 | [6 empty] | 190 | 19 |  |  | 0.1 | 10 | 436.8 | -310.1667 | 16.96667 |  | 2.846667 |  | 230233 | 5.362168 | [220 empty] | DN105 | Knytex DB120 (393 gsm) | 0 |  | 106R | 24 h/60C | [6 empty] | [0/±45]4 | Triax-R | Hand Layup | Unspecified | 0 | 273
SNL/MSU/DOE | Triax-R[0/±45]4 | 0/45/-45/0/45/-45/0/45/-45/0/45/-45 | PE | UNK | UNK | 30 |  | 53 | 47 | 0 | 0 | 3.56 |  | 50 | [6 empty] | 190 | 19 |  |  | 0.1 | 10 | 436.8 | -310.1667 | 16.96667 |  | 2.846667 |  | 115056 | 5.060909 | [220 empty] | DN105 | Knytex DB120 (393 gsm) | 0 |  | 110R | 24 h/60C | [6 empty] | [0/±45]4 | Triax-R | Hand Layup | Unspecified | 0 | 274
SNL/MSU/DOE | Triax-R[0/±45]4 | 0/45/-45/0/45/-45/0/45/-45/0/45/-45 | PE | UNK | UNK | 30 |  | 53 | 47 | 0 | 0 | 3.56 |  | 50 | [6 empty] | 155 | 15.5 |  |  | 0.1 | 15 | 436.8 | -310.1667 | 16.96667 |  | 2.846667 |  | 4932613 | 6.693077 | [220 empty] | DN105 | Knytex DB120 (393 gsm) | 0 |  | 114R | 24 h/60C | [6 empty] | [0/±45]4 | Triax-R | Hand Layup | Unspecified | 0 | 276
SNL/MSU/DOE | Triax-R[0/±45]4 | 0/45/-45/0/45/-45/0/45/-45/0/45/-45 | PE | UNK | UNK | 30 |  | 53 | 47 | 0 | 0 | 3.56 |  | 50 | [6 empty] | 345 | 34.5 | 2.52 | 0.252 | 0.1 | 1 | 436.8 | -310.1667 | 16.96667 |  | 2.846667 |  | 60 | 1.778151 | [220 empty] | DN105 | Knytex DB120 (393 gsm) | 0 |  | 118R | 24 h/60C |  |  |  |  | 17.4 | 17.4 | [0/±45]4 | Triax-R | Hand Layup | Unspecified | 0 | 277
SNL/MSU/DOE | Triax-R[0/±45]4 | 0/45/-45/0/45/-45/0/45/-45/0/45/-45 | PE | UNK | UNK | 30 |  | 53 | 47 | 0 | 0 | 3.56 |  | 50 | [6 empty] | 345 | 34.5 |  |  | 0.1 | 1 | 436.8 | -310.1667 | 16.96667 |  | 2.846667 |  | 41 | 1.612784 | [220 empty] | DN105 | Knytex DB120 (393 gsm) | 0 |  | 117R | 24 h/60C | [6 empty] | [0/±45]4 | Triax-R | Hand Layup | Unspecified | 0 | 278
SNL/MSU/DOE | Triax-R[0/±45]4 | 0/45/-45/0/45/-45/0/45/-45/0/45/-45 | PE | UNK | UNK | 30 |  | 53 | 47 | 0 | 0 | 3.56 |  | 50 | [6 empty] | 276 | 27.6 |  |  | 0.1 | 2 | 436.8 | -310.1667 | 16.96667 |  | 2.846667 |  | 1072 | 3.030195 | [220 empty] | DN105 | Knytex DB120 (393 gsm) | 0 |  | 125R | 24 h/60C | [6 empty] | [0/±45]4 | Triax-R | Hand Layup | Unspecified | 0 | 279
SNL/MSU/DOE | Triax-R[0/±45]4 | 0/45/-45/0/45/-45/0/45/-45/0/45/-45 | PE | UNK | UNK | 30 |  | 53 | 47 | 0 | 0 | 3.56 |  | 50 | [6 empty] | 207 | 20.7 |  |  | 0.1 | 7 | 436.8 | -310.1667 | 16.96667 |  | 2.846667 |  | 17096 | 4.232895 | [220 empty] | DN105 | Knytex DB120 (393 gsm) | 0 |  | 126R | 24 h/60C | [6 empty] | [0/±45]4 | Triax-R | Hand Layup | Unspecified | 0 | 280
SNL/MSU/DOE | Triax-R[0/±45]4 | 0/45/-45/0/45/-45/0/45/-45/0/45/-45 | PE | UNK | UNK | 30 |  | 53 | 47 | 0 | 0 | 3.56 |  | 50 | [6 empty] | 190 | 19 |  |  | 0.1 | 10 | 436.8 | -310.1667 | 16.96667 |  | 2.846667 |  | 505551 | 5.703765 | [220 empty] | DN105 | Knytex DB120 (393 gsm) | 0 |  | 119R | 24 h/60C | [6 empty] | [0/±45]4 | Triax-R | Hand Layup | Unspecified | 0 | 281
SNL/MSU/DOE | Triax-R[0/±45]4 | 0/45/-45/0/45/-45/0/45/-45/0/45/-45 | PE | UNK | UNK | 30 |  | 53 | 47 | 0 | 0 | 3.56 |  | 50 | [6 empty] | 155 | 15.5 |  |  | 0.1 | 15 | 436.8 | -310.1667 | 16.96667 |  | 2.846667 |  | 1942442 | 6.288348 | [220 empty] | DN105 | Knytex DB120 (393 gsm) | 0 |  | 124R | 24 h/60C | [6 empty] | [0/±45]4 | Triax-R | Hand Layup | Unspecified | 0 | 282
SNL/MSU/DOE | Triax-R[0/±45]4 | 0/45/-45/0/45/-45/0/45/-45/0/45/-45 | PE | UNK | UNK | 30 |  | 53 | 47 | 0 | 0 | 3.56 |  | 50 | [6 empty] | 207 | 20.7 |  |  | 0.1 | 4 | 436.8 | -310.1667 | 16.96667 |  | 2.846667 |  | 10713 | 4.029911 | [220 empty] | DN105 | Knytex DB120 (393 gsm) | 0 |  | 405R | 24 h/60C | [6 empty] | [0/±45]4 | Triax-R | Hand Layup | Unspecified | 0 | 4460
SNL/MSU/DOE | Triax-R[0/±45]4 | 0/45/-45/0/45/-45/0/45/-45/0/45/-45 | PE | UNK | UNK | 30 |  | 53 | 47 | 0 | 0 | 3.56 |  | 50 | [6 empty] | 207 | 20.7 |  |  | 0.1 | 4 | 436.8 | -310.1667 | 16.96667 |  | 2.846667 |  | 202846 | 5.307166 | [220 empty] | DN105 | Knytex DB120 (393 gsm) | 0 |  | 406R | 24 h/60C | [6 empty] | [0/±45]4 | Triax-R | Hand Layup | Unspecified | 0 | 4461
SNL/MSU/DOE | Triax-R[0/±45]4 | 0/45/-45/0/45/-45/0/45/-45/0/45/-45 | PE | UNK | UNK | 30 |  | 53 | 47 | 0 | 0 | 3.56 |  | 50 | [6 empty] | 207 | 20.7 |  |  | 0.1 | 4 | 436.8 | -310.1667 | 16.96667 |  | 2.846667 |  | 35270 | 4.547405 | [220 empty] | DN105 | Knytex DB120 (393 gsm) | 0 |  | 407R | 24 h/60C | [6 empty] | [0/±45]4 | Triax-R | Hand Layup | Unspecified | 0 | 4462
SNL/MSU/DOE | Triax-R[0/±45]4 | 0/45/-45/0/45/-45/0/45/-45/0/45/-45 | PE | UNK | UNK | 30 |  | 53 | 47 | 0 | 0 | 3.56 |  | 50 | [6 empty] | 207 | 20.7 |  |  | 0.1 | 4 | 436.8 | -310.1667 | 16.96667 |  | 2.846667 |  | 43407 | 4.63756 | [220 empty] | DN105 | Knytex DB120 (393 gsm) | 0 |  | 408R | 24 h/60C | [6 empty] | [0/±45]4 | Triax-R | Hand Layup | Unspecified | 0 | 4463
SNL/MSU/DOE | Triax-R[0/±45]4 | 0/45/-45/0/45/-45/0/45/-45/0/45/-45 | PE | UNK | UNK | 30 |  | 53 | 47 | 0 | 0 | 3.56 |  | 50 | [6 empty] | 190 | 19 |  |  | 0.1 | 4 | 436.8 | -310.1667 | 16.96667 |  | 2.846667 |  | 473815 | 5.675609 | [220 empty] | DN105 | Knytex DB120 (393 gsm) | 0 |  | 409R | 24 h/60C | [6 empty] | [0/±45]4 | Triax-R | Hand Layup | Unspecified | 0 | 4464
SNL/MSU/DOE | Triax-R[0/±45]4 | 0/45/-45/0/45/-45/0/45/-45/0/45/-45 | PE | UNK | UNK | 30 |  | 53 | 47 | 0 | 0 | 3.56 |  | 50 | [6 empty] | 190 | 19 |  |  | 0.1 | 4 | 436.8 | -310.1667 | 16.96667 |  | 2.846667 |  | 519652 | 5.715713 | [220 empty] | DN105 | Knytex DB120 (393 gsm) | 0 |  | 410R | 24 h/60C | [6 empty] | [0/±45]4 | Triax-R | Hand Layup | Unspecified | 0 | 4465
SNL/MSU/DOE | Triax-R[0/±45]4 | 0/45/-45/0/45/-45/0/45/-45/0/45/-45 | PE | UNK | UNK | 30 |  | 53 | 47 | 0 | 0 | 3.56 |  | 50 | [6 empty] | 276 | 27.6 |  |  | 0.1 | 2 | 436.8 | -310.1667 | 16.96667 |  | 2.846667 |  | 2473 | 3.393224 | [220 empty] | DN105 | Knytex DB120 (393 gsm) | 0 |  | 411R | 24 h/60C | [6 empty] | [0/±45]4 | Triax-R | Hand Layup | Unspecified | 0 | 4466
SNL/MSU/DOE | Triax-T[(0/±45)5] | 0/45/-45/0/45/-45/0/45/-45/0/45/-45/0/45/-45 | PE | UNK | UNK | 30 |  | 53 | 47 | 0 | 0 | 4.34 |  | 50 | [6 empty] | 145 | 15 |  |  | 0.1 | 15 | 329 | -290 | 17.7 |  | 3.47 |  | 64333 | 4.808434 | [220 empty] | Knytex CDB200 (759 gsm) | 0 | 0 |  | T2 | 24 h/60C | [6 empty] | [(0/±45)5] | Triax-T | Hand Layup | CoRezyn 63-AX-051 | 0 | 1307
SNL/MSU/DOE | Triax-T[(0/±45)5] | 0/45/-45/0/45/-45/0/45/-45/0/45/-45/0/45/-45 | PE | UNK | UNK | 30 |  | 53 | 47 | 0 | 0 | 4.34 |  | 50 | [6 empty] | 100 | 10 |  |  | 0.1 | 15 | 329 | -290 | 17.7 |  | 3.47 |  | 701345 | 5.845932 | [220 empty] | Knytex CDB200 (759 gsm) | 0 | 0 |  | T3 | 24 h/60C | [6 empty] | [(0/±45)5] | Triax-T | Hand Layup | CoRezyn 63-AX-051 | 0 | 1308
SNL/MSU/DOE | Triax-T[(0/±45)5] | 0/45/-45/0/45/-45/0/45/-45/0/45/-45/0/45/-45 | PE | UNK | UNK | 30 |  | 53 | 47 | 0 | 0 | 4.34 |  | 50 | [6 empty] | 86 | 9 |  |  | 0.1 | 15 | 329 | -290 | 17.7 |  | 3.47 |  | 2069625 | 6.315892 | [220 empty] | Knytex CDB200 (759 gsm) | 0 | 0 |  | T5 | 24 h/60C | [6 empty] | [(0/±45)5] | Triax-T | Hand Layup | CoRezyn 63-AX-051 | 0 | 1309
SNL/MSU/DOE | Triax-T[(0/±45)5] | 0/45/-45/0/45/-45/0/45/-45/0/45/-45/0/45/-45 | PE | UNK | UNK | 30 |  | 53 | 47 | 0 | 0 | 4.34 |  | 50 | [6 empty] | 101 | 10 |  |  | 0.1 | 15 | 329 | -290 | 17.7 |  | 3.47 |  | 1731348 | 6.238384 | [220 empty] | Knytex CDB200 (759 gsm) | 0 | 0 |  | T6 | 24 h/60C | [6 empty] | [(0/±45)5] | Triax-T | Hand Layup | CoRezyn 63-AX-051 | 0 | 1310
SNL/MSU/DOE | Triax-T[(0/±45)5] | 0/45/-45/0/45/-45/0/45/-45/0/45/-45/0/45/-45 | PE | UNK | UNK | 30 |  | 53 | 47 | 0 | 0 | 4.34 |  | 50 | [6 empty] | 145 | 15 |  |  | 0.1 | 10 | 329 | -290 | 17.7 |  | 3.47 |  | 56979 | 4.755715 | [220 empty] | Knytex CDB200 (759 gsm) | 0 | 0 |  | T7 | 24 h/60C | [6 empty] | [(0/±45)5] | Triax-T | Hand Layup | CoRezyn 63-AX-051 | 0 | 1311
SNL/MSU/DOE | Triax-T[(0/±45)5] | 0/45/-45/0/45/-45/0/45/-45/0/45/-45/0/45/-45 | PE | UNK | UNK | 30 |  | 53 | 47 | 0 | 0 | 4.34 |  | 50 | [6 empty] | 107 | 11 |  |  | 0.1 | 15 | 329 | -290 | 17.7 |  | 3.47 |  | 615110 | 5.788953 | [220 empty] | Knytex CDB200 (759 gsm) | 0 | 0 |  | T8 | 24 h/60C | [6 empty] | [(0/±45)5] | Triax-T | Hand Layup | CoRezyn 63-AX-051 | 0 | 1312
SNL/MSU/DOE | Triax-U[(0/±45)5] | 0/45/-45/0/45/-45/0/45/-45/0/45/-45/0/45/-45 | PE | UNK | UNK | 27 |  | 53 | 47 | 0 | 0 | 4.55 |  | 50 | [6 empty] | 138 | 13.8 |  |  | 0.1 | 10 | 391 | -354.5 | 21.2 |  | 2.51 |  | 14573 | 4.163549 | [220 empty] | Knytex DDB222 Triax (749 gsm) | 0 | 0 |  | U2 | 24 h/60C | [6 empty] | [(0/±45)5] | Triax-U | Hand Layup | CoRezyn 63-AX-051 | 0 | 1315
SNL/MSU/DOE | Triax-U[(0/±45)5] | 0/45/-45/0/45/-45/0/45/-45/0/45/-45/0/45/-45 | PE | UNK | UNK | 27 |  | 53 | 47 | 0 | 0 | 4.55 |  | 50 | [6 empty] | 102 | 10.2 |  |  | 0.1 | 10 | 391 | -354.5 | 21.2 |  | 2.51 |  | 114237 | 5.057807 | [220 empty] | Knytex DDB222 Triax (749 gsm) | 0 | 0 |  | U3 | 24 h/60C | [6 empty] | [(0/±45)5] | Triax-U | Hand Layup | CoRezyn 63-AX-051 | 0 | 1316
SNL/MSU/DOE | Triax-U[(0/±45)5] | 0/45/-45/0/45/-45/0/45/-45/0/45/-45/0/45/-45 | PE | UNK | UNK | 27 |  | 53 | 47 | 0 | 0 | 4.55 |  | 50 | [6 empty] | 86 | 8.6 |  |  | 0.1 | 15 | 391 | -354.5 | 21.2 |  | 2.51 |  | 400500 | 5.602603 | [220 empty] | Knytex DDB222 Triax (749 gsm) | 0 | 0 |  | U4 | 24 h/60C | [6 empty] | [(0/±45)5] | Triax-U | Hand Layup | CoRezyn 63-AX-051 | 0 | 1317
SNL/MSU/DOE | Triax-U[(0/±45)5] | 0/45/-45/0/45/-45/0/45/-45/0/45/-45/0/45/-45 | PE | UNK | UNK | 27 |  | 53 | 47 | 0 | 0 | 4.55 |  | 50 | [6 empty] | 69 | 6.9 |  |  | 0.1 | 15 | 391 | -354.5 | 21.2 |  | 2.51 |  | 2278230 | 6.357598 | [220 empty] | Knytex DDB222 Triax (749 gsm) | 0 | 0 |  | U5 | 24 h/60C | [6 empty] | [(0/±45)5] | Triax-U | Hand Layup | CoRezyn 63-AX-051 | 0 | 1318
SNL/MSU/DOE | Triax-U[(0/±45)5] | 0/45/-45/0/45/-45/0/45/-45/0/45/-45/0/45/-45 | PE | UNK | UNK | 27 |  | 53 | 47 | 0 | 0 | 4.55 |  | 50 | [6 empty] | 102 | 10.2 |  |  | 0.1 | 15 | 391 | -354.5 | 21.2 |  | 2.51 |  | 178679 | 5.252074 | [220 empty] | Knytex DDB222 Triax (749 gsm) | 0 | 0 |  | U6 | 24 h/60C | [6 empty] | [(0/±45)5] | Triax-U | Hand Layup | CoRezyn 63-AX-051 | 0 | 1319
SNL/MSU/DOE | Triax-U[(0/±45)5] | 0/45/-45/0/45/-45/0/45/-45/0/45/-45/0/45/-45 | PE | UNK | UNK | 27 |  | 53 | 47 | 0 | 0 | 4.55 |  | 50 | [6 empty] | 69 | 6.9 |  |  | 0.1 | 10 | 391 | -354.5 | 21.2 |  | 2.51 |  | 2422608 | 6.384283 | [220 empty] | Knytex DDB222 Triax (749 gsm) | 0 | 0 |  | U7 | 24 h/60C | [6 empty] | [(0/±45)5] | Triax-U | Hand Layup | CoRezyn 63-AX-051 | 0 | 1320
SNL/MSU/DOE | Triax-U[(0/±45)5] | 0/45/-45/0/45/-45/0/45/-45/0/45/-45/0/45/-45 | PE | UNK | UNK | 27 |  | 53 | 47 | 0 | 0 | 4.55 |  | 50 | [6 empty] | 138 | 13.8 |  |  | 0.1 | 10 | 391 | -354.5 | 21.2 |  | 2.51 |  | 16591 | 4.219873 | [220 empty] | Knytex DDB222 Triax (749 gsm) | 0 | 0 |  | U8 | 24 h/60C | [6 empty] | [(0/±45)5] | Triax-U | Hand Layup | CoRezyn 63-AX-051 | 0 | 1321
SNL/MSU/DOE | Triax-V[(0/±45)5] | 0/45/-45/0/45/-45/0/45/-45/0/45/-45/0/45/-45 | PE | UNK | UNK | 33 |  | 53 | 47 | 0 | 0 | 3.33 |  | 50 | [6 empty] | 138 | 13.8 |  |  | 0.1 | 5 | 420.2 | -379.3333 | 19.56 |  | 2.174 |  | 28861 | 4.460311 | [220 empty] | Knytex DDB222 Triax (749 gsm) | 0 | 0 |  | V3 | 24 h/60C | [6 empty] | [(0/±45)5] | Triax-V | Hand Layup | CoRezyn 63-AX-051 | 0 | 1325
SNL/MSU/DOE | Triax-V[(0/±45)5] | 0/45/-45/0/45/-45/0/45/-45/0/45/-45/0/45/-45 | PE | UNK | UNK | 33 |  | 53 | 47 | 0 | 0 | 3.33 |  | 50 | [6 empty] | 138 | 13.8 |  |  | 0.1 | 5 | 420.2 | -379.3333 | 19.56 |  | 2.174 |  | 35501 | 4.550241 | [220 empty] | Knytex DDB222 Triax (749 gsm) | 0 | 0 |  | V4 | 24 h/60C | [6 empty] | [(0/±45)5] | Triax-V | Hand Layup | CoRezyn 63-AX-051 | 0 | 1326
SNL/MSU/DOE | Triax-V[(0/±45)5] | 0/45/-45/0/45/-45/0/45/-45/0/45/-45/0/45/-45 | PE | UNK | UNK | 33 |  | 53 | 47 | 0 | 0 | 3.33 |  | 50 | [6 empty] | 172 | 17.2 |  |  | 0.1 | 1 | 420.2 | -379.3333 | 19.56 |  | 2.174 |  | 11273 | 4.05204 | [220 empty] | Knytex DDB222 Triax (749 gsm) | 0 | 0 |  | V5 | 24 h/60C | [6 empty] | [(0/±45)5] | Triax-V | Hand Layup | CoRezyn 63-AX-051 | 0 | 1327
SNL/MSU/DOE | Triax-V[(0/±45)5] | 0/45/-45/0/45/-45/0/45/-45/0/45/-45/0/45/-45 | PE | UNK | UNK | 33 |  | 53 | 47 | 0 | 0 | 3.33 |  | 50 | [6 empty] | 172 | 17.2 |  |  | 0.1 | 1 | 420.2 | -379.3333 | 19.56 |  | 2.174 |  | 12339 | 4.09128 | [220 empty] | Knytex DDB222 Triax (749 gsm) | 0 | 0 |  | V6 | 24 h/60C | [6 empty] | [(0/±45)5] | Triax-V | Hand Layup | CoRezyn 63-AX-051 | 0 | 1328
SNL/MSU/DOE | Triax-V[(0/±45)5] | 0/45/-45/0/45/-45/0/45/-45/0/45/-45/0/45/-45 | PE | UNK | UNK | 33 |  | 53 | 47 | 0 | 0 | 3.33 |  | 50 | [6 empty] | 103 | 10.3 |  |  | 0.1 | 10 | 420.2 | -379.3333 | 19.56 |  | 2.174 |  | 123370 | 5.09121 | [220 empty] | Knytex DDB222 Triax (749 gsm) | 0 | 0 |  | V7 | 24 h/60C | [6 empty] | [(0/±45)5] | Triax-V | Hand Layup | CoRezyn 63-AX-051 | 0 | 1329
SNL/MSU/DOE | Triax-V[(0/±45)5] | 0/45/-45/0/45/-45/0/45/-45/0/45/-45/0/45/-45 | PE | UNK | UNK | 33 |  | 53 | 47 | 0 | 0 | 3.33 |  | 50 | [6 empty] | 103 | 10.3 |  |  | 0.1 | 10 | 420.2 | -379.3333 | 19.56 |  | 2.174 |  | 111873 | 5.048725 | [220 empty] | Knytex DDB222 Triax (749 gsm) | 0 | 0 |  | V8 | 24 h/60C | [6 empty] | [(0/±45)5] | Triax-V | Hand Layup | CoRezyn 63-AX-051 | 0 | 1330
SNL/MSU/DOE | Triax-V[(0/±45)5] | 0/45/-45/0/45/-45/0/45/-45/0/45/-45/0/45/-45 | PE | UNK | UNK | 33 |  | 53 | 47 | 0 | 0 | 3.33 |  | 50 | [6 empty] | 86 | 8.6 |  |  | 0.1 | 15 | 420.2 | -379.3333 | 19.56 |  | 2.174 |  | 950987 | 5.978175 | [220 empty] | Knytex DDB222 Triax (749 gsm) | 0 | 0 |  | V9 | 24 h/60C | [6 empty] | [(0/±45)5] | Triax-V | Hand Layup | CoRezyn 63-AX-051 | 0 | 1331
SNL/MSU/DOE | Triax-V[(0/±45)5] | 0/45/-45/0/45/-45/0/45/-45/0/45/-45/0/45/-45 | PE | UNK | UNK | 33 |  | 53 | 47 | 0 | 0 | 3.33 |  | 50 | [6 empty] | 86 | 8.6 |  |  | 0.1 | 15 | 420.2 | -379.3333 | 19.56 |  | 2.174 |  | 871319 | 5.940177 | [220 empty] | Knytex DDB222 Triax (749 gsm) | 0 | 0 |  | V10 | 24 h/60C | [6 empty] | [(0/±45)5] | Triax-V | Hand Layup | CoRezyn 63-AX-051 | 0 | 1332
SNL/MSU/DOE | Triax-V[(0/±45)5] | 0/45/-45/0/45/-45/0/45/-45/0/45/-45/0/45/-45 | PE | UNK | UNK | 33 |  | 53 | 47 | 0 | 0 | 3.33 |  | 50 | [6 empty] | 69 | 6.9 |  |  | 0.1 | 15 | 420.2 | -379.3333 | 19.56 |  | 2.174 |  | 7871024 | 6.896031 | [220 empty] | Knytex DDB222 Triax (749 gsm) | 0 | 0 |  | V11 | 24 h/60C | [6 empty] | [(0/±45)5] | Triax-V | Hand Layup | CoRezyn 63-AX-051 | 0 | 1333
SNL/MSU/DOE | Triax-V[(0/±45)5] | 0/45/-45/0/45/-45/0/45/-45/0/45/-45/0/45/-45 | PE | UNK | UNK | 33 |  | 53 | 47 | 0 | 0 | 3.33 |  | 50 | [6 empty] | 86 | 8.6 |  |  | 0.1 | 15 | 420.2 | -379.3333 | 19.56 |  | 2.174 |  | 848378 | 5.928589 | [220 empty] | Knytex DDB222 Triax (749 gsm) | 0 | 0 |  | V15 | 24 h/60C | [6 empty] | [(0/±45)5] | Triax-V | Hand Layup | CoRezyn 63-AX-051 | 0 | 1334
SNL/MSU/DOE | Triax-V[(0/±45)5] | 0/45/-45/0/45/-45/0/45/-45/0/45/-45/0/45/-45 | PE | UNK | UNK | 33 |  | 53 | 47 | 0 | 0 | 3.33 |  | 50 | [6 empty] | 86 | 8.6 |  |  | 0.1 | 15 | 420.2 | -379.3333 | 19.56 |  | 2.174 |  | 791827 | 5.89863 | [220 empty] | Knytex DDB222 Triax (749 gsm) | 0 | 0 |  | V16 | 24 h/60C | [6 empty] | [(0/±45)5] | Triax-V | Hand Layup | CoRezyn 63-AX-051 | 0 | 1335
SNL/MSU/DOE | Triax-V[(0/±45)5] | 0/45/-45/0/45/-45/0/45/-45/0/45/-45/0/45/-45 | PE | UNK | UNK | 33 |  | 53 | 47 | 0 | 0 | 3.33 |  | 50 | [6 empty] | 103 | 10.3 |  |  | 0.1 | 10 | 420.2 | -379.3333 | 19.56 |  | 2.174 |  | 222481 | 5.347293 | [220 empty] | Knytex DDB222 Triax (749 gsm) | 0 | 0 |  | V17 | 24 h/60C | [6 empty] | [(0/±45)5] | Triax-V | Hand Layup | CoRezyn 63-AX-051 | 0 | 1336
SNL/MSU/DOE | Triax-V[(0/±45)5] | 0/45/-45/0/45/-45/0/45/-45/0/45/-45/0/45/-45 | PE | UNK | UNK | 33 |  | 53 | 47 | 0 | 0 | 3.33 |  | 50 | [6 empty] | 172 | 17.2 |  |  | 0.1 | 1 | 420.2 | -379.3333 | 19.56 |  | 2.174 |  | 11370 | 4.05576 | [220 empty] | Knytex DDB222 Triax (749 gsm) | 0 | 0 |  | V18 | 24 h/60C | [6 empty] | [(0/±45)5] | Triax-V | Hand Layup | CoRezyn 63-AX-051 | 0 | 1337
SNL/MSU/DOE | Triax-V[(0/±45)5] | 0/45/-45/0/45/-45/0/45/-45/0/45/-45/0/45/-45 | PE | UNK | UNK | 33 |  | 53 | 47 | 0 | 0 | 3.33 |  | 50 | [6 empty] | 138 | 13.8 |  |  | 0.1 | 5 | 420.2 | -379.3333 | 19.56 |  | 2.174 |  | 23829 | 4.377106 | [220 empty] | Knytex DDB222 Triax (749 gsm) | 0 | 0 |  | V20 | 24 h/60C | [6 empty] | [(0/±45)5] | Triax-V | Hand Layup | CoRezyn 63-AX-051 | 0 | 1338
SNL/MSU/DOE | Triax-W[(0/±45)5] | 0/45/-45/0/45/-45/0/45/-45/0/45/-45/0/45/-45 | PE | UNK | UNK | 33 |  | 53 | 47 | 0 | 0 | 3.43 |  | 50 | [6 empty] | 172 | 17.2 | 0.91 | 0.091 | 0.1 | 2 | 397 | -336 |  |  |  |  | 25839 | 4.412276 | [220 empty] | CDB220 Triax | 0 | 0 |  | W1 | 24 h/60C |  |  |  |  | 19 | 19 | [(0/±45)5] | Triax-W | Hand Layup | CoRezyn 63-AX-051 | 0 | 1342
SNL/MSU/DOE | Triax-W[(0/±45)5] | 0/45/-45/0/45/-45/0/45/-45/0/45/-45/0/45/-45 | PE | UNK | UNK | 33 |  | 53 | 47 | 0 | 0 | 3.43 |  | 50 | [6 empty] | 172 | 17.2 | 0.9 | 0.09 | 0.1 | 2 | 397 | -336 |  |  |  |  | 30040 | 4.4777 | [220 empty] | CDB220 Triax | 0 | 0 |  | W2 | 24 h/60C |  |  |  |  | 19.1 | 19.1 | [(0/±45)5] | Triax-W | Hand Layup | CoRezyn 63-AX-051 | 0 | 1343
SNL/MSU/DOE | Triax-W[(0/±45)5] | 0/45/-45/0/45/-45/0/45/-45/0/45/-45/0/45/-45 | PE | UNK | UNK | 33 |  | 53 | 47 | 0 | 0 | 3.43 |  | 50 | [6 empty] | 138 | 13.8 |  |  | 0.1 | 10 | 397 | -336 |  |  |  |  | 311392 | 5.493307 | [220 empty] | CDB220 Triax | 0 | 0 |  | W5 | 24 h/60C | [6 empty] | [(0/±45)5] | Triax-W | Hand Layup | CoRezyn 63-AX-051 | 0 | 1344
SNL/MSU/DOE | Triax-W[(0/±45)5] | 0/45/-45/0/45/-45/0/45/-45/0/45/-45/0/45/-45 | PE | UNK | UNK | 33 |  | 53 | 47 | 0 | 0 | 3.43 |  | 50 | [6 empty] | 138 | 13.8 |  |  | 0.1 | 10 | 397 | -336 |  |  |  |  | 154745 | 5.189617 | [220 empty] | CDB220 Triax | 0 | 0 |  | W6 | 24 h/60C | [6 empty] | [(0/±45)5] | Triax-W | Hand Layup | CoRezyn 63-AX-051 | 0 | 1345
SNL/MSU/DOE | Triax-W[(0/±45)5] | 0/45/-45/0/45/-45/0/45/-45/0/45/-45/0/45/-45 | PE | UNK | UNK | 33 |  | 53 | 47 | 0 | 0 | 3.43 |  | 50 | [6 empty] | 103 | 10.3 |  |  | 0.1 | 15 | 397 | -336 |  |  |  |  | 5040762 | 6.702496 | [220 empty] | CDB220 Triax | 0 | 0 |  | W7 | 24 h/60C | [6 empty] | [(0/±45)5] | Triax-W | Hand Layup | CoRezyn 63-AX-051 | 0 | 1346
SNL/MSU/DOE | Triax-W[(0/±45)5] | 0/45/-45/0/45/-45/0/45/-45/0/45/-45/0/45/-45 | PE | UNK | UNK | 33 |  | 53 | 47 | 0 | 0 | 3.43 |  | 50 | [6 empty] | 121 | 12.1 |  |  | 0.1 | 10 | 397 | -336 |  |  |  |  | 502900 | 5.701482 | [220 empty] | CDB220 Triax | 0 | 0 |  | W10 | 24 h/60C | [6 empty] | [(0/±45)5] | Triax-W | Hand Layup | CoRezyn 63-AX-051 | 0 | 1349
SNL/MSU/DOE | Triax-W[(0/±45)5] | 0/45/-45/0/45/-45/0/45/-45/0/45/-45/0/45/-45 | PE | UNK | UNK | 33 |  | 53 | 47 | 0 | 0 | 3.43 |  | 50 | [6 empty] | 121 | 12.1 |  |  | 0.1 | 10 | 397 | -336 |  |  |  |  | 1071927 | 6.030165 | [220 empty] | CDB220 Triax | 0 | 0 |  | W11 | 24 h/60C | [6 empty] | [(0/±45)5] | Triax-W | Hand Layup | CoRezyn 63-AX-051 | 0 | 1350
SNL/MSU/DOE | Triax-W[(0/±45)5] | 0/45/-45/0/45/-45/0/45/-45/0/45/-45/0/45/-45 | PE | UNK | UNK | 33 |  | 53 | 47 | 0 | 0 | 3.43 |  | 50 | [6 empty] | 103 | 10.3 |  |  | 0.1 | 15 | 397 | -336 |  |  |  |  | 3464238 | 6.539608 | [220 empty] | CDB220 Triax | 0 | 0 |  | W12 | 24 h/60C | [6 empty] | [(0/±45)5] | Triax-W | Hand Layup | CoRezyn 63-AX-051 | 0 | 1351
SNL/MSU/DOE | MD-X[(0)2/M/±45/(0)2)] | 0/0/0/45/-45/0/0 | PE | UNK | UNK | 35 |  | 85 | 10 | 0 | 5 | 4.52 |  | 25 | [6 empty] | 276 | 27.6 | 1.26 | 0.126 | 0.1 | 10 | 612 | -438.3333 | 24.63333 | 25.96667 | 2.69 | -1.806667 | 255862 | 5.408006 | [220 empty] | Knytex A260 (868 gsm) | 45's | 0 |  | 112X | Unspecified |  |  |  |  | 23 | 23 | [(0)2/M/±45/(0)2)] | MD-X | Hand Layup | CoRezyn 63-AX-051 | 0 | 309
SNL/MSU/DOE | MD-X[(0)2/M/±45/(0)2)] | 0/0/0/45/-45/0/0 | PE | UNK | UNK | 35 |  | 85 | 10 | 0 | 5 | 4.52 |  | 25 | [6 empty] | 414 | 41.4 | 1.76 | 0.176 | 0.1 | 5 | 612 | -438.3333 | 24.63333 | 25.96667 | 2.69 | -1.806667 | 1753 | 3.243782 | [220 empty] | Knytex A260 (868 gsm) | 45's | 0 |  | 105X | Unspecified |  |  |  |  | 25.5 | 25.5 | [(0)2/M/±45/(0)2)] | MD-X | Hand Layup | CoRezyn 63-AX-051 | 0 | 310
SNL/MSU/DOE | MD-X[(0)2/M/±45/(0)2)] | 0/0/0/45/-45/0/0 | PE | UNK | UNK | 35 |  | 85 | 10 | 0 | 5 | 4.52 |  | 25 | [6 empty] | 414 | 41.4 | 1.86 | 0.186 | 0.1 | 5 | 612 | -438.3333 | 24.63333 | 25.96667 | 2.69 | -1.806667 | 953 | 2.979093 | [220 empty] | Knytex A260 (868 gsm) | 45's | 0 |  | 106X | Unspecified |  |  |  |  | 23 | 23 | [(0)2/M/±45/(0)2)] | MD-X | Hand Layup | CoRezyn 63-AX-051 | 0 | 311
SNL/MSU/DOE | MD-X[(0)2/M/±45/(0)2)] | 0/0/0/45/-45/0/0 | PE | UNK | UNK | 35 |  | 85 | 10 | 0 | 5 | 4.52 |  | 25 | [6 empty] | 345 | 34.5 | 1.32 | 0.132 | 0.1 | 5 | 612 | -438.3333 | 24.63333 | 25.96667 | 2.69 | -1.806667 | 15414 | 4.187915 | [220 empty] | Knytex A260 (868 gsm) | 45's | 0 |  | 104X | Unspecified |  |  |  |  | 25.9 | 25.9 | [(0)2/M/±45/(0)2)] | MD-X | Hand Layup | CoRezyn 63-AX-051 | 0 | 312
SNL/MSU/DOE | MD-X[(0)2/M/±45/(0)2)] | 0/0/0/45/-45/0/0 | PE | UNK | UNK | 35 |  | 85 | 10 | 0 | 5 | 4.52 |  | 25 | [6 empty] | 345 | 34.5 | 1.36 | 0.136 | 0.1 | 5 | 612 | -438.3333 | 24.63333 | 25.96667 | 2.69 | -1.806667 | 11550 | 4.062582 | [220 empty] | Knytex A260 (868 gsm) | 45's | 0 |  | 108X | Unspecified |  |  |  |  | 25.2 | 25.2 | [(0)2/M/±45/(0)2)] | MD-X | Hand Layup | CoRezyn 63-AX-051 | 0 | 313
SNL/MSU/DOE | MD-X[(0)2/M/±45/(0)2)] | 0/0/0/45/-45/0/0 | PE | UNK | UNK | 35 |  | 85 | 10 | 0 | 5 | 4.52 |  | 25 | [6 empty] | 241 | 24.1 | 0.94 | 0.094 | 0.1 | 20 | 612 | -438.3333 | 24.63333 | 25.96667 | 2.69 | -1.806667 | 6492710 | 6.812426 | [220 empty] | Knytex A260 (868 gsm) | 45's | 0 |  | 101X | Unspecified |  |  |  |  | 25.4 | 25.4 | [(0)2/M/±45/(0)2)] | MD-X | Hand Layup | CoRezyn 63-AX-051 | 0 | 314
SNL/MSU/DOE | MD-X[(0)2/M/±45/(0)2)] | 0/0/0/45/-45/0/0 | PE | UNK | UNK | 35 |  | 85 | 10 | 0 | 5 | 4.52 |  | 25 | [6 empty] | 276 | 27.6 | 1.06 | 0.106 | 0.1 | 10 | 612 | -438.3333 | 24.63333 | 25.96667 | 2.69 | -1.806667 | 127309 | 5.104859 | [220 empty] | Knytex A260 (868 gsm) | 45's | 0 |  | 109X | Unspecified |  |  |  |  | 26.3 | 26.3 | [(0)2/M/±45/(0)2)] | MD-X | Hand Layup | CoRezyn 63-AX-051 | 0 | 315
SNL/MSU/DOE | MD-X[(90)2/M/±45/(90)2)] | 90/90/0/45/-45/90/90 | PE | UNK | UNK | 35 |  | 0 | 10 | 85 | 5 | 4.52 |  | 25 | [6 empty] | 28 | 2.8 | 0.28 | 0.028 | 0.1 | 2 | 43.5 | -159.5 | 8.325 |  | 0.7475 |  | 1083 | 3.034628 | [220 empty] | Knytex A260 (868 gsm) | 45's | 0 |  | 119XT | Unspecified |  |  |  |  | 9 | 9 | [(90)2/M/±45/(90)2)] | MD-X | Hand Layup | CoRezyn 63-AX-051 | 0 | 319
SNL/MSU/DOE | MD-X[(90)2/M/±45/(90)2)] | 90/90/0/45/-45/90/90 | PE | UNK | UNK | 35 |  | 0 | 10 | 85 | 5 | 4.52 |  | 25 | [6 empty] | 21 | 2.1 | 0.24 | 0.024 | 0.1 | 15 | 43.5 | -159.5 | 8.325 |  | 0.7475 |  | 50606 | 4.704202 | [220 empty] | Knytex A260 (868 gsm) | 45's | 0 |  | 124XT | Unspecified |  |  |  |  | 8.3 | 8.3 | [(90)2/M/±45/(90)2)] | MD-X | Hand Layup | CoRezyn 63-AX-051 | 0 | 320
SNL/MSU/DOE | MD-X[(0)2/M/±45/(0)2)] | 0/0/0/45/-45/0/0 | PE | UNK | UNK | 35 |  | 85 | 10 | 0 | 5 | 4.52 |  | 25 | [6 empty] | -24.1 | -241 | -0.084 | -0.84 | 10 | 10 | 612 | -438.3333 | 24.63333 | 25.96667 | 2.69 | -1.806667 | 3175600 | 6.501826 | [220 empty] | Knytex A260 (868 gsm) | 45's | 0 |  | 151X | Unspecified |  |  |  |  | 27.4 | 27.4 | [(0)2/M/±45/(0)2)] | MD-X | Hand Layup | CoRezyn 63-AX-051 | 0 | 327
SNL/MSU/DOE | MD-X[(90)2/M/±45/(90)2)] | 90/90/0/45/-45/90/90 | PE | UNK | UNK | 35 |  | 0 | 10 | 85 | 5 | 4.52 |  | 50 | [6 empty] | 19 | 1.9 | 0.25 | 0.025 | 0.1 | 15 | 43.5 | -159.5 | 8.325 |  | 0.7475 |  | 614730 | 5.788684 | [220 empty] | Knytex A260 (868 gsm) | 45's | 0 |  | 126XT | Unspecified |  |  |  |  | 9.1 | 9.1 | [(90)2/M/±45/(90)2)] | MD-X | Hand Layup | CoRezyn 63-AX-051 | 0 | 328
SNL/MSU/DOE | MD-X[(90)2/M/±45/(90)2)] | 90/90/0/45/-45/90/90 | PE | UNK | UNK | 35 |  | 0 | 10 | 85 | 5 | 4.52 |  | 50 | [6 empty] | 19 | 1.9 | 0.27 | 0.027 | 0.1 | 10 | 43.5 | -159.5 | 8.325 |  | 0.7475 |  | 436440 | 5.639925 | [220 empty] | Knytex A260 (868 gsm) | 45's | 0 |  | 130XT | Unspecified |  |  |  |  | 8.6 | 8.6 | [(90)2/M/±45/(90)2)] | MD-X | Hand Layup | CoRezyn 63-AX-051 | 0 | 330
SNL/MSU/DOE | MD-X[(90)2/M/±45/(90)2)] | 90/90/0/45/-45/90/90 | PE | UNK | UNK | 35 |  | 0 | 10 | 85 | 5 | 4.52 |  | 50 | [6 empty] | 28 | 2.8 | 0.37 | 0.037 | 0.1 | 2 | 43.5 | -159.5 | 8.325 |  | 0.7475 |  | 2074 | 3.316809 | [220 empty] | Knytex A260 (868 gsm) | 45's | 0 |  | 134XT | Unspecified |  |  |  |  | 8.3 | 8.3 | [(90)2/M/±45/(90)2)] | MD-X | Hand Layup | CoRezyn 63-AX-051 | 0 | 333
SNL/MSU/DOE | MD-X[(90)2/M/±45/(90)2)] | 90/90/0/45/-45/90/90 | PE | UNK | UNK | 35 |  | 0 | 10 | 85 | 5 | 4.52 |  | 50 | [6 empty] | 28 | 2.8 | 0.34 | 0.034 | 0.1 | 2 | 43.5 | -159.5 | 8.325 |  | 0.7475 |  | 1545 | 3.188928 | [220 empty] | Knytex A260 (868 gsm) | 45's | 0 |  | 129XT | Unspecified |  |  |  |  | 8.4 | 8.4 | [(90)2/M/±45/(90)2)] | MD-X | Hand Layup | CoRezyn 63-AX-051 | 0 | 334
SNL/MSU/DOE | MD-X[(90)2/M/±45/(90)2)] | 90/90/0/45/-45/90/90 | PE | UNK | UNK | 35 |  | 0 | 10 | 85 | 5 | 4.52 |  | 50 | [6 empty] | 17 | 1.7 | 0.24 | 0.024 | 0.1 | 20 | 43.5 | -159.5 | 8.325 |  | 0.7475 |  | 897103 | 5.952842 | [220 empty] | Knytex A260 (868 gsm) | 45's | 0 |  | 135XT | Unspecified |  |  |  |  | 7.3 | 7.3 | [(90)2/M/±45/(90)2)] | MD-X | Hand Layup | CoRezyn 63-AX-051 | 0 | 335
SNL/MSU/DOE | MD-X[(90)2/M/±45/(90)2)] | 90/90/0/45/-45/90/90 | PE | UNK | UNK | 35 |  | 0 | 10 | 85 | 5 | 4.52 |  | 50 | [6 empty] | 14 | 1.4 | 0.19 | 0.019 | 0.1 | 15 | 43.5 | -159.5 | 8.325 |  | 0.7475 |  | 10377400 | 7.016089 | [220 empty] | Knytex A260 (868 gsm) | 45's | 0 |  | 133XT | Unspecified |  |  |  |  | 8 | 8 | [(90)2/M/±45/(90)2)] | MD-X | Hand Layup | CoRezyn 63-AX-051 | 0 | 337
SNL/MSU/DOE | MD-X[(90)2/M/±45/(90)2)] | 90/90/0/45/-45/90/90 | PE | UNK | UNK | 35 |  | 0 | 10 | 85 | 5 | 4.52 |  | 50 | [6 empty] | 14 | 1.4 | 0.17 | 0.017 | 0.1 | 15 | 43.5 | -159.5 | 8.325 |  | 0.7475 |  | 11247700 | 7.051064 | [220 empty] | Knytex A260 (868 gsm) | 45's | 0 |  | 131XT | Unspecified |  |  |  |  | 8 | 8 | [(90)2/M/±45/(90)2)] | MD-X | Hand Layup | CoRezyn 63-AX-051 | 0 | 363
SNL/MSU/DOE | MD-X[(0)2/M/±45/(0)2)] | 0/0/0/45/-45/0/0 | PE | UNK | UNK | 35 |  | 85 | 10 | 0 | 5 | 4.52 |  | 25 | [6 empty] | -31 | -310 | -0.141 | -1.41 | 10 | 2 | 612 | -438.3333 | 24.63333 | 25.96667 | 2.69 | -1.806667 | 12455 | 4.095344 | [220 empty] | Knytex A260 (868 gsm) | 45's | 0 |  | 161X | Unspecified |  |  |  |  | 23.4 | 23.4 | [(0)2/M/±45/(0)2)] | MD-X | Hand Layup | CoRezyn 63-AX-051 | 0 | 381
SNL/MSU/DOE | MD-X[(0)2/M/±45/(0)2)] | 0/0/0/45/-45/0/0 | PE | UNK | UNK | 35 |  | 85 | 10 | 0 | 5 | 4.52 |  | 25 | [6 empty] | -31 | -310 | -0.137 | -1.37 | 10 | 2 | 612 | -438.3333 | 24.63333 | 25.96667 | 2.69 | -1.806667 | 12865 | 4.10941 | [220 empty] | Knytex A260 (868 gsm) | 45's | 0 |  | 164X | Unspecified |  |  |  |  | 25.7 | 25.7 | [(0)2/M/±45/(0)2)] | MD-X | Hand Layup | CoRezyn 63-AX-051 | 0 | 382
SNL/MSU/DOE | MD-X[(0)2/M/±45/(0)2)] | 0/0/0/45/-45/0/0 | PE | UNK | UNK | 35 |  | 85 | 10 | 0 | 5 | 4.52 |  | 25 | [6 empty] | -27.6 | -276 | -0.12 | -1.2 | 10 | 5 | 612 | -438.3333 | 24.63333 | 25.96667 | 2.69 | -1.806667 | 271161 | 5.433227 | [220 empty] | Knytex A260 (868 gsm) | 45's | 0 |  | 157X | Unspecified |  |  |  |  | 24.8 | 24.8 | [(0)2/M/±45/(0)2)] | MD-X | Hand Layup | CoRezyn 63-AX-051 | 0 | 383
SNL/MSU/DOE | MD-X[(0)2/M/±45/(0)2)] | 0/0/0/45/-45/0/0 | PE | UNK | UNK | 35 |  | 85 | 10 | 0 | 5 | 4.52 |  | 25 | [6 empty] | -27.6 | -276 | -0.107 | -1.07 | 10 | 5 | 612 | -438.3333 | 24.63333 | 25.96667 | 2.69 | -1.806667 | 333581 | 5.523201 | [220 empty] | Knytex A260 (868 gsm) | 45's | 0 |  | 160X | Unspecified |  |  |  |  | 24.2 | 24.2 | [(0)2/M/±45/(0)2)] | MD-X | Hand Layup | CoRezyn 63-AX-051 | 0 | 384
SNL/MSU/DOE | MD-X[(0)2/M/±45/(0)2)] | 0/0/0/45/-45/0/0 | PE | UNK | UNK | 35 |  | 85 | 10 | 0 | 5 | 4.52 |  | 25 | [6 empty] | -27.6 | -276 | -0.11 | -1.1 | 10 | 10 | 612 | -438.3333 | 24.63333 | 25.96667 | 2.69 | -1.806667 | 161397 | 5.207895 | [220 empty] | Knytex A260 (868 gsm) | 45's | 0 |  | 156X | Unspecified |  |  |  |  | 25.9 | 25.9 | [(0)2/M/±45/(0)2)] | MD-X | Hand Layup | CoRezyn 63-AX-051 | 0 | 385
SNL/MSU/DOE | MD-X[(0)2/M/±45/(0)2)] | 0/0/0/45/-45/0/0 | PE | UNK | UNK | 35 |  | 85 | 10 | 0 | 5 | 4.52 |  | 25 | [6 empty] | -24.1 | -241 | -0.093 | -0.93 | 10 | 10 | 612 | -438.3333 | 24.63333 | 25.96667 | 2.69 | -1.806667 | 1472970 | 6.168194 | [220 empty] | Knytex A260 (868 gsm) | 45's | 0 |  | 162X | Unspecified |  |  |  |  | 26.1 | 26.1 | [(0)2/M/±45/(0)2)] | MD-X | Hand Layup | CoRezyn 63-AX-051 | 0 | 386
SNL/MSU/DOE | MD-X[(0)2/M/±45/(0)2)] | 0/0/0/45/-45/0/0 | PE | UNK | UNK | 35 |  | 85 | 10 | 0 | 5 | 4.52 |  | 25 | [6 empty] | 414 | 41.4 | 1.67 | 0.167 | 0.1 | 5 | 612 | -438.3333 | 24.63333 | 25.96667 | 2.69 | -1.806667 | 1223 | 3.087426 | [220 empty] | Knytex A260 (868 gsm) | 45's | 0 |  | 139X | Unspecified |  |  |  |  | 25.6 | 25.6 | [(0)2/M/±45/(0)2)] | MD-X | Hand Layup | CoRezyn 63-AX-051 | 0 | 482
SNL/MSU/DOE | MD-X[(0)2/M/±45/(0)2)] | 0/0/0/45/-45/0/0 | PE | UNK | UNK | 35 |  | 85 | 10 | 0 | 5 | 4.52 |  | 25 | [6 empty] | 345 | 34.5 | 1.45 | 0.145 | 0.1 | 5 | 612 | -438.3333 | 24.63333 | 25.96667 | 2.69 | -1.806667 | 11786 | 4.071366 | [220 empty] | Knytex A260 (868 gsm) | 45's | 0 |  | 152X | Unspecified |  |  |  |  | 25.7 | 25.7 | [(0)2/M/±45/(0)2)] | MD-X | Hand Layup | CoRezyn 63-AX-051 | 0 | 483
SNL/MSU/DOE | MD-X[(0)2/M/±45/(0)2)] | 0/0/0/45/-45/0/0 | PE | UNK | UNK | 35 |  | 85 | 10 | 0 | 5 | 4.52 |  | 25 | [6 empty] | 276 | 27.6 | 1.06 | 0.106 | 0.1 | 10 | 612 | -438.3333 | 24.63333 | 25.96667 | 2.69 | -1.806667 | 169031 | 5.227966 | [220 empty] | Knytex A260 (868 gsm) | 45's | 0 |  | 153X | Unspecified |  |  |  |  | 26.6 | 26.6 | [(0)2/M/±45/(0)2)] | MD-X | Hand Layup | CoRezyn 63-AX-051 | 0 | 484
SNL/MSU/DOE | MD-X[(90)2/M/±45/(90)2)] | 90/90/0/45/-45/90/90 | PE | UNK | UNK | 35 |  | 0 | 10 | 85 | 5 | 4.52 |  | 50 | [6 empty] | 24 | 2.4 | 0.26 | 0.026 | 0.1 | 5 | 43.5 | -159.5 | 8.325 |  | 0.7475 |  | 21745 | 4.337359 | [220 empty] | Knytex A260 (868 gsm) | 45's | 0 |  | 136XT | Unspecified |  |  |  |  | 9.3 | 9.3 | [(90)2/M/±45/(90)2)] | MD-X | Hand Layup | CoRezyn 63-AX-051 | 0 | 485
SNL/MSU/DOE | MD-X[(90)2/M/±45/(90)2)] | 90/90/0/45/-45/90/90 | PE | UNK | UNK | 35 |  | 0 | 10 | 85 | 5 | 4.52 |  | 50 | [6 empty] | 24 | 2.4 | 0.25 | 0.025 | 0.1 | 5 | 43.5 | -159.5 | 8.325 |  | 0.7475 |  | 15040 | 4.177248 | [220 empty] | Knytex A260 (868 gsm) | 45's | 0 |  | 123XT | Unspecified |  |  |  |  | 9 | 9 | [(90)2/M/±45/(90)2)] | MD-X | Hand Layup | CoRezyn 63-AX-051 | 0 | 486
SNL/MSU/DOE | MD-X[(90)2/M/±45/(90)2)] | 90/90/0/45/-45/90/90 | PE | UNK | UNK | 35 |  | 0 | 10 | 85 | 5 | 4.52 |  | 25 | [6 empty] | 24 | 2.4 | 0.24 | 0.024 | 0.1 | 5 | 43.5 | -159.5 | 8.325 |  | 0.7475 |  | 18858 | 4.275496 | [220 empty] | Knytex A260 (868 gsm) | 45's | 0 |  | 120XT | Unspecified |  |  |  |  | 10.1 | 10.1 | [(90)2/M/±45/(90)2)] | MD-X | Hand Layup | CoRezyn 63-AX-051 | 0 | 488
SNL/MSU/DOE | MD-X[(90)2/M/±45/(90)2)] | 90/90/0/45/-45/90/90 | PE | UNK | UNK | 35 |  | 0 | 10 | 85 | 5 | 4.52 |  | 25 | [6 empty] | 19 | 1.9 | 0.22 | 0.022 | 0.1 | 10 | 43.5 | -159.5 | 8.325 |  | 0.7475 |  | 587181 | 5.768772 | [220 empty] | Knytex A260 (868 gsm) | 45's | 0 |  | 121XT | Unspecified |  |  |  |  | 9.5 | 9.5 | [(90)2/M/±45/(90)2)] | MD-X | Hand Layup | CoRezyn 63-AX-051 | 0 | 489
SNL/MSU/DOE | MD-X[(0)2/M/±45/(0)2)] | 0/0/0/45/-45/0/0 | PE | UNK | UNK | 35 |  | 85 | 10 | 0 | 5 | 4.52 |  | 25 | [6 empty] | -31 | -310 | -0.139 | -1.39 | 10 | 2 | 612 | -438.3333 | 24.63333 | 25.96667 | 2.69 | -1.806667 | 14129 | 4.150111 | [220 empty] | Knytex A260 (868 gsm) | 45's | 0 |  | 177X | Unspecified |  |  |  |  | 24.5 | 24.5 | [(0)2/M/±45/(0)2)] | MD-X | Hand Layup | CoRezyn 63-AX-051 | 0 | 705
SNL/MSU/DOE | MD-Y[(0)2/M/±45/(0)2)] | 0/0/0/45/-45/0/0 | EP | UNK | UNK | 35 |  | 85 | 10 | 0 | 5 | 4.62 |  | 25 | [6 empty] | 276 | 27.6 | 0.53 | 0.053 | 0.1 | 25 | 328.4167 | -324.6154 | 15.675 |  | 2.106667 |  | 251141 | 5.399918 | [220 empty] | Knytex A260 (868 gsm) | 45's | 0 |  | 112Y | Unspecified |  |  |  |  | 27.4 | 27.4 | [(0)2/M/±45/(0)2)] | MD-Y | Hand Layup | Unspecified | 0 | 289
SNL/MSU/DOE | MD-Y[(0)2/M/±45/(0)2)] | 0/0/0/45/-45/0/0 | EP | UNK | UNK | 35 |  | 85 | 10 | 0 | 5 | 4.62 |  | 25 | [6 empty] | 207 | 20.7 | 0.79 | 0.079 | 0.1 | 25 | 328.4167 | -324.6154 | 15.675 |  | 2.106667 |  | 1412113 | 6.149869 | [220 empty] | Knytex A260 (868 gsm) | 45's | 0 |  | 108Y | Unspecified |  |  |  |  | 24.4 | 24.4 | [(0)2/M/±45/(0)2)] | MD-Y | Hand Layup | Unspecified | 0 | 290
SNL/MSU/DOE | MD-Y[(0)2/M/±45/(0)2)] | 0/0/0/45/-45/0/0 | EP | UNK | UNK | 35 |  | 85 | 10 | 0 | 5 | 4.62 |  | 25 | [6 empty] | 345 | 34.5 | 1.33 | 0.133 | 0.1 | 15 | 328.4167 | -324.6154 | 15.675 |  | 2.106667 |  | 23109 | 4.363781 | [220 empty] | Knytex A260 (868 gsm) | 45's | 0 |  | 118Y | Unspecified |  |  |  |  | 23.6 | 23.6 | [(0)2/M/±45/(0)2)] | MD-Y | Hand Layup | Unspecified | 0 | 291
SNL/MSU/DOE | MD-Y[(0)2/M/±45/(0)2)] | 0/0/0/45/-45/0/0 | EP | UNK | UNK | 35 |  | 85 | 10 | 0 | 5 | 4.62 |  | 25 | [6 empty] | 345 | 34.5 | 1.28 | 0.128 | 0.1 | 15 | 328.4167 | -324.6154 | 15.675 |  | 2.106667 |  | 18000 | 4.255273 | [220 empty] | Knytex A260 (868 gsm) | 45's | 0 |  | 113Y | Unspecified |  |  |  |  | 25.9 | 25.9 | [(0)2/M/±45/(0)2)] | MD-Y | Hand Layup | Unspecified | 0 | 292
SNL/MSU/DOE | MD-Y[(0)2/M/±45/(0)2)] | 0/0/0/45/-45/0/0 | EP | UNK | UNK | 35 |  | 85 | 10 | 0 | 5 | 4.62 |  | 25 | [6 empty] | 345 | 34.5 | 1.24 | 0.124 | 0.1 | 15 | 328.4167 | -324.6154 | 15.675 |  | 2.106667 |  | 16762 | 4.224326 | [220 empty] | Knytex A260 (868 gsm) | 45's | 0 |  | 104Y | Unspecified |  |  |  |  | 23.9 | 23.9 | [(0)2/M/±45/(0)2)] | MD-Y | Hand Layup | Unspecified | 0 | 293
SNL/MSU/DOE | MD-Y[(0)2/M/±45/(0)2)] | 0/0/0/45/-45/0/0 | EP | UNK | UNK | 35 |  | 85 | 10 | 0 | 5 | 4.62 |  | 25 | [6 empty] | 414 | 41.4 | 1.83 | 0.183 | 0.1 | 4 | 328.4167 | -324.6154 | 15.675 |  | 2.106667 |  | 628 | 2.79796 | [220 empty] | Knytex A260 (868 gsm) | 45's | 0 |  | 116Y | Unspecified |  |  |  |  | 27.2 | 27.2 | [(0)2/M/±45/(0)2)] | MD-Y | Hand Layup | Unspecified | 0 | 294
SNL/MSU/DOE | MD-Y[(0)2/M/±45/(0)2)] | 0/0/0/45/-45/0/0 | EP | UNK | UNK | 35 |  | 85 | 10 | 0 | 5 | 4.62 |  | 25 | [6 empty] | 276 | 27.6 | 1.11 | 0.111 | 0.1 | 25 | 328.4167 | -324.6154 | 15.675 |  | 2.106667 |  | 73530 | 4.866465 | [220 empty] | Knytex A260 (868 gsm) | 45's | 0 |  | 106Y | Unspecified |  |  |  |  | 25.1 | 25.1 | [(0)2/M/±45/(0)2)] | MD-Y | Hand Layup | Unspecified | 0 | 295
SNL/MSU/DOE | MD-Y[(0)2/M/±45/(0)2)] | 0/0/0/45/-45/0/0 | EP | UNK | UNK | 35 |  | 85 | 10 | 0 | 5 | 4.62 |  | 25 | [6 empty] | 414 | 41.4 | 1.71 | 0.171 | 0.1 | 4 | 328.4167 | -324.6154 | 15.675 |  | 2.106667 |  | 821 | 2.914343 | [220 empty] | Knytex A260 (868 gsm) | 45's | 0 |  | 102Y | Unspecified |  |  |  |  | 22.4 | 22.4 | [(0)2/M/±45/(0)2)] | MD-Y | Hand Layup | Unspecified | 0 | 296
SNL/MSU/DOE | MD-Y[(0)2/M/±45/(0)2)] | 0/0/0/45/-45/0/0 | EP | UNK | UNK | 35 |  | 85 | 10 | 0 | 5 | 4.62 |  | 25 | [6 empty] | 276 | 27.6 | 1.27 | 0.127 | 0.1 | 25 | 328.4167 | -324.6154 | 15.675 |  | 2.106667 |  | 128578 | 5.109167 | [220 empty] | Knytex A260 (868 gsm) | 45's | 0 |  | 107Y | Unspecified |  |  |  |  | 20.8 | 20.8 | [(0)2/M/±45/(0)2)] | MD-Y | Hand Layup | Unspecified | 0 | 297
SNL/MSU/DOE | MD-Y[(0)2/M/±45/(0)2)] | 0/0/0/45/-45/0/0 | EP | UNK | UNK | 35 |  | 85 | 10 | 0 | 5 | 4.62 |  | 25 | [6 empty] | 276 | 27.6 | 0.93 | 0.093 | 0.1 | 25 | 328.4167 | -324.6154 | 15.675 |  | 2.106667 |  | 237864 | 5.376329 | [220 empty] | Knytex A260 (868 gsm) | 45's | 0 |  | 115Y | Unspecified |  |  |  |  | 20.4 | 20.4 | [(0)2/M/±45/(0)2)] | MD-Y | Hand Layup | Unspecified | 0 | 298
SNL/MSU/DOE | MD-Y[(0)2/M/±45/(0)2)] | 0/0/0/45/-45/0/0 | EP | UNK | UNK | 35 |  | 85 | 10 | 0 | 5 | 4.62 |  | 25 | [6 empty] | 207 | 20.7 | 0.77 | 0.077 | 0.1 | 25 | 328.4167 | -324.6154 | 15.675 |  | 2.106667 |  | 1607127 | 6.20605 | [220 empty] | Knytex A260 (868 gsm) | 45's | 0 |  | 119Y | Unspecified |  |  |  |  | 25.9 | 25.9 | [(0)2/M/±45/(0)2)] | MD-Y | Hand Layup | Unspecified | 0 | 299
SNL/MSU/DOE | MD-Y[(0)2/M/±45/(0)2)] | 0/0/0/45/-45/0/0 | EP | UNK | UNK | 35 |  | 85 | 10 | 0 | 5 | 4.62 |  | 25 | [6 empty] | -27.6 | -276 | -0.113 | -1.13 | 10 | 5 | 328.4167 | -324.6154 | 15.675 |  | 2.106667 |  | 62517 | 4.795998 | [220 empty] | Knytex A260 (868 gsm) | 45's | 0 |  | 170Y | Unspecified |  |  |  |  | 24.3 | 24.3 | [(0)2/M/±45/(0)2)] | MD-Y | Hand Layup | Unspecified | 0 | 481
SNL/MSU/DOE | MD-Y[(0)2/M/±45/(0)2)] | 0/0/0/45/-45/0/0 | EP | UNK | UNK | 35 |  | 85 | 10 | 0 | 5 | 4.62 |  | 25 | [6 empty] | 414 | 41.4 | 1.7 | 0.17 | 0.1 | 4 | 328.4167 | -324.6154 | 15.675 |  | 2.106667 |  | 1486 | 3.172019 | [220 empty] | Knytex A260 (868 gsm) | 45's | 0 |  | 125Y | Unspecified |  |  |  |  | 29.7 | 29.7 | [(0)2/M/±45/(0)2)] | MD-Y | Hand Layup | Unspecified | 0 | 490
SNL/MSU/DOE | MD-Y[(0)2/M/±45/(0)2)] | 0/0/0/45/-45/0/0 | EP | UNK | UNK | 35 |  | 85 | 10 | 0 | 5 | 4.62 |  | 25 | [6 empty] | 345 | 34.5 | 1.54 | 0.154 | 0.1 | 5 | 328.4167 | -324.6154 | 15.675 |  | 2.106667 |  | 36812 | 4.565989 | [220 empty] | Knytex A260 (868 gsm) | 45's | 0 |  | 121Y | Unspecified |  |  |  |  | 29.7 | 29.7 | [(0)2/M/±45/(0)2)] | MD-Y | Hand Layup | Unspecified | 0 | 491
SNL/MSU/DOE | MD-Y[(0)2/M/±45/(0)2)] | 0/0/0/45/-45/0/0 | EP | UNK | UNK | 35 |  | 85 | 10 | 0 | 5 | 4.62 |  | 25 | [6 empty] | 276 | 27.6 | 1.01 | 0.101 | 0.1 | 5 | 328.4167 | -324.6154 | 15.675 |  | 2.106667 |  | 423059 | 5.626401 | [220 empty] | Knytex A260 (868 gsm) | 45's | 0 |  | 123Y | Unspecified |  |  |  |  | 28.7 | 28.7 | [(0)2/M/±45/(0)2)] | MD-Y | Hand Layup | Unspecified | 0 | 493
SNL/MSU/DOE | MD-Y[(0)2/M/±45/(0)2)] | 0/0/0/45/-45/0/0 | EP | UNK | UNK | 35 |  | 0 | 10 | 85 | 5 | 4.62 |  | 50 | [6 empty] | 21 | 2.1 | 0.48 | 0.048 | 0.1 | 2 | 328.4167 | -324.6154 | 15.675 |  | 2.106667 |  | 4103 | 3.613102 | [220 empty] | Knytex A260 (868 gsm) | 45's | 0 |  | 152YT | Unspecified |  |  |  |  | 7.1 | 7.1 | [(0)2/M/±45/(0)2)] | MD-Y | Hand Layup | Unspecified | 0 | 498
SNL/MSU/DOE | MD-Y[(0)2/M/±45/(0)2)] | 0/0/0/45/-45/0/0 | EP | UNK | UNK | 35 |  | 0 | 10 | 85 | 5 | 4.62 |  | 50 | [6 empty] | 21 | 2.1 | 0.41 | 0.041 | 0.1 | 2 | 328.4167 | -324.6154 | 15.675 |  | 2.106667 |  | 2716 | 3.43393 | [220 empty] | Knytex A260 (868 gsm) | 45's | 0 |  | 144YT | Unspecified |  |  |  |  | 7 | 7 | [(0)2/M/±45/(0)2)] | MD-Y | Hand Layup | Unspecified | 0 | 499
SNL/MSU/DOE | MD-Y[(0)2/M/±45/(0)2)] | 0/0/0/45/-45/0/0 | EP | UNK | UNK | 35 |  | 0 | 10 | 85 | 5 | 4.62 |  | 50 | [6 empty] | 17 | 1.7 | 0.34 | 0.034 | 0.1 | 10 | 328.4167 | -324.6154 | 15.675 |  | 2.106667 |  | 26513 | 4.423459 | [220 empty] | Knytex A260 (868 gsm) | 45's | 0 |  | 147YT | Unspecified |  |  |  |  | 6.5 | 6.5 | [(0)2/M/±45/(0)2)] | MD-Y | Hand Layup | Unspecified | 0 | 500
SNL/MSU/DOE | MD-Y[(0)2/M/±45/(0)2)] | 0/0/0/45/-45/0/0 | EP | UNK | UNK | 35 |  | 0 | 10 | 85 | 5 | 4.62 |  | 50 | [6 empty] | 17 | 1.7 | 0.29 | 0.029 | 0.1 | 10 | 328.4167 | -324.6154 | 15.675 |  | 2.106667 |  | 47049 | 4.67255 | [220 empty] | Knytex A260 (868 gsm) | 45's | 0 |  | 143YT | Unspecified |  |  |  |  | 7.5 | 7.5 | [(0)2/M/±45/(0)2)] | MD-Y | Hand Layup | Unspecified | 0 | 501
SNL/MSU/DOE | MD-Y[(0)2/M/±45/(0)2)] | 0/0/0/45/-45/0/0 | EP | UNK | UNK | 35 |  | 0 | 10 | 85 | 5 | 4.62 |  | 50 | [6 empty] | 24 | 2.4 | 1.35 | 0.135 | 0.1 | 1 | 328.4167 | -324.6154 | 15.675 |  | 2.106667 |  | 208 | 2.318063 | [220 empty] | Knytex A260 (868 gsm) | 45's | 0 |  | 140YT | Unspecified |  |  |  |  | 7.2 | 7.2 | [(0)2/M/±45/(0)2)] | MD-Y | Hand Layup | Unspecified | 0 | 502
SNL/MSU/DOE | MD-Y[(0)2/M/±45/(0)2)] | 0/0/0/45/-45/0/0 | EP | UNK | UNK | 35 |  | 0 | 10 | 85 | 5 | 4.62 |  | 50 | [6 empty] | 24 | 2.4 | 1.22 | 0.122 | 0.1 | 1 | 328.4167 | -324.6154 | 15.675 |  | 2.106667 |  | 277 | 2.44248 | [220 empty] | Knytex A260 (868 gsm) | 45's | 0 |  | 151YT | Unspecified |  |  |  |  | 7.1 | 7.1 | [(0)2/M/±45/(0)2)] | MD-Y | Hand Layup | Unspecified | 0 | 503
SNL/MSU/DOE | MD-Y[(0)2/M/±45/(0)2)] | 0/0/0/45/-45/0/0 | EP | UNK | UNK | 35 |  | 0 | 10 | 85 | 5 | 4.62 |  | 50 | [6 empty] | 14 | 1.4 | 0.25 | 0.025 | 0.1 | 15 | 328.4167 | -324.6154 | 15.675 |  | 2.106667 |  | 252205 | 5.401754 | [220 empty] | Knytex A260 (868 gsm) | 45's | 0 |  | 148YT | Unspecified |  |  |  |  | 6.9 | 6.9 | [(0)2/M/±45/(0)2)] | MD-Y | Hand Layup | Unspecified | 0 | 504
SNL/MSU/DOE | MD-Y[(0)2/M/±45/(0)2)] | 0/0/0/45/-45/0/0 | EP | UNK | UNK | 35 |  | 0 | 10 | 85 | 5 | 4.62 |  | 50 | [6 empty] | 14 | 1.4 | 0.22 | 0.022 | 0.1 | 15 | 328.4167 | -324.6154 | 15.675 |  | 2.106667 |  | 432161 | 5.635646 | [220 empty] | Knytex A260 (868 gsm) | 45's | 0 |  | 142YT | Unspecified |  |  |  |  | 6.3 | 6.3 | [(0)2/M/±45/(0)2)] | MD-Y | Hand Layup | Unspecified | 0 | 505
SNL/MSU/DOE | MD-Y[(0)2/M/±45/(0)2)] | 0/0/0/45/-45/0/0 | EP | UNK | UNK | 35 |  | 0 | 10 | 85 | 5 | 4.62 |  | 50 | [6 empty] | 14 | 1.4 | 0.2 | 0.02 | 0.1 | 15 | 328.4167 | -324.6154 | 15.675 |  | 2.106667 |  | 657472 | 5.817877 | [220 empty] | Knytex A260 (868 gsm) | 45's | 0 |  | 149YT | Unspecified |  |  |  |  | 6.9 | 6.9 | [(0)2/M/±45/(0)2)] | MD-Y | Hand Layup | Unspecified | 0 | 506
SNL/MSU/DOE | MD-Y[(0)2/M/±45/(0)2)] | 0/0/0/45/-45/0/0 | EP | UNK | UNK | 35 |  | 0 | 10 | 85 | 5 | 4.62 |  | 50 | [6 empty] | 24 | 2.4 | 1.37 | 0.137 | 0.1 | 1 | 328.4167 | -324.6154 | 15.675 |  | 2.106667 |  | 173 | 2.238046 | [220 empty] | Knytex A260 (868 gsm) | 45's | 0 |  | 157YT | Unspecified |  |  |  |  | 7.2 | 7.2 | [(0)2/M/±45/(0)2)] | MD-Y | Hand Layup | Unspecified | 0 | 507
SNL/MSU/DOE | MD-Y[(0)2/M/±45/(0)2)] | 0/0/0/45/-45/0/0 | EP | UNK | UNK | 35 |  | 0 | 10 | 85 | 5 | 4.62 |  | 50 | [6 empty] | 21 | 2.1 | 0.37 | 0.037 | 0.1 | 2 | 328.4167 | -324.6154 | 15.675 |  | 2.106667 |  | 2033 | 3.308137 | [220 empty] | Knytex A260 (868 gsm) | 45's | 0 |  | 153YT | Unspecified |  |  |  |  | 6.6 | 6.6 | [(0)2/M/±45/(0)2)] | MD-Y | Hand Layup | Unspecified | 0 | 508
SNL/MSU/DOE | MD-Y[(0)2/M/±45/(0)2)] | 0/0/0/45/-45/0/0 | EP | UNK | UNK | 35 |  | 0 | 10 | 85 | 5 | 4.62 |  | 50 | [6 empty] | 17 | 1.7 | 0.26 | 0.026 | 0.1 | 10 | 328.4167 | -324.6154 | 15.675 |  | 2.106667 |  | 31204 | 4.49421 | [220 empty] | Knytex A260 (868 gsm) | 45's | 0 |  | 155YT | Unspecified |  |  |  |  | 6.6 | 6.6 | [(0)2/M/±45/(0)2)] | MD-Y | Hand Layup | Unspecified | 0 | 509
SNL/MSU/DOE | MD-Y[(0)2/M/±45/(0)2)] | 0/0/0/45/-45/0/0 | EP | UNK | UNK | 35 |  | 85 | 10 | 0 | 5 | 4.62 |  | 25 | [6 empty] | -27.6 | -276 | -0.113 | -1.13 | 10 | 10 | 328.4167 | -324.6154 | 15.675 |  | 2.106667 |  | 87235 | 4.940691 | [220 empty] | Knytex A260 (868 gsm) | 45's | 0 |  | 172Y | Unspecified | [6 empty] | [(0)2/M/±45/(0)2)] | MD-Y | Hand Layup | Unspecified | 0 | 547
SNL/MSU/DOE | MD-Y[(0)2/M/±45/(0)2)] | 0/0/0/45/-45/0/0 | EP | UNK | UNK | 35 |  | 85 | 10 | 0 | 5 | 4.62 |  | 25 | [6 empty] | -31 | -310 |  |  | 10 | 5 | 328.4167 | -324.6154 | 15.675 |  | 2.106667 |  | 354 | 2.549003 | [220 empty] | Knytex A260 (868 gsm) | 45's | 0 |  | 167Y | Unspecified | [6 empty] | [(0)2/M/±45/(0)2)] | MD-Y | Hand Layup | Unspecified | 0 | 548
SNL/MSU/DOE | MD-Y[(0)2/M/±45/(0)2)] | 0/0/0/45/-45/0/0 | EP | UNK | UNK | 35 |  | 85 | 10 | 0 | 5 | 4.62 |  | 25 | [6 empty] | -27.6 | -276 | -0.113 | -1.13 | 10 | 5 | 328.4167 | -324.6154 | 15.675 |  | 2.106667 |  | 62517 | 4.795998 | [220 empty] | Knytex A260 (868 gsm) | 45's | 0 |  | 170Y | Unspecified |  |  |  |  | 24.3 | 24.3 | [(0)2/M/±45/(0)2)] | MD-Y | Hand Layup | Unspecified | 0 | 492
SNL/MSU/DOE | MD-Y[(0)2/M/±45/(0)2)] | 0/0/0/45/-45/0/0 | EP | UNK | UNK | 35 |  | 85 | 10 | 0 | 5 | 4.62 |  | 25 | [6 empty] | -31 | -310 |  |  | 10 | 2 | 328.4167 | -324.6154 | 15.675 |  | 2.106667 |  | 568 | 2.754348 | [220 empty] | Knytex A260 (868 gsm) | 45's | 0 |  | 178Y | Unspecified | [6 empty] | [(0)2/M/±45/(0)2)] | MD-Y | Hand Layup | Unspecified | 0 | 689
SNL/MSU/DOE | MD-Y[(0)2/M/±45/(0)2)] | 0/0/0/45/-45/0/0 | EP | UNK | UNK | 35 |  | 85 | 10 | 0 | 5 | 4.62 |  | 25 | [6 empty] | -29.3 | -293 |  |  | 10 | 2 | 328.4167 | -324.6154 | 15.675 |  | 2.106667 |  | 12145 | 4.084398 | [220 empty] | Knytex A260 (868 gsm) | 45's | 0 |  | 197Y | Unspecified | [6 empty] | [(0)2/M/±45/(0)2)] | MD-Y | Hand Layup | Unspecified | 0 | 690
SNL/MSU/DOE | MD-Y[(0)2/M/±45/(0)2)] | 0/0/0/45/-45/0/0 | EP | UNK | UNK | 35 |  | 85 | 10 | 0 | 5 | 4.62 |  | 25 | [6 empty] | -29.3 | -293 |  |  | 10 | 5 | 328.4167 | -324.6154 | 15.675 |  | 2.106667 |  | 3011 | 3.478711 | [220 empty] | Knytex A260 (868 gsm) | 45's | 0 |  | 200Y | Unspecified | [6 empty] | [(0)2/M/±45/(0)2)] | MD-Y | Hand Layup | Unspecified | 0 | 691
SNL/MSU/DOE | MD-Y[(0)2/M/±45/(0)2)] | 0/0/0/45/-45/0/0 | EP | UNK | UNK | 35 |  | 85 | 10 | 0 | 5 | 4.62 |  | 25 | [6 empty] | -29.3 | -293 |  |  | 10 | 2 | 328.4167 | -324.6154 | 15.675 |  | 2.106667 |  | 4652 | 3.66764 | [220 empty] | Knytex A260 (868 gsm) | 45's | 0 |  | 190Y | Unspecified | [6 empty] | [(0)2/M/±45/(0)2)] | MD-Y | Hand Layup | Unspecified | 0 | 692
SNL/MSU/DOE | MD-Y[(0)2/M/±45/(0)2)] | 0/0/0/45/-45/0/0 | EP | UNK | UNK | 35 |  | 85 | 10 | 0 | 5 | 4.62 |  | 25 | [6 empty] | -31 | -310 |  |  | 10 | 2 | 328.4167 | -324.6154 | 15.675 |  | 2.106667 |  | 672 | 2.827369 | [220 empty] | Knytex A260 (868 gsm) | 45's | 0 |  | 187Y | Unspecified | [6 empty] | [(0)2/M/±45/(0)2)] | MD-Y | Hand Layup | Unspecified | 0 | 693
SNL/MSU/DOE | MD-Y[(0)2/M/±45/(0)2)] | 0/0/0/45/-45/0/0 | EP | UNK | UNK | 35 |  | 85 | 10 | 0 | 5 | 4.62 |  | 25 | [6 empty] | -27.6 | -276 | -0.113 | -1.13 | 10 | 10 | 328.4167 | -324.6154 | 15.675 |  | 2.106667 |  | 187512 | 5.273029 | [220 empty] | Knytex A260 (868 gsm) | 45's | 0 |  | 199Y | Unspecified | [6 empty] | [(0)2/M/±45/(0)2)] | MD-Y | Hand Layup | Unspecified | 0 | 694
SNL/MSU/DOE | MD-Y[(0)2/M/±45/(0)2)] | 0/0/0/45/-45/0/0 | EP | UNK | UNK | 35 |  | 85 | 10 | 0 | 5 | 4.62 |  | 25 | [6 empty] | -25.8 | -258 |  |  | 10 | 15 | 328.4167 | -324.6154 | 15.675 |  | 2.106667 |  | 632624 | 5.801146 | [220 empty] | Knytex A260 (868 gsm) | 45's | 0 |  | 201Y | Unspecified | [6 empty] | [(0)2/M/±45/(0)2)] | MD-Y | Hand Layup | Unspecified | 0 | 699
SNL/MSU/DOE | MD-Y[(0)2/M/±45/(0)2)] | 0/0/0/45/-45/0/0 | EP | UNK | UNK | 35 |  | 85 | 10 | 0 | 5 | 4.62 |  | 25 | [6 empty] | -25.8 | -258 | -0.109 | -1.09 | 10 | 15 | 328.4167 | -324.6154 | 15.675 |  | 2.106667 |  | 833939 | 5.921134 | [220 empty] | Knytex A260 (868 gsm) | 45's | 0 |  | 173Y | Unspecified |  |  |  |  | 23.9 | 23.9 | [(0)2/M/±45/(0)2)] | MD-Y | Hand Layup | Unspecified | 0 | 701
SNL/MSU/DOE | MD-Y[(0)2/M/±45/(0)2)] | 0/0/0/45/-45/0/0 | EP | UNK | UNK | 35 |  | 85 | 10 | 0 | 5 | 4.62 |  | 25 | [6 empty] | -25.8 | -258 | -0.098 | -0.98 | 10 | 15 | 328.4167 | -324.6154 | 15.675 |  | 2.106667 |  | 1477548 | 6.169542 | [220 empty] | Knytex A260 (868 gsm) | 45's | 0 |  | 169Y | Unspecified |  |  |  |  | 26.3 | 26.3 | [(0)2/M/±45/(0)2)] | MD-Y | Hand Layup | Unspecified | 0 | 702
SNL/MSU/DOE | MD-Y[(0)2/M/±45/(0)2)] | 0/0/0/45/-45/0/0 | EP | UNK | UNK | 35 |  | 85 | 10 | 0 | 5 | 4.62 |  | 25 | [6 empty] | -24.1 | -241 |  |  | 10 | 20 | 328.4167 | -324.6154 | 15.675 |  | 2.106667 |  | 1672575 | 6.223386 | [220 empty] | Knytex A260 (868 gsm) | 45's | 0 |  | 195Y | Unspecified | [6 empty] | [(0)2/M/±45/(0)2)] | MD-Y | Hand Layup | Unspecified | 0 | 706
SNL/MSU/DOE | MD-EE[M/±45/0)S] | 0/45/-45/0/0/-45/45/0 | EP | UNK | UNK | 54 |  | 65 | 18 | 0 | 17 | 3.53 |  | 20 | [6 empty] | 345 | 34.5 | 1.14 | 0.114 | 0.1 | 2 | 534.75 | -538.3333 | 31.33333 |  | 1.923333 |  | 570 | 2.755875 | [220 empty] | Unspecified | 0 | 0 |  | EE104 | Unspecified |  |  |  |  | 32.1 | 32.1 | [M/±45/0)S] | MD-EE | Pultruded Blade Section | Unspecified | 0 | 1181
SNL/MSU/DOE | MD-EE[M/±45/0)S] | 0/45/-45/0/0/-45/45/0 | EP | UNK | UNK | 54 |  | 65 | 18 | 0 | 17 | 3.53 |  | 20 | [6 empty] | 310 | 31 | 1.07 | 0.107 | 0.1 | 4 | 534.75 | -538.3333 | 31.33333 |  | 1.923333 |  | 1085 | 3.03543 | [220 empty] | Unspecified | 0 | 0 |  | EE112 | Unspecified |  |  |  |  | 29.2 | 29.2 | [M/±45/0)S] | MD-EE | Pultruded Blade Section | Unspecified | 0 | 1182
SNL/MSU/DOE | MD-EE[M/±45/0)S] | 0/45/-45/0/0/-45/45/0 | EP | UNK | UNK | 54 |  | 65 | 18 | 0 | 17 | 3.53 |  | 20 | [6 empty] | 276 | 27.6 | 0.93 | 0.093 | 0.1 | 5 | 534.75 | -538.3333 | 31.33333 |  | 1.923333 |  | 4076 | 3.610234 | [220 empty] | Unspecified | 0 | 0 |  | EE105 | Unspecified |  |  |  |  | 30.1 | 30.1 | [M/±45/0)S] | MD-EE | Pultruded Blade Section | Unspecified | 0 | 1183
SNL/MSU/DOE | MD-EE[M/±45/0)S] | 0/45/-45/0/0/-45/45/0 | EP | UNK | UNK | 54 |  | 65 | 18 | 0 | 17 | 3.53 |  | 20 | [6 empty] | 207 | 20.7 | 0.65 | 0.065 | 0.1 | 10 | 534.75 | -538.3333 | 31.33333 |  | 1.923333 |  | 34583 | 4.538863 | [220 empty] | Unspecified | 0 | 0 |  | EE111 | Unspecified |  |  |  |  | 32.8 | 32.8 | [M/±45/0)S] | MD-EE | Pultruded Blade Section | Unspecified | 0 | 1184
SNL/MSU/DOE | MD-EE[M/±45/0)S] | 0/45/-45/0/0/-45/45/0 | EP | UNK | UNK | 54 |  | 65 | 18 | 0 | 17 | 3.53 |  | 20 | [6 empty] | 138 | 13.8 | 0.43 | 0.043 | 0.1 | 20 | 534.75 | -538.3333 | 31.33333 |  | 1.923333 |  | 1857630 | 6.268959 | [220 empty] | Unspecified | 0 | 0 |  | EE110 | Unspecified |  |  |  |  | 33.2 | 33.2 | [M/±45/0)S] | MD-EE | Pultruded Blade Section | Unspecified | 0 | 1185
SNL/MSU/DOE | MD-EE[M/±45/0)S] | 0/45/-45/0/0/-45/45/0 | EP | UNK | UNK | 54 |  | 65 | 18 | 0 | 17 | 3.53 |  | 13 | [6 empty] | 345 | 34.5 |  |  | 0.1 | 2 | 534.75 | -538.3333 | 31.33333 |  | 1.923333 |  | 402 | 2.604226 | [220 empty] | Unspecified | 0 | 0 |  | EE107 | Unspecified | [6 empty] | [M/±45/0)S] | MD-EE | Pultruded Blade Section | Unspecified | 0 | 1186
SNL/MSU/DOE | MD-EE[M/±45/0)S] | 0/45/-45/0/0/-45/45/0 | EP | UNK | UNK | 54 |  | 65 | 18 | 0 | 17 | 3.53 |  | 13 | [6 empty] | 276 | 27.6 |  |  | 0.1 | 5 | 534.75 | -538.3333 | 31.33333 |  | 1.923333 |  | 2936 | 3.467756 | [220 empty] | Unspecified | 0 | 0 |  | EE109 | Unspecified | [6 empty] | [M/±45/0)S] | MD-EE | Pultruded Blade Section | Unspecified | 0 | 1187
SNL/MSU/DOE | MD-EE[M/±45/0)S] | 0/45/-45/0/0/-45/45/0 | EP | UNK | UNK | 54 |  | 65 | 18 | 0 | 17 | 3.53 |  | 13 | [6 empty] | 310 | 31 |  |  | 0.1 | 5 | 534.75 | -538.3333 | 31.33333 |  | 1.923333 |  | 2033 | 3.308137 | [220 empty] | Unspecified | 0 | 0 |  | EE108 | Unspecified | [6 empty] | [M/±45/0)S] | MD-EE | Pultruded Blade Section | Unspecified | 0 | 1188
SNL/MSU/DOE | MD-EE[M/±45/0)S] | 0/45/-45/0/0/-45/45/0 | EP | UNK | UNK | 54 |  | 65 | 18 | 0 | 17 | 3.53 |  | 13 | [6 empty] | 207 | 20.7 |  |  | 0.1 | 10 | 534.75 | -538.3333 | 31.33333 |  | 1.923333 |  | 23385 | 4.368937 | [220 empty] | Unspecified | 0 | 0 |  | EE106 | Unspecified | [6 empty] | [M/±45/0)S] | MD-EE | Pultruded Blade Section | Unspecified | 0 | 1189
SNL/MSU/DOE | MD-EE[M/±45/0)S] | 0/45/-45/0/0/-45/45/0 | EP | UNK | UNK | 54 |  | 65 | 18 | 0 | 17 | 3.53 |  | 13 | [6 empty] | 310 | 31 |  |  | 0.1 | 5 | 534.75 | -538.3333 | 31.33333 |  | 1.923333 |  | 1840 | 3.264818 | [220 empty] | Unspecified | 0 | 0 |  | EE119 | Unspecified | [6 empty] | [M/±45/0)S] | MD-EE | Pultruded Blade Section | Unspecified | 0 | 1190
SNL/MSU/DOE | MD-EE[M/±45/0)S] | 0/45/-45/0/0/-45/45/0 | EP | UNK | UNK | 54 |  | 65 | 18 | 0 | 17 | 3.53 |  | 13 | [6 empty] | 276 | 27.6 |  |  | 0.1 | 5 | 534.75 | -538.3333 | 31.33333 |  | 1.923333 |  | 2377 | 3.376029 | [220 empty] | Unspecified | 0 | 0 |  | EE121 | Unspecified | [6 empty] | [M/±45/0)S] | MD-EE | Pultruded Blade Section | Unspecified | 0 | 1191
SNL/MSU/DOE | MD-EE[M/±45/0)S] | 0/45/-45/0/0/-45/45/0 | EP | UNK | UNK | 54 |  | 65 | 18 | 0 | 17 | 3.53 |  | 13 | [6 empty] | 207 | 20.7 |  |  | 0.1 | 10 | 534.75 | -538.3333 | 31.33333 |  | 1.923333 |  | 58110 | 4.764251 | [220 empty] | Unspecified | 0 | 0 |  | EE114 | Unspecified | [6 empty] | [M/±45/0)S] | MD-EE | Pultruded Blade Section | Unspecified | 0 | 1192
SNL/MSU/DOE | MD-EE[M/±45/0)S] | 0/45/-45/0/0/-45/45/0 | EP | UNK | UNK | 54 |  | 65 | 18 | 0 | 17 | 3.53 |  | 13 | [6 empty] | 172 | 17.2 |  |  | 0.1 | 15 | 534.75 | -538.3333 | 31.33333 |  | 1.923333 |  | 496094 | 5.695564 | [220 empty] | Unspecified | 0 | 0 |  | EE115 | Unspecified | [6 empty] | [M/±45/0)S] | MD-EE | Pultruded Blade Section | Unspecified | 0 | 1193
SNL/MSU/DOE | MD-EE[M/±45/0)S] | 0/45/-45/0/0/-45/45/0 | EP | UNK | UNK | 54 |  | 65 | 18 | 0 | 17 | 3.53 |  | 13 | [6 empty] | 172 | 17.2 |  |  | 0.1 | 15 | 534.75 | -538.3333 | 31.33333 |  | 1.923333 |  | 287688 | 5.458922 | [220 empty] | Unspecified | 0 | 0 |  | EE120 | Unspecified | [6 empty] | [M/±45/0)S] | MD-EE | Pultruded Blade Section | Unspecified | 0 | 1194
SNL/MSU/DOE | MD-EE[M/±45/0)S] | 0/45/-45/0/0/-45/45/0 | EP | UNK | UNK | 54 |  | 65 | 18 | 0 | 17 | 3.53 |  | 13 | [6 empty] | 241 | 24.1 |  |  | 0.1 | 5 | 534.75 | -538.3333 | 31.33333 |  | 1.923333 |  | 10021 | 4.000911 | [220 empty] | Unspecified | 0 | 0 |  | EE125 | Unspecified | [6 empty] | [M/±45/0)S] | MD-EE | Pultruded Blade Section | Unspecified | 0 | 1195
SNL/MSU/DOE | MD-EE[M/±45/0)S] | 0/45/-45/0/0/-45/45/0 | EP | UNK | UNK | 54 |  | 65 | 18 | 0 | 17 | 3.53 |  | 13 | [6 empty] | 241 | 24.1 |  |  | 0.1 | 5 | 534.75 | -538.3333 | 31.33333 |  | 1.923333 |  | 8786 | 3.943791 | [220 empty] | Unspecified | 0 | 0 |  | EE126 | Unspecified | [6 empty] | [M/±45/0)S] | MD-EE | Pultruded Blade Section | Unspecified | 0 | 1196
SNL/MSU/DOE | MD-EE[M/±45/0)S] | 0/45/-45/0/0/-45/45/0 | EP | UNK | UNK | 54 |  | 65 | 18 | 0 | 17 | 3.53 |  | 13 | [6 empty] | 172 | 17.2 |  |  | 0.1 | 20 | 534.75 | -538.3333 | 31.33333 |  | 1.923333 |  | 224138 | 5.350515 | [220 empty] | Unspecified | 0 | 0 |  | EE116 | Unspecified | [6 empty] | [M/±45/0)S] | MD-EE | Pultruded Blade Section | Unspecified | 0 | 1197
SNL/MSU/DOE | MD-EE[M/±45/0)S] | 0/45/-45/0/0/-45/45/0 | EP | UNK | UNK | 54 |  | 65 | 18 | 0 | 17 | 3.53 |  | 13 | [6 empty] | 138 | 13.8 |  |  | 0.1 | 20 | 534.75 | -538.3333 | 31.33333 |  | 1.923333 |  | 3804099 | 6.580252 | [220 empty] | Unspecified | 0 | 0 |  | EE113 | Unspecified | [6 empty] | [M/±45/0)S] | MD-EE | Pultruded Blade Section | Unspecified | 0 | 1200
SNL/MSU/DOE | MD-EE[M/±45/0)S] | 0/45/-45/0/0/-45/45/0 | EP | UNK | UNK | 54 |  | 65 | 18 | 0 | 17 | 3.53 |  | 13 | [6 empty] | 138 | 13.8 |  |  | 0.1 | 20 | 534.75 | -538.3333 | 31.33333 |  | 1.923333 |  | 4622485 | 6.664876 | [220 empty] | Unspecified | 0 | 0 |  | EE118 | Unspecified | [6 empty] | [M/±45/0)S] | MD-EE | Pultruded Blade Section | Unspecified | 0 | 1202
SNL/MSU/DOE | MD-EEAV[M/±45/0)S] | 0/45/-45/0/0/-45/45/0 | VE | UNK | UNK | 48 |  | 71 | 18 | 0 | 11 | 3.36 |  | 20 | [6 empty] | 345 | 34.5 | 1.3 | 0.13 | 0.1 | 2 | 582.3333 | -645.6667 | 27.3 |  | 2.37 |  | 1836 | 3.263873 | [220 empty] | Unspecified | 0 | 0 |  | EEAV107 | Unspecified |  |  |  |  | 29 | 29 | [M/±45/0)S] | MD-EEAV | Pultruded Blade Section | Unspecified | 0 | 2719
SNL/MSU/DOE | MD-EEAV[M/±45/0)S] | 0/45/-45/0/0/-45/45/0 | VE | UNK | UNK | 48 |  | 71 | 18 | 0 | 11 | 3.36 |  | 20 | [6 empty] | 345 | 34.5 | 1.31 | 0.131 | 0.1 | 2 | 582.3333 | -645.6667 | 27.3 |  | 2.37 |  | 3260 | 3.513218 | [220 empty] | Unspecified | 0 | 0 |  | EEAV109 | Unspecified |  |  |  |  | 28.1 | 28.1 | [M/±45/0)S] | MD-EEAV | Pultruded Blade Section | Unspecified | 0 | 2720
SNL/MSU/DOE | MD-EEAV[M/±45/0)S] | 0/45/-45/0/0/-45/45/0 | VE | UNK | UNK | 48 |  | 71 | 18 | 0 | 11 | 3.36 |  | 20 | [6 empty] | 276 | 27.6 | 1.01 | 0.101 | 0.1 | 5 | 582.3333 | -645.6667 | 27.3 |  | 2.37 |  | 27047 | 4.432119 | [220 empty] | Unspecified | 0 | 0 |  | EEAV103 | Unspecified |  |  |  |  | 27.7 | 27.7 | [M/±45/0)S] | MD-EEAV | Pultruded Blade Section | Unspecified | 0 | 2721
SNL/MSU/DOE | MD-EEAV[M/±45/0)S] | 0/45/-45/0/0/-45/45/0 | VE | UNK | UNK | 48 |  | 71 | 18 | 0 | 11 | 3.36 |  | 20 | [6 empty] | 276 | 27.6 | 1.01 | 0.101 | 0.1 | 5 | 582.3333 | -645.6667 | 27.3 |  | 2.37 |  | 43424 | 4.63773 | [220 empty] | Unspecified | 0 | 0 |  | EEAV108 | Unspecified |  |  |  |  | 29.2 | 29.2 | [M/±45/0)S] | MD-EEAV | Pultruded Blade Section | Unspecified | 0 | 2722
SNL/MSU/DOE | MD-EEAV[M/±45/0)S] | 0/45/-45/0/0/-45/45/0 | VE | UNK | UNK | 48 |  | 71 | 18 | 0 | 11 | 3.36 |  | 20 | [6 empty] | 207 | 20.7 | 0.79 | 0.079 | 0.1 | 12 | 582.3333 | -645.6667 | 27.3 |  | 2.37 |  | 2414147 | 6.382764 | [220 empty] | Unspecified | 0 | 0 |  | EEAV102 | Unspecified |  |  |  |  | 27.2 | 27.2 | [M/±45/0)S] | MD-EEAV | Pultruded Blade Section | Unspecified | 0 | 2723
SNL/MSU/DOE | MD-EEAV[M/±45/0)S] | 0/45/-45/0/0/-45/45/0 | VE | UNK | UNK | 48 |  | 71 | 18 | 0 | 11 | 3.36 |  | 20 | [6 empty] | 207 | 20.7 | 0.74 | 0.074 | 0.1 | 20 | 582.3333 | -645.6667 | 27.3 |  | 2.37 |  | 1366767 | 6.135694 | [220 empty] | Unspecified | 0 | 0 |  | EEAV144 | Unspecified |  |  |  |  | 28.6 | 28.6 | [M/±45/0)S] | MD-EEAV | Pultruded Blade Section | Unspecified | 0 | 2724
SNL/MSU/DOE | MD-EEAV[M/±45/0)S] | 0/45/-45/0/0/-45/45/0 | VE | UNK | UNK | 48 |  | 71 | 18 | 0 | 11 | 3.36 |  | 20 | [6 empty] | 345 | 34.5 | 1.29 | 0.129 | 0.1 | 4 | 582.3333 | -645.6667 | 27.3 |  | 2.37 |  | 2811 | 3.448861 | [220 empty] | Unspecified | 0 | 0 |  | EEAV143 | Unspecified |  |  |  |  | 28.9 | 28.9 | [M/±45/0)S] | MD-EEAV | Pultruded Blade Section | Unspecified | 0 | 2725
SNL/MSU/DOE | MD-EEAV[M/±45/0)S] | 0/45/-45/0/0/-45/45/0 | VE | UNK | UNK | 48 |  | 71 | 18 | 0 | 11 | 3.36 |  | 20 | [6 empty] | 276 | 27.6 | 1 | 0.1 | 0.1 | 5 | 582.3333 | -645.6667 | 27.3 |  | 2.37 |  | 35462 | 4.549763 | [220 empty] | Unspecified | 0 | 0 |  | EEAV145 | Unspecified |  |  |  |  | 29.8 | 29.8 | [M/±45/0)S] | MD-EEAV | Pultruded Blade Section | Unspecified | 0 | 2726
SNL/MSU/DOE | MD-EEAV[M/±45/0)S] | 0/45/-45/0/0/-45/45/0 | VE | UNK | UNK | 48 |  | 71 | 18 | 0 | 11 | 3.36 |  | 25 | [6 empty] | -44.8 | -448 |  |  | 10 | 5 | 582.3333 | -645.6667 | 27.3 |  | 2.37 |  | 7498 | 3.874945 | [220 empty] | Unspecified | 0 | 0 |  | EEAV124 | Unspecified | [6 empty] | [M/±45/0)S] | MD-EEAV | Pultruded Blade Section | Unspecified | 0 | 2746
SNL/MSU/DOE | MD-EEAV[M/±45/0)S] | 0/45/-45/0/0/-45/45/0 | VE | UNK | UNK | 48 |  | 71 | 18 | 0 | 11 | 3.36 |  | 25 | [6 empty] | -44.8 | -448 |  |  | 10 | 5 | 582.3333 | -645.6667 | 27.3 |  | 2.37 |  | 5539 | 3.743431 | [220 empty] | Unspecified | 0 | 0 |  | EEAV126 | Unspecified | [6 empty] | [M/±45/0)S] | MD-EEAV | Pultruded Blade Section | Unspecified | 0 | 2747
SNL/MSU/DOE | MD-EEAV[M/±45/0)S] | 0/45/-45/0/0/-45/45/0 | VE | UNK | UNK | 48 |  | 71 | 18 | 0 | 11 | 3.36 |  | 25 | [6 empty] | -44.8 | -448 |  |  | 10 | 5 | 582.3333 | -645.6667 | 27.3 |  | 2.37 |  | 3169 | 3.500922 | [220 empty] | Unspecified | 0 | 0 |  | EEAV111 | Unspecified | [6 empty] | [M/±45/0)S] | MD-EEAV | Pultruded Blade Section | Unspecified | 0 | 2748
SNL/MSU/DOE | MD-EEAV[M/±45/0)S] | 0/45/-45/0/0/-45/45/0 | VE | UNK | UNK | 48 |  | 71 | 18 | 0 | 11 | 3.36 |  | 25 | [6 empty] | -39.6 | -396 |  |  | 10 | 12 | 582.3333 | -645.6667 | 27.3 |  | 2.37 |  | 93149 | 4.969178 | [220 empty] | Unspecified | 0 | 0 |  | EEAV113 | Unspecified | [6 empty] | [M/±45/0)S] | MD-EEAV | Pultruded Blade Section | Unspecified | 0 | 2750
SNL/MSU/DOE | MD-EEAV[M/±45/0)S] | 0/45/-45/0/0/-45/45/0 | VE | UNK | UNK | 48 |  | 71 | 18 | 0 | 11 | 3.36 |  | 25 | [6 empty] | -39.6 | -396 |  |  | 10 | 12 | 582.3333 | -645.6667 | 27.3 |  | 2.37 |  | 38280 | 4.582972 | [220 empty] | Unspecified | 0 | 0 |  | EEAV112 | Unspecified | [6 empty] | [M/±45/0)S] | MD-EEAV | Pultruded Blade Section | Unspecified | 0 | 2751
SNL/MSU/DOE | MD-EEAV[M/±45/0)S] | 0/45/-45/0/0/-45/45/0 | VE | UNK | UNK | 48 |  | 71 | 18 | 0 | 11 | 3.36 |  | 25 | [6 empty] | -39.6 | -396 |  |  | 10 | 12 | 582.3333 | -645.6667 | 27.3 |  | 2.37 |  | 72451 | 4.860044 | [220 empty] | Unspecified | 0 | 0 |  | EEAV117 | Unspecified | [6 empty] | [M/±45/0)S] | MD-EEAV | Pultruded Blade Section | Unspecified | 0 | 2752
SNL/MSU/DOE | MD-EEAV[M/±45/0)S] | 0/45/-45/0/0/-45/45/0 | VE | UNK | UNK | 48 |  | 71 | 18 | 0 | 11 | 3.36 |  | 25 | [6 empty] | 207 | -207 |  |  | -1 | 5 | 582.3333 | -645.6667 | 27.3 |  | 2.37 |  | 145367 | 5.162466 | [220 empty] | Unspecified | 0 | 0 |  | EEAV116 | Unspecified | [6 empty] | [M/±45/0)S] | MD-EEAV | Pultruded Blade Section | Unspecified | 0 | 2753
SNL/MSU/DOE | MD-EEAV[M/±45/0)S] | 0/45/-45/0/0/-45/45/0 | VE | UNK | UNK | 48 |  | 71 | 18 | 0 | 11 | 3.36 |  | 25 | [6 empty] | 207 | -207 |  |  | -1 | 10 | 582.3333 | -645.6667 | 27.3 |  | 2.37 |  | 231003 | 5.363618 | [220 empty] | Unspecified | 0 | 0 |  | EEAV122 | Unspecified | [6 empty] | [M/±45/0)S] | MD-EEAV | Pultruded Blade Section | Unspecified | 0 | 2754
SNL/MSU/DOE | MD-EEAV[M/±45/0)S] | 0/45/-45/0/0/-45/45/0 | VE | UNK | UNK | 48 |  | 71 | 18 | 0 | 11 | 3.36 |  | 25 | [6 empty] | 276 | -276 |  |  | -1 | 2 | 582.3333 | -645.6667 | 27.3 |  | 2.37 |  | 1866 | 3.270912 | [220 empty] | Unspecified | 0 | 0 |  | EEAV123 | Unspecified | [6 empty] | [M/±45/0)S] | MD-EEAV | Pultruded Blade Section | Unspecified | 0 | 2755
SNL/MSU/DOE | MD-EEAV[M/±45/0)S] | 0/45/-45/0/0/-45/45/0 | VE | UNK | UNK | 48 |  | 71 | 18 | 0 | 11 | 3.36 |  | 25 | [6 empty] | 276 | -276 |  |  | -1 | 2 | 582.3333 | -645.6667 | 27.3 |  | 2.37 |  | 3412 | 3.533009 | [220 empty] | Unspecified | 0 | 0 |  | EEAV121 | Unspecified | [6 empty] | [M/±45/0)S] | MD-EEAV | Pultruded Blade Section | Unspecified | 0 | 2756
SNL/MSU/DOE | MD-EEAV[M/±45/0)S] | 0/45/-45/0/0/-45/45/0 | VE | UNK | UNK | 48 |  | 71 | 18 | 0 | 11 | 3.36 |  | 25 | [6 empty] | 276 | -276 |  |  | -1 | 2 | 582.3333 | -645.6667 | 27.3 |  | 2.37 |  | 2875 | 3.458638 | [220 empty] | Unspecified | 0 | 0 |  | EEAV120 | Unspecified | [6 empty] | [M/±45/0)S] | MD-EEAV | Pultruded Blade Section | Unspecified | 0 | 2757
SNL/MSU/DOE | MD-EEAV[M/±45/0)S] | 0/45/-45/0/0/-45/45/0 | VE | UNK | UNK | 48 |  | 71 | 18 | 0 | 11 | 3.36 |  | 25 | [6 empty] | 207 | -207 |  |  | -1 | 5 | 582.3333 | -645.6667 | 27.3 |  | 2.37 |  | 92539 | 4.966325 | [220 empty] | Unspecified | 0 | 0 |  | EEAV119 | Unspecified | [6 empty] | [M/±45/0)S] | MD-EEAV | Pultruded Blade Section | Unspecified | 0 | 2758
SNL/MSU/DOE | MD-EEAV[M/±45/0)S] | 0/45/-45/0/0/-45/45/0 | VE | UNK | UNK | 48 |  | 71 | 18 | 0 | 11 | 3.36 |  | 25 | [6 empty] | 190 | -190 |  |  | -1 | 10 | 582.3333 | -645.6667 | 27.3 |  | 2.37 |  | 74105 | 4.869848 | [220 empty] | Unspecified | 0 | 0 |  | EEAV118 | Unspecified | [6 empty] | [M/±45/0)S] | MD-EEAV | Pultruded Blade Section | Unspecified | 0 | 2759
SNL/MSU/DOE | MD-EEAP[M/±45/0)S] | 0/45/-45/0/0/-45/45/0 | PE | UNK | UNK | 49 |  | 70 | 19 | 0 | 11 | 3.64 |  | 20 | [6 empty] | 345 | 34.5 | 1.15 | 0.115 | 0.1 | 2 | 511.6667 | -729 | 29.16667 |  | 2.033333 |  | 1958 | 3.291813 | [220 empty] | Unspecified | 0 | 0 |  | EEAP112 | Unspecified |  |  |  |  | 30 | 30 | [M/±45/0)S] | MD-EEAP | Pultruded Blade Section | Unspecified | 0 | 2800
SNL/MSU/DOE | MD-EEAP[M/±45/0)S] | 0/45/-45/0/0/-45/45/0 | PE | UNK | UNK | 49 |  | 70 | 19 | 0 | 11 | 3.64 |  | 20 | [6 empty] | 345 | 34.5 | 1.2 | 0.12 | 0.1 | 2 | 511.6667 | -729 | 29.16667 |  | 2.033333 |  | 890 | 2.94939 | [220 empty] | Unspecified | 0 | 0 |  | EEAP102 | Unspecified |  |  |  |  | 27 | 27 | [M/±45/0)S] | MD-EEAP | Pultruded Blade Section | Unspecified | 0 | 2801
SNL/MSU/DOE | MD-EEAP[M/±45/0)S] | 0/45/-45/0/0/-45/45/0 | PE | UNK | UNK | 49 |  | 70 | 19 | 0 | 11 | 3.64 |  | 20 | [6 empty] | 345 | 34.5 | 1.24 | 0.124 | 0.1 | 2 | 511.6667 | -729 | 29.16667 |  | 2.033333 |  | 573 | 2.758155 | [220 empty] | Unspecified | 0 | 0 |  | EEAP108 | Unspecified |  |  |  |  | 29.1 | 29.1 | [M/±45/0)S] | MD-EEAP | Pultruded Blade Section | Unspecified | 0 | 2802
SNL/MSU/DOE | MD-EEAP[M/±45/0)S] | 0/45/-45/0/0/-45/45/0 | PE | UNK | UNK | 49 |  | 70 | 19 | 0 | 11 | 3.64 |  | 20 | [6 empty] | 276 | 27.6 | 0.9 | 0.09 | 0.1 | 4 | 511.6667 | -729 | 29.16667 |  | 2.033333 |  | 9912 | 3.996161 | [220 empty] | Unspecified | 0 | 0 |  | EEAP111 | Unspecified |  |  |  |  | 31.2 | 31.2 | [M/±45/0)S] | MD-EEAP | Pultruded Blade Section | Unspecified | 0 | 2803
SNL/MSU/DOE | MD-EEAP[M/±45/0)S] | 0/45/-45/0/0/-45/45/0 | PE | UNK | UNK | 49 |  | 70 | 19 | 0 | 11 | 3.64 |  | 20 | [6 empty] | 276 | 27.6 | 1.04 | 0.104 | 0.1 | 5 | 511.6667 | -729 | 29.16667 |  | 2.033333 |  | 17575 | 4.244895 | [220 empty] | Unspecified | 0 | 0 |  | EEAP105 | Unspecified |  |  |  |  | 27.6 | 27.6 | [M/±45/0)S] | MD-EEAP | Pultruded Blade Section | Unspecified | 0 | 2804
SNL/MSU/DOE | MD-EEAP[M/±45/0)S] | 0/45/-45/0/0/-45/45/0 | PE | UNK | UNK | 49 |  | 70 | 19 | 0 | 11 | 3.64 |  | 20 | [6 empty] | 276 | 27.6 | 1.03 | 0.103 | 0.1 | 5 | 511.6667 | -729 | 29.16667 |  | 2.033333 |  | 15403 | 4.187605 | [220 empty] | Unspecified | 0 | 0 |  | EEAP104 | Unspecified |  |  |  |  | 29.2 | 29.2 | [M/±45/0)S] | MD-EEAP | Pultruded Blade Section | Unspecified | 0 | 2805
SNL/MSU/DOE | MD-EEAP[M/±45/0)S] | 0/45/-45/0/0/-45/45/0 | PE | UNK | UNK | 49 |  | 70 | 19 | 0 | 11 | 3.64 |  | 20 | [6 empty] | 207 | 20.7 | 0.74 | 0.074 | 0.1 | 15 | 511.6667 | -729 | 29.16667 |  | 2.033333 |  | 1596779 | 6.203245 | [220 empty] | Unspecified | 0 | 0 |  | EEAP103 | Unspecified |  |  |  |  | 28.8 | 28.8 | [M/±45/0)S] | MD-EEAP | Pultruded Blade Section | Unspecified | 0 | 2806
SNL/MSU/DOE | MD-EEAP[M/±45/0)S] | 0/45/-45/0/0/-45/45/0 | PE | UNK | UNK | 49 |  | 70 | 19 | 0 | 11 | 3.64 |  | 20 | [6 empty] | 207 | 20.7 | 0.73 | 0.073 | 0.1 | 15 | 511.6667 | -729 | 29.16667 |  | 2.033333 |  | 2483304 | 6.39503 | [220 empty] | Unspecified | 0 | 0 |  | EEAP110 | Unspecified |  |  |  |  | 28.3 | 28.3 | [M/±45/0)S] | MD-EEAP | Pultruded Blade Section | Unspecified | 0 | 2807
SNL/MSU/DOE | MD-EEAP[M/±45/0)S] | 0/45/-45/0/0/-45/45/0 | PE | UNK | UNK | 49 |  | 70 | 19 | 0 | 11 | 3.64 |  | 25 | [6 empty] | -44.8 | -448 |  |  | 10 | 4 | 511.6667 | -729 | 29.16667 |  | 2.033333 |  | 6703 | 3.826269 | [220 empty] | Unspecified | 0 | 0 |  | EEAP123 | Unspecified | [6 empty] | [M/±45/0)S] | MD-EEAP | Pultruded Blade Section | Unspecified | 0 | 2812
SNL/MSU/DOE | MD-EEAP[M/±45/0)S] | 0/45/-45/0/0/-45/45/0 | PE | UNK | UNK | 49 |  | 70 | 19 | 0 | 11 | 3.64 |  | 25 | [6 empty] | -44.8 | -448 |  |  | 10 | 4 | 511.6667 | -729 | 29.16667 |  | 2.033333 |  | 16229 | 4.210292 | [220 empty] | Unspecified | 0 | 0 |  | EEAP121 | Unspecified | [6 empty] | [M/±45/0)S] | MD-EEAP | Pultruded Blade Section | Unspecified | 0 | 2813
SNL/MSU/DOE | MD-EEAP[M/±45/0)S] | 0/45/-45/0/0/-45/45/0 | PE | UNK | UNK | 49 |  | 70 | 19 | 0 | 11 | 3.64 |  | 25 | [6 empty] | -44.8 | -448 |  |  | 10 | 4 | 511.6667 | -729 | 29.16667 |  | 2.033333 |  | 18158 | 4.259068 | [220 empty] | Unspecified | 0 | 0 |  | EEAP124 | Unspecified | [6 empty] | [M/±45/0)S] | MD-EEAP | Pultruded Blade Section | Unspecified | 0 | 2814
SNL/MSU/DOE | MD-EEAP[M/±45/0)S] | 0/45/-45/0/0/-45/45/0 | PE | UNK | UNK | 49 |  | 70 | 19 | 0 | 11 | 3.64 |  | 25 | [6 empty] | -39.6 | -396 |  |  | 10 | 10 | 511.6667 | -729 | 29.16667 |  | 2.033333 |  | 110507 | 5.04339 | [220 empty] | Unspecified | 0 | 0 |  | EEAP118 | Unspecified | [6 empty] | [M/±45/0)S] | MD-EEAP | Pultruded Blade Section | Unspecified | 0 | 2815
SNL/MSU/DOE | MD-EEAP[M/±45/0)S] | 0/45/-45/0/0/-45/45/0 | PE | UNK | UNK | 49 |  | 70 | 19 | 0 | 11 | 3.64 |  | 25 | [6 empty] | -39.6 | -396 |  |  | 10 | 10 | 511.6667 | -729 | 29.16667 |  | 2.033333 |  | 140415 | 5.147414 | [220 empty] | Unspecified | 0 | 0 |  | EEAP116 | Unspecified | [6 empty] | [M/±45/0)S] | MD-EEAP | Pultruded Blade Section | Unspecified | 0 | 2816
SNL/MSU/DOE | MD-EEAP[M/±45/0)S] | 0/45/-45/0/0/-45/45/0 | PE | UNK | UNK | 49 |  | 70 | 19 | 0 | 11 | 3.64 |  | 25 | [6 empty] | -36.2 | -362 |  |  | 10 | 10 | 511.6667 | -729 | 29.16667 |  | 2.033333 |  | 696647 | 5.843013 | [220 empty] | Unspecified | 0 | 0 |  | EEAP115 | Unspecified | [6 empty] | [M/±45/0)S] | MD-EEAP | Pultruded Blade Section | Unspecified | 0 | 2817
SNL/MSU/DOE | MD-EEAP[M/±45/0)S] | 0/45/-45/0/0/-45/45/0 | PE | UNK | UNK | 49 |  | 70 | 19 | 0 | 11 | 3.64 |  | 25 | [6 empty] | -39.6 | -396 |  |  | 10 | 10 | 511.6667 | -729 | 29.16667 |  | 2.033333 |  | 59096 | 4.771558 | [220 empty] | Unspecified | 0 | 0 |  | EEAP120 | Unspecified | [6 empty] | [M/±45/0)S] | MD-EEAP | Pultruded Blade Section | Unspecified | 0 | 2818
SNL/MSU/DOE | MD-EEAP[M/±45/0)S] | 0/45/-45/0/0/-45/45/0 | PE | UNK | UNK | 49 |  | 70 | 19 | 0 | 11 | 3.64 |  | 25 | [6 empty] | -36.2 | -362 |  |  | 15 | 15 | 511.6667 | -729 | 29.16667 |  | 2.033333 |  | 1445447 | 6.160002 | [220 empty] | Unspecified | 0 | 0 |  | EEAP130 | Unspecified | [6 empty] | [M/±45/0)S] | MD-EEAP | Pultruded Blade Section | Unspecified | 0 | 2819
SNL/MSU/DOE | MD-EEBP[M/±45/0)S] | 0/45/-45/0/0/-45/45/0 | VE | UNK | UNK | 43 |  | 57 | 26 | 0 | 17 | 2.9 |  | 20 | [6 empty] | 276 | 27.6 | 1.21 | 0.121 | 0.1 | 5 | 515 | -417 | 27.6 |  | 2.2 |  | 8392 | 3.923865 | [220 empty] | Unspecified | 0 | 0 |  | EEB105 | Unspecified |  |  |  |  | 24.6 | 24.6 | [M/±45/0)S] | MD-EEBP | Pultruded Blade Section | Unspecified | 0 | 2730
SNL/MSU/DOE | MD-EEBP[M/±45/0)S] | 0/45/-45/0/0/-45/45/0 | VE | UNK | UNK | 43 |  | 57 | 26 | 0 | 17 | 2.9 |  | 20 | [6 empty] | 276 | 27.6 | 1.22 | 0.122 | 0.1 | 5 | 515 | -417 | 27.6 |  | 2.2 |  | 11375 | 4.055951 | [220 empty] | Unspecified | 0 | 0 |  | EEB108 | Unspecified |  |  |  |  | 25.2 | 25.2 | [M/±45/0)S] | MD-EEBP | Pultruded Blade Section | Unspecified | 0 | 2731
SNL/MSU/DOE | MD-EEBP[M/±45/0)S] | 0/45/-45/0/0/-45/45/0 | VE | UNK | UNK | 43 |  | 57 | 26 | 0 | 17 | 2.9 |  | 20 | [6 empty] | 345 | 34.5 | 1.4 | 0.14 | 0.1 | 2 | 515 | -417 | 27.6 |  | 2.2 |  | 504 | 2.702431 | [220 empty] | Unspecified | 0 | 0 |  | EEB106 | Unspecified |  |  |  |  | 27.5 | 27.5 | [M/±45/0)S] | MD-EEBP | Pultruded Blade Section | Unspecified | 0 | 2732
SNL/MSU/DOE | MD-EEBP[M/±45/0)S] | 0/45/-45/0/0/-45/45/0 | VE | UNK | UNK | 43 |  | 57 | 26 | 0 | 17 | 2.9 |  | 20 | [6 empty] | 345 | 34.5 | 1.44 | 0.144 | 0.1 | 2 | 515 | -417 | 27.6 |  | 2.2 |  | 358 | 2.553883 | [220 empty] | Unspecified | 0 | 0 |  | EEB107 | Unspecified |  |  |  |  | 26.1 | 26.1 | [M/±45/0)S] | MD-EEBP | Pultruded Blade Section | Unspecified | 0 | 2733
SNL/MSU/DOE | MD-EEBP[M/±45/0)S] | 0/45/-45/0/0/-45/45/0 | VE | UNK | UNK | 43 |  | 57 | 26 | 0 | 17 | 2.9 |  | 20 | [6 empty] | 207 | 20.7 | 0.81 | 0.081 | 0.1 | 10 | 515 | -417 | 27.6 |  | 2.2 |  | 365195 | 5.562525 | [220 empty] | Unspecified | 0 | 0 |  | EEB109 | Unspecified |  |  |  |  | 26.8 | 26.8 | [M/±45/0)S] | MD-EEBP | Pultruded Blade Section | Unspecified | 0 | 2734
SNL/MSU/DOE | MD-EEBP[M/±45/0)S] | 0/45/-45/0/0/-45/45/0 | VE | UNK | UNK | 43 |  | 57 | 26 | 0 | 17 | 2.9 |  | 20 | [6 empty] | 207 | 20.7 | 0.8 | 0.08 | 0.1 | 12 | 515 | -417 | 27.6 |  | 2.2 |  | 462172 | 5.664804 | [220 empty] | Unspecified | 0 | 0 |  | EEB104 | Unspecified |  |  |  |  | 27.5 | 27.5 | [M/±45/0)S] | MD-EEBP | Pultruded Blade Section | Unspecified | 0 | 2735
SNL/MSU/DOE | MD-EEBP[M/±45/0)S] | 0/45/-45/0/0/-45/45/0 | VE | UNK | UNK | 43 |  | 57 | 26 | 0 | 17 | 2.9 |  | 20 | [6 empty] | 276 | 27.6 | 1.2 | 0.12 | 0.1 | 4 | 515 | -417 | 27.6 |  | 2.2 |  | 12141 | 4.084254 | [220 empty] | Unspecified | 0 | 0 |  | EEB141 | Unspecified |  |  |  |  | 25.8 | 25.8 | [M/±45/0)S] | MD-EEBP | Pultruded Blade Section | Unspecified | 0 | 2736
SNL/MSU/DOE | MD-EECP[M/±45/0)S] | 0/45/-45/0/0/-45/45/0 | VE | UNK | UNK | 49 |  | 65 | 20 | 0 | 15 | 2.48 |  | 20 | [6 empty] | 345 | 34.5 | 1.35 | 0.135 | 0.1 | 2 | 525.6667 | -419 | 28.36667 |  | 2.233333 |  | 257 | 2.409933 | [220 empty] | Unspecified | 0 | 0 |  | EEC133 | Unspecified |  |  |  |  | 29.5 | 29.5 | [M/±45/0)S] | MD-EECP | Pultruded Blade Section | Unspecified | 0 | 2706
SNL/MSU/DOE | MD-EECP[M/±45/0)S] | 0/45/-45/0/0/-45/45/0 | VE | UNK | UNK | 49 |  | 65 | 20 | 0 | 15 | 2.48 |  | 20 | [6 empty] | 345 | 34.5 | 1.41 | 0.141 | 0.1 | 2 | 525.6667 | -419 | 28.36667 |  | 2.233333 |  | 149 | 2.173186 | [220 empty] | Unspecified | 0 | 0 |  | EEC128 | Unspecified |  |  |  |  | 27.5 | 27.5 | [M/±45/0)S] | MD-EECP | Pultruded Blade Section | Unspecified | 0 | 2707
SNL/MSU/DOE | MD-EECP[M/±45/0)S] | 0/45/-45/0/0/-45/45/0 | VE | UNK | UNK | 49 |  | 65 | 20 | 0 | 15 | 2.48 |  | 20 | [6 empty] | 345 | 34.5 | 1.49 | 0.149 | 0.1 | 2 | 525.6667 | -419 | 28.36667 |  | 2.233333 |  | 86 | 1.934498 | [220 empty] | Unspecified | 0 | 0 |  | EEC131 | Unspecified |  |  |  |  | 28.6 | 28.6 | [M/±45/0)S] | MD-EECP | Pultruded Blade Section | Unspecified | 0 | 2708
SNL/MSU/DOE | MD-EECP[M/±45/0)S] | 0/45/-45/0/0/-45/45/0 | VE | UNK | UNK | 49 |  | 65 | 20 | 0 | 15 | 2.48 |  | 20 | [6 empty] | 276 | 27.6 | 1.07 | 0.107 | 0.1 | 4 | 525.6667 | -419 | 28.36667 |  | 2.233333 |  | 5070 | 3.705008 | [220 empty] | Unspecified | 0 | 0 |  | EEC126 | Unspecified |  |  |  |  | 28.4 | 28.4 | [M/±45/0)S] | MD-EECP | Pultruded Blade Section | Unspecified | 0 | 2709
SNL/MSU/DOE | MD-EECP[M/±45/0)S] | 0/45/-45/0/0/-45/45/0 | VE | UNK | UNK | 49 |  | 65 | 20 | 0 | 15 | 2.48 |  | 20 | [6 empty] | 276 | 27.6 | 1.04 | 0.104 | 0.1 | 4 | 525.6667 | -419 | 28.36667 |  | 2.233333 |  | 2474 | 3.3934 | [220 empty] | Unspecified | 0 | 0 |  | EEC125 | Unspecified |  |  |  |  | 28.9 | 28.9 | [M/±45/0)S] | MD-EECP | Pultruded Blade Section | Unspecified | 0 | 2710
SNL/MSU/DOE | MD-EECP[M/±45/0)S] | 0/45/-45/0/0/-45/45/0 | VE | UNK | UNK | 49 |  | 65 | 20 | 0 | 15 | 2.48 |  | 20 | [6 empty] | 276 | 27.6 | 1.08 | 0.108 | 0.1 | 4 | 525.6667 | -419 | 28.36667 |  | 2.233333 |  | 3114 | 3.493319 | [220 empty] | Unspecified | 0 | 0 |  | EEC130 | Unspecified |  |  |  |  | 27.3 | 27.3 | [M/±45/0)S] | MD-EECP | Pultruded Blade Section | Unspecified | 0 | 2711
SNL/MSU/DOE | MD-EECP[M/±45/0)S] | 0/45/-45/0/0/-45/45/0 | VE | UNK | UNK | 49 |  | 65 | 20 | 0 | 15 | 2.48 |  | 20 | [6 empty] | 207 | 20.7 | 0.77 | 0.077 | 0.1 | 10 | 525.6667 | -419 | 28.36667 |  | 2.233333 |  | 285157 | 5.455084 | [220 empty] | Unspecified | 0 | 0 |  | EEC118 | Unspecified |  |  |  |  | 28 | 28 | [M/±45/0)S] | MD-EECP | Pultruded Blade Section | Unspecified | 0 | 2712
SNL/MSU/DOE | MD-EECP[M/±45/0)S] | 0/45/-45/0/0/-45/45/0 | VE | UNK | UNK | 49 |  | 65 | 20 | 0 | 15 | 2.48 |  | 20 | [6 empty] | 207 | 20.7 | 0.77 | 0.077 | 0.1 | 10 | 525.6667 | -419 | 28.36667 |  | 2.233333 |  | 141150 | 5.149681 | [220 empty] | Unspecified | 0 | 0 |  | EEC120 | Unspecified |  |  |  |  | 29 | 29 | [M/±45/0)S] | MD-EECP | Pultruded Blade Section | Unspecified | 0 | 2713
SNL/MSU/DOE | MD-EECP[M/±45/0)S] | 0/45/-45/0/0/-45/45/0 | VE | UNK | UNK | 49 |  | 65 | 20 | 0 | 15 | 2.48 |  | 20 | [6 empty] | 207 | 20.7 | 0.76 | 0.076 | 0.1 | 10 | 525.6667 | -419 | 28.36667 |  | 2.233333 |  | 159441 | 5.2026 | [220 empty] | Unspecified | 0 | 0 |  | EEC129 | Unspecified |  |  |  |  | 29.4 | 29.4 | [M/±45/0)S] | MD-EECP | Pultruded Blade Section | Unspecified | 0 | 2714
SNL/MSU/DOE | MD-EECP[M/±45/0)S] | 0/45/-45/0/0/-45/45/0 | VE | UNK | UNK | 49 |  | 65 | 20 | 0 | 15 | 2.48 |  | 20 | [6 empty] | 172 | 17.2 | 0.68 | 0.068 | 0.1 | 20 | 525.6667 | -419 | 28.36667 |  | 2.233333 |  | 1293553 | 6.111784 | [220 empty] | Unspecified | 0 | 0 |  | EEC127 | Unspecified |  |  |  |  | 27.1 | 27.1 | [M/±45/0)S] | MD-EECP | Pultruded Blade Section | Unspecified | 0 | 2715
SNL/MSU/DOE | MD-HHInjected Short Carbon fiber |  | TP | UNK | UNK | 21 |  | 0 | 0 | 0 | 100 | 2.5 |  | 4 | [6 empty] | 103 | 10.3 | 0.53 | 0.053 | 0.1 | 8 | 139.9524 |  | 19.62381 |  | 1.078571 |  | 209271 | 5.320709 | [220 empty] | Injected short carbon fiber (7 to 9 micron dia., 0.4 - 0.5 mm long, ) | 0 | 0 |  | HH20 | Unspecified | [6 empty] | Injected Short Carbon fiber | MD-HH | Injected Blade Section | Unspecified | 0 | 6200
SNL/MSU/DOE | MD-HHInjected Short Carbon fiber |  | TP | UNK | UNK | 21 |  | 0 | 0 | 0 | 100 | 2.5 |  | 4 | [6 empty] | 89.6 | 8.96 | 0.46 | 0.046 | 0.1 | 12 | 139.9524 |  | 19.62381 |  | 1.078571 |  | 2507380 | 6.39922 | [220 empty] | Injected short carbon fiber (7 to 9 micron dia., 0.4 - 0.5 mm long, ) | 0 | 0 |  | HH21 | Unspecified | [6 empty] | Injected Short Carbon fiber | MD-HH | Injected Blade Section | Unspecified | 0 | 6201
SNL/MSU/DOE | MD-HHInjected Short Carbon fiber |  | TP | UNK | UNK | 21 |  | 0 | 0 | 0 | 100 | 2.5 |  | 4 | [6 empty] | 103 | 10.3 | 0.53 | 0.053 | 0.1 | 8 | 139.9524 |  | 19.62381 |  | 1.078571 |  | 111847 | 5.048624 | [220 empty] | Injected short carbon fiber (7 to 9 micron dia., 0.4 - 0.5 mm long, ) | 0 | 0 |  | HH22 | Unspecified | [6 empty] | Injected Short Carbon fiber | MD-HH | Injected Blade Section | Unspecified | 0 | 6202
SNL/MSU/DOE | MD-HHInjected Short Carbon fiber |  | TP | UNK | UNK | 21 |  | 0 | 0 | 0 | 100 | 2.5 |  | 4 | [6 empty] | 96.5 | 9.65 | 0.49 | 0.049 | 0.1 | 7 | 139.9524 |  | 19.62381 |  | 1.078571 |  | 334368 | 5.524225 | [220 empty] | Injected short carbon fiber (7 to 9 micron dia., 0.4 - 0.5 mm long, ) | 0 | 0 |  | HH23 | Unspecified | [6 empty] | Injected Short Carbon fiber | MD-HH | Injected Blade Section | Unspecified | 0 | 6203
SNL/MSU/DOE | MD-HHInjected Short Carbon fiber |  | TP | UNK | UNK | 21 |  | 0 | 0 | 0 | 100 | 2.5 |  | 4 | [6 empty] | 103 | 10.3 | 0.53 | 0.053 | 0.1 | 6 | 139.9524 |  | 19.62381 |  | 1.078571 |  | 36708 | 4.564761 | [220 empty] | Injected short carbon fiber (7 to 9 micron dia., 0.4 - 0.5 mm long, ) | 0 | 0 |  | HH24 | Unspecified | [6 empty] | Injected Short Carbon fiber | MD-HH | Injected Blade Section | Unspecified | 0 | 6204
SNL/MSU/DOE | MD-HHInjected Short Carbon fiber |  | TP | UNK | UNK | 21 |  | 0 | 0 | 0 | 100 | 2.5 |  | 4 | [6 empty] | 96.5 | 9.65 | 0.49 | 0.049 | 0.1 | 7 | 139.9524 |  | 19.62381 |  | 1.078571 |  | 509773 | 5.707377 | [220 empty] | Injected short carbon fiber (7 to 9 micron dia., 0.4 - 0.5 mm long, ) | 0 | 0 |  | HH25 | Unspecified | [6 empty] | Injected Short Carbon fiber | MD-HH | Injected Blade Section | Unspecified | 0 | 6205
SNL/MSU/DOE | MD-HHInjected Short Carbon fiber |  | TP | UNK | UNK | 21 |  | 0 | 0 | 0 | 100 | 2.5 |  | 4 | [6 empty] | 96.5 | 9.65 | 0.49 | 0.049 | 0.1 | 8 | 139.9524 |  | 19.62381 |  | 1.078571 |  | 123724 | 5.092454 | [220 empty] | Injected short carbon fiber (7 to 9 micron dia., 0.4 - 0.5 mm long, ) | 0 | 0 |  | HH26 | Unspecified | [6 empty] | Injected Short Carbon fiber | MD-HH | Injected Blade Section | Unspecified | 0 | 6206
SNL/MSU/DOE | MD-HHInjected Short Carbon fiber |  | TP | UNK | UNK | 21 |  | 0 | 0 | 0 | 100 | 2.5 |  | 4 | [6 empty] | 103 | 10.3 | 0.53 | 0.053 | 0.1 | 6 | 139.9524 |  | 19.62381 |  | 1.078571 |  | 56674 | 4.753384 | [220 empty] | Injected short carbon fiber (7 to 9 micron dia., 0.4 - 0.5 mm long, ) | 0 | 0 |  | HH27 | Unspecified | [6 empty] | Injected Short Carbon fiber | MD-HH | Injected Blade Section | Unspecified | 0 | 6207
SNL/MSU/DOE | MD-HHInjected Short Carbon fiber |  | TP | UNK | UNK | 21 |  | 0 | 0 | 0 | 100 | 2.5 |  | 4 | [6 empty] | 89.6 | 8.96 | 0.46 | 0.046 | 0.1 | 4 | 139.9524 |  | 19.62381 |  | 1.078571 |  | 640960 | 5.806831 | [220 empty] | Injected short carbon fiber (7 to 9 micron dia., 0.4 - 0.5 mm long, ) | 0 | 0 |  | HH28 | Unspecified | [6 empty] | Injected Short Carbon fiber | MD-HH | Injected Blade Section | Unspecified | 0 | 6208
SNL/MSU/DOE | MD-HHInjected Short Carbon fiber |  | TP | UNK | UNK | 21 |  | 0 | 0 | 0 | 100 | 2.5 |  | 4 | [6 empty] | 110 | 11 | 0.56 | 0.056 | 0.1 | 2 | 139.9524 |  | 19.62381 |  | 1.078571 |  | 14595 | 4.164204 | [220 empty] | Injected short carbon fiber (7 to 9 micron dia., 0.4 - 0.5 mm long, ) | 0 | 0 |  | HH29 | Unspecified | [6 empty] | Injected Short Carbon fiber | MD-HH | Injected Blade Section | Unspecified | 0 | 6209
SNL/MSU/DOE | MD-HHInjected Short Carbon fiber |  | TP | UNK | UNK | 21 |  | 0 | 0 | 0 | 100 | 2.5 |  | 4 | [6 empty] | 110 | 11 | 0.56 | 0.056 | 0.1 | 2 | 139.9524 |  | 19.62381 |  | 1.078571 |  | 7763 | 3.89003 | [220 empty] | Injected short carbon fiber (7 to 9 micron dia., 0.4 - 0.5 mm long, ) | 0 | 0 |  | HH30 | Unspecified | [6 empty] | Injected Short Carbon fiber | MD-HH | Injected Blade Section | Unspecified | 0 | 6210
SNL/MSU/DOE | MD-HHInjected Short Carbon fiber |  | TP | UNK | UNK | 21 |  | 0 | 0 | 0 | 100 | 2.5 |  | 4 | [6 empty] | 110 | 11 | 0.56 | 0.056 | 0.1 | 2 | 139.9524 |  | 19.62381 |  | 1.078571 |  | 1558 | 3.192567 | [220 empty] | Injected short carbon fiber (7 to 9 micron dia., 0.4 - 0.5 mm long, ) | 0 | 0 |  | HH31 | Unspecified | [6 empty] | Injected Short Carbon fiber | MD-HH | Injected Blade Section | Unspecified | 0 | 6211
SNL/MSU/DOE | MD-HHInjected Short Carbon fiber |  | TP | UNK | UNK | 21 |  | 0 | 0 | 0 | 100 | 2.5 |  | 4 | [6 empty] | 103 | 10.3 | 0.53 | 0.053 | 0.1 | 5 | 139.9524 |  | 19.62381 |  | 1.078571 |  | 53583 | 4.729027 | [220 empty] | Injected short carbon fiber (7 to 9 micron dia., 0.4 - 0.5 mm long, ) | 0 | 0 |  | HH32 | Unspecified | [6 empty] | Injected Short Carbon fiber | MD-HH | Injected Blade Section | Unspecified | 0 | 6212
SNL/MSU/DOE | MD-HHInjected Short Carbon fiber |  | TP | UNK | UNK | 21 |  | 0 | 0 | 0 | 100 | 2.5 |  | 4 | [6 empty] | 89.6 | 8.96 | 0.46 | 0.046 | 0.1 | 8 | 139.9524 |  | 19.62381 |  | 1.078571 |  | 241297 | 5.382552 | [220 empty] | Injected short carbon fiber (7 to 9 micron dia., 0.4 - 0.5 mm long, ) | 0 | 0 |  | HH33 | Unspecified | [6 empty] | Injected Short Carbon fiber | MD-HH | Injected Blade Section | Unspecified | 0 | 6213
SNL/MSU/DOE | MD-CYC[(±45)2/(0)10]S | 45/-45/45/-45/0/0/0/0/0/0/0/0/0/0/0/0/0/0/0/0/0/0/0/0/-45/45/-45/45 | TP | UNK | UNK | 65 |  | 83 | 17 | 0 | 0 | 3.54 |  | 25 | [6 empty] | -55.2 | -552 |  |  | 10 | 1 | 1189.833 | -667.75 | 102.7 |  | 1.17 |  | 2196 | 3.341632 | [220 empty] | Hexcel AS4C | Hexcel AS4C | 0 |  | 73-120 | Unspecified | [6 empty] | [(±45)2/(0)10]S | MD-CYC | Injected | Thermoplastic, Polybutylene Terephthalate | 0 | 8927
SNL/MSU/DOE | MD-CYC[(±45)2/(0)10]S | 45/-45/45/-45/0/0/0/0/0/0/0/0/0/0/0/0/0/0/0/0/0/0/0/0/-45/45/-45/45 | TP | UNK | UNK | 65 |  | 83 | 17 | 0 | 0 | 3.54 |  | 25 | [6 empty] | -55.2 | -552 |  |  | 10 | 1 | 1189.833 | -667.75 | 102.7 |  | 1.17 |  | 470 | 2.672098 | [220 empty] | Hexcel AS4C | Hexcel AS4C | 0 |  | 73-121 | Unspecified | [6 empty] | [(±45)2/(0)10]S | MD-CYC | Injected | Thermoplastic, Polybutylene Terephthalate | 0 | 8928
SNL/MSU/DOE | MD-CYC[(±45)2/(0)10]S | 45/-45/45/-45/0/0/0/0/0/0/0/0/0/0/0/0/0/0/0/0/0/0/0/0/-45/45/-45/45 | TP | UNK | UNK | 65 |  | 83 | 17 | 0 | 0 | 3.54 |  | 25 | [6 empty] | -55.2 | -552 |  |  | 10 | 1 | 1189.833 | -667.75 | 102.7 |  | 1.17 |  | 191 | 2.281033 | [220 empty] | Hexcel AS4C | Hexcel AS4C | 0 |  | 73-122 | Unspecified | [6 empty] | [(±45)2/(0)10]S | MD-CYC | Injected | Thermoplastic, Polybutylene Terephthalate | 0 | 8929
SNL/MSU/DOE | MD-CYC[(±45)2/(0)10]S | 45/-45/45/-45/0/0/0/0/0/0/0/0/0/0/0/0/0/0/0/0/0/0/0/0/-45/45/-45/45 | TP | UNK | UNK | 65 |  | 83 | 17 | 0 | 0 | 3.54 |  | 25 | [6 empty] | -48.3 | -483 |  |  | 10 | 2 | 1189.833 | -667.75 | 102.7 |  | 1.17 |  | 15647 | 4.194431 | [220 empty] | Hexcel AS4C | Hexcel AS4C | 0 |  | 73-123 | Unspecified | [6 empty] | [(±45)2/(0)10]S | MD-CYC | Injected | Thermoplastic, Polybutylene Terephthalate | 0 | 8930
SNL/MSU/DOE | MD-CYC[(±45)2/(0)10]S | 45/-45/45/-45/0/0/0/0/0/0/0/0/0/0/0/0/0/0/0/0/0/0/0/0/-45/45/-45/45 | TP | UNK | UNK | 65 |  | 83 | 17 | 0 | 0 | 3.54 |  | 25 | [6 empty] | -48.3 | -483 |  |  | 10 | 2 | 1189.833 | -667.75 | 102.7 |  | 1.17 |  | 9936 | 3.997212 | [220 empty] | Hexcel AS4C | Hexcel AS4C | 0 |  | 71-100 | Unspecified | [6 empty] | [(±45)2/(0)10]S | MD-CYC | Injected | Thermoplastic, Polybutylene Terephthalate | 0 | 8932
SNL/MSU/DOE | MD-CYC[(±45)2/(0)10]S | 45/-45/45/-45/0/0/0/0/0/0/0/0/0/0/0/0/0/0/0/0/0/0/0/0/-45/45/-45/45 | TP | UNK | UNK | 65 |  | 83 | 17 | 0 | 0 | 3.54 |  | 25 | [6 empty] | -48.3 | -483 |  |  | 10 | 2 | 1189.833 | -667.75 | 102.7 |  | 1.17 |  | 45241 | 4.655532 | [220 empty] | Hexcel AS4C | Hexcel AS4C | 0 |  | 71-102 | Unspecified | [6 empty] | [(±45)2/(0)10]S | MD-CYC | Injected | Thermoplastic, Polybutylene Terephthalate | 0 | 8934
SNL/MSU/DOE | MD-CYC[(±45)2/(0)10]S | 45/-45/45/-45/0/0/0/0/0/0/0/0/0/0/0/0/0/0/0/0/0/0/0/0/-45/45/-45/45 | TP | UNK | UNK | 65 |  | 83 | 17 | 0 | 0 | 3.54 |  | 25 | [6 empty] | -55.2 | -552 |  |  | 10 | 1 | 1189.833 | -667.75 | 102.7 |  | 1.17 |  | 703 | 2.846955 | [220 empty] | Hexcel AS4C | Hexcel AS4C | 0 |  | 71-103 | Unspecified | [6 empty] | [(±45)2/(0)10]S | MD-CYC | Injected | Thermoplastic, Polybutylene Terephthalate | 0 | 8935
SNL/MSU/DOE | MD-CYC[(±45)2/(0)10]S | 45/-45/45/-45/0/0/0/0/0/0/0/0/0/0/0/0/0/0/0/0/0/0/0/0/-45/45/-45/45 | TP | UNK | UNK | 65 |  | 83 | 17 | 0 | 0 | 3.54 |  | 25 | [6 empty] | -48.3 | -483 |  |  | 10 | 2 | 1189.833 | -667.75 | 102.7 |  | 1.17 |  | 27246 | 4.435303 | [220 empty] | Hexcel AS4C | Hexcel AS4C | 0 |  | 71-104 | Unspecified | [6 empty] | [(±45)2/(0)10]S | MD-CYC | Injected | Thermoplastic, Polybutylene Terephthalate | 0 | 8936
SNL/MSU/DOE | UNI-MM1(0)N | 0 | EP | UNK | UNK | 55 |  | 100 | 0 | 0 | 0 | 3 |  | 25 | [6 empty] | 621 | 62.1 | 1.44 | 0.144 | 0.1 | 1 | 1036 |  | 40.13333 |  | 2.586667 |  | 1787 | 3.252125 | [220 empty] | Tow | 0 | 0 |  | MM1-110 | Unspecified |  |  |  |  | 43 | 43 | (0)N | UNI-MM1 | Infused Spar Cap | Unspecified | 0 | 8958
SNL/MSU/DOE | UNI-MM1(0)N | 0 | EP | UNK | UNK | 55 |  | 100 | 0 | 0 | 0 | 3 |  | 25 | [6 empty] | 621 | 62.1 | 1.66 | 0.166 | 0.1 | 1 | 1036 |  | 40.13333 |  | 2.586667 |  | 1971 | 3.294687 | [220 empty] | Tow | 0 | 0 |  | MM1-108 | Unspecified |  |  |  |  | 38 | 38 | (0)N | UNI-MM1 | Infused Spar Cap | Unspecified | 0 | 8959
SNL/MSU/DOE | UNI-MM1(0)N | 0 | EP | UNK | UNK | 55 |  | 100 | 0 | 0 | 0 | 3 |  | 25 | [6 empty] | 621 | 62.1 | 1.77 | 0.177 | 0.1 | 1 | 1036 |  | 40.13333 |  | 2.586667 |  | 1990 | 3.298853 | [220 empty] | Tow | 0 | 0 |  | MM1-103 | Unspecified |  |  |  |  | 36.9 | 36.9 | (0)N | UNI-MM1 | Infused Spar Cap | Unspecified | 0 | 8960
SNL/MSU/DOE | UNI-MM1(0)N | 0 | EP | UNK | UNK | 55 |  | 100 | 0 | 0 | 0 | 3 |  | 25 | [6 empty] | 517 | 51.7 | 1.34 | 0.134 | 0.1 | 1 | 1036 |  | 40.13333 |  | 2.586667 |  | 8754 | 3.942207 | [220 empty] | Tow | 0 | 0 |  | MM1-109 | Unspecified |  |  |  |  | 39.5 | 39.5 | (0)N | UNI-MM1 | Infused Spar Cap | Unspecified | 0 | 8961
SNL/MSU/DOE | UNI-MM1(0)N | 0 | EP | UNK | UNK | 55 |  | 100 | 0 | 0 | 0 | 3 |  | 25 | [6 empty] | 517 | 51.7 | 1.29 | 0.129 | 0.1 | 1 | 1036 |  | 40.13333 |  | 2.586667 |  | 5967 | 3.775756 | [220 empty] | Tow | 0 | 0 |  | MM1-107 | Unspecified |  |  |  |  | 39.7 | 39.7 | (0)N | UNI-MM1 | Infused Spar Cap | Unspecified | 0 | 8961
SNL/MSU/DOE | UNI-MM1(0)N | 0 | EP | UNK | UNK | 55 |  | 100 | 0 | 0 | 0 | 3 |  | 25 | [6 empty] | 517 | 51.7 |  |  | 0.1 | 1 | 1036 |  | 40.13333 |  | 2.586667 |  | 11051 | 4.043402 | [220 empty] | Tow | 0 | 0 |  | MM1-111 | Unspecified | [6 empty] | (0)N | UNI-MM1 | Infused Spar Cap | Unspecified | 0 | 8963
SNL/MSU/DOE | UNI-MM1(0)N | 0 | EP | UNK | UNK | 55 |  | 100 | 0 | 0 | 0 | 3 |  | 25 | [6 empty] | 345 | 34.5 | 0.8 | 0.08 | 0.1 | 2 | 1036 |  | 40.13333 |  | 2.586667 |  | 279554 | 5.446466 | [220 empty] | Tow | 0 | 0 |  | MM1-100 | Unspecified |  |  |  |  | 43.5 | 43.5 | (0)N | UNI-MM1 | Infused Spar Cap | Unspecified | 0 | 8964
SNL/MSU/DOE | UNI-MM1(0)N | 0 | EP | UNK | UNK | 55 |  | 100 | 0 | 0 | 0 | 3 |  | 25 | [6 empty] | 345 | 34.5 | 0.86 | 0.086 | 0.1 | 2 | 1036 |  | 40.13333 |  | 2.586667 |  | 206631 | 5.315195 | [220 empty] | Tow | 0 | 0 |  | MM1-113 | Unspecified |  |  |  |  | 39.3 | 39.3 | (0)N | UNI-MM1 | Infused Spar Cap | Unspecified | 0 | 8965
SNL/MSU/DOE | UNI-MM1(0)N | 0 | EP | UNK | UNK | 55 |  | 100 | 0 | 0 | 0 | 3 |  | 25 | [6 empty] | 345 | 34.5 | 0.87 | 0.087 | 0.1 | 2 | 1036 |  | 40.13333 |  | 2.586667 |  | 358126 | 5.554036 | [220 empty] | Tow | 0 | 0 |  | MM1-112 | Unspecified |  |  |  |  | 40.6 | 40.6 | (0)N | UNI-MM1 | Infused Spar Cap | Unspecified | 0 | 8966
SNL/MSU/DOE | UNI-MM1(0)N | 0 | EP | UNK | UNK | 55 |  | 100 | 0 | 0 | 0 | 3 |  | 25 | [6 empty] | 310 | 31 | 0.78 | 0.078 | 0.1 | 2 | 1036 |  | 40.13333 |  | 2.586667 |  | 817702 | 5.912595 | [220 empty] | Tow | 0 | 0 |  | MM1-102 | Unspecified |  |  |  |  | 39.9 | 39.9 | (0)N | UNI-MM1 | Infused Spar Cap | Unspecified | 0 | 8967
SNL/MSU/DOE | UNI-MM2(0)N | 0 | EP | UNK | UNK | 53 |  | 100 | 0 | 0 | 0 | 3 |  | 25 | [6 empty] | 621 | 62.1 | 1.49 | 0.149 | 0.1 | 1 | 924.3333 |  | 39.93333 |  | 2.3 |  | 280 | 2.447158 | [220 empty] | Tow | 0 | 0 |  | MM2-110 | Unspecified |  |  |  |  | 41.8 | 41.8 | (0)N | UNI-MM2 | Wet layup Spar Cap | Unspecified | 0 | 8971
SNL/MSU/DOE | UNI-MM2(0)N | 0 | EP | UNK | UNK | 53 |  | 100 | 0 | 0 | 0 | 3 |  | 25 | [6 empty] | 621 | 62.1 | 1.6 | 0.16 | 0.1 | 1 | 924.3333 |  | 39.93333 |  | 2.3 |  | 334 | 2.523746 | [220 empty] | Tow | 0 | 0 |  | MM2-109 | Unspecified |  |  |  |  | 38.2 | 38.2 | (0)N | UNI-MM2 | Wet layup Spar Cap | Unspecified | 0 | 8972
SNL/MSU/DOE | UNI-MM2(0)N | 0 | EP | UNK | UNK | 53 |  | 100 | 0 | 0 | 0 | 3 |  | 25 | [6 empty] | 621 | 62.1 |  |  | 0.1 | 1 | 924.3333 |  | 39.93333 |  | 2.3 |  | 391 | 2.592177 | [220 empty] | Tow | 0 | 0 |  | MM2-114 | Unspecified | [6 empty] | (0)N | UNI-MM2 | Wet layup Spar Cap | Unspecified | 0 | 8973
SNL/MSU/DOE | UNI-MM2(0)N | 0 | EP | UNK | UNK | 53 |  | 100 | 0 | 0 | 0 | 3 |  | 25 | [6 empty] | 552 | 55.2 | 1.3 | 0.13 | 0.1 | 1 | 924.3333 |  | 39.93333 |  | 2.3 |  | 2231 | 3.3485 | [220 empty] | Tow | 0 | 0 |  | MM2-106 | Unspecified |  |  |  |  | 42.9 | 42.9 | (0)N | UNI-MM2 | Wet layup Spar Cap | Unspecified | 0 | 8974
SNL/MSU/DOE | UNI-MM2(0)N | 0 | EP | UNK | UNK | 53 |  | 100 | 0 | 0 | 0 | 3 |  | 25 | [6 empty] | 517 | 51.7 | 1.34 | 0.134 | 0.1 | 1 | 924.3333 |  | 39.93333 |  | 2.3 |  | 2432 | 3.385964 | [220 empty] | Tow | 0 | 0 |  | MM2-104 | Unspecified |  |  |  |  | 39.6 | 39.6 | (0)N | UNI-MM2 | Wet layup Spar Cap | Unspecified | 0 | 8975
SNL/MSU/DOE | UNI-MM2(0)N | 0 | EP | UNK | UNK | 53 |  | 100 | 0 | 0 | 0 | 3 |  | 25 | [6 empty] | 517 | 51.7 | 1.37 | 0.137 | 0.1 | 1 | 924.3333 |  | 39.93333 |  | 2.3 |  | 1940 | 3.287802 | [220 empty] | Tow | 0 | 0 |  | MM2-112 | Unspecified |  |  |  |  | 38.2 | 38.2 | (0)N | UNI-MM2 | Wet layup Spar Cap | Unspecified | 0 | 8976
SNL/MSU/DOE | UNI-MM2(0)N | 0 | EP | UNK | UNK | 53 |  | 100 | 0 | 0 | 0 | 3 |  | 25 | [6 empty] | 517 | 51.7 | 1.3 | 0.13 | 0.1 | 1 | 924.3333 |  | 39.93333 |  | 2.3 |  | 6008 | 3.77873 | [220 empty] | Tow | 0 | 0 |  | MM2-101 | Unspecified |  |  |  |  | 40.9 | 40.9 | (0)N | UNI-MM2 | Wet layup Spar Cap | Unspecified | 0 | 8977
SNL/MSU/DOE | UNI-MM2(0)N | 0 | EP | UNK | UNK | 53 |  | 100 | 0 | 0 | 0 | 3 |  | 25 | [6 empty] | 483 | 48.3 | 1.16 | 0.116 | 0.1 | 1 | 924.3333 |  | 39.93333 |  | 2.3 |  | 6720 | 3.827369 | [220 empty] | Tow | 0 | 0 |  | MM2-113 | Unspecified |  |  |  |  | 42.4 | 42.4 | (0)N | UNI-MM2 | Wet layup Spar Cap | Unspecified | 0 | 8978
SNL/MSU/DOE | UNI-MM2(0)N | 0 | EP | UNK | UNK | 53 |  | 100 | 0 | 0 | 0 | 3 |  | 25 | [6 empty] | 483 | 48.3 | 1.2 | 0.12 | 0.1 | 1 | 924.3333 |  | 39.93333 |  | 2.3 |  | 16313 | 4.212534 | [220 empty] | Tow | 0 | 0 |  | MM2-119 | Unspecified |  |  |  |  | 40.1 | 40.1 | (0)N | UNI-MM2 | Wet layup Spar Cap | Unspecified | 0 | 8979
SNL/MSU/DOE | UNI-MM2(0)N | 0 | EP | UNK | UNK | 53 |  | 100 | 0 | 0 | 0 | 3 |  | 25 | [6 empty] | 414 | 41.4 | 0.98 | 0.098 | 0.1 | 1 | 924.3333 |  | 39.93333 |  | 2.3 |  | 49724 | 4.696566 | [220 empty] | Tow | 0 | 0 |  | MM2-118 | Unspecified |  |  |  |  | 41.4 | 41.4 | (0)N | UNI-MM2 | Wet layup Spar Cap | Unspecified | 0 | 8980
SNL/MSU/DOE | UNI-MM2(0)N | 0 | EP | UNK | UNK | 53 |  | 100 | 0 | 0 | 0 | 3 |  | 25 | [6 empty] | 414 | 41.4 | 1.07 | 0.107 | 0.1 | 1 | 924.3333 |  | 39.93333 |  | 2.3 |  | 65894 | 4.818846 | [220 empty] | Tow | 0 | 0 |  | MM2-116 | Unspecified |  |  |  |  | 38.6 | 38.6 | (0)N | UNI-MM2 | Wet layup Spar Cap | Unspecified | 0 | 8981
SNL/MSU/DOE | UNI-MM2(0)N | 0 | EP | UNK | UNK | 53 |  | 100 | 0 | 0 | 0 | 3 |  | 25 | [6 empty] | 414 | 41.4 | 1.02 | 0.102 | 0.1 | 1 | 924.3333 |  | 39.93333 |  | 2.3 |  | 35734 | 4.553082 | [220 empty] | Tow | 0 | 0 |  | MM2-105 | Unspecified |  |  |  |  | 41.6 | 41.6 | (0)N | UNI-MM2 | Wet layup Spar Cap | Unspecified | 0 | 8982
SNL/MSU/DOE | UNI-MM2(0)N | 0 | EP | UNK | UNK | 53 |  | 100 | 0 | 0 | 0 | 3 |  | 25 | [6 empty] | 345 | 34.5 | 0.87 | 0.087 | 0.1 | 2 | 924.3333 |  | 39.93333 |  | 2.3 |  | 373374 | 5.572144 | [220 empty] | Tow | 0 | 0 |  | MM2-117 | Unspecified |  |  |  |  | 39.4 | 39.4 | (0)N | UNI-MM2 | Wet layup Spar Cap | Unspecified | 0 | 8983
SNL/MSU/DOE | UNI-MM2(0)N | 0 | EP | UNK | UNK | 53 |  | 100 | 0 | 0 | 0 | 3 |  | 25 | [6 empty] | 345 | 34.5 | 0.94 | 0.094 | 0.1 | 2 | 924.3333 |  | 39.93333 |  | 2.3 |  | 974498 | 5.988781 | [220 empty] | Tow | 0 | 0 |  | MM2-102 | Unspecified |  |  |  |  | 37.4 | 37.4 | (0)N | UNI-MM2 | Wet layup Spar Cap | Unspecified | 0 | 8984
SNL/MSU/DOE | UNI-MM2(0)N | 0 | EP | UNK | UNK | 53 |  | 100 | 0 | 0 | 0 | 3 |  | 25 | [6 empty] | 345 | 34.5 | 0.93 | 0.093 | 0.1 | 2 | 924.3333 |  | 39.93333 |  | 2.3 |  | 450026 | 5.653238 | [220 empty] | Tow | 0 | 0 |  | MM2-115 | Unspecified |  |  |  |  | 37.3 | 37.3 | (0)N | UNI-MM2 | Wet layup Spar Cap | Unspecified | 0 | 8985
SNL/MSU/DOE | Triax-AA-UP2[(±45/0)3/(0/±45)2] | 45/-45/0/45/-45/0/45/-45/0/0/45/-45/0/45/-45 | PE | UNK | UNK | 31 |  | 48 | 52 | 0 | 0 | 4.37 |  | 25 | [6 empty] | 241 | 24.1 | 1.53 | 0.153 | 0.1 | 5 | 509.764 | -312.8817 | 21.75694 | 18.99167 | 2.416164 | -1.55 | 1741 | 3.240799 | [220 empty] | Knytex CDB200 (759 gsm) | 0 | 0 |  | 110AA | 6h/20C, 2 h/60 C |  |  |  |  | 16.9 | 16.9 | [(±45/0)3/(0/±45)2] | Triax-AA-UP2 | RTM | CoRezyn 63-AX-051 | 0 | 343
SNL/MSU/DOE | Triax-AA-UP2[(±45/0)3/(0/±45)2] | 45/-45/0/45/-45/0/45/-45/0/0/45/-45/0/45/-45 | PE | UNK | UNK | 31 |  | 48 | 52 | 0 | 0 | 4.37 |  | 25 | [6 empty] | 241 | 24.1 | 1.61 | 0.161 | 0.1 | 5 | 509.764 | -312.8817 | 21.75694 | 18.99167 | 2.416164 | -1.55 | 1459 | 3.164055 | [220 empty] | Knytex CDB200 (759 gsm) | 0 | 0 |  | 111AA | 6h/20C, 2 h/60 C |  |  |  |  | 17.5 | 17.5 | [(±45/0)3/(0/±45)2] | Triax-AA-UP2 | RTM | CoRezyn 63-AX-051 | 0 | 344
SNL/MSU/DOE | Triax-AA-UP2[(±45/0)3/(0/±45)2] | 45/-45/0/45/-45/0/45/-45/0/0/45/-45/0/45/-45 | PE | UNK | UNK | 31 |  | 48 | 52 | 0 | 0 | 4.37 |  | 25 | [6 empty] | 172 | 17.2 | 1.08 | 0.108 | 0.1 | 10 | 509.764 | -312.8817 | 21.75694 | 18.99167 | 2.416164 | -1.55 | 11293 | 4.052809 | [220 empty] | Knytex CDB200 (759 gsm) | 0 | 0 |  | 106AA | 6h/20C, 2 h/60 C |  |  |  |  | 17.9 | 17.9 | [(±45/0)3/(0/±45)2] | Triax-AA-UP2 | RTM | CoRezyn 63-AX-051 | 0 | 345
SNL/MSU/DOE | Triax-AA-UP2[(±45/0)3/(0/±45)2] | 45/-45/0/45/-45/0/45/-45/0/0/45/-45/0/45/-45 | PE | UNK | UNK | 31 |  | 48 | 52 | 0 | 0 | 4.37 |  | 25 | [6 empty] | 172 | 17.2 | 1.12 | 0.112 | 0.1 | 10 | 509.764 | -312.8817 | 21.75694 | 18.99167 | 2.416164 | -1.55 | 14316 | 4.155822 | [220 empty] | Knytex CDB200 (759 gsm) | 0 | 0 |  | 108AA | 6h/20C, 2 h/60 C |  |  |  |  | 16.8 | 16.8 | [(±45/0)3/(0/±45)2] | Triax-AA-UP2 | RTM | CoRezyn 63-AX-051 | 0 | 346
SNL/MSU/DOE | Triax-AA-UP2[(±45/0)3/(0/±45)2] | 45/-45/0/45/-45/0/45/-45/0/0/45/-45/0/45/-45 | PE | UNK | UNK | 31 |  | 48 | 52 | 0 | 0 | 4.37 |  | 25 | [6 empty] | 103 | 10.3 | 0.63 | 0.063 | 0.1 | 20 | 509.764 | -312.8817 | 21.75694 | 18.99167 | 2.416164 | -1.55 | 366798 | 5.564427 | [220 empty] | Knytex CDB200 (759 gsm) | 0 | 0 |  | 109AA | 6h/20C, 2 h/60 C |  |  |  |  | 17 | 17 | [(±45/0)3/(0/±45)2] | Triax-AA-UP2 | RTM | CoRezyn 63-AX-051 | 0 | 347
SNL/MSU/DOE | Triax-AA-UP2[(±45/0)3/(0/±45)2] | 45/-45/0/45/-45/0/45/-45/0/0/45/-45/0/45/-45 | PE | UNK | UNK | 31 |  | 48 | 52 | 0 | 0 | 4.37 |  | 25 | [6 empty] | 138 | 13.8 | 0.82 | 0.082 | 0.1 | 15 | 509.764 | -312.8817 | 21.75694 | 18.99167 | 2.416164 | -1.55 | 81207 | 4.909593 | [220 empty] | Knytex CDB200 (759 gsm) | 0 | 0 |  | 105AA | 6h/20C, 2 h/60 C |  |  |  |  | 18.1 | 18.1 | [(±45/0)3/(0/±45)2] | Triax-AA-UP2 | RTM | CoRezyn 63-AX-051 | 0 | 348
SNL/MSU/DOE | Triax-AA-UP2[(±45/0)3/(0/±45)2] | 45/-45/0/45/-45/0/45/-45/0/0/45/-45/0/45/-45 | PE | UNK | UNK | 31 |  | 48 | 52 | 0 | 0 | 4.37 |  | 25 | [6 empty] | 241 | 24.1 | 1.65 | 0.165 | 0.1 | 15 | 509.764 | -312.8817 | 21.75694 | 18.99167 | 2.416164 | -1.55 | 1051 | 3.021603 | [220 empty] | Knytex CDB200 (759 gsm) | 0 | 0 |  | 107AA | 6h/20C, 2 h/60 C |  |  |  |  | 17.3 | 17.3 | [(±45/0)3/(0/±45)2] | Triax-AA-UP2 | RTM | CoRezyn 63-AX-051 | 0 | 349
SNL/MSU/DOE | Triax-AA-UP2[(±45/0)3/(0/±45)2] | 45/-45/0/45/-45/0/45/-45/0/0/45/-45/0/45/-45 | PE | UNK | UNK | 31 |  | 48 | 52 | 0 | 0 | 4.37 |  | 25 | [6 empty] | 103 | 10.3 | 0.64 | 0.064 | 0.1 | 20 | 509.764 | -312.8817 | 21.75694 | 18.99167 | 2.416164 | -1.55 | 352093 | 5.546657 | [220 empty] | Knytex CDB200 (759 gsm) | 0 | 0 |  | 112AA | 6h/20C, 2 h/60 C |  |  |  |  | 16.8 | 16.8 | [(±45/0)3/(0/±45)2] | Triax-AA-UP2 | RTM | CoRezyn 63-AX-051 | 0 | 350
SNL/MSU/DOE | Triax-AA-UP2[(±45/0)3/(0/±45)2] | 45/-45/0/45/-45/0/45/-45/0/0/45/-45/0/45/-45 | PE | UNK | UNK | 31 |  | 48 | 52 | 0 | 0 | 4.37 |  | 25 | [6 empty] | 138 | 13.8 | 0.9 | 0.09 | 0.1 | 20 | 509.764 | -312.8817 | 21.75694 | 18.99167 | 2.416164 | -1.55 | 55485 | 4.744176 | [220 empty] | Knytex CDB200 (759 gsm) | 0 | 0 |  | 116AA | 6h/20C, 2 h/60 C |  |  |  |  | 16.7 | 16.7 | [(±45/0)3/(0/±45)2] | Triax-AA-UP2 | RTM | CoRezyn 63-AX-051 | 0 | 351
SNL/MSU/DOE | Triax-AA-UP2[(±45/0)3/(0/±45)2] | 45/-45/0/45/-45/0/45/-45/0/0/45/-45/0/45/-45 | PE | UNK | UNK | 31 |  | 48 | 52 | 0 | 0 | 4.37 |  | 25 | [6 empty] | 138 | 13.8 | 0.86 | 0.086 | 0.1 | 15 | 509.764 | -312.8817 | 21.75694 | 18.99167 | 2.416164 | -1.55 | 65926 | 4.819057 | [220 empty] | Knytex CDB200 (759 gsm) | 0 | 0 |  | 113AA | 6h/20C, 2 h/60 C |  |  |  |  | 16.9 | 16.9 | [(±45/0)3/(0/±45)2] | Triax-AA-UP2 | RTM | CoRezyn 63-AX-051 | 0 | 352
SNL/MSU/DOE | Triax-AA-UP2[(±45/0)3/(0/±45)2] | 45/-45/0/45/-45/0/45/-45/0/0/45/-45/0/45/-45 | PE | UNK | UNK | 31 |  | 48 | 52 | 0 | 0 | 4.37 |  | 25 | [6 empty] | -24.1 | -241 | -0.136 | -1.36 | 10 | 5 | 509.764 | -312.8817 | 21.75694 | 18.99167 | 2.416164 | -1.55 | 8700 | 3.939519 | [220 empty] | Knytex CDB200 (759 gsm) | 0 | 0 |  | 126AA | 6h/20C, 2 h/60 C |  |  |  |  | 18.8 | 18.8 | [(±45/0)3/(0/±45)2] | Triax-AA-UP2 | RTM | CoRezyn 63-AX-051 | 0 | 357
SNL/MSU/DOE | Triax-AA-UP2[(±45/0)3/(0/±45)2] | 45/-45/0/45/-45/0/45/-45/0/0/45/-45/0/45/-45 | PE | UNK | UNK | 31 |  | 48 | 52 | 0 | 0 | 4.37 |  | 25 | [6 empty] | -24.1 | -241 | -0.124 | -1.24 | 10 | 5 | 509.764 | -312.8817 | 21.75694 | 18.99167 | 2.416164 | -1.55 | 9419 | 3.974005 | [220 empty] | Knytex CDB200 (759 gsm) | 0 | 0 |  | 118AA | 6h/20C, 2 h/60 C |  |  |  |  | 19.9 | 19.9 | [(±45/0)3/(0/±45)2] | Triax-AA-UP2 | RTM | CoRezyn 63-AX-051 | 0 | 358
SNL/MSU/DOE | Triax-AA-UP2[(±45/0)3/(0/±45)2] | 45/-45/0/45/-45/0/45/-45/0/0/45/-45/0/45/-45 | PE | UNK | UNK | 31 |  | 48 | 52 | 0 | 0 | 4.37 |  | 25 | [6 empty] | -20.7 | -207 | -0.131 | -1.31 | 10 | 10 | 509.764 | -312.8817 | 21.75694 | 18.99167 | 2.416164 | -1.55 | 64783 | 4.811461 | [220 empty] | Knytex CDB200 (759 gsm) | 0 | 0 |  | 128AA | 6h/20C, 2 h/60 C |  |  |  |  | 19.2 | 19.2 | [(±45/0)3/(0/±45)2] | Triax-AA-UP2 | RTM | CoRezyn 63-AX-051 | 0 | 359
SNL/MSU/DOE | Triax-AA-UP2[(±45/0)3/(0/±45)2] | 45/-45/0/45/-45/0/45/-45/0/0/45/-45/0/45/-45 | PE | UNK | UNK | 31 |  | 48 | 52 | 0 | 0 | 4.37 |  | 25 | [6 empty] | -20.7 | -207 | -0.136 | -1.36 | 10 | 10 | 509.764 | -312.8817 | 21.75694 | 18.99167 | 2.416164 | -1.55 | 75000 | 4.875061 | [220 empty] | Knytex CDB200 (759 gsm) | 0 | 0 |  | 127AA | 6h/20C, 2 h/60 C |  |  |  |  | 19.3 | 19.3 | [(±45/0)3/(0/±45)2] | Triax-AA-UP2 | RTM | CoRezyn 63-AX-051 | 0 | 360
SNL/MSU/DOE | Triax-AA-UP2[(±45/0)3/(0/±45)2] | 45/-45/0/45/-45/0/45/-45/0/0/45/-45/0/45/-45 | PE | UNK | UNK | 31 |  | 48 | 52 | 0 | 0 | 4.37 |  | 25 | [6 empty] | -17.2 | -172 | -0.091 | -0.91 | 10 | 10 | 509.764 | -312.8817 | 21.75694 | 18.99167 | 2.416164 | -1.55 | 3477199 | 6.54123 | [220 empty] | Knytex CDB200 (759 gsm) | 0 | 0 |  | 124AA | 6h/20C, 2 h/60 C |  |  |  |  | 18.2 | 18.2 | [(±45/0)3/(0/±45)2] | Triax-AA-UP2 | RTM | CoRezyn 63-AX-051 | 0 | 362
SNL/MSU/DOE | Triax-AA-UP2[(±45/0)3/(0/±45)2] | 45/-45/0/45/-45/0/45/-45/0/0/45/-45/0/45/-45 | PE | UNK | UNK | 31 |  | 48 | 52 | 0 | 0 | 4.37 |  | 25 | [6 empty] | -27.6 | -276 | -0.16 | -1.6 | 10 | 3 | 509.764 | -312.8817 | 21.75694 | 18.99167 | 2.416164 | -1.55 | 547 | 2.737987 | [220 empty] | Knytex CDB200 (759 gsm) | 0 | 0 |  | 132AA | 6h/20C, 2 h/60 C |  |  |  |  | 19.6 | 19.6 | [(±45/0)3/(0/±45)2] | Triax-AA-UP2 | RTM | CoRezyn 63-AX-051 | 0 | 367
SNL/MSU/DOE | Triax-AA-UP2[(±45/0)3/(0/±45)2] | 45/-45/0/45/-45/0/45/-45/0/0/45/-45/0/45/-45 | PE | UNK | UNK | 31 |  | 48 | 52 | 0 | 0 | 4.37 |  | 25 | [6 empty] | -27.6 | -276 | -0.161 | -1.61 | 10 | 3 | 509.764 | -312.8817 | 21.75694 | 18.99167 | 2.416164 | -1.55 | 462 | 2.664642 | [220 empty] | Knytex CDB200 (759 gsm) | 0 | 0 |  | 131AA | 6h/20C, 2 h/60 C |  |  |  |  | 18.3 | 18.3 | [(±45/0)3/(0/±45)2] | Triax-AA-UP2 | RTM | CoRezyn 63-AX-051 | 0 | 368
SNL/MSU/DOE | Triax-AA-UP2[(±45/0)3/(0/±45)2] | 45/-45/0/45/-45/0/45/-45/0/0/45/-45/0/45/-45 | PE | UNK | UNK | 31 |  | 48 | 52 | 0 | 0 | 4.37 |  | 25 | [6 empty] | -24.1 | -241 | -0.124 | -1.24 | 10 | 5 | 509.764 | -312.8817 | 21.75694 | 18.99167 | 2.416164 | -1.55 | 5973 | 3.776193 | [220 empty] | Knytex CDB200 (759 gsm) | 0 | 0 |  | 135AA | 6h/20C, 2 h/60 C | [6 empty] | [(±45/0)3/(0/±45)2] | Triax-AA-UP2 | RTM | CoRezyn 63-AX-051 | 0 | 369
SNL/MSU/DOE | Triax-AA-UP2[(±45/0)3/(0/±45)2] | 45/-45/0/45/-45/0/45/-45/0/0/45/-45/0/45/-45 | PE | UNK | UNK | 31 |  | 48 | 52 | 0 | 0 | 4.37 |  | 25 | [6 empty] | -19 | -190 | -0.123 | -1.23 | 10 | 10 | 509.764 | -312.8817 | 21.75694 | 18.99167 | 2.416164 | -1.55 | 167058 | 5.222867 | [220 empty] | Knytex CDB200 (759 gsm) | 0 | 0 |  | 125AA | 6h/20C, 2 h/60 C |  |  |  |  | 18.3 | 18.3 | [(±45/0)3/(0/±45)2] | Triax-AA-UP2 | RTM | CoRezyn 63-AX-051 | 0 | 370
SNL/MSU/DOE | Triax-AA-UP2[(±45/0)3/(0/±45)2] | 45/-45/0/45/-45/0/45/-45/0/0/45/-45/0/45/-45 | PE | UNK | UNK | 31 |  | 48 | 52 | 0 | 0 | 4.37 |  | 25 | [6 empty] | -19 | -190 | -0.11 | -1.11 | 10 | 5 | 509.764 | -312.8817 | 21.75694 | 18.99167 | 2.416164 | -1.55 | 151283 | 5.17979 | [220 empty] | Knytex CDB200 (759 gsm) | 0 | 0 |  | 130AA | 6h/20C, 2 h/60 C | [6 empty] | [(±45/0)3/(0/±45)2] | Triax-AA-UP2 | RTM | CoRezyn 63-AX-051 | 0 | 373
SNL/MSU/DOE | Triax-AA-UP2[(±45/0)3/(0/±45)2] | 45/-45/0/45/-45/0/45/-45/0/0/45/-45/0/45/-45 | PE | UNK | UNK | 31 |  | 48 | 52 | 0 | 0 | 4.37 |  | 50 | [6 empty] | 103 | 10.3 | 0.4 | 0.04 | 0.1 | 15 | 509.764 | -312.8817 | 21.75694 | 18.99167 | 2.416164 | -1.55 | 97692 | 4.989859 | [220 empty] | Knytex CDB200 (759 gsm) | 0 | 0 |  | 144AA | 6h/20C, 2 h/60 C |  |  |  |  | 19.7 | 19.7 | [(±45/0)3/(0/±45)2] | Triax-AA-UP2 | RTM | CoRezyn 63-AX-051 | 0 | 377
SNL/MSU/DOE | Triax-AA-UP2[(±45/0)3/(0/±45)2] | 45/-45/0/45/-45/0/45/-45/0/0/45/-45/0/45/-45 | PE | UNK | UNK | 31 |  | 48 | 52 | 0 | 0 | 4.37 |  | 50 | [6 empty] | 241 | 24.1 | 1.18 | 0.118 | 0.1 | 2 | 509.764 | -312.8817 | 21.75694 | 18.99167 | 2.416164 | -1.55 | 328 | 2.515874 | [220 empty] | Knytex CDB200 (759 gsm) | 0 | 0 |  | 159AA | 6h/20C, 2 h/110 C |  |  |  |  | 19.8 | 19.8 | [(±45/0)3/(0/±45)2] | Triax-AA-UP2 | RTM | CoRezyn 63-AX-051 | 0 | 392
SNL/MSU/DOE | Triax-AA-UP2[(±45/0)3/(0/±45)2] | 45/-45/0/45/-45/0/45/-45/0/0/45/-45/0/45/-45 | PE | UNK | UNK | 31 |  | 48 | 52 | 0 | 0 | 4.37 |  | 50 | [6 empty] | 241 | 24.1 | 1.11 | 0.111 | 0.1 | 2 | 509.764 | -312.8817 | 21.75694 | 18.99167 | 2.416164 | -1.55 | 270 | 2.431364 | [220 empty] | Knytex CDB200 (759 gsm) | 0 | 0 |  | 157AA | 6h/20C, 2 h/110 C |  |  |  |  | 20.9 | 20.9 | [(±45/0)3/(0/±45)2] | Triax-AA-UP2 | RTM | CoRezyn 63-AX-051 | 0 | 393
SNL/MSU/DOE | Triax-AA-UP2[(±45/0)3/(0/±45)2] | 45/-45/0/45/-45/0/45/-45/0/0/45/-45/0/45/-45 | PE | UNK | UNK | 31 |  | 48 | 52 | 0 | 0 | 4.37 |  | 50 | [6 empty] | 172 | 17.2 | 0.86 | 0.086 | 0.1 | 5 | 509.764 | -312.8817 | 21.75694 | 18.99167 | 2.416164 | -1.55 | 5032 | 3.701741 | [220 empty] | Knytex CDB200 (759 gsm) | 0 | 0 |  | 156AA | 6h/20C, 2 h/110 C |  |  |  |  | 19.7 | 19.7 | [(±45/0)3/(0/±45)2] | Triax-AA-UP2 | RTM | CoRezyn 63-AX-051 | 0 | 394
SNL/MSU/DOE | Triax-AA-UP2[(±45/0)3/(0/±45)2] | 45/-45/0/45/-45/0/45/-45/0/0/45/-45/0/45/-45 | PE | UNK | UNK | 31 |  | 48 | 52 | 0 | 0 | 4.37 |  | 50 | [6 empty] | 172 | 17.2 | 0.75 | 0.075 | 0.1 | 5 | 509.764 | -312.8817 | 21.75694 | 18.99167 | 2.416164 | -1.55 | 4620 | 3.664642 | [220 empty] | Knytex CDB200 (759 gsm) | 0 | 0 |  | 155AA | 6h/20C, 2 h/110 C |  |  |  |  | 20.4 | 20.4 | [(±45/0)3/(0/±45)2] | Triax-AA-UP2 | RTM | CoRezyn 63-AX-051 | 0 | 395
SNL/MSU/DOE | Triax-AA-UP2[(±45/0)3/(0/±45)2] | 45/-45/0/45/-45/0/45/-45/0/0/45/-45/0/45/-45 | PE | UNK | UNK | 31 |  | 48 | 52 | 0 | 0 | 4.37 |  | 50 | [6 empty] | 138 | 13.8 | 0.64 | 0.064 | 0.1 | 5 | 509.764 | -312.8817 | 21.75694 | 18.99167 | 2.416164 | -1.55 | 19409 | 4.288003 | [220 empty] | Knytex CDB200 (759 gsm) | 0 | 0 |  | 158AA | 6h/20C, 2 h/110 C |  |  |  |  | 20.2 | 20.2 | [(±45/0)3/(0/±45)2] | Triax-AA-UP2 | RTM | CoRezyn 63-AX-051 | 0 | 396
SNL/MSU/DOE | Triax-AA-UP2[(±45/0)3/(0/±45)2] | 45/-45/0/45/-45/0/45/-45/0/0/45/-45/0/45/-45 | PE | UNK | UNK | 31 |  | 48 | 52 | 0 | 0 | 4.37 |  | 50 | [6 empty] | 138 | 13.8 | 0.66 | 0.066 | 0.1 | 5 | 509.764 | -312.8817 | 21.75694 | 18.99167 | 2.416164 | -1.55 | 24375 | 4.386945 | [220 empty] | Knytex CDB200 (759 gsm) | 0 | 0 |  | 154AA | 6h/20C, 2 h/110 C |  |  |  |  | 20.3 | 20.3 | [(±45/0)3/(0/±45)2] | Triax-AA-UP2 | RTM | CoRezyn 63-AX-051 | 0 | 397
SNL/MSU/DOE | Triax-AA-UP2[(±45/0)3/(0/±45)2] | 45/-45/0/45/-45/0/45/-45/0/0/45/-45/0/45/-45 | PE | UNK | UNK | 31 |  | 48 | 52 | 0 | 0 | 4.37 |  | 50 | [6 empty] | 103 | 10.3 | 0.49 | 0.049 | 0.1 | 15 | 509.764 | -312.8817 | 21.75694 | 18.99167 | 2.416164 | -1.55 | 168606 | 5.226873 | [220 empty] | Knytex CDB200 (759 gsm) | 0 | 0 |  | 163AA | 6h/20C, 2 h/110 C |  |  |  |  | 21.3 | 21.3 | [(±45/0)3/(0/±45)2] | Triax-AA-UP2 | RTM | CoRezyn 63-AX-051 | 0 | 398
SNL/MSU/DOE | Triax-AA-UP2[(±45/0)3/(0/±45)2] | 45/-45/0/45/-45/0/45/-45/0/0/45/-45/0/45/-45 | PE | UNK | UNK | 31 |  | 48 | 52 | 0 | 0 | 4.37 |  | 50 | [6 empty] | 103 | 10.3 | 0.48 | 0.048 | 0.1 | 15 | 509.764 | -312.8817 | 21.75694 | 18.99167 | 2.416164 | -1.55 | 154275 | 5.188296 | [220 empty] | Knytex CDB200 (759 gsm) | 0 | 0 |  | 164AA | 6h/20C, 2 h/110 C |  |  |  |  | 21.2 | 21.2 | [(±45/0)3/(0/±45)2] | Triax-AA-UP2 | RTM | CoRezyn 63-AX-051 | 0 | 399
SNL/MSU/DOE | Triax-AA-UP2[(±45/0)3/(0/±45)2] | 45/-45/0/45/-45/0/45/-45/0/0/45/-45/0/45/-45 | PE | UNK | UNK | 31 |  | 48 | 52 | 0 | 0 | 4.37 |  | 50 | [6 empty] | 241 | 24.1 | 1.36 | 0.136 | 0.1 | 2 | 509.764 | -312.8817 | 21.75694 | 18.99167 | 2.416164 | -1.55 | 392 | 2.593286 | [220 empty] | Knytex CDB200 (759 gsm) | 0 | 0 |  | 167AA | 6h/20C, 2 h/110 C |  |  |  |  | 17.4 | 17.4 | [(±45/0)3/(0/±45)2] | Triax-AA-UP2 | RTM | CoRezyn 63-AX-051 | 0 | 400
SNL/MSU/DOE | Triax-AA-UP2[(±45/0)3/(0/±45)2] | 45/-45/0/45/-45/0/45/-45/0/0/45/-45/0/45/-45 | PE | UNK | UNK | 31 |  | 48 | 52 | 0 | 0 | 4.37 |  | 50 | [6 empty] | 172 | 17.2 | 0.91 | 0.091 | 0.1 | 5 | 509.764 | -312.8817 | 21.75694 | 18.99167 | 2.416164 | -1.55 | 2163 | 3.335057 | [220 empty] | Knytex CDB200 (759 gsm) | 0 | 0 |  | 165AA | 6h/20C, 2 h/110 C |  |  |  |  | 17.9 | 17.9 | [(±45/0)3/(0/±45)2] | Triax-AA-UP2 | RTM | CoRezyn 63-AX-051 | 0 | 401
SNL/MSU/DOE | Triax-AA-UP2[(±45/0)3/(0/±45)2] | 45/-45/0/45/-45/0/45/-45/0/0/45/-45/0/45/-45 | PE | UNK | UNK | 31 |  | 48 | 52 | 0 | 0 | 4.37 |  | 50 | [6 empty] | 103 | 10.3 | 0.41 | 0.041 | 0.1 | 15 | 509.764 | -312.8817 | 21.75694 | 18.99167 | 2.416164 | -1.55 | 100806 | 5.003486 | [220 empty] | Knytex CDB200 (759 gsm) | 0 | 0 |  | 169AA | 6h/20C, 2 h/60 C |  |  |  |  | 20.2 | 20.2 | [(±45/0)3/(0/±45)2] | Triax-AA-UP2 | RTM | CoRezyn 63-AX-051 | 0 | 405
SNL/MSU/DOE | Triax-AA-UP2[(±45/0)3/(0/±45)2] | 45/-45/0/45/-45/0/45/-45/0/0/45/-45/0/45/-45 | PE | UNK | UNK | 31 |  | 48 | 52 | 0 | 0 | 4.37 |  | 50 | [6 empty] | 172 | 17.2 | 0.86 | 0.086 | 0.1 | 2 | 509.764 | -312.8817 | 21.75694 | 18.99167 | 2.416164 | -1.55 | 2030 | 3.307496 | [220 empty] | Knytex CDB200 (759 gsm) | 0 | 0 |  | 166AA | 6h/20C, 2 h/60 C |  |  |  |  | 18.8 | 18.8 | [(±45/0)3/(0/±45)2] | Triax-AA-UP2 | RTM | CoRezyn 63-AX-051 | 0 | 406
SNL/MSU/DOE | Triax-AA-UP2[(±45/0)3/(0/±45)2] | 45/-45/0/45/-45/0/45/-45/0/0/45/-45/0/45/-45 | PE | UNK | UNK | 31 |  | 48 | 52 | 0 | 0 | 4.37 |  | 50 | [6 empty] | 241 | 24.1 | 1.14 | 0.114 | 0.1 | 2 | 509.764 | -312.8817 | 21.75694 | 18.99167 | 2.416164 | -1.55 | 280 | 2.447158 | [220 empty] | Knytex CDB200 (759 gsm) | 0 | 0 |  | 184AA | 6h/20C, 2 h/60 C |  |  |  |  | 19.7 | 19.7 | [(±45/0)3/(0/±45)2] | Triax-AA-UP2 | RTM | CoRezyn 63-AX-051 | 0 | 407
SNL/MSU/DOE | Triax-AA-UP2[(±45/0)3/(0/±45)2] | 45/-45/0/45/-45/0/45/-45/0/0/45/-45/0/45/-45 | PE | UNK | UNK | 31 |  | 48 | 52 | 0 | 0 | 4.37 |  | 50 | [6 empty] | 86 | 8.6 | 0.46 | 0.046 | 0.1 | 20 | 509.764 | -312.8817 | 21.75694 | 18.99167 | 2.416164 | -1.55 | 355500 | 5.55084 | [220 empty] | Knytex CDB200 (759 gsm) | 0 | 0 |  | 183AA | 6h/20C, 2 h/60 C |  |  |  |  | 18.9 | 18.9 | [(±45/0)3/(0/±45)2] | Triax-AA-UP2 | RTM | CoRezyn 63-AX-051 | 0 | 408
SNL/MSU/DOE | Triax-AA-UP2[(±45/0)3/(0/±45)2] | 45/-45/0/45/-45/0/45/-45/0/0/45/-45/0/45/-45 | PE | UNK | UNK | 31 |  | 48 | 52 | 0 | 0 | 4.37 |  | 50 | [6 empty] | 86 | 8.6 | 0.37 | 0.037 | 0.1 | 20 | 509.764 | -312.8817 | 21.75694 | 18.99167 | 2.416164 | -1.55 | 395450 | 5.597092 | [220 empty] | Knytex CDB200 (759 gsm) | 0 | 0 |  | 185AA | 6h/20C, 2 h/60 C |  |  |  |  | 18.3 | 18.3 | [(±45/0)3/(0/±45)2] | Triax-AA-UP2 | RTM | CoRezyn 63-AX-051 | 0 | 410
SNL/MSU/DOE | Triax-AA-UP2[(±45/0)3/(0/±45)2] | 45/-45/0/45/-45/0/45/-45/0/0/45/-45/0/45/-45 | PE | UNK | UNK | 31 |  | 48 | 52 | 0 | 0 | 4.37 |  | 50 | [6 empty] | -20.7 | -207 | -0.098 | -0.98 | 10 | 2 | 509.764 | -312.8817 | 21.75694 | 18.99167 | 2.416164 | -1.55 | 483 | 2.683947 | [220 empty] | Knytex CDB200 (759 gsm) | 0 | 0 |  | 176AA | 6h/20C, 2 h/60 C |  |  |  |  | 19.9 | 19.9 | [(±45/0)3/(0/±45)2] | Triax-AA-UP2 | RTM | CoRezyn 63-AX-051 | 0 | 414
SNL/MSU/DOE | Triax-AA-UP2[(±45/0)3/(0/±45)2] | 45/-45/0/45/-45/0/45/-45/0/0/45/-45/0/45/-45 | PE | UNK | UNK | 31 |  | 48 | 52 | 0 | 0 | 4.37 |  | 50 | [6 empty] | -13.8 | -138 | -0.052 | -0.52 | 10 | 5 | 509.764 | -312.8817 | 21.75694 | 18.99167 | 2.416164 | -1.55 | 39859 | 4.600526 | [220 empty] | Knytex CDB200 (759 gsm) | 0 | 0 |  | 180AA | 6h/20C, 2 h/60 C |  |  |  |  | 19 | 19 | [(±45/0)3/(0/±45)2] | Triax-AA-UP2 | RTM | CoRezyn 63-AX-051 | 0 | 415
SNL/MSU/DOE | Triax-AA-UP2[(±45/0)3/(0/±45)2] | 45/-45/0/45/-45/0/45/-45/0/0/45/-45/0/45/-45 | PE | UNK | UNK | 31 |  | 48 | 52 | 0 | 0 | 4.37 |  | 25 | [6 empty] | 103 | 10.3 | 0.57 | 0.057 | 0.1 | 20 | 509.764 | -312.8817 | 21.75694 | 18.99167 | 2.416164 | -1.55 | 289500 | 5.461649 | [220 empty] | Knytex CDB200 (759 gsm) | 0 | 0 |  | 188AA | 6h/20C, 2 h/60 C |  |  |  |  | 18.9 | 18.9 | [(±45/0)3/(0/±45)2] | Triax-AA-UP2 | RTM | CoRezyn 63-AX-051 | 0 | 416
SNL/MSU/DOE | Triax-AA-UP2[(±45/0)3/(0/±45)2] | 45/-45/0/45/-45/0/45/-45/0/0/45/-45/0/45/-45 | PE | UNK | UNK | 31 |  | 48 | 52 | 0 | 0 | 4.37 |  | 25 | [6 empty] | 103 | 10.3 | 0.62 | 0.062 | 0.1 | 25 | 509.764 | -312.8817 | 21.75694 | 18.99167 | 2.416164 | -1.55 | 252137 | 5.401637 | [220 empty] | Knytex CDB200 (759 gsm) | 0 | 0 |  | 185AA | 6h/20C, 2 h/60 C |  |  |  |  | 16.6 | 16.6 | [(±45/0)3/(0/±45)2] | Triax-AA-UP2 | RTM | CoRezyn 63-AX-051 | 0 | 417
SNL/MSU/DOE | Triax-AA-UP2[(±45/0)3/(0/±45)2] | 45/-45/0/45/-45/0/45/-45/0/0/45/-45/0/45/-45 | PE | UNK | UNK | 31 |  | 48 | 52 | 0 | 0 | 4.37 |  | 50 | [6 empty] | 86 | 8.6 | 0.44 | 0.044 | 0.1 | 20 | 509.764 | -312.8817 | 21.75694 | 18.99167 | 2.416164 | -1.55 | 152641 | 5.183671 | [220 empty] | Knytex CDB200 (759 gsm) | 0 | 0 |  | 162AA | 6h/20C, 2 h/60 C |  |  |  |  | 22.6 | 22.6 | [(±45/0)3/(0/±45)2] | Triax-AA-UP2 | RTM | CoRezyn 63-AX-051 | 0 | 418
SNL/MSU/DOE | Triax-AA-UP2[(±45/0)3/(0/±45)2] | 45/-45/0/45/-45/0/45/-45/0/0/45/-45/0/45/-45 | PE | UNK | UNK | 31 |  | 48 | 52 | 0 | 0 | 4.37 |  | 50 | [6 empty] | 138 | 13.8 | 0.68 | 0.068 | 0.1 | 5 | 509.764 | -312.8817 | 21.75694 | 18.99167 | 2.416164 | -1.55 | 7527 | 3.876622 | [220 empty] | Knytex CDB200 (759 gsm) | 0 | 0 |  | 190AA | 6h/20C, 2 h/60 C |  |  |  |  | 17.2 | 17.2 | [(±45/0)3/(0/±45)2] | Triax-AA-UP2 | RTM | CoRezyn 63-AX-051 | 0 | 419
SNL/MSU/DOE | Triax-AA-UP2[(±45/0)3/(0/±45)2] | 45/-45/0/45/-45/0/45/-45/0/0/45/-45/0/45/-45 | PE | UNK | UNK | 31 |  | 48 | 52 | 0 | 0 | 4.37 |  | 50 | [6 empty] | 138 | 13.8 | 0.66 | 0.066 | 0.1 | 5 | 509.764 | -312.8817 | 21.75694 | 18.99167 | 2.416164 | -1.55 | 7294 | 3.862966 | [220 empty] | Knytex CDB200 (759 gsm) | 0 | 0 |  | 189AA | 6h/20C, 2 h/60 C |  |  |  |  | 17.3 | 17.3 | [(±45/0)3/(0/±45)2] | Triax-AA-UP2 | RTM | CoRezyn 63-AX-051 | 0 | 420
SNL/MSU/DOE | Triax-AA-UP2[(±45/0)3/(0/±45)2] | 45/-45/0/45/-45/0/45/-45/0/0/45/-45/0/45/-45 | PE | UNK | UNK | 31 |  | 48 | 52 | 0 | 0 | 4.37 |  | 50 | [6 empty] | -20.7 | -207 | -0.07 | -0.7 | 10 | 2 | 509.764 | -312.8817 | 21.75694 | 18.99167 | 2.416164 | -1.55 | 508 | 2.705864 | [220 empty] | Knytex CDB200 (759 gsm) | 0 | 0 |  | 192AA | 6h/20C, 2 h/60 C |  |  |  |  | 19.4 | 19.4 | [(±45/0)3/(0/±45)2] | Triax-AA-UP2 | RTM | CoRezyn 63-AX-051 | 0 | 421
SNL/MSU/DOE | Triax-AA-UP2[(±45/0)3/(0/±45)2] | 45/-45/0/45/-45/0/45/-45/0/0/45/-45/0/45/-45 | PE | UNK | UNK | 31 |  | 48 | 52 | 0 | 0 | 4.37 |  | 50 | [6 empty] | -13.8 | -138 | -0.045 | -0.45 | 10 | 5 | 509.764 | -312.8817 | 21.75694 | 18.99167 | 2.416164 | -1.55 | 45064 | 4.65383 | [220 empty] | Knytex CDB200 (759 gsm) | 0 | 0 |  | 196AA | 6h/20C, 2 h/60 C |  |  |  |  | 20.8 | 20.8 | [(±45/0)3/(0/±45)2] | Triax-AA-UP2 | RTM | CoRezyn 63-AX-051 | 0 | 422
SNL/MSU/DOE | Triax-AA-UP2[(±45/0)3/(0/±45)2] | 45/-45/0/45/-45/0/45/-45/0/0/45/-45/0/45/-45 | PE | UNK | UNK | 31 |  | 48 | 52 | 0 | 0 | 4.37 |  | 25 | [6 empty] | 86 | 8.6 | 0.46 | 0.046 | 0.1 | 10 | 509.764 | -312.8817 | 21.75694 | 18.99167 | 2.416164 | -1.55 | 1097890 | 6.040559 | [220 empty] | Knytex CDB200 (759 gsm) | 0 | 0 |  | 187AA | 6h/20C, 2 h/60 C |  |  |  |  | 19.8 | 19.8 | [(±45/0)3/(0/±45)2] | Triax-AA-UP2 | RTM | CoRezyn 63-AX-051 | 0 | 423
SNL/MSU/DOE | Triax-AA-UP2[(±45/0)3/(0/±45)2] | 45/-45/0/45/-45/0/45/-45/0/0/45/-45/0/45/-45 | PE | UNK | UNK | 31 |  | 48 | 52 | 0 | 0 | 4.37 |  | 25 | [6 empty] | 86 | 8.6 | 0.54 | 0.054 | 0.1 | 15 | 509.764 | -312.8817 | 21.75694 | 18.99167 | 2.416164 | -1.55 | 1110190 | 6.045397 | [220 empty] | Knytex CDB200 (759 gsm) | 0 | 0 |  | 197AA | 6h/20C, 2 h/60 C |  |  |  |  | 16.5 | 16.5 | [(±45/0)3/(0/±45)2] | Triax-AA-UP2 | RTM | CoRezyn 63-AX-051 | 0 | 424
SNL/MSU/DOE | Triax-AA-UP2[(±45/0)3/(0/±45)2] | 45/-45/0/45/-45/0/45/-45/0/0/45/-45/0/45/-45 | PE | UNK | UNK | 31 |  | 48 | 52 | 0 | 0 | 4.37 |  | 25 | [6 empty] | -20.7 | -207 | -0.108 | -1.08 | 10 | 10 | 509.764 | -312.8817 | 21.75694 | 18.99167 | 2.416164 | -1.55 | 59130 | 4.771808 | [220 empty] | Knytex CDB200 (759 gsm) | 0 | 0 |  | 171AA | 6h/20C, 2 h/60 C |  |  |  |  | 18.7 | 18.7 | [(±45/0)3/(0/±45)2] | Triax-AA-UP2 | RTM | CoRezyn 63-AX-051 | 0 | 425
SNL/MSU/DOE | Triax-AA-UP2[(±45/0)3/(0/±45)2] | 45/-45/0/45/-45/0/45/-45/0/0/45/-45/0/45/-45 | PE | UNK | UNK | 31 |  | 48 | 52 | 0 | 0 | 4.37 |  | 50 | [6 empty] | -20.7 | -207 | -0.069 | -0.69 | 10 | 2 | 509.764 | -312.8817 | 21.75694 | 18.99167 | 2.416164 | -1.55 | 446 | 2.649335 | [220 empty] | Knytex CDB200 (759 gsm) | 0 | 0 |  | 191AA | 6h/20C, 2 h/60 C |  |  |  |  | 19.8 | 19.8 | [(±45/0)3/(0/±45)2] | Triax-AA-UP2 | RTM | CoRezyn 63-AX-051 | 0 | 426
SNL/MSU/DOE | Triax-AA-UP2[(±45/0)3/(0/±45)2] | 45/-45/0/45/-45/0/45/-45/0/0/45/-45/0/45/-45 | PE | UNK | UNK | 31 |  | 48 | 52 | 0 | 0 | 4.37 |  | 50 | [6 empty] | -13.8 | -138 | -0.048 | -0.48 | 10 | 5 | 509.764 | -312.8817 | 21.75694 | 18.99167 | 2.416164 | -1.55 | 45833 | 4.661178 | [220 empty] | Knytex CDB200 (759 gsm) | 0 | 0 |  | 193AA | 6h/20C, 2 h/60 C |  |  |  |  | 20 | 20 | [(±45/0)3/(0/±45)2] | Triax-AA-UP2 | RTM | CoRezyn 63-AX-051 | 0 | 427
SNL/MSU/DOE | Triax-AA-UP2[(±45/0)3/(0/±45)2] | 45/-45/0/45/-45/0/45/-45/0/0/45/-45/0/45/-45 | PE | UNK | UNK | 31 |  | 48 | 52 | 0 | 0 | 4.37 |  | 50 | [6 empty] | -17.2 | -172 | -0.066 | -0.66 | 10 | 5 | 509.764 | -312.8817 | 21.75694 | 18.99167 | 2.416164 | -1.55 | 8338 | 3.921062 | [220 empty] | Knytex CDB200 (759 gsm) | 0 | 0 |  | 194AA | 6h/20C, 2 h/60 C |  |  |  |  | 18.3 | 18.3 | [(±45/0)3/(0/±45)2] | Triax-AA-UP2 | RTM | CoRezyn 63-AX-051 | 0 | 428
SNL/MSU/DOE | Triax-AA-UP2[(±45/0)3/(0/±45)2] | 45/-45/0/45/-45/0/45/-45/0/0/45/-45/0/45/-45 | PE | UNK | UNK | 31 |  | 48 | 52 | 0 | 0 | 4.37 |  | 50 | [6 empty] | -17.2 | -172 | -0.064 | -0.64 | 10 | 10 | 509.764 | -312.8817 | 21.75694 | 18.99167 | 2.416164 | -1.55 | 5439 | 3.735519 | [220 empty] | Knytex CDB200 (759 gsm) | 0 | 0 |  | 195AA | 6h/20C, 2 h/60 C |  |  |  |  | 18.6 | 18.6 | [(±45/0)3/(0/±45)2] | Triax-AA-UP2 | RTM | CoRezyn 63-AX-051 | 0 | 431
SNL/MSU/DOE | Triax-AA-UP2[(±45/0)3/(0/±45)2] | 45/-45/0/45/-45/0/45/-45/0/0/45/-45/0/45/-45 | PE | UNK | UNK | 31 |  | 48 | 52 | 0 | 0 | 4.37 |  | 25 | [6 empty] | -19 | -190 | -0.105 | -1.05 | 10 | 10 | 509.764 | -312.8817 | 21.75694 | 18.99167 | 2.416164 | -1.55 | 172910 | 5.23782 | [220 empty] | Knytex CDB200 (759 gsm) | 0 | 0 |  | 204AA | 6h/20C, 2 h/60 C |  |  |  |  | 18.1 | 18.1 | [(±45/0)3/(0/±45)2] | Triax-AA-UP2 | RTM | CoRezyn 63-AX-051 | 0 | 432
SNL/MSU/DOE | Triax-AA-UP2[(±45/0)3/(0/±45)2] | 45/-45/0/45/-45/0/45/-45/0/0/45/-45/0/45/-45 | PE | UNK | UNK | 31 |  | 48 | 52 | 0 | 0 | 4.37 |  | 50 | [6 empty] | -12.1 | -121 | -0.046 | -0.46 | 10 | 10 | 509.764 | -312.8817 | 21.75694 | 18.99167 | 2.416164 | -1.55 | 1400699 | 6.146345 | [220 empty] | Knytex CDB200 (759 gsm) | 0 | 0 |  | 200AA | 6h/20C, 2 h/60 C |  |  |  |  | 19.2 | 19.2 | [(±45/0)3/(0/±45)2] | Triax-AA-UP2 | RTM | CoRezyn 63-AX-051 | 0 | 433
SNL/MSU/DOE | Triax-AA-UP2[(±45/0)3/(0/±45)2] | 45/-45/0/45/-45/0/45/-45/0/0/45/-45/0/45/-45 | PE | UNK | UNK | 31 |  | 48 | 52 | 0 | 0 | 4.37 |  | 25 | [6 empty] | 86 | 8.6 | 0.46 | 0.046 | 0.1 | 20 | 509.764 | -312.8817 | 21.75694 | 18.99167 | 2.416164 | -1.55 | 1063690 | 6.026815 | [220 empty] | Knytex CDB200 (759 gsm) | 0 | 0 |  | 186AA | 6h/20C, 2 h/60 C |  |  |  |  | 19.2 | 19.2 | [(±45/0)3/(0/±45)2] | Triax-AA-UP2 | RTM | CoRezyn 63-AX-051 | 0 | 434
SNL/MSU/DOE | Triax-AA-UP2[(±45/0)3/(0/±45)2] | 45/-45/0/45/-45/0/45/-45/0/0/45/-45/0/45/-45 | PE | UNK | UNK | 31 |  | 48 | 52 | 0 | 0 | 4.37 |  | 25 | [6 empty] | -19 | -190 | -0.111 | -1.11 | 10 | 25 | 509.764 | -312.8817 | 21.75694 | 18.99167 | 2.416164 | -1.55 | 240000 | 5.380211 | [220 empty] | Knytex CDB200 (759 gsm) | 0 | 0 |  | 205AA | 6h/20C, 2 h/60 C |  |  |  |  | 16.9 | 16.9 | [(±45/0)3/(0/±45)2] | Triax-AA-UP2 | RTM | CoRezyn 63-AX-051 | 0 | 435
SNL/MSU/DOE | Triax-AA-UP2[(±45/0)3/(0/±45)2] | 45/-45/0/45/-45/0/45/-45/0/0/45/-45/0/45/-45 | PE | UNK | UNK | 31 |  | 48 | 52 | 0 | 0 | 4.37 |  | 50 | [6 empty] | -12.1 | -121 | -0.048 | -0.48 | 10 | 15 | 509.764 | -312.8817 | 21.75694 | 18.99167 | 2.416164 | -1.55 | 820290 | 5.913967 | [220 empty] | Knytex CDB200 (759 gsm) | 0 | 0 |  | 198AA | 6h/20C, 2 h/60 C |  |  |  |  | 15.2 | 15.2 | [(±45/0)3/(0/±45)2] | Triax-AA-UP2 | RTM | CoRezyn 63-AX-051 | 0 | 436
SNL/MSU/DOE | Triax-AA-UP2[(±45/0)3/(0/±45)2] | 45/-45/0/45/-45/0/45/-45/0/0/45/-45/0/45/-45 | PE | UNK | UNK | 31 |  | 48 | 52 | 0 | 0 | 4.37 |  | 25 | [6 empty] | 172 | 17.2 | 1.04 | 0.104 | 0.1 | 10 | 509.764 | -312.8817 | 21.75694 | 18.99167 | 2.416164 | -1.55 | 17149 | 4.234239 | [220 empty] | Knytex CDB200 (759 gsm) | 0 | 0 |  | 187AA | 6h/20C, 2 h/60 C |  |  |  |  | 16.6 | 16.6 | [(±45/0)3/(0/±45)2] | Triax-AA-UP2 | RTM | CoRezyn 63-AX-051 | 0 | 437
SNL/MSU/DOE | Triax-AA-UP2[(±45/0)3/(0/±45)2] | 45/-45/0/45/-45/0/45/-45/0/0/45/-45/0/45/-45 | PE | UNK | UNK | 31 |  | 48 | 52 | 0 | 0 | 4.37 |  | 50 | [6 empty] | 241 | 24.1 | 1.43 | 0.143 | 0.1 | 2 | 509.764 | -312.8817 | 21.75694 | 18.99167 | 2.416164 | -1.55 | 187 | 2.271842 | [220 empty] | Knytex CDB200 (759 gsm) | 0 | 0 |  | 209AA | 6h/20C, 2 h/60 C |  |  |  |  | 16.9 | 16.9 | [(±45/0)3/(0/±45)2] | Triax-AA-UP2 | RTM | CoRezyn 63-AX-051 | 0 | 438
SNL/MSU/DOE | Triax-AA-UP2[(±45/0)3/(0/±45)2] | 45/-45/0/45/-45/0/45/-45/0/0/45/-45/0/45/-45 | PE | UNK | UNK | 31 |  | 48 | 52 | 0 | 0 | 4.37 |  | 50 | [6 empty] | 103 | 10.3 | 0.62 | 0.062 | 0.1 | 15 | 509.764 | -312.8817 | 21.75694 | 18.99167 | 2.416164 | -1.55 | 61628 | 4.789778 | [220 empty] | Knytex CDB200 (759 gsm) | 0 | 0 |  | 210AA | 6h/20C, 2 h/60 C |  |  |  |  | 16.7 | 16.7 | [(±45/0)3/(0/±45)2] | Triax-AA-UP2 | RTM | CoRezyn 63-AX-051 | 0 | 439
SNL/MSU/DOE | Triax-AA-UP2[(±45/0)3/(0/±45)2] | 45/-45/0/45/-45/0/45/-45/0/0/45/-45/0/45/-45 | PE | UNK | UNK | 31 |  | 48 | 52 | 0 | 0 | 4.37 |  | 50 | [6 empty] | 172 | 17.2 | 0.72 | 0.072 | 0.1 | 10 | 509.764 | -312.8817 | 21.75694 | 18.99167 | 2.416164 | -1.55 | 2757 | 3.440437 | [220 empty] | Knytex CDB200 (759 gsm) | 0 | 0 |  | 207AA | 6h/20C, 2 h/60 C |  |  |  |  | 18.1 | 18.1 | [(±45/0)3/(0/±45)2] | Triax-AA-UP2 | RTM | CoRezyn 63-AX-051 | 0 | 440
SNL/MSU/DOE | Triax-AA-UP2[(±45/0)3/(0/±45)2] | 45/-45/0/45/-45/0/45/-45/0/0/45/-45/0/45/-45 | PE | UNK | UNK | 31 |  | 48 | 52 | 0 | 0 | 4.37 |  | 50 | [6 empty] | 172 | 17.2 | 0.76 | 0.076 | 0.1 | 5 | 509.764 | -312.8817 | 21.75694 | 18.99167 | 2.416164 | -1.55 | 2700 | 3.431364 | [220 empty] | Knytex CDB200 (759 gsm) | 0 | 0 |  | 211AA | 6h/20C, 2 h/60 C |  |  |  |  | 18.9 | 18.9 | [(±45/0)3/(0/±45)2] | Triax-AA-UP2 | RTM | CoRezyn 63-AX-051 | 0 | 441
SNL/MSU/DOE | Triax-AA-UP2[(±45/0)3/(0/±45)2] | 45/-45/0/45/-45/0/45/-45/0/0/45/-45/0/45/-45 | PE | UNK | UNK | 31 |  | 48 | 52 | 0 | 0 | 4.37 |  | 50 | [6 empty] | 138 | 13.8 | 0.63 | 0.063 | 0.1 | 5 | 509.764 | -312.8817 | 21.75694 | 18.99167 | 2.416164 | -1.55 | 9650 | 3.984527 | [220 empty] | Knytex CDB200 (759 gsm) | 0 | 0 |  | 206AA | 6h/20C, 2 h/60 C |  |  |  |  | 17.8 | 17.8 | [(±45/0)3/(0/±45)2] | Triax-AA-UP2 | RTM | CoRezyn 63-AX-051 | 0 | 442
SNL/MSU/DOE | Triax-AA-UP2[(±45/0)3/(0/±45)2] | 45/-45/0/45/-45/0/45/-45/0/0/45/-45/0/45/-45 | PE | UNK | UNK | 31 |  | 48 | 52 | 0 | 0 | 4.37 |  | 50 | [6 empty] | 86 | 8.6 | 0.45 | 0.045 | 0.1 | 15 | 509.764 | -312.8817 | 21.75694 | 18.99167 | 2.416164 | -1.55 | 276248 | 5.441299 | [220 empty] | Knytex CDB200 (759 gsm) | 0 | 0 |  | 208AA | 6h/20C, 2 h/60 C |  |  |  |  | 17.9 | 17.9 | [(±45/0)3/(0/±45)2] | Triax-AA-UP2 | RTM | CoRezyn 63-AX-051 | 0 | 443
SNL/MSU/DOE | Triax-AA-UP2[(±45/0)3/(0/±45)2] | 45/-45/0/45/-45/0/45/-45/0/0/45/-45/0/45/-45 | PE | UNK | UNK | 31 |  | 48 | 52 | 0 | 0 | 4.37 |  | 50 | [6 empty] | 241 | 24.1 | 1.15 | 0.115 | 0.1 | 2 | 509.764 | -312.8817 | 21.75694 | 18.99167 | 2.416164 | -1.55 | 237 | 2.374748 | [220 empty] | Knytex CDB200 (759 gsm) | 0 | 0 |  | 213AA | 6h/20C, 2 h/60 C |  |  |  |  | 18.6 | 18.6 | [(±45/0)3/(0/±45)2] | Triax-AA-UP2 | RTM | CoRezyn 63-AX-051 | 0 | 444
SNL/MSU/DOE | Triax-AA-UP2[(±45/0)3/(0/±45)2] | 45/-45/0/45/-45/0/45/-45/0/0/45/-45/0/45/-45 | PE | UNK | UNK | 31 |  | 48 | 52 | 0 | 0 | 4.37 |  | 25 | [6 empty] | -27.6 | -276 | -0.156 | -1.56 | 10 | 1 | 509.764 | -312.8817 | 21.75694 | 18.99167 | 2.416164 | -1.55 | 380 | 2.579784 | [220 empty] | Knytex CDB200 (759 gsm) | 0 | 0 |  | 218AA | 6h/20C, 2 h/60 C |  |  |  |  | 18.1 | 18.1 | [(±45/0)3/(0/±45)2] | Triax-AA-UP2 | RTM | CoRezyn 63-AX-051 | 0 | 445
SNL/MSU/DOE | Triax-AA-UP2[(±45/0)3/(0/±45)2] | 45/-45/0/45/-45/0/45/-45/0/0/45/-45/0/45/-45 | PE | UNK | UNK | 31 |  | 48 | 52 | 0 | 0 | 4.37 |  | 25 | [6 empty] | -24.1 | -241 | -0.129 | -1.29 | 10 | 5 | 509.764 | -312.8817 | 21.75694 | 18.99167 | 2.416164 | -1.55 | 11145 | 4.04708 | [220 empty] | Knytex CDB200 (759 gsm) | 0 | 0 |  | 238AA | 6h/20C, 2 h/60 C |  |  |  |  | 18.6 | 18.6 | [(±45/0)3/(0/±45)2] | Triax-AA-UP2 | RTM | CoRezyn 63-AX-051 | 0 | 446
SNL/MSU/DOE | Triax-AA-UP2[(±45/0)3/(0/±45)2] | 45/-45/0/45/-45/0/45/-45/0/0/45/-45/0/45/-45 | PE | UNK | UNK | 31 |  | 48 | 52 | 0 | 0 | 4.37 |  | 50 | [6 empty] | -17.2 | -172 | -0.064 | -0.64 | 10 | 5 | 509.764 | -312.8817 | 21.75694 | 18.99167 | 2.416164 | -1.55 | 7345 | 3.865992 | [220 empty] | Knytex CDB200 (759 gsm) | 0 | 0 |  | 199AA | 6h/20C, 2 h/60 C |  |  |  |  | 21.3 | 21.3 | [(±45/0)3/(0/±45)2] | Triax-AA-UP2 | RTM | CoRezyn 63-AX-051 | 0 | 447
SNL/MSU/DOE | Triax-AA-UP2[(±45/0)3/(0/±45)2] | 45/-45/0/45/-45/0/45/-45/0/0/45/-45/0/45/-45 | PE | UNK | UNK | 31 |  | 48 | 52 | 0 | 0 | 4.37 |  | 25 | [6 empty] | 207 | -207 | 1.38 | -1.38 | -1 | 1 | 509.764 | -312.8817 | 21.75694 | 18.99167 | 2.416164 | -1.55 | 195 | 2.290035 | [220 empty] | Knytex CDB200 (759 gsm) | 0 | 0 |  | 240AA | 6h/20C, 2 h/60 C |  |  |  |  | 19 | 19 | [(±45/0)3/(0/±45)2] | Triax-AA-UP2 | RTM | CoRezyn 63-AX-051 | 0 | 449
SNL/MSU/DOE | Triax-AA-UP2[(±45/0)3/(0/±45)2] | 45/-45/0/45/-45/0/45/-45/0/0/45/-45/0/45/-45 | PE | UNK | UNK | 31 |  | 48 | 52 | 0 | 0 | 4.37 |  | 25 | [6 empty] | 207 | -207 | 1.22 | -1.22 | -1 | 1 | 509.764 | -312.8817 | 21.75694 | 18.99167 | 2.416164 | -1.55 | 191 | 2.281033 | [220 empty] | Knytex CDB200 (759 gsm) | 0 | 0 |  | 230AA | 6h/20C, 2 h/60 C |  |  |  |  | 20.8 | 20.8 | [(±45/0)3/(0/±45)2] | Triax-AA-UP2 | RTM | CoRezyn 63-AX-051 | 0 | 450
SNL/MSU/DOE | Triax-AA-UP2[(±45/0)3/(0/±45)2] | 45/-45/0/45/-45/0/45/-45/0/0/45/-45/0/45/-45 | PE | UNK | UNK | 31 |  | 48 | 52 | 0 | 0 | 4.37 |  | 25 | [6 empty] | 190 | -190 | 1.27 | -1.27 | -1 | 2 | 509.764 | -312.8817 | 21.75694 | 18.99167 | 2.416164 | -1.55 | 296 | 2.471292 | [220 empty] | Knytex CDB200 (759 gsm) | 0 | 0 |  | 239AA | 6h/20C, 2 h/60 C |  |  |  |  | 17.9 | 17.9 | [(±45/0)3/(0/±45)2] | Triax-AA-UP2 | RTM | CoRezyn 63-AX-051 | 0 | 451
SNL/MSU/DOE | Triax-AA-UP2[(±45/0)3/(0/±45)2] | 45/-45/0/45/-45/0/45/-45/0/0/45/-45/0/45/-45 | PE | UNK | UNK | 31 |  | 48 | 52 | 0 | 0 | 4.37 |  | 25 | [6 empty] | 172 | -172 | 1.07 | -1.07 | -1 | 1 | 509.764 | -312.8817 | 21.75694 | 18.99167 | 2.416164 | -1.55 | 509 | 2.706718 | [220 empty] | Knytex CDB200 (759 gsm) | 0 | 0 |  | 232AA | 6h/20C, 2 h/60 C |  |  |  |  | 17.4 | 17.4 | [(±45/0)3/(0/±45)2] | Triax-AA-UP2 | RTM | CoRezyn 63-AX-051 | 0 | 452
SNL/MSU/DOE | Triax-AA-UP2[(±45/0)3/(0/±45)2] | 45/-45/0/45/-45/0/45/-45/0/0/45/-45/0/45/-45 | PE | UNK | UNK | 31 |  | 48 | 52 | 0 | 0 | 4.37 |  | 25 | [6 empty] | 172 | -172 | 1.01 | -1.01 | -1 | 1 | 509.764 | -312.8817 | 21.75694 | 18.99167 | 2.416164 | -1.55 | 438 | 2.641474 | [220 empty] | Knytex CDB200 (759 gsm) | 0 | 0 |  | 221AA | 6h/20C, 2 h/60 C |  |  |  |  | 18.3 | 18.3 | [(±45/0)3/(0/±45)2] | Triax-AA-UP2 | RTM | CoRezyn 63-AX-051 | 0 | 453
SNL/MSU/DOE | Triax-AA-UP2[(±45/0)3/(0/±45)2] | 45/-45/0/45/-45/0/45/-45/0/0/45/-45/0/45/-45 | PE | UNK | UNK | 31 |  | 48 | 52 | 0 | 0 | 4.37 |  | 25 | [6 empty] | 138 | -138 | 0.78 | -0.78 | -1 | 1 | 509.764 | -312.8817 | 21.75694 | 18.99167 | 2.416164 | -1.55 | 1850 | 3.267172 | [220 empty] | Knytex CDB200 (759 gsm) | 0 | 0 |  | 216AA | 6h/20C, 2 h/60 C |  |  |  |  | 19 | 19 | [(±45/0)3/(0/±45)2] | Triax-AA-UP2 | RTM | CoRezyn 63-AX-051 | 0 | 454
SNL/MSU/DOE | Triax-AA-UP2[(±45/0)3/(0/±45)2] | 45/-45/0/45/-45/0/45/-45/0/0/45/-45/0/45/-45 | PE | UNK | UNK | 31 |  | 48 | 52 | 0 | 0 | 4.37 |  | 25 | [6 empty] | 138 | -138 | 0.86 | -0.86 | -1 | 1 | 509.764 | -312.8817 | 21.75694 | 18.99167 | 2.416164 | -1.55 | 2493 | 3.396722 | [220 empty] | Knytex CDB200 (759 gsm) | 0 | 0 |  | 217AA | 6h/20C, 2 h/60 C |  |  |  |  | 17.3 | 17.3 | [(±45/0)3/(0/±45)2] | Triax-AA-UP2 | RTM | CoRezyn 63-AX-051 | 0 | 455
SNL/MSU/DOE | Triax-AA-UP2[(±45/0)3/(0/±45)2] | 45/-45/0/45/-45/0/45/-45/0/0/45/-45/0/45/-45 | PE | UNK | UNK | 31 |  | 48 | 52 | 0 | 0 | 4.37 |  | 25 | [6 empty] | 190 | -190 | 1.4 | -1.4 | -1 | 1 | 509.764 | -312.8817 | 21.75694 | 18.99167 | 2.416164 | -1.55 | 232 | 2.365488 | [220 empty] | Knytex CDB200 (759 gsm) | 0 | 0 |  | 241AA | 6h/20C, 2 h/60 C |  |  |  |  | 17.9 | 17.9 | [(±45/0)3/(0/±45)2] | Triax-AA-UP2 | RTM | CoRezyn 63-AX-051 | 0 | 456
SNL/MSU/DOE | Triax-AA-UP2[(±45/0)3/(0/±45)2] | 45/-45/0/45/-45/0/45/-45/0/0/45/-45/0/45/-45 | PE | UNK | UNK | 31 |  | 48 | 52 | 0 | 0 | 4.37 |  | 25 | [6 empty] | 138 | -138 | 0.63 | -0.63 | -1 | 1 | 509.764 | -312.8817 | 21.75694 | 18.99167 | 2.416164 | -1.55 | 1897 | 3.278067 | [220 empty] | Knytex CDB200 (759 gsm) | 0 | 0 |  | 136AA | 6h/20C, 2 h/60 C | [6 empty] | [(±45/0)3/(0/±45)2] | Triax-AA-UP2 | RTM | CoRezyn 63-AX-051 | 0 | 457
SNL/MSU/DOE | Triax-AA-UP2[(±45/0)3/(0/±45)2] | 45/-45/0/45/-45/0/45/-45/0/0/45/-45/0/45/-45 | PE | UNK | UNK | 31 |  | 48 | 52 | 0 | 0 | 4.37 |  | 50 | [6 empty] | 138 | -138 | 0.51 | -0.51 | -1 | 1 | 509.764 | -312.8817 | 21.75694 | 18.99167 | 2.416164 | -1.55 | 753 | 2.876795 | [220 empty] | Knytex CDB200 (759 gsm) | 0 | 0 |  | 224AA | 6h/20C, 2 h/60 C |  |  |  |  | 19.6 | 19.6 | [(±45/0)3/(0/±45)2] | Triax-AA-UP2 | RTM | CoRezyn 63-AX-051 | 0 | 458
SNL/MSU/DOE | Triax-AA-UP2[(±45/0)3/(0/±45)2] | 45/-45/0/45/-45/0/45/-45/0/0/45/-45/0/45/-45 | PE | UNK | UNK | 31 |  | 48 | 52 | 0 | 0 | 4.37 |  | 50 | [6 empty] | 86 | -86 | 0.28 | -0.28 | -1 | 1 | 509.764 | -312.8817 | 21.75694 | 18.99167 | 2.416164 | -1.55 | 33341 | 4.522979 | [220 empty] | Knytex CDB200 (759 gsm) | 0 | 0 |  | 231AA | 6h/20C, 2 h/60 C |  |  |  |  | 21.8 | 21.8 | [(±45/0)3/(0/±45)2] | Triax-AA-UP2 | RTM | CoRezyn 63-AX-051 | 0 | 459
SNL/MSU/DOE | Triax-AA-UP2[(±45/0)3/(0/±45)2] | 45/-45/0/45/-45/0/45/-45/0/0/45/-45/0/45/-45 | PE | UNK | UNK | 31 |  | 48 | 52 | 0 | 0 | 4.37 |  | 50 | [6 empty] | 172 | -172 | 0.71 | -0.71 | -1 | 1 | 509.764 | -312.8817 | 21.75694 | 18.99167 | 2.416164 | -1.55 | 160 | 2.20412 | [220 empty] | Knytex CDB200 (759 gsm) | 0 | 0 |  | 222AA | 6h/20C, 2 h/60 C |  |  |  |  | 16.3 | 16.3 | [(±45/0)3/(0/±45)2] | Triax-AA-UP2 | RTM | CoRezyn 63-AX-051 | 0 | 460
SNL/MSU/DOE | Triax-AA-UP2[(±45/0)3/(0/±45)2] | 45/-45/0/45/-45/0/45/-45/0/0/45/-45/0/45/-45 | PE | UNK | UNK | 31 |  | 48 | 52 | 0 | 0 | 4.37 |  | 50 | [6 empty] | 172 | -172 | 0.58 | -0.58 | -1 | 1 | 509.764 | -312.8817 | 21.75694 | 18.99167 | 2.416164 | -1.55 | 218 | 2.338456 | [220 empty] | Knytex CDB200 (759 gsm) | 0 | 0 |  | 228AA | 6h/20C, 2 h/60 C |  |  |  |  | 21.7 | 21.7 | [(±45/0)3/(0/±45)2] | Triax-AA-UP2 | RTM | CoRezyn 63-AX-051 | 0 | 461
SNL/MSU/DOE | Triax-AA-UP2[(±45/0)3/(0/±45)2] | 45/-45/0/45/-45/0/45/-45/0/0/45/-45/0/45/-45 | PE | UNK | UNK | 31 |  | 48 | 52 | 0 | 0 | 4.37 |  | 50 | [6 empty] | 172 | -172 | 0.55 | -0.55 | -1 | 1 | 509.764 | -312.8817 | 21.75694 | 18.99167 | 2.416164 | -1.55 | 176 | 2.245513 | [220 empty] | Knytex CDB200 (759 gsm) | 0 | 0 |  | 227AA | 6h/20C, 2 h/60 C |  |  |  |  | 22.7 | 22.7 | [(±45/0)3/(0/±45)2] | Triax-AA-UP2 | RTM | CoRezyn 63-AX-051 | 0 | 462
SNL/MSU/DOE | Triax-AA-UP2[(±45/0)3/(0/±45)2] | 45/-45/0/45/-45/0/45/-45/0/0/45/-45/0/45/-45 | PE | UNK | UNK | 31 |  | 48 | 52 | 0 | 0 | 4.37 |  | 50 | [6 empty] | 138 | -138 | 0.49 | -0.49 | -1 | 1 | 509.764 | -312.8817 | 21.75694 | 18.99167 | 2.416164 | -1.55 | 860 | 2.934498 | [220 empty] | Knytex CDB200 (759 gsm) | 0 | 0 |  | 229AA | 6h/20C, 2 h/60 C |  |  |  |  | 19.7 | 19.7 | [(±45/0)3/(0/±45)2] | Triax-AA-UP2 | RTM | CoRezyn 63-AX-051 | 0 | 463
SNL/MSU/DOE | Triax-AA-UP2[(±45/0)3/(0/±45)2] | 45/-45/0/45/-45/0/45/-45/0/0/45/-45/0/45/-45 | PE | UNK | UNK | 31 |  | 48 | 52 | 0 | 0 | 4.37 |  | 50 | [6 empty] | 138 | -138 | 0.5 | -0.5 | -1 | 1 | 509.764 | -312.8817 | 21.75694 | 18.99167 | 2.416164 | -1.55 | 891 | 2.949878 | [220 empty] | Knytex CDB200 (759 gsm) | 0 | 0 |  | 225AA | 6h/20C, 2 h/60 C |  |  |  |  | 20.5 | 20.5 | [(±45/0)3/(0/±45)2] | Triax-AA-UP2 | RTM | CoRezyn 63-AX-051 | 0 | 464
SNL/MSU/DOE | Triax-AA-UP2[(±45/0)3/(0/±45)2] | 45/-45/0/45/-45/0/45/-45/0/0/45/-45/0/45/-45 | PE | UNK | UNK | 31 |  | 48 | 52 | 0 | 0 | 4.37 |  | 50 | [6 empty] | 103 | -103 | 0.39 | -0.39 | -1 | 1 | 509.764 | -312.8817 | 21.75694 | 18.99167 | 2.416164 | -1.55 | 8513 | 3.930083 | [220 empty] | Knytex CDB200 (759 gsm) | 0 | 0 |  | 223AA | 6h/20C, 2 h/60 C |  |  |  |  | 20.1 | 20.1 | [(±45/0)3/(0/±45)2] | Triax-AA-UP2 | RTM | CoRezyn 63-AX-051 | 0 | 465
SNL/MSU/DOE | Triax-AA-UP2[(±45/0)3/(0/±45)2] | 45/-45/0/45/-45/0/45/-45/0/0/45/-45/0/45/-45 | PE | UNK | UNK | 31 |  | 48 | 52 | 0 | 0 | 4.37 |  | 50 | [6 empty] | 103 | -103 | 0.37 | -0.37 | -1 | 1 | 509.764 | -312.8817 | 21.75694 | 18.99167 | 2.416164 | -1.55 | 8262 | 3.917085 | [220 empty] | Knytex CDB200 (759 gsm) | 0 | 0 |  | 236AA | 6h/20C, 2 h/60 C |  |  |  |  | 19.7 | 19.7 | [(±45/0)3/(0/±45)2] | Triax-AA-UP2 | RTM | CoRezyn 63-AX-051 | 0 | 466
SNL/MSU/DOE | Triax-AA-UP2[(±45/0)3/(0/±45)2] | 45/-45/0/45/-45/0/45/-45/0/0/45/-45/0/45/-45 | PE | UNK | UNK | 31 |  | 48 | 52 | 0 | 0 | 4.37 |  | 50 | [6 empty] | 86 | -86 | 0.29 | -0.29 | -1 | 1 | 509.764 | -312.8817 | 21.75694 | 18.99167 | 2.416164 | -1.55 | 33347 | 4.523057 | [220 empty] | Knytex CDB200 (759 gsm) | 0 | 0 |  | 235AA | 6h/20C, 2 h/60 C |  |  |  |  | 22 | 22 | [(±45/0)3/(0/±45)2] | Triax-AA-UP2 | RTM | CoRezyn 63-AX-051 | 0 | 467
SNL/MSU/DOE | Triax-AA-UP2[(±45/0)3/(0/±45)2] | 45/-45/0/45/-45/0/45/-45/0/0/45/-45/0/45/-45 | PE | UNK | UNK | 31 |  | 48 | 52 | 0 | 0 | 4.37 |  | 50 | [6 empty] | 103 | -103 | 0.34 | -0.34 | -1 | 1 | 509.764 | -312.8817 | 21.75694 | 18.99167 | 2.416164 | -1.55 | 11756 | 4.07026 | [220 empty] | Knytex CDB200 (759 gsm) | 0 | 0 |  | 237AA | 6h/20C, 2 h/60 C |  |  |  |  | 19.1 | 19.1 | [(±45/0)3/(0/±45)2] | Triax-AA-UP2 | RTM | CoRezyn 63-AX-051 | 0 | 468
SNL/MSU/DOE | Triax-AA-UP2[(±45/0)3/(0/±45)2] | 45/-45/0/45/-45/0/45/-45/0/0/45/-45/0/45/-45 | PE | UNK | UNK | 31 |  | 48 | 52 | 0 | 0 | 4.37 |  | 25 | [6 empty] | 207 | -207 | 1.2 | -1.2 | -1 | 1 | 509.764 | -312.8817 | 21.75694 | 18.99167 | 2.416164 | -1.55 | 168 | 2.225309 | [220 empty] | Knytex CDB200 (759 gsm) | 0 | 0 |  | 242AA | 6h/20C, 2 h/60 C |  |  |  |  | 19 | 19 | [(±45/0)3/(0/±45)2] | Triax-AA-UP2 | RTM | CoRezyn 63-AX-051 | 0 | 469
SNL/MSU/DOE | Triax-AA-UP2[(±45/0)3/(0/±45)2] | 45/-45/0/45/-45/0/45/-45/0/0/45/-45/0/45/-45 | PE | UNK | UNK | 31 |  | 48 | 52 | 0 | 0 | 4.37 |  | 25 | [6 empty] | 190 | -190 | 1.17 | -1.17 | -1 | 1 | 509.764 | -312.8817 | 21.75694 | 18.99167 | 2.416164 | -1.55 | 208 | 2.318063 | [220 empty] | Knytex CDB200 (759 gsm) | 0 | 0 |  | 226AA | 6h/20C, 2 h/60 C |  |  |  |  | 18 | 18 | [(±45/0)3/(0/±45)2] | Triax-AA-UP2 | RTM | CoRezyn 63-AX-051 | 0 | 470
SNL/MSU/DOE | Triax-AA-UP2[(±45/0)3/(0/±45)2] | 45/-45/0/45/-45/0/45/-45/0/0/45/-45/0/45/-45 | PE | UNK | UNK | 31 |  | 48 | 52 | 0 | 0 | 4.37 |  | 25 | [6 empty] | 172 | -172 | 1.08 | -1.08 | -1 | 1 | 509.764 | -312.8817 | 21.75694 | 18.99167 | 2.416164 | -1.55 | 376 | 2.575188 | [220 empty] | Knytex CDB200 (759 gsm) | 0 | 0 |  | 242AA | 6h/20C, 2 h/60 C |  |  |  |  | 18.4 | 18.4 | [(±45/0)3/(0/±45)2] | Triax-AA-UP2 | RTM | CoRezyn 63-AX-051 | 0 | 471
SNL/MSU/DOE | Triax-AA-UP2[(±45/0)3/(0/±45)2] | 45/-45/0/45/-45/0/45/-45/0/0/45/-45/0/45/-45 | PE | UNK | UNK | 31 |  | 48 | 52 | 0 | 0 | 4.37 |  | 25 | [6 empty] | 103 | -103 | 0.58 | -0.58 | -1 | 1 | 509.764 | -312.8817 | 21.75694 | 18.99167 | 2.416164 | -1.55 | 25488 | 4.406336 | [220 empty] | Knytex CDB200 (759 gsm) | 0 | 0 |  | 220AA | 6h/20C, 2 h/60 C |  |  |  |  | 18.6 | 18.6 | [(±45/0)3/(0/±45)2] | Triax-AA-UP2 | RTM | CoRezyn 63-AX-051 | 0 | 472
SNL/MSU/DOE | Triax-AA-UP2[(±45/0)3/(0/±45)2] | 45/-45/0/45/-45/0/45/-45/0/0/45/-45/0/45/-45 | PE | UNK | UNK | 31 |  | 48 | 52 | 0 | 0 | 4.37 |  | 25 | [6 empty] | 103 | -103 | 0.57 | -0.57 | -1 | 1 | 509.764 | -312.8817 | 21.75694 | 18.99167 | 2.416164 | -1.55 | 21992 | 4.342265 | [220 empty] | Knytex CDB200 (759 gsm) | 0 | 0 |  | 219AA | 6h/20C, 2 h/60 C |  |  |  |  | 18.8 | 18.8 | [(±45/0)3/(0/±45)2] | Triax-AA-UP2 | RTM | CoRezyn 63-AX-051 | 0 | 473
SNL/MSU/DOE | Triax-AA-UP2[(±45/0)3/(0/±45)2] | 45/-45/0/45/-45/0/45/-45/0/0/45/-45/0/45/-45 | PE | UNK | UNK | 31 |  | 48 | 52 | 0 | 0 | 4.37 |  | 50 | [6 empty] | 86 | -86 | 0.32 | -0.32 | -1 | 2 | 509.764 | -312.8817 | 21.75694 | 18.99167 | 2.416164 | -1.55 | 56945 | 4.755456 | [220 empty] | Knytex CDB200 (759 gsm) | 0 | 0 |  | 234AA | 6h/20C, 2 h/60 C |  |  |  |  | 19.2 | 19.2 | [(±45/0)3/(0/±45)2] | Triax-AA-UP2 | RTM | CoRezyn 63-AX-051 | 0 | 474
SNL/MSU/DOE | Triax-AA-UP2[(±45/0)3/(0/±45)2] | 45/-45/0/45/-45/0/45/-45/0/0/45/-45/0/45/-45 | PE | UNK | UNK | 31 |  | 48 | 52 | 0 | 0 | 4.37 |  | 25 | [6 empty] | -19 | -190 | -0.123 | -1.23 | 10 | 15 | 509.764 | -312.8817 | 21.75694 | 18.99167 | 2.416164 | -1.55 | 153542 | 5.186227 | [220 empty] | Knytex CDB200 (759 gsm) | 0 | 0 |  | 274AA | 6h/20C, 2 h/60 C |  |  |  |  | 18.5 | 18.5 | [(±45/0)3/(0/±45)2] | Triax-AA-UP2 | RTM | CoRezyn 63-AX-051 | 0 | 476
SNL/MSU/DOE | Triax-AA-UP2[(±45/0)3/(0/±45)2] | 45/-45/0/45/-45/0/45/-45/0/0/45/-45/0/45/-45 | PE | UNK | UNK | 31 |  | 48 | 52 | 0 | 0 | 4.37 |  | 25 | [6 empty] | 86 | 8.6 | 0.45 | -0.45 | -1 | 5 | 509.764 | -312.8817 | 21.75694 | 18.99167 | 2.416164 | -1.55 | 456549 | 5.659487 | [220 empty] | Knytex CDB200 (759 gsm) | 0 | 0 |  | 115AA | 6h/20C, 2 h/60 C |  |  |  |  | 18.8 | 18.8 | [(±45/0)3/(0/±45)2] | Triax-AA-UP2 | RTM | CoRezyn 63-AX-051 | 0 | 477
SNL/MSU/DOE | Triax-AA-UP2[(±45/0)3/(0/±45)2] | 45/-45/0/45/-45/0/45/-45/0/0/45/-45/0/45/-45 | PE | UNK | UNK | 31 |  | 48 | 52 | 0 | 0 | 4.37 |  | 25 | [6 empty] | 86 | 8.6 | 0.49 | -0.49 | -1 | 5 | 509.764 | -312.8817 | 21.75694 | 18.99167 | 2.416164 | -1.55 | 187649 | 5.273346 | [220 empty] | Knytex CDB200 (759 gsm) | 0 | 0 |  | 117AA | 6h/20C, 2 h/60 C |  |  |  |  | 17.4 | 17.4 | [(±45/0)3/(0/±45)2] | Triax-AA-UP2 | RTM | CoRezyn 63-AX-051 | 0 | 478
SNL/MSU/DOE | Triax-AA-UP2[(±45/0)3/(0/±45)2] | 45/-45/0/45/-45/0/45/-45/0/0/45/-45/0/45/-45 | PE | UNK | UNK | 31 |  | 48 | 52 | 0 | 0 | 4.37 |  | 25 | [6 empty] | 86 | 8.6 | 0.44 | -0.44 | -1 | 5 | 509.764 | -312.8817 | 21.75694 | 18.99167 | 2.416164 | -1.55 | 236152 | 5.373192 | [220 empty] | Knytex CDB200 (759 gsm) | 0 | 0 |  | 269AA | 6h/20C, 2 h/60 C |  |  |  |  | 20.5 | 20.5 | [(±45/0)3/(0/±45)2] | Triax-AA-UP2 | RTM | CoRezyn 63-AX-051 | 0 | 479
SNL/MSU/DOE | Triax-AA-UP2[(±45/0)3/(0/±45)2] | 45/-45/0/45/-45/0/45/-45/0/0/45/-45/0/45/-45 | PE | UNK | UNK | 31 |  | 48 | 52 | 0 | 0 | 4.37 |  | 25 | [6 empty] | 103 | 10.3 | 0.56 | -0.56 | -1 | 2 | 509.764 | -312.8817 | 21.75694 | 18.99167 | 2.416164 | -1.55 | 34956 | 4.543522 | [220 empty] | Knytex CDB200 (759 gsm) | 0 | 0 |  | 271AA | 6h/20C, 2 h/60 C |  |  |  |  | 18.5 | 18.5 | [(±45/0)3/(0/±45)2] | Triax-AA-UP2 | RTM | CoRezyn 63-AX-051 | 0 | 480
SNL/MSU/DOE | Triax-AA3-UP2[(±45/0)3]S | 45/-45/0/45/-45/0/45/-45/0/0/-45/45/0/-45/45/0/-45/45 | PE | UNK | UNK | 48 |  | 48 | 52 | 0 | 0 | 3.45 |  | 25 | [6 empty] | 241 | 24.1 | 0.91 | 0.091 | 0.1 | 4 | 478 | -284 | 24.73333 |  | 2.3 |  | 3572 | 3.552911 | [220 empty] | Knytex CDB200 (759 gsm) | 0 | 0 |  | AA3106 | 6h/20C, 2 h/60 C |  |  |  |  | 26.5 | 26.5 | [(±45/0)3]S | Triax-AA3-UP2 | RTM | CoRezyn 63-AX-051 | 0 | 2370
SNL/MSU/DOE | Triax-AA3-UP2[(±45/0)3]S | 45/-45/0/45/-45/0/45/-45/0/0/-45/45/0/-45/45/0/-45/45 | PE | UNK | UNK | 48 |  | 48 | 52 | 0 | 0 | 3.45 |  | 25 | [6 empty] | 241 | 24.1 | 0.94 | 0.094 | 0.1 | 4 | 478 | -284 | 24.73333 |  | 2.3 |  | 4447 | 3.648067 | [220 empty] | Knytex CDB200 (759 gsm) | 0 | 0 |  | AA3113 | 6h/20C, 2 h/60 C |  |  |  |  | 25.8 | 25.8 | [(±45/0)3]S | Triax-AA3-UP2 | RTM | CoRezyn 63-AX-051 | 0 | 2371
SNL/MSU/DOE | Triax-AA3-UP2[(±45/0)3]S | 45/-45/0/45/-45/0/45/-45/0/0/-45/45/0/-45/45/0/-45/45 | PE | UNK | UNK | 48 |  | 48 | 52 | 0 | 0 | 3.45 |  | 25 | [6 empty] | 241 | 24.1 | 1.06 | 0.106 | 0.1 | 4 | 478 | -284 | 24.73333 |  | 2.3 |  | 2986 | 3.47509 | [220 empty] | Knytex CDB200 (759 gsm) | 0 | 0 |  | AA3111 | 6h/20C, 2 h/60 C |  |  |  |  | 22.7 | 22.7 | [(±45/0)3]S | Triax-AA3-UP2 | RTM | CoRezyn 63-AX-051 | 0 | 2372
SNL/MSU/DOE | Triax-AA3-UP2[(±45/0)3]S | 45/-45/0/45/-45/0/45/-45/0/0/-45/45/0/-45/45/0/-45/45 | PE | UNK | UNK | 48 |  | 48 | 52 | 0 | 0 | 3.45 |  | 25 | [6 empty] | 172 | 17.2 | 0.81 | 0.081 | 0.1 | 8 | 478 | -284 | 24.73333 |  | 2.3 |  | 25183 | 4.401107 | [220 empty] | Knytex CDB200 (759 gsm) | 0 | 0 |  | AA3114 | 6h/20C, 2 h/60 C |  |  |  |  | 23.9 | 23.9 | [(±45/0)3]S | Triax-AA3-UP2 | RTM | CoRezyn 63-AX-051 | 0 | 2373
SNL/MSU/DOE | Triax-AA3-UP2[(±45/0)3]S | 45/-45/0/45/-45/0/45/-45/0/0/-45/45/0/-45/45/0/-45/45 | PE | UNK | UNK | 48 |  | 48 | 52 | 0 | 0 | 3.45 |  | 25 | [6 empty] | 172 | 17.2 | 0.57 | 0.057 | 0.1 | 8 | 478 | -284 | 24.73333 |  | 2.3 |  | 17683 | 4.247556 | [220 empty] | Knytex CDB200 (759 gsm) | 0 | 0 |  | AA3108 | 6h/20C, 2 h/60 C |  |  |  |  | 29.5 | 29.5 | [(±45/0)3]S | Triax-AA3-UP2 | RTM | CoRezyn 63-AX-051 | 0 | 2374
SNL/MSU/DOE | Triax-AA3-UP2[(±45/0)3]S | 45/-45/0/45/-45/0/45/-45/0/0/-45/45/0/-45/45/0/-45/45 | PE | UNK | UNK | 48 |  | 48 | 52 | 0 | 0 | 3.45 |  | 25 | [6 empty] | 172 | 17.2 | 0.81 | 0.081 | 0.1 | 8 | 478 | -284 | 24.73333 |  | 2.3 |  | 23753 | 4.375718 | [220 empty] | Knytex CDB200 (759 gsm) | 0 | 0 |  | AA3102 | 6h/20C, 2 h/60 C |  |  |  |  | 23.4 | 23.4 | [(±45/0)3]S | Triax-AA3-UP2 | RTM | CoRezyn 63-AX-051 | 0 | 2375
SNL/MSU/DOE | Triax-AA3-UP2[(±45/0)3]S | 45/-45/0/45/-45/0/45/-45/0/0/-45/45/0/-45/45/0/-45/45 | PE | UNK | UNK | 48 |  | 48 | 52 | 0 | 0 | 3.45 |  | 25 | [6 empty] | 310 | 31 | 1.39 | 0.139 | 0.1 | 2 | 478 | -284 | 24.73333 |  | 2.3 |  | 493 | 2.692847 | [220 empty] | Knytex CDB200 (759 gsm) | 0 | 0 |  | AA3115 | 6h/20C, 2 h/60 C |  |  |  |  | 26.5 | 26.5 | [(±45/0)3]S | Triax-AA3-UP2 | RTM | CoRezyn 63-AX-051 | 0 | 2377
SNL/MSU/DOE | Triax-AA3-UP2[(±45/0)3]S | 45/-45/0/45/-45/0/45/-45/0/0/-45/45/0/-45/45/0/-45/45 | PE | UNK | UNK | 48 |  | 48 | 52 | 0 | 0 | 3.45 |  | 25 | [6 empty] | 310 | 31 | 1.26 | 0.126 | 0.1 | 2 | 478 | -284 | 24.73333 |  | 2.3 |  | 626 | 2.796574 | [220 empty] | Knytex CDB200 (759 gsm) | 0 | 0 |  | AA3112 | 6h/20C, 2 h/60 C |  |  |  |  | 24.7 | 24.7 | [(±45/0)3]S | Triax-AA3-UP2 | RTM | CoRezyn 63-AX-051 | 0 | 2378
SNL/MSU/DOE | Triax-AA3-UP2[(±45/0)3]S | 45/-45/0/45/-45/0/45/-45/0/0/-45/45/0/-45/45/0/-45/45 | PE | UNK | UNK | 48 |  | 48 | 52 | 0 | 0 | 3.45 |  | 25 | [6 empty] | 310 | 31 | 1.23 | 0.123 | 0.1 | 2 | 478 | -284 | 24.73333 |  | 2.3 |  | 812 | 2.909556 | [220 empty] | Knytex CDB200 (759 gsm) | 0 | 0 |  | AA3103 | 6h/20C, 2 h/60 C |  |  |  |  | 25.2 | 25.2 | [(±45/0)3]S | Triax-AA3-UP2 | RTM | CoRezyn 63-AX-051 | 0 | 2379
SNL/MSU/DOE | Triax-AA4-UP2[(±45/0)2]S | 45/-45/0/45/-45/0/0/-45/45/0/-45/45 | PE | UNK | UNK | 38 |  | 48 | 52 | 0 | 0 | 5.12 |  | 25 | [6 empty] | 241 | 24.1 | 1.36 | 0.136 | 0.1 | 2 | 376.5 | -449.3333 | 21.45 |  | 2.035 |  | 1203 | 3.080266 | [220 empty] | BTI TV3400 triax (1150 gsm) | 0 | 0 |  | AA4109 | 6h/20C, 2 h/60 C |  |  |  |  | 18.3 | 18.3 | [(±45/0)2]S | Triax-AA4-UP2 | RTM | CoRezyn 63-AX-051 | 0 | 3517
SNL/MSU/DOE | Triax-AA4-UP2[(±45/0)2]S | 45/-45/0/45/-45/0/0/-45/45/0/-45/45 | PE | UNK | UNK | 38 |  | 48 | 52 | 0 | 0 | 5.12 |  | 25 | [6 empty] | 241 | 24.1 | 1.19 | 0.119 | 0.1 | 2 | 376.5 | -449.3333 | 21.45 |  | 2.035 |  | 3002 | 3.477411 | [220 empty] | BTI TV3400 triax (1150 gsm) | 0 | 0 |  | AA4113 | 6h/20C, 2 h/60 C |  |  |  |  | 21.2 | 21.2 | [(±45/0)2]S | Triax-AA4-UP2 | RTM | CoRezyn 63-AX-051 | 0 | 3518
SNL/MSU/DOE | Triax-AA4-UP2[(±45/0)2]S | 45/-45/0/45/-45/0/0/-45/45/0/-45/45 | PE | UNK | UNK | 38 |  | 48 | 52 | 0 | 0 | 5.12 |  | 25 | [6 empty] | 241 | 24.1 | 1.42 | 0.142 | 0.1 | 2 | 376.5 | -449.3333 | 21.45 |  | 2.035 |  | 2752 | 3.439648 | [220 empty] | BTI TV3400 triax (1150 gsm) | 0 | 0 |  | AA4111 | 6h/20C, 2 h/60 C |  |  |  |  | 19.5 | 19.5 | [(±45/0)2]S | Triax-AA4-UP2 | RTM | CoRezyn 63-AX-051 | 0 | 3519
SNL/MSU/DOE | Triax-AA4-UP2[(±45/0)2]S | 45/-45/0/45/-45/0/0/-45/45/0/-45/45 | PE | UNK | UNK | 38 |  | 48 | 52 | 0 | 0 | 5.12 |  | 25 | [6 empty] | 207 | 20.7 | 1.08 | 0.108 | 0.1 | 4 | 376.5 | -449.3333 | 21.45 |  | 2.035 |  | 24288 | 4.385392 | [220 empty] | BTI TV3400 triax (1150 gsm) | 0 | 0 |  | AA4110 | 6h/20C, 2 h/60 C |  |  |  |  | 22 | 22 | [(±45/0)2]S | Triax-AA4-UP2 | RTM | CoRezyn 63-AX-051 | 0 | 3520
SNL/MSU/DOE | Triax-AA4-UP2[(±45/0)2]S | 45/-45/0/45/-45/0/0/-45/45/0/-45/45 | PE | UNK | UNK | 38 |  | 48 | 52 | 0 | 0 | 5.12 |  | 25 | [6 empty] | 207 | 20.7 | 1.15 | 0.115 | 0.1 | 4 | 376.5 | -449.3333 | 21.45 |  | 2.035 |  | 19180 | 4.282849 | [220 empty] | BTI TV3400 triax (1150 gsm) | 0 | 0 |  | AA4112 | 6h/20C, 2 h/60 C |  |  |  |  | 19.1 | 19.1 | [(±45/0)2]S | Triax-AA4-UP2 | RTM | CoRezyn 63-AX-051 | 0 | 3521
SNL/MSU/DOE | Triax-AA4-UP2[(±45/0)2]S | 45/-45/0/45/-45/0/0/-45/45/0/-45/45 | PE | UNK | UNK | 38 |  | 48 | 52 | 0 | 0 | 5.12 |  | 25 | [6 empty] | 207 | 20.7 | 1.26 | 0.126 | 0.1 | 4 | 376.5 | -449.3333 | 21.45 |  | 2.035 |  | 15966 | 4.203196 | [220 empty] | BTI TV3400 triax (1150 gsm) | 0 | 0 |  | AA4116 | 6h/20C, 2 h/60 C |  |  |  |  | 18.5 | 18.5 | [(±45/0)2]S | Triax-AA4-UP2 | RTM | CoRezyn 63-AX-051 | 0 | 3522
SNL/MSU/DOE | Triax-AA4-UP2[(±45/0)2]S | 45/-45/0/45/-45/0/0/-45/45/0/-45/45 | PE | UNK | UNK | 38 |  | 48 | 52 | 0 | 0 | 5.12 |  | 25 | [6 empty] | 172 | 17.2 | 0.9 | 0.09 | 0.1 | 5 | 376.5 | -449.3333 | 21.45 |  | 2.035 |  | 179566 | 5.254224 | [220 empty] | BTI TV3400 triax (1150 gsm) | 0 | 0 |  | AA4120 | 6h/20C, 2 h/60 C |  |  |  |  | 20.5 | 20.5 | [(±45/0)2]S | Triax-AA4-UP2 | RTM | CoRezyn 63-AX-051 | 0 | 3523
SNL/MSU/DOE | Triax-AA4-UP2[(±45/0)2]S | 45/-45/0/45/-45/0/0/-45/45/0/-45/45 | PE | UNK | UNK | 38 |  | 48 | 52 | 0 | 0 | 5.12 |  | 25 | [6 empty] | 172 | 17.2 |  |  | 0.1 | 5 | 376.5 | -449.3333 | 21.45 |  | 2.035 |  | 127836 | 5.106653 | [220 empty] | BTI TV3400 triax (1150 gsm) | 0 | 0 |  | AA4118 | 6h/20C, 2 h/60 C | [6 empty] | [(±45/0)2]S | Triax-AA4-UP2 | RTM | CoRezyn 63-AX-051 | 0 | 3524
SNL/MSU/DOE | MD-BB-UP2[±45/(0)2/+45]S | 45/-45/0/0/45/45/0/0/-45/45 | PE | UNK | UNK | 43 |  | 62 | 38 | 0 | 0 | 2.67 |  | 25 | [6 empty] | 414 | 41.4 | 1.63 | 0.163 | 0.1 | 2 | 725 |  | 24.85 |  | 3.1475 |  | 550 | 2.740363 | [220 empty] | Knytex A130 (444 gsm) | Knytex DB120 (393 gsm) | 0 |  | BB109 | 6h/20C, 2 h/60 C |  |  |  |  | 25.4 | 25.4 | [±45/(0)2/+45]S | MD-BB-UP2 | RTM | CoRezyn 63-AX-051 | 0 | 931
SNL/MSU/DOE | MD-BB-UP2[±45/(0)2/+45]S | 45/-45/0/0/45/45/0/0/-45/45 | PE | UNK | UNK | 43 |  | 62 | 38 | 0 | 0 | 2.67 |  | 25 | [6 empty] | 414 | 41.4 | 1.74 | 0.174 | 0.1 | 2 | 725 |  | 24.85 |  | 3.1475 |  | 673 | 2.828015 | [220 empty] | Knytex A130 (444 gsm) | Knytex DB120 (393 gsm) | 0 |  | BB119 | 6h/20C, 2 h/60 C |  |  |  |  | 23.8 | 23.8 | [±45/(0)2/+45]S | MD-BB-UP2 | RTM | CoRezyn 63-AX-051 | 0 | 932
SNL/MSU/DOE | MD-BB-UP2[±45/(0)2/+45]S | 45/-45/0/0/45/45/0/0/-45/45 | PE | UNK | UNK | 43 |  | 62 | 38 | 0 | 0 | 2.67 |  | 25 | [6 empty] | 414 | 41.4 | 1.71 | 0.171 | 0.1 | 2 | 725 |  | 24.85 |  | 3.1475 |  | 512 | 2.70927 | [220 empty] | Knytex A130 (444 gsm) | Knytex DB120 (393 gsm) | 0 |  | BB118 | 6h/20C, 2 h/60 C |  |  |  |  | 25 | 25 | [±45/(0)2/+45]S | MD-BB-UP2 | RTM | CoRezyn 63-AX-051 | 0 | 933
SNL/MSU/DOE | MD-BB-UP2[±45/(0)2/+45]S | 45/-45/0/0/45/45/0/0/-45/45 | PE | UNK | UNK | 43 |  | 62 | 38 | 0 | 0 | 2.67 |  | 25 | [6 empty] | 345 | 34.5 | 1.23 | 0.123 | 0.1 | 5 | 725 |  | 24.85 |  | 3.1475 |  | 1810 | 3.257679 | [220 empty] | Knytex A130 (444 gsm) | Knytex DB120 (393 gsm) | 0 |  | BB117 | 6h/20C, 2 h/60 C |  |  |  |  | 26.5 | 26.5 | [±45/(0)2/+45]S | MD-BB-UP2 | RTM | CoRezyn 63-AX-051 | 0 | 934
SNL/MSU/DOE | MD-BB-UP2[±45/(0)2/+45]S | 45/-45/0/0/45/45/0/0/-45/45 | PE | UNK | UNK | 43 |  | 62 | 38 | 0 | 0 | 2.67 |  | 25 | [6 empty] | 345 | 34.5 | 1.26 | 0.126 | 0.1 | 5 | 725 |  | 24.85 |  | 3.1475 |  | 2415 | 3.382917 | [220 empty] | Knytex A130 (444 gsm) | Knytex DB120 (393 gsm) | 0 |  | BB124 | 6h/20C, 2 h/60 C |  |  |  |  | 27.3 | 27.3 | [±45/(0)2/+45]S | MD-BB-UP2 | RTM | CoRezyn 63-AX-051 | 0 | 935
SNL/MSU/DOE | MD-BB-UP2[±45/(0)2/+45]S | 45/-45/0/0/45/45/0/0/-45/45 | PE | UNK | UNK | 43 |  | 62 | 38 | 0 | 0 | 2.67 |  | 25 | [6 empty] | 345 | 34.5 | 1.45 | 0.145 | 0.1 | 5 | 725 |  | 24.85 |  | 3.1475 |  | 2585 | 3.412461 | [220 empty] | Knytex A130 (444 gsm) | Knytex DB120 (393 gsm) | 0 |  | BB115 | 6h/20C, 2 h/60 C |  |  |  |  | 23.8 | 23.8 | [±45/(0)2/+45]S | MD-BB-UP2 | RTM | CoRezyn 63-AX-051 | 0 | 936
SNL/MSU/DOE | MD-BB-UP2[±45/(0)2/+45]S | 45/-45/0/0/45/45/0/0/-45/45 | PE | UNK | UNK | 43 |  | 62 | 38 | 0 | 0 | 2.67 |  | 25 | [6 empty] | 276 | 27.6 | 1.09 | 0.109 | 0.1 | 10 | 725 |  | 24.85 |  | 3.1475 |  | 18755 | 4.273117 | [220 empty] | Knytex A130 (444 gsm) | Knytex DB120 (393 gsm) | 0 |  | BB123 | 6h/20C, 2 h/60 C |  |  |  |  | 26.8 | 26.8 | [±45/(0)2/+45]S | MD-BB-UP2 | RTM | CoRezyn 63-AX-051 | 0 | 937
SNL/MSU/DOE | MD-BB-UP2[±45/(0)2/+45]S | 45/-45/0/0/45/45/0/0/-45/45 | PE | UNK | UNK | 43 |  | 62 | 38 | 0 | 0 | 2.67 |  | 25 | [6 empty] | 276 | 27.6 | 1.14 | 0.114 | 0.1 | 10 | 725 |  | 24.85 |  | 3.1475 |  | 12437 | 4.094716 | [220 empty] | Knytex A130 (444 gsm) | Knytex DB120 (393 gsm) | 0 |  | BB112 | 6h/20C, 2 h/60 C |  |  |  |  | 24.1 | 24.1 | [±45/(0)2/+45]S | MD-BB-UP2 | RTM | CoRezyn 63-AX-051 | 0 | 938
SNL/MSU/DOE | MD-BB-UP2[±45/(0)2/+45]S | 45/-45/0/0/45/45/0/0/-45/45 | PE | UNK | UNK | 43 |  | 62 | 38 | 0 | 0 | 2.67 |  | 25 | [6 empty] | 276 | 27.6 | 1.2 | 0.12 | 0.1 | 10 | 725 |  | 24.85 |  | 3.1475 |  | 11302 | 4.053155 | [220 empty] | Knytex A130 (444 gsm) | Knytex DB120 (393 gsm) | 0 |  | BB114 | 6h/20C, 2 h/60 C |  |  |  |  | 25.2 | 25.2 | [±45/(0)2/+45]S | MD-BB-UP2 | RTM | CoRezyn 63-AX-051 | 0 | 939
SNL/MSU/DOE | MD-BB-UP2[±45/(0)2/+45]S | 45/-45/0/0/45/45/0/0/-45/45 | PE | UNK | UNK | 43 |  | 62 | 38 | 0 | 0 | 2.67 |  | 25 | [6 empty] | 207 | 20.7 | 0.85 | 0.085 | 0.1 | 15 | 725 |  | 24.85 |  | 3.1475 |  | 494149 | 5.693858 | [220 empty] | Knytex A130 (444 gsm) | Knytex DB120 (393 gsm) | 0 |  | BB110 | 6h/20C, 2 h/60 C |  |  |  |  | 26.3 | 26.3 | [±45/(0)2/+45]S | MD-BB-UP2 | RTM | CoRezyn 63-AX-051 | 0 | 940
SNL/MSU/DOE | MD-BB-UP2[±45/(0)2/+45]S | 45/-45/0/0/45/45/0/0/-45/45 | PE | UNK | UNK | 43 |  | 62 | 38 | 0 | 0 | 2.67 |  | 25 | [6 empty] | 207 | 20.7 | 0.8 | 0.08 | 0.1 | 15 | 725 |  | 24.85 |  | 3.1475 |  | 197629 | 5.295851 | [220 empty] | Knytex A130 (444 gsm) | Knytex DB120 (393 gsm) | 0 |  | BB116 | 6h/20C, 2 h/60 C |  |  |  |  | 25.8 | 25.8 | [±45/(0)2/+45]S | MD-BB-UP2 | RTM | CoRezyn 63-AX-051 | 0 | 941
SNL/MSU/DOE | MD-BB-UP2[±45/(0)2/+45]S | 45/-45/0/0/45/45/0/0/-45/45 | PE | UNK | UNK | 43 |  | 62 | 38 | 0 | 0 | 2.67 |  | 25 | [6 empty] | 207 | 20.7 | 0.81 | 0.081 | 0.1 | 15 | 725 |  | 24.85 |  | 3.1475 |  | 390137 | 5.591217 | [220 empty] | Knytex A130 (444 gsm) | Knytex DB120 (393 gsm) | 0 |  | BB111 | 6h/20C, 2 h/60 C |  |  |  |  | 25.8 | 25.8 | [±45/(0)2/+45]S | MD-BB-UP2 | RTM | CoRezyn 63-AX-051 | 0 | 942
SNL/MSU/DOE | MD-BB-UP2[±45/(0)2/+45]S | 45/-45/0/0/45/45/0/0/-45/45 | PE | UNK | UNK | 43 |  | 62 | 38 | 0 | 0 | 2.67 |  | 25 | [6 empty] | 241 | 24.1 | 1.12 | 0.112 | 0.1 | 15 | 725 |  | 24.85 |  | 3.1475 |  | 66612 | 4.823552 | [220 empty] | Knytex A130 (444 gsm) | Knytex DB120 (393 gsm) | 0 |  | BB108 | 6h/20C, 2 h/60 C |  |  |  |  | 24.6 | 24.6 | [±45/(0)2/+45]S | MD-BB-UP2 | RTM | CoRezyn 63-AX-051 | 0 | 943
SNL/MSU/DOE | MD-BB-UP2[±45/(0)2/+45]S | 45/-45/0/0/45/45/0/0/-45/45 | PE | UNK | UNK | 43 |  | 62 | 38 | 0 | 0 | 2.67 |  | 25 | [6 empty] | 241 | 24.1 | 1.02 | 0.102 | 0.1 | 15 | 725 |  | 24.85 |  | 3.1475 |  | 47939 | 4.680689 | [220 empty] | Knytex A130 (444 gsm) | Knytex DB120 (393 gsm) | 0 |  | BB121 | 6h/20C, 2 h/60 C |  |  |  |  | 24.3 | 24.3 | [±45/(0)2/+45]S | MD-BB-UP2 | RTM | CoRezyn 63-AX-051 | 0 | 944
SNL/MSU/DOE | MD-BB-UP2[±45/(0)2/+45]S | 45/-45/0/0/45/45/0/0/-45/45 | PE | UNK | UNK | 43 |  | 62 | 38 | 0 | 0 | 2.67 |  | 25 | [6 empty] | 241 | 24.1 | 1.09 | 0.109 | 0.1 | 15 | 725 |  | 24.85 |  | 3.1475 |  | 84343 | 4.926049 | [220 empty] | Knytex A130 (444 gsm) | Knytex DB120 (393 gsm) | 0 |  | BB107 | 6h/20C, 2 h/60 C |  |  |  |  | 24.3 | 24.3 | [±45/(0)2/+45]S | MD-BB-UP2 | RTM | CoRezyn 63-AX-051 | 0 | 945
SNL/MSU/DOE | MD-BB-UP2[±45/(0)2/+45]S | 45/-45/0/0/45/45/0/0/-45/45 | PE | UNK | UNK | 43 |  | 62 | 38 | 0 | 0 | 2.67 |  | 25 | [6 empty] | 193 | 19.3 | 0.78 | 0.078 | 0.1 | 20 | 725 |  | 24.85 |  | 3.1475 |  | 1100000 | 6.041393 | [220 empty] | Knytex A130 (444 gsm) | Knytex DB120 (393 gsm) | 0 |  | BB122 | 6h/20C, 2 h/60 C |  |  |  |  | 25.2 | 25.2 | [±45/(0)2/+45]S | MD-BB-UP2 | RTM | CoRezyn 63-AX-051 | 0 | 946
SNL/MSU/DOE | MD-BB-UP2[±45/(0)2/+45]S | 45/-45/0/0/45/45/0/0/-45/45 | PE | UNK | UNK | 43 |  | 62 | 38 | 0 | 0 | 2.67 |  | 25 | [6 empty] | 193 | 19.3 | 0.78 | 0.078 | 0.1 | 20 | 725 |  | 24.85 |  | 3.1475 |  | 921400 | 5.964448 | [220 empty] | Knytex A130 (444 gsm) | Knytex DB120 (393 gsm) | 0 |  | BB106 | 6h/20C, 2 h/60 C |  |  |  |  | 25.2 | 25.2 | [±45/(0)2/+45]S | MD-BB-UP2 | RTM | CoRezyn 63-AX-051 | 0 | 947
SNL/MSU/DOE | MD-BB-UP2[±45/(0)2/+45]S | 45/-45/0/0/45/45/0/0/-45/45 | PE | UNK | UNK | 43 |  | 62 | 38 | 0 | 0 | 2.67 |  | 25 | [6 empty] | 193 | 19.3 | 0.82 | 0.082 | 0.1 | 20 | 725 |  | 24.85 |  | 3.1475 |  | 1320150 | 6.120623 | [220 empty] | Knytex A130 (444 gsm) | Knytex DB120 (393 gsm) | 0 |  | BB120 | 6h/20C, 2 h/60 C |  |  |  |  | 25.6 | 25.6 | [±45/(0)2/+45]S | MD-BB-UP2 | RTM | CoRezyn 63-AX-051 | 0 | 948
SNL/MSU/DOE | MD-BB-UP2[±45/(90)2/+45]S | 45/-45/90/90/45/45/90/90/-45/45 | PE | UNK | UNK | 43 |  | 0 | 38 | 62 | 0 | 2.67 |  | 25 | [6 empty] | 193 | 19.3 | 0.84 | 0.084 | 0.1 | 15 | 105.3333 | -268 | 11.3 | 11.96667 | 1.431667 |  | 707401 | 5.849666 | [220 empty] | 0 | Knytex DB120 (393 gsm) | Knytex A130 (444 gsm) |  | BB105 | 6h/20C, 2 h/60 C |  |  |  |  | 26 | 26 | [±45/(90)2/+45]S | MD-BB-UP2 | RTM | CoRezyn 63-AX-051 | 0 | 958
SNL/MSU/DOE | MD-CC-UP2[±45/(0)2/+45]S | 45/-45/0/0/45/45/0/0/-45/45 | PE | UNK | UNK | 40 |  | 55 | 45 | 0 | 0 | 2.44 |  | 25 | [6 empty] | 345 | 34.5 | 1.63 | 0.163 | 0.1 | 2 | 560.6 | -458.5 | 20.9 |  | 2.74 |  | 174 | 2.240549 | [220 empty] | Knytex D155 (527 gsm) | Knytex DB120 (393 gsm) | 0 |  | CC119 | 6h/20C, 2 h/60 C |  |  |  |  | 22.5 | 22.5 | [±45/(0)2/+45]S | MD-CC-UP2 | RTM | CoRezyn 63-AX-051 | 0 | 962
SNL/MSU/DOE | MD-CC-UP2[±45/(0)2/+45]S | 45/-45/0/0/45/45/0/0/-45/45 | PE | UNK | UNK | 40 |  | 55 | 45 | 0 | 0 | 2.44 |  | 25 | [6 empty] | 345 | 34.5 | 1.84 | 0.184 | 0.1 | 2 | 560.6 | -458.5 | 20.9 |  | 2.74 |  | 124 | 2.093422 | [220 empty] | Knytex D155 (527 gsm) | Knytex DB120 (393 gsm) | 0 |  | CC108 | 6h/20C, 2 h/60 C |  |  |  |  | 21 | 21 | [±45/(0)2/+45]S | MD-CC-UP2 | RTM | CoRezyn 63-AX-051 | 0 | 963
SNL/MSU/DOE | MD-CC-UP2[±45/(0)2/+45]S | 45/-45/0/0/45/45/0/0/-45/45 | PE | UNK | UNK | 40 |  | 55 | 45 | 0 | 0 | 2.44 |  | 25 | [6 empty] | 345 | 34.5 | 1.79 | 0.179 | 0.1 | 2 | 560.6 | -458.5 | 20.9 |  | 2.74 |  | 223 | 2.348305 | [220 empty] | Knytex D155 (527 gsm) | Knytex DB120 (393 gsm) | 0 |  | CC121 | 6h/20C, 2 h/60 C |  |  |  |  | 21.7 | 21.7 | [±45/(0)2/+45]S | MD-CC-UP2 | RTM | CoRezyn 63-AX-051 | 0 | 964
SNL/MSU/DOE | MD-CC-UP2[±45/(0)2/+45]S | 45/-45/0/0/45/45/0/0/-45/45 | PE | UNK | UNK | 40 |  | 55 | 45 | 0 | 0 | 2.44 |  | 25 | [6 empty] | 276 | 27.6 | 1.55 | 0.155 | 0.1 | 4 | 560.6 | -458.5 | 20.9 |  | 2.74 |  | 1787 | 3.252125 | [220 empty] | Knytex D155 (527 gsm) | Knytex DB120 (393 gsm) | 0 |  | CC118 | 6h/20C, 2 h/60 C |  |  |  |  | 21.9 | 21.9 | [±45/(0)2/+45]S | MD-CC-UP2 | RTM | CoRezyn 63-AX-051 | 0 | 965
SNL/MSU/DOE | MD-CC-UP2[±45/(0)2/+45]S | 45/-45/0/0/45/45/0/0/-45/45 | PE | UNK | UNK | 40 |  | 55 | 45 | 0 | 0 | 2.44 |  | 25 | [6 empty] | 276 | 27.6 | 1.47 | 0.147 | 0.1 | 4 | 560.6 | -458.5 | 20.9 |  | 2.74 |  | 2637 | 3.42111 | [220 empty] | Knytex D155 (527 gsm) | Knytex DB120 (393 gsm) | 0 |  | CC113 | 6h/20C, 2 h/60 C |  |  |  |  | 23.3 | 23.3 | [±45/(0)2/+45]S | MD-CC-UP2 | RTM | CoRezyn 63-AX-051 | 0 | 966
SNL/MSU/DOE | MD-CC-UP2[±45/(0)2/+45]S | 45/-45/0/0/45/45/0/0/-45/45 | PE | UNK | UNK | 40 |  | 55 | 45 | 0 | 0 | 2.44 |  | 25 | [6 empty] | 276 | 27.6 | 1.3 | 0.13 | 0.1 | 4 | 560.6 | -458.5 | 20.9 |  | 2.74 |  | 3029 | 3.481299 | [220 empty] | Knytex D155 (527 gsm) | Knytex DB120 (393 gsm) | 0 |  | CC104 | 6h/20C, 2 h/60 C |  |  |  |  | 21.2 | 21.2 | [±45/(0)2/+45]S | MD-CC-UP2 | RTM | CoRezyn 63-AX-051 | 0 | 967
SNL/MSU/DOE | MD-CC-UP2[±45/(0)2/+45]S | 45/-45/0/0/45/45/0/0/-45/45 | PE | UNK | UNK | 40 |  | 55 | 45 | 0 | 0 | 2.44 |  | 25 | [6 empty] | 241 | 24.1 | 1.12 | 0.112 | 0.1 | 10 | 560.6 | -458.5 | 20.9 |  | 2.74 |  | 8838 | 3.946354 | [220 empty] | Knytex D155 (527 gsm) | Knytex DB120 (393 gsm) | 0 |  | CC116 | 6h/20C, 2 h/60 C |  |  |  |  | 21.6 | 21.6 | [±45/(0)2/+45]S | MD-CC-UP2 | RTM | CoRezyn 63-AX-051 | 0 | 968
SNL/MSU/DOE | MD-CC-UP2[±45/(0)2/+45]S | 45/-45/0/0/45/45/0/0/-45/45 | PE | UNK | UNK | 40 |  | 55 | 45 | 0 | 0 | 2.44 |  | 25 | [6 empty] | 241 | 24.1 | 1.14 | 0.114 | 0.1 | 10 | 560.6 | -458.5 | 20.9 |  | 2.74 |  | 6956 | 3.84236 | [220 empty] | Knytex D155 (527 gsm) | Knytex DB120 (393 gsm) | 0 |  | CC117 | 6h/20C, 2 h/60 C |  |  |  |  | 23.3 | 23.3 | [±45/(0)2/+45]S | MD-CC-UP2 | RTM | CoRezyn 63-AX-051 | 0 | 969
SNL/MSU/DOE | MD-CC-UP2[±45/(0)2/+45]S | 45/-45/0/0/45/45/0/0/-45/45 | PE | UNK | UNK | 40 |  | 55 | 45 | 0 | 0 | 2.44 |  | 25 | [6 empty] | 241 | 24.1 | 1.08 | 0.108 | 0.1 | 10 | 560.6 | -458.5 | 20.9 |  | 2.74 |  | 12015 | 4.079724 | [220 empty] | Knytex D155 (527 gsm) | Knytex DB120 (393 gsm) | 0 |  | CC103 | 6h/20C, 2 h/60 C |  |  |  |  | 22.3 | 22.3 | [±45/(0)2/+45]S | MD-CC-UP2 | RTM | CoRezyn 63-AX-051 | 0 | 970
SNL/MSU/DOE | MD-CC-UP2[±45/(0)2/+45]S | 45/-45/0/0/45/45/0/0/-45/45 | PE | UNK | UNK | 40 |  | 55 | 45 | 0 | 0 | 2.44 |  | 25 | [6 empty] | 207 | 20.7 | 0.99 | 0.099 | 0.1 | 15 | 560.6 | -458.5 | 20.9 |  | 2.74 |  | 25203 | 4.401452 | [220 empty] | Knytex D155 (527 gsm) | Knytex DB120 (393 gsm) | 0 |  | CC112 | 6h/20C, 2 h/60 C |  |  |  |  | 21.9 | 21.9 | [±45/(0)2/+45]S | MD-CC-UP2 | RTM | CoRezyn 63-AX-051 | 0 | 971
SNL/MSU/DOE | MD-CC-UP2[±45/(0)2/+45]S | 45/-45/0/0/45/45/0/0/-45/45 | PE | UNK | UNK | 40 |  | 55 | 45 | 0 | 0 | 2.44 |  | 25 | [6 empty] | 207 | 20.7 | 1.02 | 0.102 | 0.1 | 15 | 560.6 | -458.5 | 20.9 |  | 2.74 |  | 48080 | 4.681964 | [220 empty] | Knytex D155 (527 gsm) | Knytex DB120 (393 gsm) | 0 |  | CC120 | 6h/20C, 2 h/60 C |  |  |  |  | 21.9 | 21.9 | [±45/(0)2/+45]S | MD-CC-UP2 | RTM | CoRezyn 63-AX-051 | 0 | 972
SNL/MSU/DOE | MD-CC-UP2[±45/(0)2/+45]S | 45/-45/0/0/45/45/0/0/-45/45 | PE | UNK | UNK | 40 |  | 55 | 45 | 0 | 0 | 2.44 |  | 25 | [6 empty] | 207 | 20.7 | 1.05 | 0.105 | 0.1 | 15 | 560.6 | -458.5 | 20.9 |  | 2.74 |  | 32670 | 4.514149 | [220 empty] | Knytex D155 (527 gsm) | Knytex DB120 (393 gsm) | 0 |  | CC124 | 6h/20C, 2 h/60 C |  |  |  |  | 21.6 | 21.6 | [±45/(0)2/+45]S | MD-CC-UP2 | RTM | CoRezyn 63-AX-051 | 0 | 973
SNL/MSU/DOE | MD-CC-UP2[±45/(0)2/+45]S | 45/-45/0/0/45/45/0/0/-45/45 | PE | UNK | UNK | 40 |  | 55 | 45 | 0 | 0 | 2.44 |  | 25 | [6 empty] | 172 | 17.2 | 0.84 | 0.084 | 0.1 | 10 | 560.6 | -458.5 | 20.9 |  | 2.74 |  | 228453 | 5.358797 | [220 empty] | Knytex D155 (527 gsm) | Knytex DB120 (393 gsm) | 0 |  | CC106 | 6h/20C, 2 h/60 C |  |  |  |  | 21.8 | 21.8 | [±45/(0)2/+45]S | MD-CC-UP2 | RTM | CoRezyn 63-AX-051 | 0 | 974
SNL/MSU/DOE | MD-CC-UP2[±45/(0)2/+45]S | 45/-45/0/0/45/45/0/0/-45/45 | PE | UNK | UNK | 40 |  | 55 | 45 | 0 | 0 | 2.44 |  | 25 | [6 empty] | 172 | 17.2 | 0.74 | 0.074 | 0.1 | 15 | 560.6 | -458.5 | 20.9 |  | 2.74 |  | 205864 | 5.31358 | [220 empty] | Knytex D155 (527 gsm) | Knytex DB120 (393 gsm) | 0 |  | CC114 | 6h/20C, 2 h/60 C |  |  |  |  | 23.2 | 23.2 | [±45/(0)2/+45]S | MD-CC-UP2 | RTM | CoRezyn 63-AX-051 | 0 | 975
SNL/MSU/DOE | MD-CC-UP2[±45/(0)2/+45]S | 45/-45/0/0/45/45/0/0/-45/45 | PE | UNK | UNK | 40 |  | 55 | 45 | 0 | 0 | 2.44 |  | 25 | [6 empty] | 241 | 24.1 |  |  | 0.1 | 10 | 560.6 | -458.5 | 20.9 |  | 2.74 |  | 27772 | 4.443607 | [220 empty] | Knytex D155 (527 gsm) | Knytex DB120 (393 gsm) | 0 |  | CC110 | 6h/20C, 2 h/60 C | [6 empty] | [±45/(0)2/+45]S | MD-CC-UP2 | RTM | CoRezyn 63-AX-051 | 0 | 976
SNL/MSU/DOE | MD-CC-UP2[±45/(0)2/+45]S | 45/-45/0/0/45/45/0/0/-45/45 | PE | UNK | UNK | 40 |  | 55 | 45 | 0 | 0 | 2.44 |  | 25 | [6 empty] | 207 | 20.7 |  |  | 0.1 | 10 | 560.6 | -458.5 | 20.9 |  | 2.74 |  | 158287 | 5.199445 | [220 empty] | Knytex D155 (527 gsm) | Knytex DB120 (393 gsm) | 0 |  | CC115 | 6h/20C, 2 h/60 C | [6 empty] | [±45/(0)2/+45]S | MD-CC-UP2 | RTM | CoRezyn 63-AX-051 | 0 | 977
SNL/MSU/DOE | MD-CC-UP2[±45/(0)2/+45]S | 45/-45/0/0/45/45/0/0/-45/45 | PE | UNK | UNK | 40 |  | 55 | 45 | 0 | 0 | 2.44 |  | 25 | [6 empty] | 207 | 20.7 |  |  | 0.1 | 15 | 560.6 | -458.5 | 20.9 |  | 2.74 |  | 133440 | 5.125286 | [220 empty] | Knytex D155 (527 gsm) | Knytex DB120 (393 gsm) | 0 |  | CC123 | 6h/20C, 2 h/60 C | [6 empty] | [±45/(0)2/+45]S | MD-CC-UP2 | RTM | CoRezyn 63-AX-051 | 0 | 978
SNL/MSU/DOE | MD-CC-UP2[±45/(0)2/+45]S | 45/-45/0/0/45/45/0/0/-45/45 | PE | UNK | UNK | 40 |  | 55 | 45 | 0 | 0 | 2.44 |  | 25 | [6 empty] | 207 | 20.7 |  |  | 0.1 | 15 | 560.6 | -458.5 | 20.9 |  | 2.74 |  | 243962 | 5.387322 | [220 empty] | Knytex D155 (527 gsm) | Knytex DB120 (393 gsm) | 0 |  | CC109 | 6h/20C, 2 h/60 C | [6 empty] | [±45/(0)2/+45]S | MD-CC-UP2 | RTM | CoRezyn 63-AX-051 | 0 | 979
SNL/MSU/DOE | MD-CC-UP2[±45/(0)2/+45]S | 45/-45/0/0/45/45/0/0/-45/45 | PE | UNK | UNK | 40 |  | 55 | 45 | 0 | 0 | 2.44 |  | 25 | [6 empty] | 207 | 20.7 |  |  | 0.1 | 15 | 560.6 | -458.5 | 20.9 |  | 2.74 |  | 531499 | 5.725502 | [220 empty] | Knytex D155 (527 gsm) | Knytex DB120 (393 gsm) | 0 |  | CC137 | 6h/20C, 2 h/60 C | [6 empty] | [±45/(0)2/+45]S | MD-CC-UP2 | RTM | CoRezyn 63-AX-051 | 0 | 980
SNL/MSU/DOE | MD-CC-UP2[±45/(0)2/+45]S | 45/-45/0/0/45/45/0/0/-45/45 | PE | UNK | UNK | 40 |  | 55 | 45 | 0 | 0 | 2.44 |  | 25 | [6 empty] | 207 | 20.7 | 1 | 0.1 | 0.1 | 15 | 560.6 | -458.5 | 20.9 |  | 2.74 |  | 631495 | 5.80037 | [220 empty] | Knytex D155 (527 gsm) | Knytex DB120 (393 gsm) | 0 |  | CC135 | 6h/20C, 2 h/60 C |  |  |  |  | 20.7 | 20.7 | [±45/(0)2/+45]S | MD-CC-UP2 | RTM | CoRezyn 63-AX-051 | 0 | 981
SNL/MSU/DOE | MD-CC-UP2[±45/(0)2/+45]S | 45/-45/0/0/45/45/0/0/-45/45 | PE | UNK | UNK | 40 |  | 55 | 45 | 0 | 0 | 2.44 |  | 25 | [6 empty] | 207 | 20.7 | 1.02 | 0.102 | 0.1 | 15 | 560.6 | -458.5 | 20.9 |  | 2.74 |  | 486225 | 5.686837 | [220 empty] | Knytex D155 (527 gsm) | Knytex DB120 (393 gsm) | 0 |  | CC130 | 6h/20C, 2 h/60 C |  |  |  |  | 20.2 | 20.2 | [±45/(0)2/+45]S | MD-CC-UP2 | RTM | CoRezyn 63-AX-051 | 0 | 982
SNL/MSU/DOE | MD-CC-UP2[±45/(0)2/+45]S | 45/-45/0/0/45/45/0/0/-45/45 | PE | UNK | UNK | 40 |  | 55 | 45 | 0 | 0 | 2.44 |  | 25 | [6 empty] | 276 | 27.6 |  |  | 0.1 | 10 | 560.6 | -458.5 | 20.9 |  | 2.74 |  | 50289 | 4.701473 | [220 empty] | Knytex D155 (527 gsm) | Knytex DB120 (393 gsm) | 0 |  | CC134 | 6h/20C, 2 h/60 C | [6 empty] | [±45/(0)2/+45]S | MD-CC-UP2 | RTM | CoRezyn 63-AX-051 | 0 | 983
SNL/MSU/DOE | MD-CC-UP2[±45/(0)2/+45]S | 45/-45/0/0/45/45/0/0/-45/45 | PE | UNK | UNK | 40 |  | 55 | 45 | 0 | 0 | 2.44 |  | 25 | [6 empty] | 276 | 27.6 |  |  | 0.1 | 10 | 560.6 | -458.5 | 20.9 |  | 2.74 |  | 30467 | 4.48383 | [220 empty] | Knytex D155 (527 gsm) | Knytex DB120 (393 gsm) | 0 |  | CC131 | 6h/20C, 2 h/60 C | [6 empty] | [±45/(0)2/+45]S | MD-CC-UP2 | RTM | CoRezyn 63-AX-051 | 0 | 984
SNL/MSU/DOE | MD-CC-UP2[±45/(0)2/+45]S | 45/-45/0/0/45/45/0/0/-45/45 | PE | UNK | UNK | 40 |  | 55 | 45 | 0 | 0 | 2.44 |  | 25 | [6 empty] | 276 | 27.6 |  |  | 0.1 | 10 | 560.6 | -458.5 | 20.9 |  | 2.74 |  | 38977 | 4.590808 | [220 empty] | Knytex D155 (527 gsm) | Knytex DB120 (393 gsm) | 0 |  | CC133 | 6h/20C, 2 h/60 C | [6 empty] | [±45/(0)2/+45]S | MD-CC-UP2 | RTM | CoRezyn 63-AX-051 | 0 | 985
SNL/MSU/DOE | MD-CC-UP2[±45/(0)2/+45]S | 45/-45/0/0/45/45/0/0/-45/45 | PE | UNK | UNK | 40 |  | 55 | 45 | 0 | 0 | 2.44 |  | 25 | [6 empty] | 345 | 34.5 |  |  | 0.1 | 2 | 560.6 | -458.5 | 20.9 |  | 2.74 |  | 2979 | 3.474071 | [220 empty] | Knytex D155 (527 gsm) | Knytex DB120 (393 gsm) | 0 |  | CC132 | 6h/20C, 2 h/60 C | [6 empty] | [±45/(0)2/+45]S | MD-CC-UP2 | RTM | CoRezyn 63-AX-051 | 0 | 986
SNL/MSU/DOE | MD-CC-UP2[±45/(0)2/+45]S | 45/-45/0/0/45/45/0/0/-45/45 | PE | UNK | UNK | 40 |  | 55 | 45 | 0 | 0 | 2.44 |  | 25 | [6 empty] | 345 | 34.5 |  |  | 0.1 | 2 | 560.6 | -458.5 | 20.9 |  | 2.74 |  | 4476 | 3.65089 | [220 empty] | Knytex D155 (527 gsm) | Knytex DB120 (393 gsm) | 0 |  | CC143 | 6h/20C, 2 h/60 C | [6 empty] | [±45/(0)2/+45]S | MD-CC-UP2 | RTM | CoRezyn 63-AX-051 | 0 | 987
SNL/MSU/DOE | MD-CC-UP2[±45/(0)2/+45]S | 45/-45/0/0/45/45/0/0/-45/45 | PE | UNK | UNK | 40 |  | 55 | 45 | 0 | 0 | 2.44 |  | 25 | [6 empty] | 345 | 34.5 |  |  | 0.1 | 2 | 560.6 | -458.5 | 20.9 |  | 2.74 |  | 4807 | 3.681874 | [220 empty] | Knytex D155 (527 gsm) | Knytex DB120 (393 gsm) | 0 |  | CC144 | 6h/20C, 2 h/60 C | [6 empty] | [±45/(0)2/+45]S | MD-CC-UP2 | RTM | CoRezyn 63-AX-051 | 0 | 988
SNL/MSU/DOE | MD-CC2-UP2[±45/(0)3/+45]S | 45/-45/0/0/0/45/45/0/0/0/-45/45 | PE | UNK | UNK | 46 |  | 63 | 37 | 0 | 0 | 2.69 |  | 25 | [6 empty] | 414 | 41.4 | 1.62 | 0.162 | 0.1 | 5 | 715 | -527 | 26.96667 |  | 2.816667 |  | 4104 | 3.613207 | [220 empty] | Knytex D155 (527 gsm) | Knytex DB120 (393 gsm) | 0 |  | CC2105 | 6h/20C, 2 h/60 C |  |  |  |  | 25.6 | 25.6 | [±45/(0)3/+45]S | MD-CC2-UP2 | RTM | CoRezyn 63-AX-051 | 0 | 994
SNL/MSU/DOE | MD-CC2-UP2[±45/(0)3/+45]S | 45/-45/0/0/0/45/45/0/0/0/-45/45 | PE | UNK | UNK | 46 |  | 63 | 37 | 0 | 0 | 2.69 |  | 25 | [6 empty] | 276 | 27.6 |  |  | 0.1 | 15 | 715 | -527 | 26.96667 |  | 2.816667 |  | 168303 | 5.226092 | [220 empty] | Knytex D155 (527 gsm) | Knytex DB120 (393 gsm) | 0 |  | CC2106 | 6h/20C, 2 h/60 C | [6 empty] | [±45/(0)3/+45]S | MD-CC2-UP2 | RTM | CoRezyn 63-AX-051 | 0 | 995
SNL/MSU/DOE | MD-CC2-UP2[±45/(0)3/+45]S | 45/-45/0/0/0/45/45/0/0/0/-45/45 | PE | UNK | UNK | 46 |  | 63 | 37 | 0 | 0 | 2.69 |  | 25 | [6 empty] | 276 | 27.6 |  |  | 0.1 | 10 | 715 | -527 | 26.96667 |  | 2.816667 |  | 132591 | 5.122514 | [220 empty] | Knytex D155 (527 gsm) | Knytex DB120 (393 gsm) | 0 |  | CC2116 | 6h/20C, 2 h/60 C | [6 empty] | [±45/(0)3/+45]S | MD-CC2-UP2 | RTM | CoRezyn 63-AX-051 | 0 | 996
SNL/MSU/DOE | MD-CC2-UP2[±45/(0)3/+45]S | 45/-45/0/0/0/45/45/0/0/0/-45/45 | PE | UNK | UNK | 46 |  | 63 | 37 | 0 | 0 | 2.69 |  | 25 | [6 empty] | 276 | 27.6 |  |  | 0.1 | 10 | 715 | -527 | 26.96667 |  | 2.816667 |  | 176536 | 5.246833 | [220 empty] | Knytex D155 (527 gsm) | Knytex DB120 (393 gsm) | 0 |  | CC2108 | 6h/20C, 2 h/60 C | [6 empty] | [±45/(0)3/+45]S | MD-CC2-UP2 | RTM | CoRezyn 63-AX-051 | 0 | 997
SNL/MSU/DOE | MD-CC2-UP2[±45/(0)3/+45]S | 45/-45/0/0/0/45/45/0/0/0/-45/45 | PE | UNK | UNK | 46 |  | 63 | 37 | 0 | 0 | 2.69 |  | 25 | [6 empty] | 414 | 41.4 |  |  | 0.1 | 15 | 715 | -527 | 26.96667 |  | 2.816667 |  | 2231 | 3.3485 | [220 empty] | Knytex D155 (527 gsm) | Knytex DB120 (393 gsm) | 0 |  | CC2111 | 6h/20C, 2 h/60 C | [6 empty] | [±45/(0)3/+45]S | MD-CC2-UP2 | RTM | CoRezyn 63-AX-051 | 0 | 998
SNL/MSU/DOE | MD-CC2-UP2[±45/(0)3/+45]S | 45/-45/0/0/0/45/45/0/0/0/-45/45 | PE | UNK | UNK | 46 |  | 63 | 37 | 0 | 0 | 2.69 |  | 25 | [6 empty] | 414 | 41.4 |  |  | 0.1 | 4 | 715 | -527 | 26.96667 |  | 2.816667 |  | 2820 | 3.450249 | [220 empty] | Knytex D155 (527 gsm) | Knytex DB120 (393 gsm) | 0 |  | CC2113 | 6h/20C, 2 h/60 C | [6 empty] | [±45/(0)3/+45]S | MD-CC2-UP2 | RTM | CoRezyn 63-AX-051 | 0 | 999
SNL/MSU/DOE | MD-CC2-UP2[±45/(0)3/+45]S | 45/-45/0/0/0/45/45/0/0/0/-45/45 | PE | UNK | UNK | 46 |  | 63 | 37 | 0 | 0 | 2.69 |  | 25 | [6 empty] | 345 | 34.5 |  |  | 0.1 | 10 | 715 | -527 | 26.96667 |  | 2.816667 |  | 21413 | 4.330678 | [220 empty] | Knytex D155 (527 gsm) | Knytex DB120 (393 gsm) | 0 |  | CC2107 | 6h/20C, 2 h/60 C | [6 empty] | [±45/(0)3/+45]S | MD-CC2-UP2 | RTM | CoRezyn 63-AX-051 | 0 | 1000
SNL/MSU/DOE | MD-CC2-UP2[±45/(0)3/+45]S | 45/-45/0/0/0/45/45/0/0/0/-45/45 | PE | UNK | UNK | 46 |  | 63 | 37 | 0 | 0 | 2.69 |  | 25 | [6 empty] | 345 | 34.5 |  |  | 0.1 | 10 | 715 | -527 | 26.96667 |  | 2.816667 |  | 16914 | 4.228246 | [220 empty] | Knytex D155 (527 gsm) | Knytex DB120 (393 gsm) | 0 |  | CC2117 | 6h/20C, 2 h/60 C | [6 empty] | [±45/(0)3/+45]S | MD-CC2-UP2 | RTM | CoRezyn 63-AX-051 | 0 | 1001
SNL/MSU/DOE | MD-CC2-UP2[±45/(0)3/+45]S | 45/-45/0/0/0/45/45/0/0/0/-45/45 | PE | UNK | UNK | 46 |  | 63 | 37 | 0 | 0 | 2.69 |  | 25 | [6 empty] | 345 | 34.5 |  |  | 0.1 | 10 | 715 | -527 | 26.96667 |  | 2.816667 |  | 21965 | 4.341731 | [220 empty] | Knytex D155 (527 gsm) | Knytex DB120 (393 gsm) | 0 |  | CC2110 | 6h/20C, 2 h/60 C | [6 empty] | [±45/(0)3/+45]S | MD-CC2-UP2 | RTM | CoRezyn 63-AX-051 | 0 | 1002
SNL/MSU/DOE | MD-CC2-UP2[±45/(0)3/+45]S | 45/-45/0/0/0/45/45/0/0/0/-45/45 | PE | UNK | UNK | 46 |  | 63 | 37 | 0 | 0 | 2.69 |  | 25 | [6 empty] | 207 | 20.7 |  |  | 0.1 | 20 | 715 | -527 | 26.96667 |  | 2.816667 |  | 1873767 | 6.272716 | [220 empty] | Knytex D155 (527 gsm) | Knytex DB120 (393 gsm) | 0 |  | CC2109 | 6h/20C, 2 h/60 C | [6 empty] | [±45/(0)3/+45]S | MD-CC2-UP2 | RTM | CoRezyn 63-AX-051 | 0 | 1003
SNL/MSU/DOE | MD-CC3-UP2[0/±45/(0)2/+45]S | 0/45/-45/0/0/45/45/0/0/-45/45/0 | PE | UNK | UNK | 44 |  | 63 | 37 | 0 | 0 | 2.74 |  | 25 | [6 empty] | 414 | 41.4 |  |  | 0.1 | 5 | 682.3333 | -540.6667 | 26.26667 |  | 2.593333 |  | 1324 | 3.121888 | [220 empty] | Knytex D155 (527 gsm) | Knytex DB120 (393 gsm) | 0 |  | CC3107 | 6h/20C, 2 h/60 C | [6 empty] | [0/±45/(0)2/+45]S | MD-CC3-UP2 | RTM | CoRezyn 63-AX-051 | 0 | 1010
SNL/MSU/DOE | MD-CC3-UP2[0/±45/(0)2/+45]S | 0/45/-45/0/0/45/45/0/0/-45/45/0 | PE | UNK | UNK | 44 |  | 63 | 37 | 0 | 0 | 2.74 |  | 25 | [6 empty] | 414 | 41.4 |  |  | 0.1 | 5 | 682.3333 | -540.6667 | 26.26667 |  | 2.593333 |  | 5122 | 3.70944 | [220 empty] | Knytex D155 (527 gsm) | Knytex DB120 (393 gsm) | 0 |  | CC3104 | 6h/20C, 2 h/60 C | [6 empty] | [0/±45/(0)2/+45]S | MD-CC3-UP2 | RTM | CoRezyn 63-AX-051 | 0 | 1011
SNL/MSU/DOE | MD-CC3-UP2[0/±45/(0)2/+45]S | 0/45/-45/0/0/45/45/0/0/-45/45/0 | PE | UNK | UNK | 44 |  | 63 | 37 | 0 | 0 | 2.74 |  | 25 | [6 empty] | 414 | 41.4 |  |  | 0.1 | 5 | 682.3333 | -540.6667 | 26.26667 |  | 2.593333 |  | 4241 | 3.627468 | [220 empty] | Knytex D155 (527 gsm) | Knytex DB120 (393 gsm) | 0 |  | CC3105 | 6h/20C, 2 h/60 C | [6 empty] | [0/±45/(0)2/+45]S | MD-CC3-UP2 | RTM | CoRezyn 63-AX-051 | 0 | 1012
SNL/MSU/DOE | MD-CC3-UP2[0/±45/(0)2/+45]S | 0/45/-45/0/0/45/45/0/0/-45/45/0 | PE | UNK | UNK | 44 |  | 63 | 37 | 0 | 0 | 2.74 |  | 25 | [6 empty] | 276 | 27.6 |  |  | 0.1 | 10 | 682.3333 | -540.6667 | 26.26667 |  | 2.593333 |  | 186787 | 5.271347 | [220 empty] | Knytex D155 (527 gsm) | Knytex DB120 (393 gsm) | 0 |  | CC3108 | 6h/20C, 2 h/60 C | [6 empty] | [0/±45/(0)2/+45]S | MD-CC3-UP2 | RTM | CoRezyn 63-AX-051 | 0 | 1013
SNL/MSU/DOE | MD-CC3-UP2[0/±45/(0)2/+45]S | 0/45/-45/0/0/45/45/0/0/-45/45/0 | PE | UNK | UNK | 44 |  | 63 | 37 | 0 | 0 | 2.74 |  | 25 | [6 empty] | 276 | 27.6 |  |  | 0.1 | 10 | 682.3333 | -540.6667 | 26.26667 |  | 2.593333 |  | 226915 | 5.355863 | [220 empty] | Knytex D155 (527 gsm) | Knytex DB120 (393 gsm) | 0 |  | CC3106 | 6h/20C, 2 h/60 C | [6 empty] | [0/±45/(0)2/+45]S | MD-CC3-UP2 | RTM | CoRezyn 63-AX-051 | 0 | 1014
SNL/MSU/DOE | MD-CC3-UP2[0/±45/(0)2/+45]S | 0/45/-45/0/0/45/45/0/0/-45/45/0 | PE | UNK | UNK | 44 |  | 63 | 37 | 0 | 0 | 2.74 |  | 25 | [6 empty] | 276 | 27.6 |  |  | 0.1 | 10 | 682.3333 | -540.6667 | 26.26667 |  | 2.593333 |  | 169059 | 5.228038 | [220 empty] | Knytex D155 (527 gsm) | Knytex DB120 (393 gsm) | 0 |  | CC3109 | 6h/20C, 2 h/60 C | [6 empty] | [0/±45/(0)2/+45]S | MD-CC3-UP2 | RTM | CoRezyn 63-AX-051 | 0 | 1015
SNL/MSU/DOE | MD-CC3-UP2[0/±45/(0)2/+45]S | 0/45/-45/0/0/45/45/0/0/-45/45/0 | PE | UNK | UNK | 44 |  | 63 | 37 | 0 | 0 | 2.74 |  | 25 | [6 empty] | 414 | 41.4 |  |  | 0.1 | 5 | 682.3333 | -540.6667 | 26.26667 |  | 2.593333 |  | 4469 | 3.65021 | [220 empty] | Knytex D155 (527 gsm) | Knytex DB120 (393 gsm) | 0 |  | CC3111 | 6h/20C, 2 h/60 C | [6 empty] | [0/±45/(0)2/+45]S | MD-CC3-UP2 | RTM | CoRezyn 63-AX-051 | 0 | 1016
SNL/MSU/DOE | MD-CC3-UP2[0/±45/(0)2/+45]S | 0/45/-45/0/0/45/45/0/0/-45/45/0 | PE | UNK | UNK | 44 |  | 63 | 37 | 0 | 0 | 2.74 |  | 25 | [6 empty] | 345 | 34.5 |  |  | 0.1 | 5 | 682.3333 | -540.6667 | 26.26667 |  | 2.593333 |  | 26235 | 4.418881 | [220 empty] | Knytex D155 (527 gsm) | Knytex DB120 (393 gsm) | 0 |  | CC3110 | 6h/20C, 2 h/60 C | [6 empty] | [0/±45/(0)2/+45]S | MD-CC3-UP2 | RTM | CoRezyn 63-AX-051 | 0 | 1017
SNL/MSU/DOE | MD-CC3-UP2[0/±45/(0)2/+45]S | 0/45/-45/0/0/45/45/0/0/-45/45/0 | PE | UNK | UNK | 44 |  | 63 | 37 | 0 | 0 | 2.74 |  | 25 | [6 empty] | 345 | 34.5 |  |  | 0.1 | 5 | 682.3333 | -540.6667 | 26.26667 |  | 2.593333 |  | 31512 | 4.498476 | [220 empty] | Knytex D155 (527 gsm) | Knytex DB120 (393 gsm) | 0 |  | CC3113 | 6h/20C, 2 h/60 C | [6 empty] | [0/±45/(0)2/+45]S | MD-CC3-UP2 | RTM | CoRezyn 63-AX-051 | 0 | 1018
SNL/MSU/DOE | MD-CC3-UP2[0/±45/(0)2/+45]S | 0/45/-45/0/0/45/45/0/0/-45/45/0 | PE | UNK | UNK | 44 |  | 63 | 37 | 0 | 0 | 2.74 |  | 25 | [6 empty] | 345 | 34.5 |  |  | 0.1 | 5 | 682.3333 | -540.6667 | 26.26667 |  | 2.593333 |  | 28465 | 4.454311 | [220 empty] | Knytex D155 (527 gsm) | Knytex DB120 (393 gsm) | 0 |  | CC3112 | 6h/20C, 2 h/60 C | [6 empty] | [0/±45/(0)2/+45]S | MD-CC3-UP2 | RTM | CoRezyn 63-AX-051 | 0 | 1019
SNL/MSU/DOE | MD-CC3-UP2[0/±45/(0)2/+45]S | 0/45/-45/0/0/45/45/0/0/-45/45/0 | PE | UNK | UNK | 44 |  | 63 | 37 | 0 | 0 | 2.74 |  | 25 | [6 empty] | 241 | 24.1 |  |  | 0.1 | 15 | 682.3333 | -540.6667 | 26.26667 |  | 2.593333 |  | 371472 | 5.569926 | [220 empty] | Knytex D155 (527 gsm) | Knytex DB120 (393 gsm) | 0 |  | CC3121 | 6h/20C, 2 h/60 C | [6 empty] | [0/±45/(0)2/+45]S | MD-CC3-UP2 | RTM | CoRezyn 63-AX-051 | 0 | 1020
SNL/MSU/DOE | MD-CC3-UP2[0/±45/(0)2/+45]S | 0/45/-45/0/0/45/45/0/0/-45/45/0 | PE | UNK | UNK | 44 |  | 63 | 37 | 0 | 0 | 2.74 |  | 25 | [6 empty] | 241 | 24.1 |  |  | 0.1 | 20 | 682.3333 | -540.6667 | 26.26667 |  | 2.593333 |  | 428636 | 5.632089 | [220 empty] | Knytex D155 (527 gsm) | Knytex DB120 (393 gsm) | 0 |  | CC3120 | 6h/20C, 2 h/60 C | [6 empty] | [0/±45/(0)2/+45]S | MD-CC3-UP2 | RTM | CoRezyn 63-AX-051 | 0 | 1021
SNL/MSU/DOE | MD-CC3-UP2[0/±45/(0)2/+45]S | 0/45/-45/0/0/45/45/0/0/-45/45/0 | PE | UNK | UNK | 44 |  | 63 | 37 | 0 | 0 | 2.74 |  | 25 | [6 empty] | 207 | 20.7 |  |  | 0.1 | 15 | 682.3333 | -540.6667 | 26.26667 |  | 2.593333 |  | 2016665 | 6.304634 | [220 empty] | Knytex D155 (527 gsm) | Knytex DB120 (393 gsm) | 0 |  | CC3124 | 6h/20C, 2 h/60 C | [6 empty] | [0/±45/(0)2/+45]S | MD-CC3-UP2 | RTM | CoRezyn 63-AX-051 | 0 | 1022
SNL/MSU/DOE | Biax-CH-UP2[(±45)3]S | 45/-45/45/-45/45/-45/-45/45/-45/45/-45/45 | PE | UNK | UNK | 47 |  | 0 | 100 | 0 | 0 | 3.86 |  | 25 | [6 empty] | 103 | 10.3 | 0.97 | 0.097 | 0.1 | 2 | 143.25 | -177.75 | 13.9 |  | 1.45 | -1.31 | 3591 | 3.555215 | [220 empty] | 0 | Knytex DB240 (837 gsm) | 0 |  | CH111 | 6h/20C, 2 h/60 C |  |  |  |  | 13.4 | 13.4 | [(±45)3]S | Biax-CH-UP2 | RTM | CoRezyn 63-AX-051 | 0 | 1257
SNL/MSU/DOE | Biax-CH-UP2[(±45)3]S | 45/-45/45/-45/45/-45/-45/45/-45/45/-45/45 | PE | UNK | UNK | 47 |  | 0 | 100 | 0 | 0 | 3.86 |  | 25 | [6 empty] | 103 | 10.3 | 0.93 | 0.093 | 0.1 | 2 | 143.25 | -177.75 | 13.9 |  | 1.45 | -1.31 | 1545 | 3.188928 | [220 empty] | 0 | Knytex DB240 (837 gsm) | 0 |  | CH105 | 6h/20C, 2 h/60 C |  |  |  |  | 12.3 | 12.3 | [(±45)3]S | Biax-CH-UP2 | RTM | CoRezyn 63-AX-051 | 0 | 1258
SNL/MSU/DOE | Biax-CH-UP2[(±45)3]S | 45/-45/45/-45/45/-45/-45/45/-45/45/-45/45 | PE | UNK | UNK | 47 |  | 0 | 100 | 0 | 0 | 3.86 |  | 25 | [6 empty] | 86 | 8.6 | 0.64 | 0.064 | 0.1 | 5 | 143.25 | -177.75 | 13.9 |  | 1.45 | -1.31 | 2886 | 3.460296 | [220 empty] | 0 | Knytex DB240 (837 gsm) | 0 |  | CH116 | 6h/20C, 2 h/60 C |  |  |  |  | 13.5 | 13.5 | [(±45)3]S | Biax-CH-UP2 | RTM | CoRezyn 63-AX-051 | 0 | 1259
SNL/MSU/DOE | Biax-CH-UP2[(±45)3]S | 45/-45/45/-45/45/-45/-45/45/-45/45/-45/45 | PE | UNK | UNK | 47 |  | 0 | 100 | 0 | 0 | 3.86 |  | 25 | [6 empty] | 69 | 6.9 | 0.51 | 0.051 | 0.1 | 5 | 143.25 | -177.75 | 13.9 |  | 1.45 | -1.31 | 37378 | 4.572616 | [220 empty] | 0 | Knytex DB240 (837 gsm) | 0 |  | CH109 | 6h/20C, 2 h/60 C |  |  |  |  | 13.5 | 13.5 | [(±45)3]S | Biax-CH-UP2 | RTM | CoRezyn 63-AX-051 | 0 | 1260
SNL/MSU/DOE | Biax-CH-UP2[(±45)3]S | 45/-45/45/-45/45/-45/-45/45/-45/45/-45/45 | PE | UNK | UNK | 47 |  | 0 | 100 | 0 | 0 | 3.86 |  | 25 | [6 empty] | 103 | 10.3 | 0.94 | 0.094 | 0.1 | 2 | 143.25 | -177.75 | 13.9 |  | 1.45 | -1.31 | 920 | 2.963788 | [220 empty] | 0 | Knytex DB240 (837 gsm) | 0 |  | CH114 | 6h/20C, 2 h/60 C |  |  |  |  | 13.6 | 13.6 | [(±45)3]S | Biax-CH-UP2 | RTM | CoRezyn 63-AX-051 | 0 | 1262
SNL/MSU/DOE | Biax-CH-UP2[(±45)3]S | 45/-45/45/-45/45/-45/-45/45/-45/45/-45/45 | PE | UNK | UNK | 47 |  | 0 | 100 | 0 | 0 | 3.86 |  | 25 | [6 empty] | 86 | 8.6 | 0.91 | 0.091 | 0.1 | 4 | 143.25 | -177.75 | 13.9 |  | 1.45 | -1.31 | 5340 | 3.727541 | [220 empty] | 0 | Knytex DB240 (837 gsm) | 0 |  | CH113 | 6h/20C, 2 h/60 C |  |  |  |  | 14.1 | 14.1 | [(±45)3]S | Biax-CH-UP2 | RTM | CoRezyn 63-AX-051 | 0 | 1263
SNL/MSU/DOE | Biax-CH-UP2[(±45)3]S | 45/-45/45/-45/45/-45/-45/45/-45/45/-45/45 | PE | UNK | UNK | 47 |  | 0 | 100 | 0 | 0 | 3.86 |  | 25 | [6 empty] | 86 | 8.6 | 0.92 | 0.092 | 0.1 | 4 | 143.25 | -177.75 | 13.9 |  | 1.45 | -1.31 | 4604 | 3.663135 | [220 empty] | 0 | Knytex DB240 (837 gsm) | 0 |  | CH107 | 6h/20C, 2 h/60 C |  |  |  |  | 14.3 | 14.3 | [(±45)3]S | Biax-CH-UP2 | RTM | CoRezyn 63-AX-051 | 0 | 1264
SNL/MSU/DOE | Biax-CH-UP2[(±45)3]S | 45/-45/45/-45/45/-45/-45/45/-45/45/-45/45 | PE | UNK | UNK | 47 |  | 0 | 100 | 0 | 0 | 3.86 |  | 25 | [6 empty] | 69 | 6.9 | 0.59 | 0.059 | 0.1 | 5 | 143.25 | -177.75 | 13.9 |  | 1.45 | -1.31 | 73763 | 4.867839 | [220 empty] | 0 | Knytex DB240 (837 gsm) | 0 |  | CH104 | 6h/20C, 2 h/60 C |  |  |  |  | 13.8 | 13.8 | [(±45)3]S | Biax-CH-UP2 | RTM | CoRezyn 63-AX-051 | 0 | 1265
SNL/MSU/DOE | Biax-CH-UP2[(±45)3]S | 45/-45/45/-45/45/-45/-45/45/-45/45/-45/45 | PE | UNK | UNK | 47 |  | 0 | 100 | 0 | 0 | 3.86 |  | 25 | [6 empty] | 69 | 6.9 | 0.64 | 0.064 | 0.1 | 5 | 143.25 | -177.75 | 13.9 |  | 1.45 | -1.31 | 28432 | 4.453807 | [220 empty] | 0 | Knytex DB240 (837 gsm) | 0 |  | CH106 | 6h/20C, 2 h/60 C |  |  |  |  | 14.3 | 14.3 | [(±45)3]S | Biax-CH-UP2 | RTM | CoRezyn 63-AX-051 | 0 | 1266
SNL/MSU/DOE | Biax-CH-UP2[(±45)3]S | 45/-45/45/-45/45/-45/-45/45/-45/45/-45/45 | PE | UNK | UNK | 47 |  | 0 | 100 | 0 | 0 | 3.86 |  | 25 | [6 empty] | 62 | 6.2 | 0.51 | 0.051 | 0.1 | 10 | 143.25 | -177.75 | 13.9 |  | 1.45 | -1.31 | 327862 | 5.515691 | [220 empty] | 0 | Knytex DB240 (837 gsm) | 0 |  | CH125 | 6h/20C, 2 h/60 C |  |  |  |  | 14.1 | 14.1 | [(±45)3]S | Biax-CH-UP2 | RTM | CoRezyn 63-AX-051 | 0 | 1268
SNL/MSU/DOE | Biax-CH-UP2[(±45)3]S | 45/-45/45/-45/45/-45/-45/45/-45/45/-45/45 | PE | UNK | UNK | 47 |  | 0 | 100 | 0 | 0 | 3.86 |  | 25 | [6 empty] | 62 | 6.2 | 0.6 | 0.06 | 0.1 | 10 | 143.25 | -177.75 | 13.9 |  | 1.45 | -1.31 | 250000 | 5.39794 | [220 empty] | 0 | Knytex DB240 (837 gsm) | 0 |  | CH126 | 6h/20C, 2 h/60 C |  |  |  |  | 13 | 13 | [(±45)3]S | Biax-CH-UP2 | RTM | CoRezyn 63-AX-051 | 0 | 1269
SNL/MSU/DOE | Biax-CH-UP2[(±45)3]S | 45/-45/45/-45/45/-45/-45/45/-45/45/-45/45 | PE | UNK | UNK | 47 |  | 0 | 100 | 0 | 0 | 3.86 |  | 25 | [6 empty] | 62 | 6.2 | 0.55 | 0.055 | 0.1 | 10 | 143.25 | -177.75 | 13.9 |  | 1.45 | -1.31 | 171332 | 5.233838 | [220 empty] | 0 | Knytex DB240 (837 gsm) | 0 |  | CH110 | 6h/20C, 2 h/60 C |  |  |  |  | 14 | 14 | [(±45)3]S | Biax-CH-UP2 | RTM | CoRezyn 63-AX-051 | 0 | 1270
SNL/MSU/DOE | Biax-CH-UP2[(±45)3]S | 45/-45/45/-45/45/-45/-45/45/-45/45/-45/45 | PE | UNK | UNK | 47 |  | 0 | 100 | 0 | 0 | 3.86 |  | 25 | [6 empty] | -12.4 | -124 | -0.091 | -0.91 | 10 | 2 | 143.25 | -177.75 | 13.9 |  | 1.45 | -1.31 | 433 | 2.636488 | [220 empty] | 0 | Knytex DB240 (837 gsm) | 0 |  | CH137 | 6h/20C, 2 h/60 C | [6 empty] | [(±45)3]S | Biax-CH-UP2 | RTM | CoRezyn 63-AX-051 | 0 | 1274
SNL/MSU/DOE | Biax-CH-UP2[(±45)3]S | 45/-45/45/-45/45/-45/-45/45/-45/45/-45/45 | PE | UNK | UNK | 47 |  | 0 | 100 | 0 | 0 | 3.86 |  | 25 | [6 empty] | -12.4 | -124 | -0.091 | -0.91 | 10 | 2 | 143.25 | -177.75 | 13.9 |  | 1.45 | -1.31 | 870 | 2.939519 | [220 empty] | 0 | Knytex DB240 (837 gsm) | 0 |  | CH134 | 6h/20C, 2 h/60 C | [6 empty] | [(±45)3]S | Biax-CH-UP2 | RTM | CoRezyn 63-AX-051 | 0 | 1275
SNL/MSU/DOE | Biax-CH-UP2[(±45)3]S | 45/-45/45/-45/45/-45/-45/45/-45/45/-45/45 | PE | UNK | UNK | 47 |  | 0 | 100 | 0 | 0 | 3.86 |  | 25 | [6 empty] | -8.6 | -86 | -0.063 | -0.63 | 10 | 5 | 143.25 | -177.75 | 13.9 |  | 1.45 | -1.31 | 61185 | 4.786645 | [220 empty] | 0 | Knytex DB240 (837 gsm) | 0 |  | CH136 | 6h/20C, 2 h/60 C | [6 empty] | [(±45)3]S | Biax-CH-UP2 | RTM | CoRezyn 63-AX-051 | 0 | 1276
SNL/MSU/DOE | Biax-CH-UP2[(±45)3]S | 45/-45/45/-45/45/-45/-45/45/-45/45/-45/45 | PE | UNK | UNK | 47 |  | 0 | 100 | 0 | 0 | 3.86 |  | 25 | [6 empty] | -8.6 | -86 | -0.063 | -0.63 | 10 | 10 | 143.25 | -177.75 | 13.9 |  | 1.45 | -1.31 | 31317 | 4.49578 | [220 empty] | 0 | Knytex DB240 (837 gsm) | 0 |  | CH138 | 6h/20C, 2 h/60 C | [6 empty] | [(±45)3]S | Biax-CH-UP2 | RTM | CoRezyn 63-AX-051 | 0 | 1277
SNL/MSU/DOE | Biax-CH-UP2[(±45)3]S | 45/-45/45/-45/45/-45/-45/45/-45/45/-45/45 | PE | UNK | UNK | 47 |  | 0 | 100 | 0 | 0 | 3.86 |  | 25 | [6 empty] | -6.9 | -69 | -0.051 | -0.51 | 10 | 20 | 143.25 | -177.75 | 13.9 |  | 1.45 | -1.31 | 1317352 | 6.119702 | [220 empty] | 0 | Knytex DB240 (837 gsm) | 0 |  | CH139 | 6h/20C, 2 h/60 C | [6 empty] | [(±45)3]S | Biax-CH-UP2 | RTM | CoRezyn 63-AX-051 | 0 | 1278
SNL/MSU/DOE | Biax-CH-UP2[(±45)3]S | 45/-45/45/-45/45/-45/-45/45/-45/45/-45/45 | PE | UNK | UNK | 47 |  | 0 | 100 | 0 | 0 | 3.86 |  | 25 | [6 empty] | -10.3 | -103 | -0.046 | -0.46 | 10 | 5 | 143.25 | -177.75 | 13.9 |  | 1.45 | -1.31 | 5030 | 3.701568 | [220 empty] | 0 | Knytex DB240 (837 gsm) | 0 |  | CH145 | 6h/20C, 2 h/60 C | [6 empty] | [(±45)3]S | Biax-CH-UP2 | RTM | CoRezyn 63-AX-051 | 0 | 1279
SNL/MSU/DOE | Biax-CH-UP2[(±45)3]S | 45/-45/45/-45/45/-45/-45/45/-45/45/-45/45 | PE | UNK | UNK | 47 |  | 0 | 100 | 0 | 0 | 3.86 |  | 25 | [6 empty] | -10.3 | -103 | -0.046 | -0.46 | 10 | 5 | 143.25 | -177.75 | 13.9 |  | 1.45 | -1.31 | 9428 | 3.97442 | [220 empty] | 0 | Knytex DB240 (837 gsm) | 0 |  | CH144 | 6h/20C, 2 h/60 C | [6 empty] | [(±45)3]S | Biax-CH-UP2 | RTM | CoRezyn 63-AX-051 | 0 | 1280
SNL/MSU/DOE | Biax-CH-UP2[(±45)3]S | 45/-45/45/-45/45/-45/-45/45/-45/45/-45/45 | PE | UNK | UNK | 47 |  | 0 | 100 | 0 | 0 | 3.86 |  | 25 | [6 empty] | -12.4 | -124 | -0.091 | -0.91 | 10 | 2 | 143.25 | -177.75 | 13.9 |  | 1.45 | -1.31 | 956 | 2.980458 | [220 empty] | 0 | Knytex DB240 (837 gsm) | 0 |  | CH152 | 6h/20C, 2 h/60 C | [6 empty] | [(±45)3]S | Biax-CH-UP2 | RTM | CoRezyn 63-AX-051 | 0 | 1281
SNL/MSU/DOE | Biax-CH-UP2[(±45)3]S | 45/-45/45/-45/45/-45/-45/45/-45/45/-45/45 | PE | UNK | UNK | 47 |  | 0 | 100 | 0 | 0 | 3.86 |  | 25 | [6 empty] | -10.3 | -103 | -0.076 | -0.76 | 10 | 5 | 143.25 | -177.75 | 13.9 |  | 1.45 | -1.31 | 6653 | 3.823018 | [220 empty] | 0 | Knytex DB240 (837 gsm) | 0 |  | CH132 | 6h/20C, 2 h/60 C | [6 empty] | [(±45)3]S | Biax-CH-UP2 | RTM | CoRezyn 63-AX-051 | 0 | 1282
SNL/MSU/DOE | Biax-CH-UP2[(±45)3]S | 45/-45/45/-45/45/-45/-45/45/-45/45/-45/45 | PE | UNK | UNK | 47 |  | 0 | 100 | 0 | 0 | 3.86 |  | 25 | [6 empty] | -6.9 | -69 | -0.051 | -0.51 | 10 | 20 | 143.25 | -177.75 | 13.9 |  | 1.45 | -1.31 | 1125335 | 6.051282 | [220 empty] | 0 | Knytex DB240 (837 gsm) | 0 |  | CH133 | 6h/20C, 2 h/60 C | [6 empty] | [(±45)3]S | Biax-CH-UP2 | RTM | CoRezyn 63-AX-051 | 0 | 1283
SNL/MSU/DOE | Biax-CH-UP2[(±45)3]S | 45/-45/45/-45/45/-45/-45/45/-45/45/-45/45 | PE | UNK | UNK | 47 |  | 0 | 100 | 0 | 0 | 3.86 |  | 25 | [6 empty] | -8.6 | -86 | -0.063 | -0.63 | 10 | 10 | 143.25 | -177.75 | 13.9 |  | 1.45 | -1.31 | 76452 | 4.883389 | [220 empty] | 0 | Knytex DB240 (837 gsm) | 0 |  | CH135 | 6h/20C, 2 h/60 C | [6 empty] | [(±45)3]S | Biax-CH-UP2 | RTM | CoRezyn 63-AX-051 | 0 | 1284
SNL/MSU/DOE | Biax-CH2-UP2[(±45/0/±45)]S | 45/-45/0/45/-45/-45/45/0/-45/45 | PE | UNK | UNK | 44 |  | 24 | 76 | 0 | 0 | 3.78 |  | 25 | [6 empty] | 241 | 24.1 | 1.8 | 0.18 | 0.1 | 2 | 364 | -341.6667 | 16.9 |  | 2.3075 |  | 396 | 2.597695 | [220 empty] | Knytex D155 (527 gsm) | Knytex DB240 (837 gsm) | 0 |  | CH2103 | 6h/20C, 2 h/60 C |  |  |  |  | 16.4 | 16.4 | [(±45/0/±45)]S | Biax-CH2-UP2 | RTM | CoRezyn 63-AX-051 | 0 | 1155
SNL/MSU/DOE | Biax-CH2-UP2[(±45/0/±45)]S | 45/-45/0/45/-45/-45/45/0/-45/45 | PE | UNK | UNK | 44 |  | 24 | 76 | 0 | 0 | 3.78 |  | 25 | [6 empty] | 241 | 24.1 | 2.2 | 0.22 | 0.1 | 2 | 364 | -341.6667 | 16.9 |  | 2.3075 |  | 221 | 2.344392 | [220 empty] | Knytex D155 (527 gsm) | Knytex DB240 (837 gsm) | 0 |  | CH2112 | 6h/20C, 2 h/60 C |  |  |  |  | 16.2 | 16.2 | [(±45/0/±45)]S | Biax-CH2-UP2 | RTM | CoRezyn 63-AX-051 | 0 | 1356
SNL/MSU/DOE | Biax-CH2-UP2[(±45/0/±45)]S | 45/-45/0/45/-45/-45/45/0/-45/45 | PE | UNK | UNK | 44 |  | 24 | 76 | 0 | 0 | 3.78 |  | 25 | [6 empty] | 207 | 20.7 | 1.79 | 0.179 | 0.1 | 4 | 364 | -341.6667 | 16.9 |  | 2.3075 |  | 2148 | 3.332034 | [220 empty] | Knytex D155 (527 gsm) | Knytex DB240 (837 gsm) | 0 |  | CH2109 | 6h/20C, 2 h/60 C |  |  |  |  | 16.6 | 16.6 | [(±45/0/±45)]S | Biax-CH2-UP2 | RTM | CoRezyn 63-AX-051 | 0 | 1357
SNL/MSU/DOE | Biax-CH2-UP2[(±45/0/±45)]S | 45/-45/0/45/-45/-45/45/0/-45/45 | PE | UNK | UNK | 44 |  | 24 | 76 | 0 | 0 | 3.78 |  | 25 | [6 empty] | 207 | 20.7 | 1.77 | 0.177 | 0.1 | 4 | 364 | -341.6667 | 16.9 |  | 2.3075 |  | 1917 | 3.282622 | [220 empty] | Knytex D155 (527 gsm) | Knytex DB240 (837 gsm) | 0 |  | CH2115 | 6h/20C, 2 h/60 C |  |  |  |  | 16.5 | 16.5 | [(±45/0/±45)]S | Biax-CH2-UP2 | RTM | CoRezyn 63-AX-051 | 0 | 1358
SNL/MSU/DOE | Biax-CH2-UP2[(±45/0/±45)]S | 45/-45/0/45/-45/-45/45/0/-45/45 | PE | UNK | UNK | 44 |  | 24 | 76 | 0 | 0 | 3.78 |  | 25 | [6 empty] | 172 | 17.2 | 1.34 | 0.134 | 0.1 | 5 | 364 | -341.6667 | 16.9 |  | 2.3075 |  | 11276 | 4.052155 | [220 empty] | Knytex D155 (527 gsm) | Knytex DB240 (837 gsm) | 0 |  | CH2113 | 6h/20C, 2 h/60 C |  |  |  |  | 15.9 | 15.9 | [(±45/0/±45)]S | Biax-CH2-UP2 | RTM | CoRezyn 63-AX-051 | 0 | 1359
SNL/MSU/DOE | Biax-CH2-UP2[(±45/0/±45)]S | 45/-45/0/45/-45/-45/45/0/-45/45 | PE | UNK | UNK | 44 |  | 24 | 76 | 0 | 0 | 3.78 |  | 25 | [6 empty] | 138 | 13.8 | 1.1 | 0.11 | 0.1 | 5 | 364 | -341.6667 | 16.9 |  | 2.3075 |  | 40073 | 4.602852 | [220 empty] | Knytex D155 (527 gsm) | Knytex DB240 (837 gsm) | 0 |  | CH2106 | 6h/20C, 2 h/60 C |  |  |  |  | 16.7 | 16.7 | [(±45/0/±45)]S | Biax-CH2-UP2 | RTM | CoRezyn 63-AX-051 | 0 | 1360
SNL/MSU/DOE | Biax-CH2-UP2[(±45/0/±45)]S | 45/-45/0/45/-45/-45/45/0/-45/45 | PE | UNK | UNK | 44 |  | 24 | 76 | 0 | 0 | 3.78 |  | 25 | [6 empty] | 103 | 10.3 | 0.64 | 0.064 | 0.1 | 20 | 364 | -341.6667 | 16.9 |  | 2.3075 |  | 1855170 | 6.268384 | [220 empty] | Knytex D155 (527 gsm) | Knytex DB240 (837 gsm) | 0 |  | CH2111 | 6h/20C, 2 h/60 C |  |  |  |  | 17.2 | 17.2 | [(±45/0/±45)]S | Biax-CH2-UP2 | RTM | CoRezyn 63-AX-051 | 0 | 1361
SNL/MSU/DOE | Biax-CH2-UP2[(±45/0/±45)]S | 45/-45/0/45/-45/-45/45/0/-45/45 | PE | UNK | UNK | 44 |  | 24 | 76 | 0 | 0 | 3.78 |  | 25 | [6 empty] | 207 | 20.7 | 1.72 | 0.172 | 0.1 | 2 | 364 | -341.6667 | 16.9 |  | 2.3075 |  | 1342 | 3.127753 | [220 empty] | Knytex D155 (527 gsm) | Knytex DB240 (837 gsm) | 0 |  | CH2117 | 6h/20C, 2 h/60 C |  |  |  |  | 16.8 | 16.8 | [(±45/0/±45)]S | Biax-CH2-UP2 | RTM | CoRezyn 63-AX-051 | 0 | 1362
SNL/MSU/DOE | Biax-CH2-UP2[(±45/0/±45)]S | 45/-45/0/45/-45/-45/45/0/-45/45 | PE | UNK | UNK | 44 |  | 24 | 76 | 0 | 0 | 3.78 |  | 25 | [6 empty] | 172 | 17.2 | 1.25 | 0.125 | 0.1 | 4 | 364 | -341.6667 | 16.9 |  | 2.3075 |  | 9910 | 3.996074 | [220 empty] | Knytex D155 (527 gsm) | Knytex DB240 (837 gsm) | 0 |  | CH2114 | 6h/20C, 2 h/60 C |  |  |  |  | 17 | 17 | [(±45/0/±45)]S | Biax-CH2-UP2 | RTM | CoRezyn 63-AX-051 | 0 | 1363
SNL/MSU/DOE | Biax-CH2-UP2[(±45/0/±45)]S | 45/-45/0/45/-45/-45/45/0/-45/45 | PE | UNK | UNK | 44 |  | 24 | 76 | 0 | 0 | 3.78 |  | 25 | [6 empty] | 172 | 17.2 | 1.23 | 0.123 | 0.1 | 4 | 364 | -341.6667 | 16.9 |  | 2.3075 |  | 8987 | 3.953615 | [220 empty] | Knytex D155 (527 gsm) | Knytex DB240 (837 gsm) | 0 |  | CH2105 | 6h/20C, 2 h/60 C |  |  |  |  | 17.4 | 17.4 | [(±45/0/±45)]S | Biax-CH2-UP2 | RTM | CoRezyn 63-AX-051 | 0 | 1364
SNL/MSU/DOE | Biax-CH2-UP2[(±45/0/±45)]S | 45/-45/0/45/-45/-45/45/0/-45/45 | PE | UNK | UNK | 44 |  | 24 | 76 | 0 | 0 | 3.78 |  | 25 | [6 empty] | 138 | 13.8 | 1.14 | 0.114 | 0.1 | 10 | 364 | -341.6667 | 16.9 |  | 2.3075 |  | 54659 | 4.737662 | [220 empty] | Knytex D155 (527 gsm) | Knytex DB240 (837 gsm) | 0 |  | CH2110 | 6h/20C, 2 h/60 C |  |  |  |  | 14.8 | 14.8 | [(±45/0/±45)]S | Biax-CH2-UP2 | RTM | CoRezyn 63-AX-051 | 0 | 1365
SNL/MSU/DOE | Biax-CH2-UP2[(±45/0/±45)]S | 45/-45/0/45/-45/-45/45/0/-45/45 | PE | UNK | UNK | 44 |  | 24 | 76 | 0 | 0 | 3.78 |  | 25 | [6 empty] | 138 | 13.8 | 0.97 | 0.097 | 0.1 | 5 | 364 | -341.6667 | 16.9 |  | 2.3075 |  | 37586 | 4.575026 | [220 empty] | Knytex D155 (527 gsm) | Knytex DB240 (837 gsm) | 0 |  | CH2108 | 6h/20C, 2 h/60 C |  |  |  |  | 16.9 | 16.9 | [(±45/0/±45)]S | Biax-CH2-UP2 | RTM | CoRezyn 63-AX-051 | 0 | 1366
SNL/MSU/DOE | Biax-CH2-UP2[(±45/0/±45)]S | 45/-45/0/45/-45/-45/45/0/-45/45 | PE | UNK | UNK | 44 |  | 24 | 76 | 0 | 0 | 3.78 |  | 25 | [6 empty] | 121 | 12.1 | 0.77 | 0.077 | 0.1 | 10 | 364 | -341.6667 | 16.9 |  | 2.3075 |  | 97564 | 4.98929 | [220 empty] | Knytex D155 (527 gsm) | Knytex DB240 (837 gsm) | 0 |  | CH2102 | 6h/20C, 2 h/60 C |  |  |  |  | 18 | 18 | [(±45/0/±45)]S | Biax-CH2-UP2 | RTM | CoRezyn 63-AX-051 | 0 | 1367
SNL/MSU/DOE | Biax-CH2-UP2[(±45/0/±45)]S | 45/-45/0/45/-45/-45/45/0/-45/45 | PE | UNK | UNK | 44 |  | 24 | 76 | 0 | 0 | 3.78 |  | 25 | [6 empty] | -27.6 | -276 |  |  | 10 | 2 | 364 | -341.6667 | 16.9 |  | 2.3075 |  | 39 | 1.591065 | [220 empty] | Knytex D155 (527 gsm) | Knytex DB240 (837 gsm) | 0 |  | CH2127 | 6h/20C, 2 h/60 C | [6 empty] | [(±45/0/±45)]S | Biax-CH2-UP2 | RTM | CoRezyn 63-AX-051 | 0 | 1376
SNL/MSU/DOE | Biax-CH2-UP2[(±45/0/±45)]S | 45/-45/0/45/-45/-45/45/0/-45/45 | PE | UNK | UNK | 44 |  | 24 | 76 | 0 | 0 | 3.78 |  | 25 | [6 empty] | -20.7 | -207 |  |  | 10 | 2 | 364 | -341.6667 | 16.9 |  | 2.3075 |  | 848 | 2.928396 | [220 empty] | Knytex D155 (527 gsm) | Knytex DB240 (837 gsm) | 0 |  | CH2156 | 6h/20C, 2 h/60 C | [6 empty] | [(±45/0/±45)]S | Biax-CH2-UP2 | RTM | CoRezyn 63-AX-051 | 0 | 1377
SNL/MSU/DOE | Biax-CH2-UP2[(±45/0/±45)]S | 45/-45/0/45/-45/-45/45/0/-45/45 | PE | UNK | UNK | 44 |  | 24 | 76 | 0 | 0 | 3.78 |  | 25 | [6 empty] | -20.7 | -207 |  |  | 10 | 2 | 364 | -341.6667 | 16.9 |  | 2.3075 |  | 1972 | 3.294907 | [220 empty] | Knytex D155 (527 gsm) | Knytex DB240 (837 gsm) | 0 |  | CH2126 | 6h/20C, 2 h/60 C | [6 empty] | [(±45/0/±45)]S | Biax-CH2-UP2 | RTM | CoRezyn 63-AX-051 | 0 | 1378
SNL/MSU/DOE | Biax-CH2-UP2[(±45/0/±45)]S | 45/-45/0/45/-45/-45/45/0/-45/45 | PE | UNK | UNK | 44 |  | 24 | 76 | 0 | 0 | 3.78 |  | 25 | [6 empty] | -20.7 | -207 |  |  | 10 | 2 | 364 | -341.6667 | 16.9 |  | 2.3075 |  | 2458 | 3.390582 | [220 empty] | Knytex D155 (527 gsm) | Knytex DB240 (837 gsm) | 0 |  | CH2118 | 6h/20C, 2 h/60 C | [6 empty] | [(±45/0/±45)]S | Biax-CH2-UP2 | RTM | CoRezyn 63-AX-051 | 0 | 1379
SNL/MSU/DOE | Biax-CH2-UP2[(±45/0/±45)]S | 45/-45/0/45/-45/-45/45/0/-45/45 | PE | UNK | UNK | 44 |  | 24 | 76 | 0 | 0 | 3.78 |  | 25 | [6 empty] | -17.2 | -172 |  |  | 10 | 5 | 364 | -341.6667 | 16.9 |  | 2.3075 |  | 19691 | 4.294268 | [220 empty] | Knytex D155 (527 gsm) | Knytex DB240 (837 gsm) | 0 |  | CH2141 | 6h/20C, 2 h/60 C | [6 empty] | [(±45/0/±45)]S | Biax-CH2-UP2 | RTM | CoRezyn 63-AX-051 | 0 | 1380
SNL/MSU/DOE | Biax-CH2-UP2[(±45/0/±45)]S | 45/-45/0/45/-45/-45/45/0/-45/45 | PE | UNK | UNK | 44 |  | 24 | 76 | 0 | 0 | 3.78 |  | 25 | [6 empty] | -17.2 | -172 |  |  | 10 | 5 | 364 | -341.6667 | 16.9 |  | 2.3075 |  | 15420 | 4.188084 | [220 empty] | Knytex D155 (527 gsm) | Knytex DB240 (837 gsm) | 0 |  | CH2122 | 6h/20C, 2 h/60 C | [6 empty] | [(±45/0/±45)]S | Biax-CH2-UP2 | RTM | CoRezyn 63-AX-051 | 0 | 1381
SNL/MSU/DOE | Biax-CH2-UP2[(±45/0/±45)]S | 45/-45/0/45/-45/-45/45/0/-45/45 | PE | UNK | UNK | 44 |  | 24 | 76 | 0 | 0 | 3.78 |  | 25 | [6 empty] | -13.8 | -138 |  |  | 10 | 20 | 364 | -341.6667 | 16.9 |  | 2.3075 |  | 871785 | 5.940409 | [220 empty] | Knytex D155 (527 gsm) | Knytex DB240 (837 gsm) | 0 |  | CH2119 | 6h/20C, 2 h/60 C | [6 empty] | [(±45/0/±45)]S | Biax-CH2-UP2 | RTM | CoRezyn 63-AX-051 | 0 | 1382
SNL/MSU/DOE | Biax-CH2-UP2[(±45/0/±45)]S | 45/-45/0/45/-45/-45/45/0/-45/45 | PE | UNK | UNK | 44 |  | 24 | 76 | 0 | 0 | 3.78 |  | 25 | [6 empty] | -17.2 | -172 |  |  | 10 | 5 | 364 | -341.6667 | 16.9 |  | 2.3075 |  | 14149 | 4.150726 | [220 empty] | Knytex D155 (527 gsm) | Knytex DB240 (837 gsm) | 0 |  | CH2121 | 6h/20C, 2 h/60 C | [6 empty] | [(±45/0/±45)]S | Biax-CH2-UP2 | RTM | CoRezyn 63-AX-051 | 0 | 1383
SNL/MSU/DOE | Biax-CH2-UP2[(±45/0/±45)]S | 45/-45/0/45/-45/-45/45/0/-45/45 | PE | UNK | UNK | 44 |  | 24 | 76 | 0 | 0 | 3.78 |  | 25 | [6 empty] | -15.5 | -155 |  |  | 10 | 10 | 364 | -341.6667 | 16.9 |  | 2.3075 |  | 166026 | 5.220176 | [220 empty] | Knytex D155 (527 gsm) | Knytex DB240 (837 gsm) | 0 |  | CH2133 | 6h/20C, 2 h/60 C | [6 empty] | [(±45/0/±45)]S | Biax-CH2-UP2 | RTM | CoRezyn 63-AX-051 | 0 | 1384
SNL/MSU/DOE | Biax-CH2-UP2[(±45/0/±45)]S | 45/-45/0/45/-45/-45/45/0/-45/45 | PE | UNK | UNK | 44 |  | 24 | 76 | 0 | 0 | 3.78 |  | 25 | [6 empty] | -15.5 | -155 |  |  | 10 | 15 | 364 | -341.6667 | 16.9 |  | 2.3075 |  | 83700 | 4.922725 | [220 empty] | Knytex D155 (527 gsm) | Knytex DB240 (837 gsm) | 0 |  | CH2125 | 6h/20C, 2 h/60 C | [6 empty] | [(±45/0/±45)]S | Biax-CH2-UP2 | RTM | CoRezyn 63-AX-051 | 0 | 1385
SNL/MSU/DOE | Biax-CH3-UP2[(±45/0/±45)]S | 45/-45/0/45/-45/-45/45/0/-45/45 | PE | UNK | UNK | 42 |  | 24 | 76 | 0 | 0 | 4.19 |  | 25 | [6 empty] | -20.7 | -207 |  |  | 10 | 2 | 336.3333 | -318 | 16.63333 |  | 2.766667 |  | 238 | 2.376577 | [220 empty] | Knytex D155 (527 gsm) | Knytex DB240 (837 gsm) | 0 |  | CH3106 | 6h/20C, 2 h/60 C | [6 empty] | [(±45/0/±45)]S | Biax-CH3-UP2 | RTM | CoRezyn 63-AX-051 | 0 | 1389
SNL/MSU/DOE | Biax-CH3-UP2[(±45/0/±45)]S | 45/-45/0/45/-45/-45/45/0/-45/45 | PE | UNK | UNK | 42 |  | 24 | 76 | 0 | 0 | 4.19 |  | 25 | [6 empty] | -20.7 | -207 |  |  | 10 | 2 | 336.3333 | -318 | 16.63333 |  | 2.766667 |  | 159 | 2.201397 | [220 empty] | Knytex D155 (527 gsm) | Knytex DB240 (837 gsm) | 0 |  | CH3109 | 6h/20C, 2 h/60 C | [6 empty] | [(±45/0/±45)]S | Biax-CH3-UP2 | RTM | CoRezyn 63-AX-051 | 0 | 1390
SNL/MSU/DOE | Biax-CH3-UP2[(±45/0/±45)]S | 45/-45/0/45/-45/-45/45/0/-45/45 | PE | UNK | UNK | 42 |  | 24 | 76 | 0 | 0 | 4.19 |  | 25 | [6 empty] | -17.2 | -172 |  |  | 10 | 5 | 336.3333 | -318 | 16.63333 |  | 2.766667 |  | 1331 | 3.124178 | [220 empty] | Knytex D155 (527 gsm) | Knytex DB240 (837 gsm) | 0 |  | CH3110 | 6h/20C, 2 h/60 C | [6 empty] | [(±45/0/±45)]S | Biax-CH3-UP2 | RTM | CoRezyn 63-AX-051 | 0 | 1391
SNL/MSU/DOE | Biax-CH3-UP2[(±45/0/±45)]S | 45/-45/0/45/-45/-45/45/0/-45/45 | PE | UNK | UNK | 42 |  | 24 | 76 | 0 | 0 | 4.19 |  | 25 | [6 empty] | -17.2 | -172 |  |  | 10 | 4 | 336.3333 | -318 | 16.63333 |  | 2.766667 |  | 760 | 2.880814 | [220 empty] | Knytex D155 (527 gsm) | Knytex DB240 (837 gsm) | 0 |  | CH3115 | 6h/20C, 2 h/60 C | [6 empty] | [(±45/0/±45)]S | Biax-CH3-UP2 | RTM | CoRezyn 63-AX-051 | 0 | 1392
SNL/MSU/DOE | Biax-CH3-UP2[(±45/0/±45)]S | 45/-45/0/45/-45/-45/45/0/-45/45 | PE | UNK | UNK | 42 |  | 24 | 76 | 0 | 0 | 4.19 |  | 25 | [6 empty] | -13.8 | -138 |  |  | 10 | 5 | 336.3333 | -318 | 16.63333 |  | 2.766667 |  | 23189 | 4.365282 | [220 empty] | Knytex D155 (527 gsm) | Knytex DB240 (837 gsm) | 0 |  | CH3108 | 6h/20C, 2 h/60 C | [6 empty] | [(±45/0/±45)]S | Biax-CH3-UP2 | RTM | CoRezyn 63-AX-051 | 0 | 1393
SNL/MSU/DOE | Biax-CH3-UP2[(±45/0/±45)]S | 45/-45/0/45/-45/-45/45/0/-45/45 | PE | UNK | UNK | 42 |  | 24 | 76 | 0 | 0 | 4.19 |  | 25 | [6 empty] | -13.8 | -138 |  |  | 10 | 5 | 336.3333 | -318 | 16.63333 |  | 2.766667 |  | 14301 | 4.155366 | [220 empty] | Knytex D155 (527 gsm) | Knytex DB240 (837 gsm) | 0 |  | CH3102 | 6h/20C, 2 h/60 C | [6 empty] | [(±45/0/±45)]S | Biax-CH3-UP2 | RTM | CoRezyn 63-AX-051 | 0 | 1394
SNL/MSU/DOE | Biax-CH3-UP2[(±45/0/±45)]S | 45/-45/0/45/-45/-45/45/0/-45/45 | PE | UNK | UNK | 42 |  | 24 | 76 | 0 | 0 | 4.19 |  | 25 | [6 empty] | -20.7 | -207 |  |  | 10 | 2 | 336.3333 | -318 | 16.63333 |  | 2.766667 |  | 264 | 2.421604 | [220 empty] | Knytex D155 (527 gsm) | Knytex DB240 (837 gsm) | 0 |  | CH3103 | 6h/20C, 2 h/60 C | [6 empty] | [(±45/0/±45)]S | Biax-CH3-UP2 | RTM | CoRezyn 63-AX-051 | 0 | 1395
SNL/MSU/DOE | Biax-CH3-UP2[(±45/0/±45)]S | 45/-45/0/45/-45/-45/45/0/-45/45 | PE | UNK | UNK | 42 |  | 24 | 76 | 0 | 0 | 4.19 |  | 25 | [6 empty] | -17.2 | -172 |  |  | 10 | 4 | 336.3333 | -318 | 16.63333 |  | 2.766667 |  | 982 | 2.992111 | [220 empty] | Knytex D155 (527 gsm) | Knytex DB240 (837 gsm) | 0 |  | CH3104 | 6h/20C, 2 h/60 C | [6 empty] | [(±45/0/±45)]S | Biax-CH3-UP2 | RTM | CoRezyn 63-AX-051 | 0 | 1396
SNL/MSU/DOE | Biax-CH3-UP2[(±45/0/±45)]S | 45/-45/0/45/-45/-45/45/0/-45/45 | PE | UNK | UNK | 42 |  | 24 | 76 | 0 | 0 | 4.19 |  | 25 | [6 empty] | -13.8 | -138 |  |  | 10 | 10 | 336.3333 | -318 | 16.63333 |  | 2.766667 |  | 27750 | 4.443263 | [220 empty] | Knytex D155 (527 gsm) | Knytex DB240 (837 gsm) | 0 |  | CH3107 | 6h/20C, 2 h/60 C | [6 empty] | [(±45/0/±45)]S | Biax-CH3-UP2 | RTM | CoRezyn 63-AX-051 | 0 | 1397
SNL/MSU/DOE | Biax-CH3-UP2[(±45/0/±45)]S | 45/-45/0/45/-45/-45/45/0/-45/45 | PE | UNK | UNK | 42 |  | 24 | 76 | 0 | 0 | 4.19 |  | 25 | [6 empty] | -12.1 | -121 |  |  | 10 | 15 | 336.3333 | -318 | 16.63333 |  | 2.766667 |  | 141901 | 5.151985 | [220 empty] | Knytex D155 (527 gsm) | Knytex DB240 (837 gsm) | 0 |  | CH3101 | 6h/20C, 2 h/60 C | [6 empty] | [(±45/0/±45)]S | Biax-CH3-UP2 | RTM | CoRezyn 63-AX-051 | 0 | 1398
SNL/MSU/DOE | Biax-CH3-UP2[(±45/0/±45)]S | 45/-45/0/45/-45/-45/45/0/-45/45 | PE | UNK | UNK | 42 |  | 24 | 76 | 0 | 0 | 4.19 |  | 25 | [6 empty] | -12.1 | -121 |  |  | 10 | 15 | 336.3333 | -318 | 16.63333 |  | 2.766667 |  | 81244 | 4.909791 | [220 empty] | Knytex D155 (527 gsm) | Knytex DB240 (837 gsm) | 0 |  | CH3112 | 6h/20C, 2 h/60 C | [6 empty] | [(±45/0/±45)]S | Biax-CH3-UP2 | RTM | CoRezyn 63-AX-051 | 0 | 1399
SNL/MSU/DOE | Biax-CH3-UP2[(±45/0/±45)]S | 45/-45/0/45/-45/-45/45/0/-45/45 | PE | UNK | UNK | 42 |  | 24 | 76 | 0 | 0 | 4.19 |  | 25 | [6 empty] | -12.1 | -121 |  |  | 10 | 20 | 336.3333 | -318 | 16.63333 |  | 2.766667 |  | 164715 | 5.216733 | [220 empty] | Knytex D155 (527 gsm) | Knytex DB240 (837 gsm) | 0 |  | CH3118 | 6h/20C, 2 h/60 C | [6 empty] | [(±45/0/±45)]S | Biax-CH3-UP2 | RTM | CoRezyn 63-AX-051 | 0 | 1400
SNL/MSU/DOE | Biax-CH3-UP2[(±45/0/±45)]S | 45/-45/0/45/-45/-45/45/0/-45/45 | PE | UNK | UNK | 42 |  | 24 | 76 | 0 | 0 | 4.19 |  | 25 | [6 empty] | 241 | 24.1 | 2.23 | 0.223 | 0.1 | 2 | 336.3333 | -318 | 16.63333 |  | 2.766667 |  | 173 | 2.238046 | [220 empty] | Knytex D155 (527 gsm) | Knytex DB240 (837 gsm) | 0 |  | CH3125 | 6h/20C, 2 h/60 C |  |  |  |  | 16.6 | 16.6 | [(±45/0/±45)]S | Biax-CH3-UP2 | RTM | CoRezyn 63-AX-051 | 0 | 1475
SNL/MSU/DOE | Biax-CH3-UP2[(±45/0/±45)]S | 45/-45/0/45/-45/-45/45/0/-45/45 | PE | UNK | UNK | 42 |  | 24 | 76 | 0 | 0 | 4.19 |  | 25 | [6 empty] | 241 | 24.1 | 2.85 | 0.285 | 0.1 | 2 | 336.3333 | -318 | 16.63333 |  | 2.766667 |  | 174 | 2.240549 | [220 empty] | Knytex D155 (527 gsm) | Knytex DB240 (837 gsm) | 0 |  | CH3132 | 6h/20C, 2 h/60 C |  |  |  |  | 16.1 | 16.1 | [(±45/0/±45)]S | Biax-CH3-UP2 | RTM | CoRezyn 63-AX-051 | 0 | 1476
SNL/MSU/DOE | Biax-CH3-UP2[(±45/0/±45)]S | 45/-45/0/45/-45/-45/45/0/-45/45 | PE | UNK | UNK | 42 |  | 24 | 76 | 0 | 0 | 4.19 |  | 25 | [6 empty] | 241 | 24.1 | 2.26 | 0.226 | 0.1 | 2 | 336.3333 | -318 | 16.63333 |  | 2.766667 |  | 134 | 2.127105 | [220 empty] | Knytex D155 (527 gsm) | Knytex DB240 (837 gsm) | 0 |  | CH3136 | 6h/20C, 2 h/60 C |  |  |  |  | 15.9 | 15.9 | [(±45/0/±45)]S | Biax-CH3-UP2 | RTM | CoRezyn 63-AX-051 | 0 | 1477
SNL/MSU/DOE | Biax-CH3-UP2[(±45/0/±45)]S | 45/-45/0/45/-45/-45/45/0/-45/45 | PE | UNK | UNK | 42 |  | 24 | 76 | 0 | 0 | 4.19 |  | 25 | [6 empty] | 207 | 20.7 | 1.59 | 0.159 | 0.1 | 2 | 336.3333 | -318 | 16.63333 |  | 2.766667 |  | 1166 | 3.066699 | [220 empty] | Knytex D155 (527 gsm) | Knytex DB240 (837 gsm) | 0 |  | CH3122 | 6h/20C, 2 h/60 C |  |  |  |  | 16.8 | 16.8 | [(±45/0/±45)]S | Biax-CH3-UP2 | RTM | CoRezyn 63-AX-051 | 0 | 1478
SNL/MSU/DOE | Biax-CH3-UP2[(±45/0/±45)]S | 45/-45/0/45/-45/-45/45/0/-45/45 | PE | UNK | UNK | 42 |  | 24 | 76 | 0 | 0 | 4.19 |  | 25 | [6 empty] | 207 | 20.7 | 1.69 | 0.169 | 0.1 | 2 | 336.3333 | -318 | 16.63333 |  | 2.766667 |  | 1270 | 3.103804 | [220 empty] | Knytex D155 (527 gsm) | Knytex DB240 (837 gsm) | 0 |  | CH3134 | 6h/20C, 2 h/60 C |  |  |  |  | 17 | 17 | [(±45/0/±45)]S | Biax-CH3-UP2 | RTM | CoRezyn 63-AX-051 | 0 | 1479
SNL/MSU/DOE | Biax-CH3-UP2[(±45/0/±45)]S | 45/-45/0/45/-45/-45/45/0/-45/45 | PE | UNK | UNK | 42 |  | 24 | 76 | 0 | 0 | 4.19 |  | 25 | [6 empty] | 207 | 20.7 | 1.82 | 0.182 | 0.1 | 2 | 336.3333 | -318 | 16.63333 |  | 2.766667 |  | 814 | 2.910624 | [220 empty] | Knytex D155 (527 gsm) | Knytex DB240 (837 gsm) | 0 |  | CH3128 | 6h/20C, 2 h/60 C |  |  |  |  | 15.6 | 15.6 | [(±45/0/±45)]S | Biax-CH3-UP2 | RTM | CoRezyn 63-AX-051 | 0 | 1480
SNL/MSU/DOE | Biax-CH3-UP2[(±45/0/±45)]S | 45/-45/0/45/-45/-45/45/0/-45/45 | PE | UNK | UNK | 42 |  | 24 | 76 | 0 | 0 | 4.19 |  | 25 | [6 empty] | 172 | 17.2 | 1.19 | 0.119 | 0.1 | 5 | 336.3333 | -318 | 16.63333 |  | 2.766667 |  | 8478 | 3.928293 | [220 empty] | Knytex D155 (527 gsm) | Knytex DB240 (837 gsm) | 0 |  | CH3119 | 6h/20C, 2 h/60 C |  |  |  |  | 17.8 | 17.8 | [(±45/0/±45)]S | Biax-CH3-UP2 | RTM | CoRezyn 63-AX-051 | 0 | 1481
SNL/MSU/DOE | Biax-CH3-UP2[(±45/0/±45)]S | 45/-45/0/45/-45/-45/45/0/-45/45 | PE | UNK | UNK | 42 |  | 24 | 76 | 0 | 0 | 4.19 |  | 25 | [6 empty] | 172 | 17.2 | 1.35 | 0.135 | 0.1 | 4 | 336.3333 | -318 | 16.63333 |  | 2.766667 |  | 12387 | 4.092966 | [220 empty] | Knytex D155 (527 gsm) | Knytex DB240 (837 gsm) | 0 |  | CH3129 | 6h/20C, 2 h/60 C |  |  |  |  | 16.6 | 16.6 | [(±45/0/±45)]S | Biax-CH3-UP2 | RTM | CoRezyn 63-AX-051 | 0 | 1482
SNL/MSU/DOE | Biax-CH3-UP2[(±45/0/±45)]S | 45/-45/0/45/-45/-45/45/0/-45/45 | PE | UNK | UNK | 42 |  | 24 | 76 | 0 | 0 | 4.19 |  | 25 | [6 empty] | 172 | 17.2 | 1.25 | 0.125 | 0.1 | 5 | 336.3333 | -318 | 16.63333 |  | 2.766667 |  | 14410 | 4.158664 | [220 empty] | Knytex D155 (527 gsm) | Knytex DB240 (837 gsm) | 0 |  | CH3123 | 6h/20C, 2 h/60 C |  |  |  |  | 18.3 | 18.3 | [(±45/0/±45)]S | Biax-CH3-UP2 | RTM | CoRezyn 63-AX-051 | 0 | 1483
SNL/MSU/DOE | Biax-CH3-UP2[(±45/0/±45)]S | 45/-45/0/45/-45/-45/45/0/-45/45 | PE | UNK | UNK | 42 |  | 24 | 76 | 0 | 0 | 4.19 |  | 25 | [6 empty] | 138 | 13.8 | 0.95 | 0.095 | 0.1 | 10 | 336.3333 | -318 | 16.63333 |  | 2.766667 |  | 282621 | 5.451204 | [220 empty] | Knytex D155 (527 gsm) | Knytex DB240 (837 gsm) | 0 |  | CH3126 | 6h/20C, 2 h/60 C |  |  |  |  | 17.2 | 17.2 | [(±45/0/±45)]S | Biax-CH3-UP2 | RTM | CoRezyn 63-AX-051 | 0 | 1484
SNL/MSU/DOE | Biax-CH3-UP2[(±45/0/±45)]S | 45/-45/0/45/-45/-45/45/0/-45/45 | PE | UNK | UNK | 42 |  | 24 | 76 | 0 | 0 | 4.19 |  | 25 | [6 empty] | 138 | 13.8 | 1.04 | 0.104 | 0.1 | 5 | 336.3333 | -318 | 16.63333 |  | 2.766667 |  | 200174 | 5.301408 | [220 empty] | Knytex D155 (527 gsm) | Knytex DB240 (837 gsm) | 0 |  | CH3121 | 6h/20C, 2 h/60 C |  |  |  |  | 15.7 | 15.7 | [(±45/0/±45)]S | Biax-CH3-UP2 | RTM | CoRezyn 63-AX-051 | 0 | 1485
SNL/MSU/DOE | Biax-CH3-UP2[(±45/0/±45)]S | 45/-45/0/45/-45/-45/45/0/-45/45 | PE | UNK | UNK | 42 |  | 24 | 76 | 0 | 0 | 4.19 |  | 25 | [6 empty] | 138 | 13.8 | 0.91 | 0.091 | 0.1 | 10 | 336.3333 | -318 | 16.63333 |  | 2.766667 |  | 429020 | 5.632478 | [220 empty] | Knytex D155 (527 gsm) | Knytex DB240 (837 gsm) | 0 |  | CH3130 | 6h/20C, 2 h/60 C |  |  |  |  | 18.1 | 18.1 | [(±45/0/±45)]S | Biax-CH3-UP2 | RTM | CoRezyn 63-AX-051 | 0 | 1486
SNL/MSU/DOE | Biax-CH4-UP2[(±45)4]S | 45/-45/45/-45/45/-45/45/-45/-45/45/-45/45/-45/45/-45/45 | PE | UNK | UNK | 40 |  | 0 | 100 | 0 | 0 | 2.92 |  | 25 | [6 empty] | -12.4 | -124 | -0.109 | -1.09 | 10 | 2 | 155.3333 | -172.3333 | 11.2 |  | 6 | -1.513333 | 144 | 2.158362 | [220 empty] | 0 | Knytex DB120 (393 gsm) | 0 |  | CH4140 | 6h/20C, 2 h/60 C | [6 empty] | [(±45)4]S | Biax-CH4-UP2 | RTM | CoRezyn 63-AX-051 | 0 | 1448
SNL/MSU/DOE | Biax-CH4-UP2[(±45)4]S | 45/-45/45/-45/45/-45/45/-45/-45/45/-45/45/-45/45/-45/45 | PE | UNK | UNK | 40 |  | 0 | 100 | 0 | 0 | 2.92 |  | 25 | [6 empty] | -12.4 | -124 | -0.109 | -1.09 | 10 | 1 | 155.3333 | -172.3333 | 11.2 |  | 6 | -1.513333 | 188 | 2.274158 | [220 empty] | 0 | Knytex DB120 (393 gsm) | 0 |  | CH4134 | 6h/20C, 2 h/60 C | [6 empty] | [(±45)4]S | Biax-CH4-UP2 | RTM | CoRezyn 63-AX-051 | 0 | 1449
SNL/MSU/DOE | Biax-CH4-UP2[(±45)4]S | 45/-45/45/-45/45/-45/45/-45/-45/45/-45/45/-45/45/-45/45 | PE | UNK | UNK | 40 |  | 0 | 100 | 0 | 0 | 2.92 |  | 25 | [6 empty] | -12.4 | -124 | -0.109 | -1.09 | 10 | 1 | 155.3333 | -172.3333 | 11.2 |  | 6 | -1.513333 | 256 | 2.40824 | [220 empty] | 0 | Knytex DB120 (393 gsm) | 0 |  | CH4141 | 6h/20C, 2 h/60 C | [6 empty] | [(±45)4]S | Biax-CH4-UP2 | RTM | CoRezyn 63-AX-051 | 0 | 1450
SNL/MSU/DOE | Biax-CH4-UP2[(±45)4]S | 45/-45/45/-45/45/-45/45/-45/-45/45/-45/45/-45/45/-45/45 | PE | UNK | UNK | 40 |  | 0 | 100 | 0 | 0 | 2.92 |  | 25 | [6 empty] | -10.3 | -103 | -0.09 | -0.9 | 10 | 2 | 155.3333 | -172.3333 | 11.2 |  | 6 | -1.513333 | 1313 | 3.118265 | [220 empty] | 0 | Knytex DB120 (393 gsm) | 0 |  | CH4137 | 6h/20C, 2 h/60 C | [6 empty] | [(±45)4]S | Biax-CH4-UP2 | RTM | CoRezyn 63-AX-051 | 0 | 1451
SNL/MSU/DOE | Biax-CH4-UP2[(±45)4]S | 45/-45/45/-45/45/-45/45/-45/-45/45/-45/45/-45/45/-45/45 | PE | UNK | UNK | 40 |  | 0 | 100 | 0 | 0 | 2.92 |  | 25 | [6 empty] | -10.3 | -103 | -0.09 | -0.9 | 10 | 2 | 155.3333 | -172.3333 | 11.2 |  | 6 | -1.513333 | 1883 | 3.27485 | [220 empty] | 0 | Knytex DB120 (393 gsm) | 0 |  | CH4142 | 6h/20C, 2 h/60 C | [6 empty] | [(±45)4]S | Biax-CH4-UP2 | RTM | CoRezyn 63-AX-051 | 0 | 1452
SNL/MSU/DOE | Biax-CH4-UP2[(±45)4]S | 45/-45/45/-45/45/-45/45/-45/-45/45/-45/45/-45/45/-45/45 | PE | UNK | UNK | 40 |  | 0 | 100 | 0 | 0 | 2.92 |  | 25 | [6 empty] | -10.3 | -103 | -0.09 | -0.9 | 10 | 2 | 155.3333 | -172.3333 | 11.2 |  | 6 | -1.513333 | 873 | 2.941014 | [220 empty] | 0 | Knytex DB120 (393 gsm) | 0 |  | CH4126 | 6h/20C, 2 h/60 C | [6 empty] | [(±45)4]S | Biax-CH4-UP2 | RTM | CoRezyn 63-AX-051 | 0 | 1453
SNL/MSU/DOE | Biax-CH4-UP2[(±45)4]S | 45/-45/45/-45/45/-45/45/-45/-45/45/-45/45/-45/45/-45/45 | PE | UNK | UNK | 40 |  | 0 | 100 | 0 | 0 | 2.92 |  | 25 | [6 empty] | -8.6 | -86 | -0.075 | -0.75 | 10 | 5 | 155.3333 | -172.3333 | 11.2 |  | 6 | -1.513333 | 21748 | 4.337419 | [220 empty] | 0 | Knytex DB120 (393 gsm) | 0 |  | CH4128 | 6h/20C, 2 h/60 C | [6 empty] | [(±45)4]S | Biax-CH4-UP2 | RTM | CoRezyn 63-AX-051 | 0 | 1454
SNL/MSU/DOE | Biax-CH4-UP2[(±45)4]S | 45/-45/45/-45/45/-45/45/-45/-45/45/-45/45/-45/45/-45/45 | PE | UNK | UNK | 40 |  | 0 | 100 | 0 | 0 | 2.92 |  | 25 | [6 empty] | -8.6 | -86 | -0.075 | -0.75 | 10 | 5 | 155.3333 | -172.3333 | 11.2 |  | 6 | -1.513333 | 13364 | 4.125936 | [220 empty] | 0 | Knytex DB120 (393 gsm) | 0 |  | CH4130 | 6h/20C, 2 h/60 C | [6 empty] | [(±45)4]S | Biax-CH4-UP2 | RTM | CoRezyn 63-AX-051 | 0 | 1455
SNL/MSU/DOE | Biax-CH4-UP2[(±45)4]S | 45/-45/45/-45/45/-45/45/-45/-45/45/-45/45/-45/45/-45/45 | PE | UNK | UNK | 40 |  | 0 | 100 | 0 | 0 | 2.92 |  | 25 | [6 empty] | -8.6 | -86 | -0.075 | -0.75 | 10 | 4 | 155.3333 | -172.3333 | 11.2 |  | 6 | -1.513333 | 11200 | 4.049218 | [220 empty] | 0 | Knytex DB120 (393 gsm) | 0 |  | CH4131 | 6h/20C, 2 h/60 C | [6 empty] | [(±45)4]S | Biax-CH4-UP2 | RTM | CoRezyn 63-AX-051 | 0 | 1456
SNL/MSU/DOE | Biax-CH4-UP2[(±45)4]S | 45/-45/45/-45/45/-45/45/-45/-45/45/-45/45/-45/45/-45/45 | PE | UNK | UNK | 40 |  | 0 | 100 | 0 | 0 | 2.92 |  | 25 | [6 empty] | -6.9 | -69 | -0.061 | -0.61 | 10 | 15 | 155.3333 | -172.3333 | 11.2 |  | 6 | -1.513333 | 206018 | 5.313905 | [220 empty] | 0 | Knytex DB120 (393 gsm) | 0 |  | CH4125 | 6h/20C, 2 h/60 C | [6 empty] | [(±45)4]S | Biax-CH4-UP2 | RTM | CoRezyn 63-AX-051 | 0 | 1457
SNL/MSU/DOE | Biax-CH4-UP2[(±45)4]S | 45/-45/45/-45/45/-45/45/-45/-45/45/-45/45/-45/45/-45/45 | PE | UNK | UNK | 40 |  | 0 | 100 | 0 | 0 | 2.92 |  | 25 | [6 empty] | -6.9 | -69 | -0.061 | -0.61 | 10 | 10 | 155.3333 | -172.3333 | 11.2 |  | 6 | -1.513333 | 564767 | 5.751869 | [220 empty] | 0 | Knytex DB120 (393 gsm) | 0 |  | CH4135 | 6h/20C, 2 h/60 C | [6 empty] | [(±45)4]S | Biax-CH4-UP2 | RTM | CoRezyn 63-AX-051 | 0 | 1458
SNL/MSU/DOE | Biax-CH4-UP2[(±45)4]S | 45/-45/45/-45/45/-45/45/-45/-45/45/-45/45/-45/45/-45/45 | PE | UNK | UNK | 40 |  | 0 | 100 | 0 | 0 | 2.92 |  | 25 | [6 empty] | -6.9 | -69 | -0.061 | -0.61 | 10 | 15 | 155.3333 | -172.3333 | 11.2 |  | 6 | -1.513333 | 485632 | 5.686307 | [220 empty] | 0 | Knytex DB120 (393 gsm) | 0 |  | CH4122 | 6h/20C, 2 h/60 C | [6 empty] | [(±45)4]S | Biax-CH4-UP2 | RTM | CoRezyn 63-AX-051 | 0 | 1459
SNL/MSU/DOE | Biax-CH4-UP2[(±45)4]S | 45/-45/45/-45/45/-45/45/-45/-45/45/-45/45/-45/45/-45/45 | PE | UNK | UNK | 40 |  | 0 | 100 | 0 | 0 | 2.92 |  | 25 | [6 empty] | 103 | 10.3 | 1.7 | 0.17 | 0.1 | 2 | 155.3333 | -172.3333 | 11.2 |  | 6 | -1.513333 | 198 | 2.296665 | [220 empty] | 0 | Knytex DB120 (393 gsm) | 0 |  | CH4117 | 6h/20C, 2 h/60 C |  |  |  |  | 11.4 | 11.4 | [(±45)4]S | Biax-CH4-UP2 | RTM | CoRezyn 63-AX-051 | 0 | 1512
SNL/MSU/DOE | Biax-CH4-UP2[(±45)4]S | 45/-45/45/-45/45/-45/45/-45/-45/45/-45/45/-45/45/-45/45 | PE | UNK | UNK | 40 |  | 0 | 100 | 0 | 0 | 2.92 |  | 25 | [6 empty] | 103 | 10.3 | 1.8 | 0.18 | 0.1 | 2 | 155.3333 | -172.3333 | 11.2 |  | 6 | -1.513333 | 287 | 2.457882 | [220 empty] | 0 | Knytex DB120 (393 gsm) | 0 |  | CH4107 | 6h/20C, 2 h/60 C |  |  |  |  | 11 | 11 | [(±45)4]S | Biax-CH4-UP2 | RTM | CoRezyn 63-AX-051 | 0 | 1513
SNL/MSU/DOE | Biax-CH4-UP2[(±45)4]S | 45/-45/45/-45/45/-45/45/-45/-45/45/-45/45/-45/45/-45/45 | PE | UNK | UNK | 40 |  | 0 | 100 | 0 | 0 | 2.92 |  | 25 | [6 empty] | 103 | 10.3 | 1.4 | 0.14 | 0.1 | 2 | 155.3333 | -172.3333 | 11.2 |  | 6 | -1.513333 | 314 | 2.49693 | [220 empty] | 0 | Knytex DB120 (393 gsm) | 0 |  | CH4110 | 6h/20C, 2 h/60 C |  |  |  |  | 12.4 | 12.4 | [(±45)4]S | Biax-CH4-UP2 | RTM | CoRezyn 63-AX-051 | 0 | 1514
SNL/MSU/DOE | Biax-CH4-UP2[(±45)4]S | 45/-45/45/-45/45/-45/45/-45/-45/45/-45/45/-45/45/-45/45 | PE | UNK | UNK | 40 |  | 0 | 100 | 0 | 0 | 2.92 |  | 25 | [6 empty] | 86 | 8.6 | 1.38 | 0.138 | 0.1 | 4 | 155.3333 | -172.3333 | 11.2 |  | 6 | -1.513333 | 1319 | 3.120245 | [220 empty] | 0 | Knytex DB120 (393 gsm) | 0 |  | CH4118 | 6h/20C, 2 h/60 C |  |  |  |  | 11.7 | 11.7 | [(±45)4]S | Biax-CH4-UP2 | RTM | CoRezyn 63-AX-051 | 0 | 1515
SNL/MSU/DOE | Biax-CH4-UP2[(±45)4]S | 45/-45/45/-45/45/-45/45/-45/-45/45/-45/45/-45/45/-45/45 | PE | UNK | UNK | 40 |  | 0 | 100 | 0 | 0 | 2.92 |  | 25 | [6 empty] | 86 | 8.6 | 0.99 | 0.099 | 0.1 | 2 | 155.3333 | -172.3333 | 11.2 |  | 6 | -1.513333 | 2311 | 3.3638 | [220 empty] | 0 | Knytex DB120 (393 gsm) | 0 |  | CH4111 | 6h/20C, 2 h/60 C |  |  |  |  | 12.1 | 12.1 | [(±45)4]S | Biax-CH4-UP2 | RTM | CoRezyn 63-AX-051 | 0 | 1516
SNL/MSU/DOE | Biax-CH4-UP2[(±45)4]S | 45/-45/45/-45/45/-45/45/-45/-45/45/-45/45/-45/45/-45/45 | PE | UNK | UNK | 40 |  | 0 | 100 | 0 | 0 | 2.92 |  | 25 | [6 empty] | 86 | 8.6 | 1.24 | 0.124 | 0.1 | 4 | 155.3333 | -172.3333 | 11.2 |  | 6 | -1.513333 | 1186 | 3.074085 | [220 empty] | 0 | Knytex DB120 (393 gsm) | 0 |  | CH4113 | 6h/20C, 2 h/60 C |  |  |  |  | 10.9 | 10.9 | [(±45)4]S | Biax-CH4-UP2 | RTM | CoRezyn 63-AX-051 | 0 | 1517
SNL/MSU/DOE | Biax-CH4-UP2[(±45)4]S | 45/-45/45/-45/45/-45/45/-45/-45/45/-45/45/-45/45/-45/45 | PE | UNK | UNK | 40 |  | 0 | 100 | 0 | 0 | 2.92 |  | 25 | [6 empty] | 69 | 6.9 | 0.82 | 0.082 | 0.1 | 10 | 155.3333 | -172.3333 | 11.2 |  | 6 | -1.513333 | 7072 | 3.849542 | [220 empty] | 0 | Knytex DB120 (393 gsm) | 0 |  | CH4102 | 6h/20C, 2 h/60 C |  |  |  |  | 11.2 | 11.2 | [(±45)4]S | Biax-CH4-UP2 | RTM | CoRezyn 63-AX-051 | 0 | 1518
SNL/MSU/DOE | Biax-CH4-UP2[(±45)4]S | 45/-45/45/-45/45/-45/45/-45/-45/45/-45/45/-45/45/-45/45 | PE | UNK | UNK | 40 |  | 0 | 100 | 0 | 0 | 2.92 |  | 25 | [6 empty] | 69 | 6.9 | 0.79 | 0.079 | 0.1 | 10 | 155.3333 | -172.3333 | 11.2 |  | 6 | -1.513333 | 10172 | 4.007406 | [220 empty] | 0 | Knytex DB120 (393 gsm) | 0 |  | CH4119 | 6h/20C, 2 h/60 C |  |  |  |  | 10.7 | 10.7 | [(±45)4]S | Biax-CH4-UP2 | RTM | CoRezyn 63-AX-051 | 0 | 1519
SNL/MSU/DOE | Biax-CH4-UP2[(±45)4]S | 45/-45/45/-45/45/-45/45/-45/-45/45/-45/45/-45/45/-45/45 | PE | UNK | UNK | 40 |  | 0 | 100 | 0 | 0 | 2.92 |  | 25 | [6 empty] | 69 | 6.9 | 0.64 | 0.064 | 0.1 | 10 | 155.3333 | -172.3333 | 11.2 |  | 6 | -1.513333 | 15843 | 4.199837 | [220 empty] | 0 | Knytex DB120 (393 gsm) | 0 |  | CH4103 | 6h/20C, 2 h/60 C |  |  |  |  | 12.2 | 12.2 | [(±45)4]S | Biax-CH4-UP2 | RTM | CoRezyn 63-AX-051 | 0 | 1520
SNL/MSU/DOE | Biax-CH4-UP2[(±45)4]S | 45/-45/45/-45/45/-45/45/-45/-45/45/-45/45/-45/45/-45/45 | PE | UNK | UNK | 40 |  | 0 | 100 | 0 | 0 | 2.92 |  | 25 | [6 empty] | 52 | 5.2 | 0.52 | 0.052 | 0.1 | 20 | 155.3333 | -172.3333 | 11.2 |  | 6 | -1.513333 | 342135 | 5.534198 | [220 empty] | 0 | Knytex DB120 (393 gsm) | 0 |  | CH4101 | 6h/20C, 2 h/60 C |  |  |  |  | 11.1 | 11.1 | [(±45)4]S | Biax-CH4-UP2 | RTM | CoRezyn 63-AX-051 | 0 | 1521
SNL/MSU/DOE | Biax-CH4-UP2[(±45)4]S | 45/-45/45/-45/45/-45/45/-45/-45/45/-45/45/-45/45/-45/45 | PE | UNK | UNK | 40 |  | 0 | 100 | 0 | 0 | 2.92 |  | 25 | [6 empty] | 52 | 5.2 | 0.47 | 0.047 | 0.1 | 20 | 155.3333 | -172.3333 | 11.2 |  | 6 | -1.513333 | 224519 | 5.351253 | [220 empty] | 0 | Knytex DB120 (393 gsm) | 0 |  | CH4116 | 6h/20C, 2 h/60 C | [6 empty] | [(±45)4]S | Biax-CH4-UP2 | RTM | CoRezyn 63-AX-051 | 0 | 1522
SNL/MSU/DOE | Biax-CH4-UP2[(±45)4]S | 45/-45/45/-45/45/-45/45/-45/-45/45/-45/45/-45/45/-45/45 | PE | UNK | UNK | 40 |  | 0 | 100 | 0 | 0 | 2.92 |  | 25 | [6 empty] | 52 | 5.2 | 0.47 | 0.047 | 0.1 | 20 | 155.3333 | -172.3333 | 11.2 |  | 6 | -1.513333 | 1136938 | 6.055737 | [220 empty] | 0 | Knytex DB120 (393 gsm) | 0 |  | CH4104 | 6h/20C, 2 h/60 C |  |  |  |  | 12.2 | 12.2 | [(±45)4]S | Biax-CH4-UP2 | RTM | CoRezyn 63-AX-051 | 0 | 1523
SNL/MSU/DOE | Biax-CH5-UP2[(±45)3]S | 45/-45/45/-45/45/-45/-45/45/-45/45/-45/45 | PE | UNK | UNK | 28 |  | 0 | 100 | 0 | 0 | 3.05 |  | 25 | [6 empty] | -8.6 | -86 | -0.101 | -1.01 | 10 | 10 | 131.5 | -217.5333 | 8.766667 |  | 4.066667 | -2.24 | 131302 | 5.118271 | [220 empty] | 0 | Knytex DB120 (393 gsm) | 0 |  | CH5127 | 6h/20C, 2 h/60 C | [6 empty] | [(±45)3]S | Biax-CH5-UP2 | RTM | CoRezyn 63-AX-051 | 0 | 1463
SNL/MSU/DOE | Biax-CH5-UP2[(±45)3]S | 45/-45/45/-45/45/-45/-45/45/-45/45/-45/45 | PE | UNK | UNK | 28 |  | 0 | 100 | 0 | 0 | 3.05 |  | 25 | [6 empty] | -12.1 | -121 | -0.142 | -1.42 | 10 | 2 | 131.5 | -217.5333 | 8.766667 |  | 4.066667 | -2.24 | 1548 | 3.189771 | [220 empty] | 0 | Knytex DB120 (393 gsm) | 0 |  | CH5128 | 6h/20C, 2 h/60 C | [6 empty] | [(±45)3]S | Biax-CH5-UP2 | RTM | CoRezyn 63-AX-051 | 0 | 1464
SNL/MSU/DOE | Biax-CH5-UP2[(±45)3]S | 45/-45/45/-45/45/-45/-45/45/-45/45/-45/45 | PE | UNK | UNK | 28 |  | 0 | 100 | 0 | 0 | 3.05 |  | 25 | [6 empty] | -12.1 | -121 | -0.142 | -1.42 | 10 | 2 | 131.5 | -217.5333 | 8.766667 |  | 4.066667 | -2.24 | 2777 | 3.443576 | [220 empty] | 0 | Knytex DB120 (393 gsm) | 0 |  | CH5129 | 6h/20C, 2 h/60 C | [6 empty] | [(±45)3]S | Biax-CH5-UP2 | RTM | CoRezyn 63-AX-051 | 0 | 1465
SNL/MSU/DOE | Biax-CH5-UP2[(±45)3]S | 45/-45/45/-45/45/-45/-45/45/-45/45/-45/45 | PE | UNK | UNK | 28 |  | 0 | 100 | 0 | 0 | 3.05 |  | 25 | [6 empty] | -12.1 | -121 | -0.142 | -1.42 | 10 | 2 | 131.5 | -217.5333 | 8.766667 |  | 4.066667 | -2.24 | 2989 | 3.475526 | [220 empty] | 0 | Knytex DB120 (393 gsm) | 0 |  | CH5125 | 6h/20C, 2 h/60 C | [6 empty] | [(±45)3]S | Biax-CH5-UP2 | RTM | CoRezyn 63-AX-051 | 0 | 1466
SNL/MSU/DOE | Biax-CH5-UP2[(±45)3]S | 45/-45/45/-45/45/-45/-45/45/-45/45/-45/45 | PE | UNK | UNK | 28 |  | 0 | 100 | 0 | 0 | 3.05 |  | 25 | [6 empty] | -10.3 | -103 | -0.121 | -1.21 | 10 | 4 | 131.5 | -217.5333 | 8.766667 |  | 4.066667 | -2.24 | 12027 | 4.080157 | [220 empty] | 0 | Knytex DB120 (393 gsm) | 0 |  | CH5118 | 6h/20C, 2 h/60 C | [6 empty] | [(±45)3]S | Biax-CH5-UP2 | RTM | CoRezyn 63-AX-051 | 0 | 1467
SNL/MSU/DOE | Biax-CH5-UP2[(±45)3]S | 45/-45/45/-45/45/-45/-45/45/-45/45/-45/45 | PE | UNK | UNK | 28 |  | 0 | 100 | 0 | 0 | 3.05 |  | 25 | [6 empty] | -10.3 | -103 | -0.121 | -1.21 | 10 | 5 | 131.5 | -217.5333 | 8.766667 |  | 4.066667 | -2.24 | 9130 | 3.960471 | [220 empty] | 0 | Knytex DB120 (393 gsm) | 0 |  | CH5120 | 6h/20C, 2 h/60 C | [6 empty] | [(±45)3]S | Biax-CH5-UP2 | RTM | CoRezyn 63-AX-051 | 0 | 1468
SNL/MSU/DOE | Biax-CH5-UP2[(±45)3]S | 45/-45/45/-45/45/-45/-45/45/-45/45/-45/45 | PE | UNK | UNK | 28 |  | 0 | 100 | 0 | 0 | 3.05 |  | 25 | [6 empty] | -10.3 | -103 | -0.121 | -1.21 | 10 | 5 | 131.5 | -217.5333 | 8.766667 |  | 4.066667 | -2.24 | 18621 | 4.270003 | [220 empty] | 0 | Knytex DB120 (393 gsm) | 0 |  | CH5121 | 6h/20C, 2 h/60 C | [6 empty] | [(±45)3]S | Biax-CH5-UP2 | RTM | CoRezyn 63-AX-051 | 0 | 1469
SNL/MSU/DOE | Biax-CH5-UP2[(±45)3]S | 45/-45/45/-45/45/-45/-45/45/-45/45/-45/45 | PE | UNK | UNK | 28 |  | 0 | 100 | 0 | 0 | 3.05 |  | 25 | [6 empty] | -8.6 | -86 | -0.101 | -1.01 | 10 | 15 | 131.5 | -217.5333 | 8.766667 |  | 4.066667 | -2.24 | 329191 | 5.517448 | [220 empty] | 0 | Knytex DB120 (393 gsm) | 0 |  | CH5122 | 6h/20C, 2 h/60 C | [6 empty] | [(±45)3]S | Biax-CH5-UP2 | RTM | CoRezyn 63-AX-051 | 0 | 1470
SNL/MSU/DOE | Biax-CH5-UP2[(±45)3]S | 45/-45/45/-45/45/-45/-45/45/-45/45/-45/45 | PE | UNK | UNK | 28 |  | 0 | 100 | 0 | 0 | 3.05 |  | 25 | [6 empty] | -8.6 | -86 | -0.101 | -1.01 | 10 | 15 | 131.5 | -217.5333 | 8.766667 |  | 4.066667 | -2.24 | 277202 | 5.442796 | [220 empty] | 0 | Knytex DB120 (393 gsm) | 0 |  | CH5124 | 6h/20C, 2 h/60 C | [6 empty] | [(±45)3]S | Biax-CH5-UP2 | RTM | CoRezyn 63-AX-051 | 0 | 1471
SNL/MSU/DOE | Biax-CH5-UP2[(±45)3]S | 45/-45/45/-45/45/-45/-45/45/-45/45/-45/45 | PE | UNK | UNK | 28 |  | 0 | 100 | 0 | 0 | 3.05 |  | 25 | [6 empty] | 86 | 8.6 | 1.7 | 0.17 | 0.1 | 2 | 131.5 | -217.5333 | 8.766667 |  | 4.066667 | -2.24 | 1140 | 3.056905 | [220 empty] | 0 | Knytex DB120 (393 gsm) | 0 |  | CH5115 | 6h/20C, 2 h/60 C |  |  |  |  | 8.3 | 8.3 | [(±45)3]S | Biax-CH5-UP2 | RTM | CoRezyn 63-AX-051 | 0 | 1527
SNL/MSU/DOE | Biax-CH5-UP2[(±45)3]S | 45/-45/45/-45/45/-45/-45/45/-45/45/-45/45 | PE | UNK | UNK | 28 |  | 0 | 100 | 0 | 0 | 3.05 |  | 25 | [6 empty] | 86 | 8.6 | 1.7 | 0.17 | 0.1 | 2 | 131.5 | -217.5333 | 8.766667 |  | 4.066667 | -2.24 | 1310 | 3.117271 | [220 empty] | 0 | Knytex DB120 (393 gsm) | 0 |  | CH5101 | 6h/20C, 2 h/60 C |  |  |  |  | 8.3 | 8.3 | [(±45)3]S | Biax-CH5-UP2 | RTM | CoRezyn 63-AX-051 | 0 | 1528
SNL/MSU/DOE | Biax-CH5-UP2[(±45)3]S | 45/-45/45/-45/45/-45/-45/45/-45/45/-45/45 | PE | UNK | UNK | 28 |  | 0 | 100 | 0 | 0 | 3.05 |  | 25 | [6 empty] | 86 | 8.6 | 1.69 | 0.169 | 0.1 | 2 | 131.5 | -217.5333 | 8.766667 |  | 4.066667 | -2.24 | 749 | 2.874482 | [220 empty] | 0 | Knytex DB120 (393 gsm) | 0 |  | CH5106 | 6h/20C, 2 h/60 C |  |  |  |  | 8.1 | 8.1 | [(±45)3]S | Biax-CH5-UP2 | RTM | CoRezyn 63-AX-051 | 0 | 1529
SNL/MSU/DOE | Biax-CH5-UP2[(±45)3]S | 45/-45/45/-45/45/-45/-45/45/-45/45/-45/45 | PE | UNK | UNK | 28 |  | 0 | 100 | 0 | 0 | 3.05 |  | 25 | [6 empty] | 69 | 6.9 | 0.95 | 0.095 | 0.1 | 4 | 131.5 | -217.5333 | 8.766667 |  | 4.066667 | -2.24 | 11184 | 4.048597 | [220 empty] | 0 | Knytex DB120 (393 gsm) | 0 |  | CH5102 | 6h/20C, 2 h/60 C |  |  |  |  | 8.1 | 8.1 | [(±45)3]S | Biax-CH5-UP2 | RTM | CoRezyn 63-AX-051 | 0 | 1530
SNL/MSU/DOE | Biax-CH5-UP2[(±45)3]S | 45/-45/45/-45/45/-45/-45/45/-45/45/-45/45 | PE | UNK | UNK | 28 |  | 0 | 100 | 0 | 0 | 3.05 |  | 25 | [6 empty] | 69 | 6.9 | 0.9 | 0.09 | 0.1 | 5 | 131.5 | -217.5333 | 8.766667 |  | 4.066667 | -2.24 | 17929 | 4.253556 | [220 empty] | 0 | Knytex DB120 (393 gsm) | 0 |  | CH5113 | 6h/20C, 2 h/60 C |  |  |  |  | 8.8 | 8.8 | [(±45)3]S | Biax-CH5-UP2 | RTM | CoRezyn 63-AX-051 | 0 | 1531
SNL/MSU/DOE | Biax-CH5-UP2[(±45)3]S | 45/-45/45/-45/45/-45/-45/45/-45/45/-45/45 | PE | UNK | UNK | 28 |  | 0 | 100 | 0 | 0 | 3.05 |  | 25 | [6 empty] | 69 | 6.9 | 0.9 | 0.09 | 0.1 | 4 | 131.5 | -217.5333 | 8.766667 |  | 4.066667 | -2.24 | 14588 | 4.163996 | [220 empty] | 0 | Knytex DB120 (393 gsm) | 0 |  | CH5104 | 6h/20C, 2 h/60 C |  |  |  |  | 9 | 9 | [(±45)3]S | Biax-CH5-UP2 | RTM | CoRezyn 63-AX-051 | 0 | 1532
SNL/MSU/DOE | Biax-CH5-UP2[(±45)3]S | 45/-45/45/-45/45/-45/-45/45/-45/45/-45/45 | PE | UNK | UNK | 28 |  | 0 | 100 | 0 | 0 | 3.05 |  | 25 | [6 empty] | 52 | 5.2 | 0.63 | 0.063 | 0.1 | 15 | 131.5 | -217.5333 | 8.766667 |  | 4.066667 | -2.24 | 113426 | 5.054713 | [220 empty] | 0 | Knytex DB120 (393 gsm) | 0 |  | CH5114 | 6h/20C, 2 h/60 C |  |  |  |  | 8.7 | 8.7 | [(±45)3]S | Biax-CH5-UP2 | RTM | CoRezyn 63-AX-051 | 0 | 1533
SNL/MSU/DOE | Biax-CH5-UP2[(±45)3]S | 45/-45/45/-45/45/-45/-45/45/-45/45/-45/45 | PE | UNK | UNK | 28 |  | 0 | 100 | 0 | 0 | 3.05 |  | 25 | [6 empty] | 52 | 5.2 | 0.63 | 0.063 | 0.1 | 12 | 131.5 | -217.5333 | 8.766667 |  | 4.066667 | -2.24 | 282007 | 5.45026 | [220 empty] | 0 | Knytex DB120 (393 gsm) | 0 |  | CH5107 | 6h/20C, 2 h/60 C |  |  |  |  | 8.5 | 8.5 | [(±45)3]S | Biax-CH5-UP2 | RTM | CoRezyn 63-AX-051 | 0 | 1534
SNL/MSU/DOE | Biax-CH5-UP2[(±45)3]S | 45/-45/45/-45/45/-45/-45/45/-45/45/-45/45 | PE | UNK | UNK | 28 |  | 0 | 100 | 0 | 0 | 3.05 |  | 25 | [6 empty] | 52 | 5.2 | 0.65 | 0.065 | 0.1 | 10 | 131.5 | -217.5333 | 8.766667 |  | 4.066667 | -2.24 | 181712 | 5.259384 | [220 empty] | 0 | Knytex DB120 (393 gsm) | 0 |  | CH5111 | 6h/20C, 2 h/60 C |  |  |  |  | 8.3 | 8.3 | [(±45)3]S | Biax-CH5-UP2 | RTM | CoRezyn 63-AX-051 | 0 | 1535
SNL/MSU/DOE | Biax-CH6-UP2[±45/0/±45]S | 45/-45/0/45/-45/-45/45/0/-45/45 | PE | UNK | UNK | 44 |  | 39 | 61 | 0 | 0 | 2.26 |  | 25 | [6 empty] | -20.7 | -207 |  |  | 10 | 5 | 501.6667 | -407.3333 | 22.33333 |  | 3.166667 |  | 15707 | 4.196093 | [220 empty] | Knytex D155 (527 gsm) | Knytex DB120 (393 gsm) | 0 |  | CH6103 | 6h/20C, 2 h/60 C | [6 empty] | [±45/0/±45]S | Biax-CH6-UP2 | RTM | CoRezyn 63-AX-051 | 0 | 1419
SNL/MSU/DOE | Biax-CH6-UP2[±45/0/±45]S | 45/-45/0/45/-45/-45/45/0/-45/45 | PE | UNK | UNK | 44 |  | 39 | 61 | 0 | 0 | 2.26 |  | 25 | [6 empty] | -20.7 | -207 |  |  | 10 | 10 | 501.6667 | -407.3333 | 22.33333 |  | 3.166667 |  | 20605 | 4.313973 | [220 empty] | Knytex D155 (527 gsm) | Knytex DB120 (393 gsm) | 0 |  | CH6117 | 6h/20C, 2 h/60 C | [6 empty] | [±45/0/±45]S | Biax-CH6-UP2 | RTM | CoRezyn 63-AX-051 | 0 | 1420
SNL/MSU/DOE | Biax-CH6-UP2[±45/0/±45]S | 45/-45/0/45/-45/-45/45/0/-45/45 | PE | UNK | UNK | 44 |  | 39 | 61 | 0 | 0 | 2.26 |  | 25 | [6 empty] | -20.7 | -207 |  |  | 10 | 5 | 501.6667 | -407.3333 | 22.33333 |  | 3.166667 |  | 38711 | 4.587834 | [220 empty] | Knytex D155 (527 gsm) | Knytex DB120 (393 gsm) | 0 |  | CH6107 | 6h/20C, 2 h/60 C | [6 empty] | [±45/0/±45]S | Biax-CH6-UP2 | RTM | CoRezyn 63-AX-051 | 0 | 1421
SNL/MSU/DOE | Biax-CH6-UP2[±45/0/±45]S | 45/-45/0/45/-45/-45/45/0/-45/45 | PE | UNK | UNK | 44 |  | 39 | 61 | 0 | 0 | 2.26 |  | 25 | [6 empty] | -24.1 | -241 |  |  | 10 | 4 | 501.6667 | -407.3333 | 22.33333 |  | 3.166667 |  | 10088 | 4.003805 | [220 empty] | Knytex D155 (527 gsm) | Knytex DB120 (393 gsm) | 0 |  | CH6101 | 6h/20C, 2 h/60 C | [6 empty] | [±45/0/±45]S | Biax-CH6-UP2 | RTM | CoRezyn 63-AX-051 | 0 | 1422
SNL/MSU/DOE | Biax-CH6-UP2[±45/0/±45]S | 45/-45/0/45/-45/-45/45/0/-45/45 | PE | UNK | UNK | 44 |  | 39 | 61 | 0 | 0 | 2.26 |  | 25 | [6 empty] | -24.1 | -241 |  |  | 10 | 4 | 501.6667 | -407.3333 | 22.33333 |  | 3.166667 |  | 11950 | 4.077368 | [220 empty] | Knytex D155 (527 gsm) | Knytex DB120 (393 gsm) | 0 |  | CH6112 | 6h/20C, 2 h/60 C | [6 empty] | [±45/0/±45]S | Biax-CH6-UP2 | RTM | CoRezyn 63-AX-051 | 0 | 1423
SNL/MSU/DOE | Biax-CH6-UP2[±45/0/±45]S | 45/-45/0/45/-45/-45/45/0/-45/45 | PE | UNK | UNK | 44 |  | 39 | 61 | 0 | 0 | 2.26 |  | 25 | [6 empty] | -24.1 | -241 |  |  | 10 | 4 | 501.6667 | -407.3333 | 22.33333 |  | 3.166667 |  | 8842 | 3.946551 | [220 empty] | Knytex D155 (527 gsm) | Knytex DB120 (393 gsm) | 0 |  | CH6102 | 6h/20C, 2 h/60 C | [6 empty] | [±45/0/±45]S | Biax-CH6-UP2 | RTM | CoRezyn 63-AX-051 | 0 | 1424
SNL/MSU/DOE | Biax-CH6-UP2[±45/0/±45]S | 45/-45/0/45/-45/-45/45/0/-45/45 | PE | UNK | UNK | 44 |  | 39 | 61 | 0 | 0 | 2.26 |  | 25 | [6 empty] | -27.6 | -276 |  |  | 10 | 2 | 501.6667 | -407.3333 | 22.33333 |  | 3.166667 |  | 2727 | 3.435685 | [220 empty] | Knytex D155 (527 gsm) | Knytex DB120 (393 gsm) | 0 |  | CH6109 | 6h/20C, 2 h/60 C | [6 empty] | [±45/0/±45]S | Biax-CH6-UP2 | RTM | CoRezyn 63-AX-051 | 0 | 1425
SNL/MSU/DOE | Biax-CH6-UP2[±45/0/±45]S | 45/-45/0/45/-45/-45/45/0/-45/45 | PE | UNK | UNK | 44 |  | 39 | 61 | 0 | 0 | 2.26 |  | 25 | [6 empty] | -27.6 | -276 |  |  | 10 | 2 | 501.6667 | -407.3333 | 22.33333 |  | 3.166667 |  | 1373 | 3.137671 | [220 empty] | Knytex D155 (527 gsm) | Knytex DB120 (393 gsm) | 0 |  | CH6110 | 6h/20C, 2 h/60 C | [6 empty] | [±45/0/±45]S | Biax-CH6-UP2 | RTM | CoRezyn 63-AX-051 | 0 | 1426
SNL/MSU/DOE | Biax-CH6-UP2[±45/0/±45]S | 45/-45/0/45/-45/-45/45/0/-45/45 | PE | UNK | UNK | 44 |  | 39 | 61 | 0 | 0 | 2.26 |  | 25 | [6 empty] | -27.6 | -276 |  |  | 10 | 2 | 501.6667 | -407.3333 | 22.33333 |  | 3.166667 |  | 840 | 2.924279 | [220 empty] | Knytex D155 (527 gsm) | Knytex DB120 (393 gsm) | 0 |  | CH6119 | 6h/20C, 2 h/60 C | [6 empty] | [±45/0/±45]S | Biax-CH6-UP2 | RTM | CoRezyn 63-AX-051 | 0 | 1427
SNL/MSU/DOE | Biax-CH6-UP2[±45/0/±45]S | 45/-45/0/45/-45/-45/45/0/-45/45 | PE | UNK | UNK | 44 |  | 39 | 61 | 0 | 0 | 2.26 |  | 25 | [6 empty] | -17.2 | -172 |  |  | 10 | 20 | 501.6667 | -407.3333 | 22.33333 |  | 3.166667 |  | 880742 | 5.944849 | [220 empty] | Knytex D155 (527 gsm) | Knytex DB120 (393 gsm) | 0 |  | CH6104 | 6h/20C, 2 h/60 C | [6 empty] | [±45/0/±45]S | Biax-CH6-UP2 | RTM | CoRezyn 63-AX-051 | 0 | 1428
SNL/MSU/DOE | Biax-CH6-UP2[±45/0/±45]S | 45/-45/0/45/-45/-45/45/0/-45/45 | PE | UNK | UNK | 44 |  | 39 | 61 | 0 | 0 | 2.26 |  | 25 | [6 empty] | -17.2 | -172 |  |  | 10 | 20 | 501.6667 | -407.3333 | 22.33333 |  | 3.166667 |  | 1628900 | 6.211894 | [220 empty] | Knytex D155 (527 gsm) | Knytex DB120 (393 gsm) | 0 |  | CH6118 | 6h/20C, 2 h/60 C | [6 empty] | [±45/0/±45]S | Biax-CH6-UP2 | RTM | CoRezyn 63-AX-051 | 0 | 1429
SNL/MSU/DOE | Biax-CH6-UP2[±45/0/±45]S | 45/-45/0/45/-45/-45/45/0/-45/45 | PE | UNK | UNK | 44 |  | 39 | 61 | 0 | 0 | 2.26 |  | 25 | [6 empty] | 345 | 34.5 | 2.11 | 0.211 | 0.1 | 2 | 501.6667 | -407.3333 | 22.33333 |  | 3.166667 |  | 284 | 2.453318 | [220 empty] | Knytex D155 (527 gsm) | Knytex DB120 (393 gsm) | 0 |  | CH6140 | 6h/20C, 2 h/60 C |  |  |  |  | 20.9 | 20.9 | [±45/0/±45]S | Biax-CH6-UP2 | RTM | CoRezyn 63-AX-051 | 0 | 1490
SNL/MSU/DOE | Biax-CH6-UP2[±45/0/±45]S | 45/-45/0/45/-45/-45/45/0/-45/45 | PE | UNK | UNK | 44 |  | 39 | 61 | 0 | 0 | 2.26 |  | 25 | [6 empty] | 345 | 34.5 | 2.24 | 0.224 | 0.1 | 2 | 501.6667 | -407.3333 | 22.33333 |  | 3.166667 |  | 189 | 2.276462 | [220 empty] | Knytex D155 (527 gsm) | Knytex DB120 (393 gsm) | 0 |  | CH6127 | 6h/20C, 2 h/60 C |  |  |  |  | 20 | 20 | [±45/0/±45]S | Biax-CH6-UP2 | RTM | CoRezyn 63-AX-051 | 0 | 1491
SNL/MSU/DOE | Biax-CH6-UP2[±45/0/±45]S | 45/-45/0/45/-45/-45/45/0/-45/45 | PE | UNK | UNK | 44 |  | 39 | 61 | 0 | 0 | 2.26 |  | 25 | [6 empty] | 345 | 34.5 | 2.04 | 0.204 | 0.1 | 2 | 501.6667 | -407.3333 | 22.33333 |  | 3.166667 |  | 246 | 2.390935 | [220 empty] | Knytex D155 (527 gsm) | Knytex DB120 (393 gsm) | 0 |  | CH6134 | 6h/20C, 2 h/60 C |  |  |  |  | 21.2 | 21.2 | [±45/0/±45]S | Biax-CH6-UP2 | RTM | CoRezyn 63-AX-051 | 0 | 1492
SNL/MSU/DOE | Biax-CH6-UP2[±45/0/±45]S | 45/-45/0/45/-45/-45/45/0/-45/45 | PE | UNK | UNK | 44 |  | 39 | 61 | 0 | 0 | 2.26 |  | 25 | [6 empty] | 310 | 31 | 1.81 | 0.181 | 0.1 | 2 | 501.6667 | -407.3333 | 22.33333 |  | 3.166667 |  | 561 | 2.748963 | [220 empty] | Knytex D155 (527 gsm) | Knytex DB120 (393 gsm) | 0 |  | CH6139 | 6h/20C, 2 h/60 C |  |  |  |  | 20.3 | 20.3 | [±45/0/±45]S | Biax-CH6-UP2 | RTM | CoRezyn 63-AX-051 | 0 | 1493
SNL/MSU/DOE | Biax-CH6-UP2[±45/0/±45]S | 45/-45/0/45/-45/-45/45/0/-45/45 | PE | UNK | UNK | 44 |  | 39 | 61 | 0 | 0 | 2.26 |  | 25 | [6 empty] | 310 | 31 | 1.76 | 0.176 | 0.1 | 2 | 501.6667 | -407.3333 | 22.33333 |  | 3.166667 |  | 758 | 2.879669 | [220 empty] | Knytex D155 (527 gsm) | Knytex DB120 (393 gsm) | 0 |  | CH6124 | 6h/20C, 2 h/60 C |  |  |  |  | 20.9 | 20.9 | [±45/0/±45]S | Biax-CH6-UP2 | RTM | CoRezyn 63-AX-051 | 0 | 1494
SNL/MSU/DOE | Biax-CH6-UP2[±45/0/±45]S | 45/-45/0/45/-45/-45/45/0/-45/45 | PE | UNK | UNK | 44 |  | 39 | 61 | 0 | 0 | 2.26 |  | 25 | [6 empty] | 310 | 31 | 1.78 | 0.178 | 0.1 | 2 | 501.6667 | -407.3333 | 22.33333 |  | 3.166667 |  | 619 | 2.791691 | [220 empty] | Knytex D155 (527 gsm) | Knytex DB120 (393 gsm) | 0 |  | CH6138 | 6h/20C, 2 h/60 C |  |  |  |  | 20.5 | 20.5 | [±45/0/±45]S | Biax-CH6-UP2 | RTM | CoRezyn 63-AX-051 | 0 | 1495
SNL/MSU/DOE | Biax-CH6-UP2[±45/0/±45]S | 45/-45/0/45/-45/-45/45/0/-45/45 | PE | UNK | UNK | 44 |  | 39 | 61 | 0 | 0 | 2.26 |  | 25 | [6 empty] | 276 | 27.6 | 1.64 | 0.164 | 0.1 | 4 | 501.6667 | -407.3333 | 22.33333 |  | 3.166667 |  | 2224 | 3.347135 | [220 empty] | Knytex D155 (527 gsm) | Knytex DB120 (393 gsm) | 0 |  | CH6130 | 6h/20C, 2 h/60 C |  |  |  |  | 20.3 | 20.3 | [±45/0/±45]S | Biax-CH6-UP2 | RTM | CoRezyn 63-AX-051 | 0 | 1496
SNL/MSU/DOE | Biax-CH6-UP2[±45/0/±45]S | 45/-45/0/45/-45/-45/45/0/-45/45 | PE | UNK | UNK | 44 |  | 39 | 61 | 0 | 0 | 2.26 |  | 25 | [6 empty] | 276 | 27.6 | 1.6 | 0.16 | 0.1 | 4 | 501.6667 | -407.3333 | 22.33333 |  | 3.166667 |  | 1490 | 3.173186 | [220 empty] | Knytex D155 (527 gsm) | Knytex DB120 (393 gsm) | 0 |  | CH6131 | 6h/20C, 2 h/60 C |  |  |  |  | 21.1 | 21.1 | [±45/0/±45]S | Biax-CH6-UP2 | RTM | CoRezyn 63-AX-051 | 0 | 1497
SNL/MSU/DOE | Biax-CH6-UP2[±45/0/±45]S | 45/-45/0/45/-45/-45/45/0/-45/45 | PE | UNK | UNK | 44 |  | 39 | 61 | 0 | 0 | 2.26 |  | 25 | [6 empty] | 276 | 27.6 | 1.41 | 0.141 | 0.1 | 4 | 501.6667 | -407.3333 | 22.33333 |  | 3.166667 |  | 2153 | 3.333044 | [220 empty] | Knytex D155 (527 gsm) | Knytex DB120 (393 gsm) | 0 |  | CH6125 | 6h/20C, 2 h/60 C |  |  |  |  | 22.4 | 22.4 | [±45/0/±45]S | Biax-CH6-UP2 | RTM | CoRezyn 63-AX-051 | 0 | 1498
SNL/MSU/DOE | Biax-CH6-UP2[±45/0/±45]S | 45/-45/0/45/-45/-45/45/0/-45/45 | PE | UNK | UNK | 44 |  | 39 | 61 | 0 | 0 | 2.26 |  | 25 | [6 empty] | 241 | 24.1 | 1.3 | 0.13 | 0.1 | 5 | 501.6667 | -407.3333 | 22.33333 |  | 3.166667 |  | 4278 | 3.631241 | [220 empty] | Knytex D155 (527 gsm) | Knytex DB120 (393 gsm) | 0 |  | CH6126 | 6h/20C, 2 h/60 C |  |  |  |  | 21.8 | 21.8 | [±45/0/±45]S | Biax-CH6-UP2 | RTM | CoRezyn 63-AX-051 | 0 | 1499
SNL/MSU/DOE | Biax-CH6-UP2[±45/0/±45]S | 45/-45/0/45/-45/-45/45/0/-45/45 | PE | UNK | UNK | 44 |  | 39 | 61 | 0 | 0 | 2.26 |  | 25 | [6 empty] | 241 | 24.1 | 1.29 | 0.129 | 0.1 | 10 | 501.6667 | -407.3333 | 22.33333 |  | 3.166667 |  | 6877 | 3.837399 | [220 empty] | Knytex D155 (527 gsm) | Knytex DB120 (393 gsm) | 0 |  | CH6129 | 6h/20C, 2 h/60 C |  |  |  |  | 21 | 21 | [±45/0/±45]S | Biax-CH6-UP2 | RTM | CoRezyn 63-AX-051 | 0 | 1500
SNL/MSU/DOE | Biax-CH6-UP2[±45/0/±45]S | 45/-45/0/45/-45/-45/45/0/-45/45 | PE | UNK | UNK | 44 |  | 39 | 61 | 0 | 0 | 2.26 |  | 25 | [6 empty] | 207 | 20.7 | 1.04 | 0.104 | 0.1 | 10 | 501.6667 | -407.3333 | 22.33333 |  | 3.166667 |  | 13309 | 4.124145 | [220 empty] | Knytex D155 (527 gsm) | Knytex DB120 (393 gsm) | 0 |  | CH6135 | 6h/20C, 2 h/60 C |  |  |  |  | 23 | 23 | [±45/0/±45]S | Biax-CH6-UP2 | RTM | CoRezyn 63-AX-051 | 0 | 1501
SNL/MSU/DOE | Biax-CH6-UP2[±45/0/±45]S | 45/-45/0/45/-45/-45/45/0/-45/45 | PE | UNK | UNK | 44 |  | 39 | 61 | 0 | 0 | 2.26 |  | 25 | [6 empty] | 207 | 20.7 | 1.04 | 0.104 | 0.1 | 5 | 501.6667 | -407.3333 | 22.33333 |  | 3.166667 |  | 15150 | 4.180413 | [220 empty] | Knytex D155 (527 gsm) | Knytex DB120 (393 gsm) | 0 |  | CH6132 | 6h/20C, 2 h/60 C |  |  |  |  | 22.1 | 22.1 | [±45/0/±45]S | Biax-CH6-UP2 | RTM | CoRezyn 63-AX-051 | 0 | 1502
SNL/MSU/DOE | Biax-CH6-UP2[±45/0/±45]S | 45/-45/0/45/-45/-45/45/0/-45/45 | PE | UNK | UNK | 44 |  | 39 | 61 | 0 | 0 | 2.26 |  | 25 | [6 empty] | 207 | 20.7 | 1.06 | 0.106 | 0.1 | 5 | 501.6667 | -407.3333 | 22.33333 |  | 3.166667 |  | 11807 | 4.07214 | [220 empty] | Knytex D155 (527 gsm) | Knytex DB120 (393 gsm) | 0 |  | CH6141 | 6h/20C, 2 h/60 C |  |  |  |  | 22.4 | 22.4 | [±45/0/±45]S | Biax-CH6-UP2 | RTM | CoRezyn 63-AX-051 | 0 | 1503
SNL/MSU/DOE | Biax-CH6-UP2[±45/0/±45]S | 45/-45/0/45/-45/-45/45/0/-45/45 | PE | UNK | UNK | 44 |  | 39 | 61 | 0 | 0 | 2.26 |  | 25 | [6 empty] | 172 | 17.2 | 0.87 | 0.087 | 0.1 | 5 | 501.6667 | -407.3333 | 22.33333 |  | 3.166667 |  | 44634 | 4.649666 | [220 empty] | Knytex D155 (527 gsm) | Knytex DB120 (393 gsm) | 0 |  | CH6122 | 6h/20C, 2 h/60 C |  |  |  |  | 21.7 | 21.7 | [±45/0/±45]S | Biax-CH6-UP2 | RTM | CoRezyn 63-AX-051 | 0 | 1504
SNL/MSU/DOE | Biax-CH6-UP2[±45/0/±45]S | 45/-45/0/45/-45/-45/45/0/-45/45 | PE | UNK | UNK | 44 |  | 39 | 61 | 0 | 0 | 2.26 |  | 25 | [6 empty] | 172 | 17.2 | 0.86 | 0.086 | 0.1 | 10 | 501.6667 | -407.3333 | 22.33333 |  | 3.166667 |  | 37335 | 4.572116 | [220 empty] | Knytex D155 (527 gsm) | Knytex DB120 (393 gsm) | 0 |  | CH6136 | 6h/20C, 2 h/60 C |  |  |  |  | 22.1 | 22.1 | [±45/0/±45]S | Biax-CH6-UP2 | RTM | CoRezyn 63-AX-051 | 0 | 1505
SNL/MSU/DOE | Biax-CH6-UP2[±45/0/±45]S | 45/-45/0/45/-45/-45/45/0/-45/45 | PE | UNK | UNK | 44 |  | 39 | 61 | 0 | 0 | 2.26 |  | 25 | [6 empty] | 138 | 13.8 | 0.67 | 0.067 | 0.1 | 10 | 501.6667 | -407.3333 | 22.33333 |  | 3.166667 |  | 224743 | 5.351686 | [220 empty] | Knytex D155 (527 gsm) | Knytex DB120 (393 gsm) | 0 |  | CH6137 | 6h/20C, 2 h/60 C |  |  |  |  | 22.5 | 22.5 | [±45/0/±45]S | Biax-CH6-UP2 | RTM | CoRezyn 63-AX-051 | 0 | 1506
SNL/MSU/DOE | Biax-CH6-UP2[±45/0/±45]S | 45/-45/0/45/-45/-45/45/0/-45/45 | PE | UNK | UNK | 44 |  | 39 | 61 | 0 | 0 | 2.26 |  | 25 | [6 empty] | 138 | 13.8 | 0.69 | 0.069 | 0.1 | 10 | 501.6667 | -407.3333 | 22.33333 |  | 3.166667 |  | 138170 | 5.140414 | [220 empty] | Knytex D155 (527 gsm) | Knytex DB120 (393 gsm) | 0 |  | CH6142 | 6h/20C, 2 h/60 C |  |  |  |  | 21.1 | 21.1 | [±45/0/±45]S | Biax-CH6-UP2 | RTM | CoRezyn 63-AX-051 | 0 | 1507
SNL/MSU/DOE | Biax-CH6-UP2[±45/0/±45]S | 45/-45/0/45/-45/-45/45/0/-45/45 | PE | UNK | UNK | 44 |  | 39 | 61 | 0 | 0 | 2.26 |  | 25 | [6 empty] | 121 | 12.1 | 0.59 | 0.059 | 0.1 | 20 | 501.6667 | -407.3333 | 22.33333 |  | 3.166667 |  | 419563 | 5.622797 | [220 empty] | Knytex D155 (527 gsm) | Knytex DB120 (393 gsm) | 0 |  | CH6148 | 6h/20C, 2 h/60 C |  |  |  |  | 20.5 | 20.5 | [±45/0/±45]S | Biax-CH6-UP2 | RTM | CoRezyn 63-AX-051 | 0 | 1508
SNL/MSU/DOE | Biax-CH7-UP2[(±45)2]S | 45/-45/45/-45/-45/45/-45/45 | PE | UNK | UNK | 55 |  | 0 | 100 | 0 | 0 | 3.86 |  | 25 | [6 empty] | -10.3 | -103 |  |  | 10 | 2 | 112.5 | -167.6667 | 16.13333 |  | 1.75 |  | 1918 | 3.282849 | [220 empty] | 0 | Knytex DB400 (1349 gsm) | 0 |  | CH7107 | 6h/20C, 2 h/60 C | [6 empty] | [(±45)2]S | Biax-CH7-UP2 | RTM | CoRezyn 63-AX-051 | 0 | 1404
SNL/MSU/DOE | Biax-CH7-UP2[(±45)2]S | 45/-45/45/-45/-45/45/-45/45 | PE | UNK | UNK | 55 |  | 0 | 100 | 0 | 0 | 3.86 |  | 25 | [6 empty] | -10.3 | -103 |  |  | 10 | 2 | 112.5 | -167.6667 | 16.13333 |  | 1.75 |  | 1763 | 3.246252 | [220 empty] | 0 | Knytex DB400 (1349 gsm) | 0 |  | CH7102 | 6h/20C, 2 h/60 C | [6 empty] | [(±45)2]S | Biax-CH7-UP2 | RTM | CoRezyn 63-AX-051 | 0 | 1405
SNL/MSU/DOE | Biax-CH7-UP2[(±45)2]S | 45/-45/45/-45/-45/45/-45/45 | PE | UNK | UNK | 55 |  | 0 | 100 | 0 | 0 | 3.86 |  | 25 | [6 empty] | -10.3 | -103 |  |  | 10 | 2 | 112.5 | -167.6667 | 16.13333 |  | 1.75 |  | 3055 | 3.485011 | [220 empty] | 0 | Knytex DB400 (1349 gsm) | 0 |  | CH7106 | 6h/20C, 2 h/60 C | [6 empty] | [(±45)2]S | Biax-CH7-UP2 | RTM | CoRezyn 63-AX-051 | 0 | 1406
SNL/MSU/DOE | Biax-CH7-UP2[(±45)2]S | 45/-45/45/-45/-45/45/-45/45 | PE | UNK | UNK | 55 |  | 0 | 100 | 0 | 0 | 3.86 |  | 25 | [6 empty] | -8.6 | -86 |  |  | 10 | 5 | 112.5 | -167.6667 | 16.13333 |  | 1.75 |  | 16492 | 4.217273 | [220 empty] | 0 | Knytex DB400 (1349 gsm) | 0 |  | CH7108 | 6h/20C, 2 h/60 C | [6 empty] | [(±45)2]S | Biax-CH7-UP2 | RTM | CoRezyn 63-AX-051 | 0 | 1407
SNL/MSU/DOE | Biax-CH7-UP2[(±45)2]S | 45/-45/45/-45/-45/45/-45/45 | PE | UNK | UNK | 55 |  | 0 | 100 | 0 | 0 | 3.86 |  | 25 | [6 empty] | -8.6 | -86 |  |  | 10 | 5 | 112.5 | -167.6667 | 16.13333 |  | 1.75 |  | 20747 | 4.316955 | [220 empty] | 0 | Knytex DB400 (1349 gsm) | 0 |  | CH7104 | 6h/20C, 2 h/60 C | [6 empty] | [(±45)2]S | Biax-CH7-UP2 | RTM | CoRezyn 63-AX-051 | 0 | 1408
SNL/MSU/DOE | Biax-CH7-UP2[(±45)2]S | 45/-45/45/-45/-45/45/-45/45 | PE | UNK | UNK | 55 |  | 0 | 100 | 0 | 0 | 3.86 |  | 25 | [6 empty] | -8.6 | -86 |  |  | 10 | 5 | 112.5 | -167.6667 | 16.13333 |  | 1.75 |  | 15719 | 4.196425 | [220 empty] | 0 | Knytex DB400 (1349 gsm) | 0 |  | CH7111 | 6h/20C, 2 h/60 C | [6 empty] | [(±45)2]S | Biax-CH7-UP2 | RTM | CoRezyn 63-AX-051 | 0 | 1409
SNL/MSU/DOE | Biax-CH7-UP2[(±45)2]S | 45/-45/45/-45/-45/45/-45/45 | PE | UNK | UNK | 55 |  | 0 | 100 | 0 | 0 | 3.86 |  | 25 | [6 empty] | -6.9 | -69 |  |  | 10 | 20 | 112.5 | -167.6667 | 16.13333 |  | 1.75 |  | 96260 | 4.983446 | [220 empty] | 0 | Knytex DB400 (1349 gsm) | 0 |  | CH7150 | 6h/20C, 2 h/60 C | [6 empty] | [(±45)2]S | Biax-CH7-UP2 | RTM | CoRezyn 63-AX-051 | 0 | 1410
SNL/MSU/DOE | Biax-CH7-UP2[(±45)2]S | 45/-45/45/-45/-45/45/-45/45 | PE | UNK | UNK | 55 |  | 0 | 100 | 0 | 0 | 3.86 |  | 25 | [6 empty] | -6.9 | -69 |  |  | 10 | 20 | 112.5 | -167.6667 | 16.13333 |  | 1.75 |  | 278521 | 5.444858 | [220 empty] | 0 | Knytex DB400 (1349 gsm) | 0 |  | CH7112 | 6h/20C, 2 h/60 C | [6 empty] | [(±45)2]S | Biax-CH7-UP2 | RTM | CoRezyn 63-AX-051 | 0 | 1411
SNL/MSU/DOE | Biax-CH7-UP2[(±45)2]S | 45/-45/45/-45/-45/45/-45/45 | PE | UNK | UNK | 55 |  | 0 | 100 | 0 | 0 | 3.86 |  | 25 | [6 empty] | -6.9 | -69 |  |  | 10 | 15 | 112.5 | -167.6667 | 16.13333 |  | 1.75 |  | 167393 | 5.223737 | [220 empty] | 0 | Knytex DB400 (1349 gsm) | 0 |  | CH7101 | 6h/20C, 2 h/60 C | [6 empty] | [(±45)2]S | Biax-CH7-UP2 | RTM | CoRezyn 63-AX-051 | 0 | 1412
SNL/MSU/DOE | Biax-CH7-UP2[(±45)2]S | 45/-45/45/-45/-45/45/-45/45 | PE | UNK | UNK | 55 |  | 0 | 100 | 0 | 0 | 3.86 |  | 25 | [6 empty] | 69 | 6.9 | 0.55 | 0.055 | 0.1 | 5 | 112.5 | -167.6667 | 16.13333 |  | 1.75 |  | 4943 | 3.693991 | [220 empty] | 0 | Knytex DB400 (1349 gsm) | 0 |  | CH7125 | 6h/20C, 2 h/60 C |  |  |  |  | 16.3 | 16.3 | [(±45)2]S | Biax-CH7-UP2 | RTM | CoRezyn 63-AX-051 | 0 | 1539
SNL/MSU/DOE | Biax-CH7-UP2[(±45)2]S | 45/-45/45/-45/-45/45/-45/45 | PE | UNK | UNK | 55 |  | 0 | 100 | 0 | 0 | 3.86 |  | 25 | [6 empty] | 69 | 6.9 | 0.49 | 0.049 | 0.1 | 5 | 112.5 | -167.6667 | 16.13333 |  | 1.75 |  | 3145 | 3.497621 | [220 empty] | 0 | Knytex DB400 (1349 gsm) | 0 |  | CH7120 | 6h/20C, 2 h/60 C |  |  |  |  | 17.2 | 17.2 | [(±45)2]S | Biax-CH7-UP2 | RTM | CoRezyn 63-AX-051 | 0 | 1540
SNL/MSU/DOE | Biax-CH7-UP2[(±45)2]S | 45/-45/45/-45/-45/45/-45/45 | PE | UNK | UNK | 55 |  | 0 | 100 | 0 | 0 | 3.86 |  | 25 | [6 empty] | 69 | 6.9 | 0.49 | 0.049 | 0.1 | 5 | 112.5 | -167.6667 | 16.13333 |  | 1.75 |  | 3797 | 3.579441 | [220 empty] | 0 | Knytex DB400 (1349 gsm) | 0 |  | CH7119 | 6h/20C, 2 h/60 C |  |  |  |  | 17.5 | 17.5 | [(±45)2]S | Biax-CH7-UP2 | RTM | CoRezyn 63-AX-051 | 0 | 1541
SNL/MSU/DOE | Biax-CH7-UP2[(±45)2]S | 45/-45/45/-45/-45/45/-45/45 | PE | UNK | UNK | 55 |  | 0 | 100 | 0 | 0 | 3.86 |  | 25 | [6 empty] | 52 | 5.2 | 0.32 | 0.032 | 0.1 | 10 | 112.5 | -167.6667 | 16.13333 |  | 1.75 |  | 92285 | 4.965131 | [220 empty] | 0 | Knytex DB400 (1349 gsm) | 0 |  | CH7121 | 6h/20C, 2 h/60 C |  |  |  |  | 17.8 | 17.8 | [(±45)2]S | Biax-CH7-UP2 | RTM | CoRezyn 63-AX-051 | 0 | 1542
SNL/MSU/DOE | Biax-CH7-UP2[(±45)2]S | 45/-45/45/-45/-45/45/-45/45 | PE | UNK | UNK | 55 |  | 0 | 100 | 0 | 0 | 3.86 |  | 25 | [6 empty] | 52 | 5.2 | 0.34 | 0.034 | 0.1 | 10 | 112.5 | -167.6667 | 16.13333 |  | 1.75 |  | 62832 | 4.798181 | [220 empty] | 0 | Knytex DB400 (1349 gsm) | 0 |  | CH7116 | 6h/20C, 2 h/60 C |  |  |  |  | 16.5 | 16.5 | [(±45)2]S | Biax-CH7-UP2 | RTM | CoRezyn 63-AX-051 | 0 | 1543
SNL/MSU/DOE | Biax-CH7-UP2[(±45)2]S | 45/-45/45/-45/-45/45/-45/45 | PE | UNK | UNK | 55 |  | 0 | 100 | 0 | 0 | 3.86 |  | 25 | [6 empty] | 52 | 5.2 | 0.34 | 0.034 | 0.1 | 10 | 112.5 | -167.6667 | 16.13333 |  | 1.75 |  | 116214 | 5.065258 | [220 empty] | 0 | Knytex DB400 (1349 gsm) | 0 |  | CH7123 | 6h/20C, 2 h/60 C |  |  |  |  | 15.2 | 15.2 | [(±45)2]S | Biax-CH7-UP2 | RTM | CoRezyn 63-AX-051 | 0 | 1544
SNL/MSU/DOE | Biax-CH7-UP2[(±45)2]S | 45/-45/45/-45/-45/45/-45/45 | PE | UNK | UNK | 55 |  | 0 | 100 | 0 | 0 | 3.86 |  | 25 | [6 empty] | 83 | 8.3 | 0.7 | 0.07 | 0.1 | 2 | 112.5 | -167.6667 | 16.13333 |  | 1.75 |  | 418 | 2.621176 | [220 empty] | 0 | Knytex DB400 (1349 gsm) | 0 |  | CH7130 | 6h/20C, 2 h/60 C |  |  |  |  | 19 | 19 | [(±45)2]S | Biax-CH7-UP2 | RTM | CoRezyn 63-AX-051 | 0 | 1545
SNL/MSU/DOE | Biax-CH7-UP2[(±45)2]S | 45/-45/45/-45/-45/45/-45/45 | PE | UNK | UNK | 55 |  | 0 | 100 | 0 | 0 | 3.86 |  | 25 | [6 empty] | 83 | 8.3 | 0.57 | 0.057 | 0.1 | 2 | 112.5 | -167.6667 | 16.13333 |  | 1.75 |  | 521 | 2.716838 | [220 empty] | 0 | Knytex DB400 (1349 gsm) | 0 |  | CH7118 | 6h/20C, 2 h/60 C |  |  |  |  | 18.2 | 18.2 | [(±45)2]S | Biax-CH7-UP2 | RTM | CoRezyn 63-AX-051 | 0 | 1546
SNL/MSU/DOE | Biax-CH8-UP2[(±45)2]S | 45/-45/45/-45/-45/45/-45/45 | PE | UNK | UNK | 37 |  | 0 | 100 | 0 | 0 | 5.89 |  | 25 | [6 empty] | -10.3 | -103 | -0.103 | -1.03 | 10 | 4 | 92.66667 | -146 | 10.36667 |  | 6.666667 | -0.4666667 | 191 | 2.281033 | [220 empty] | 0 | Knytex DB400 (1349 gsm) | 0 |  | CH8136 | 6h/20C, 2 h/60 C | [6 empty] | [(±45)2]S | Biax-CH8-UP2 | RTM | CoRezyn 63-AX-051 | 0 | 1433
SNL/MSU/DOE | Biax-CH8-UP2[(±45)2]S | 45/-45/45/-45/-45/45/-45/45 | PE | UNK | UNK | 37 |  | 0 | 100 | 0 | 0 | 5.89 |  | 25 | [6 empty] | -10.3 | -103 | -0.103 | -1.03 | 10 | 2 | 92.66667 | -146 | 10.36667 |  | 6.666667 | -0.4666667 | 99 | 1.995635 | [220 empty] | 0 | Knytex DB400 (1349 gsm) | 0 |  | CH8126 | 6h/20C, 2 h/60 C | [6 empty] | [(±45)2]S | Biax-CH8-UP2 | RTM | CoRezyn 63-AX-051 | 0 | 1434
SNL/MSU/DOE | Biax-CH8-UP2[(±45)2]S | 45/-45/45/-45/-45/45/-45/45 | PE | UNK | UNK | 37 |  | 0 | 100 | 0 | 0 | 5.89 |  | 25 | [6 empty] | -10.3 | -103 | -0.103 | -1.03 | 10 | 2 | 92.66667 | -146 | 10.36667 |  | 6.666667 | -0.4666667 | 215 | 2.332438 | [220 empty] | 0 | Knytex DB400 (1349 gsm) | 0 |  | CH8125 | 6h/20C, 2 h/60 C | [6 empty] | [(±45)2]S | Biax-CH8-UP2 | RTM | CoRezyn 63-AX-051 | 0 | 1435
SNL/MSU/DOE | Biax-CH8-UP2[(±45)2]S | 45/-45/45/-45/-45/45/-45/45 | PE | UNK | UNK | 37 |  | 0 | 100 | 0 | 0 | 5.89 |  | 25 | [6 empty] | -8.6 | -86 | -0.086 | -0.86 | 10 | 2 | 92.66667 | -146 | 10.36667 |  | 6.666667 | -0.4666667 | 1242 | 3.094122 | [220 empty] | 0 | Knytex DB400 (1349 gsm) | 0 |  | CH8129 | 6h/20C, 2 h/60 C | [6 empty] | [(±45)2]S | Biax-CH8-UP2 | RTM | CoRezyn 63-AX-051 | 0 | 1436
SNL/MSU/DOE | Biax-CH8-UP2[(±45)2]S | 45/-45/45/-45/-45/45/-45/45 | PE | UNK | UNK | 37 |  | 0 | 100 | 0 | 0 | 5.89 |  | 25 | [6 empty] | -8.6 | -86 | -0.086 | -0.86 | 10 | 2 | 92.66667 | -146 | 10.36667 |  | 6.666667 | -0.4666667 | 862 | 2.935507 | [220 empty] | 0 | Knytex DB400 (1349 gsm) | 0 |  | CH8121 | 6h/20C, 2 h/60 C | [6 empty] | [(±45)2]S | Biax-CH8-UP2 | RTM | CoRezyn 63-AX-051 | 0 | 1437
SNL/MSU/DOE | Biax-CH8-UP2[(±45)2]S | 45/-45/45/-45/-45/45/-45/45 | PE | UNK | UNK | 37 |  | 0 | 100 | 0 | 0 | 5.89 |  | 25 | [6 empty] | -8.6 | -86 | -0.086 | -0.86 | 10 | 2 | 92.66667 | -146 | 10.36667 |  | 6.666667 | -0.4666667 | 719 | 2.856729 | [220 empty] | 0 | Knytex DB400 (1349 gsm) | 0 |  | CH8127 | 6h/20C, 2 h/60 C | [6 empty] | [(±45)2]S | Biax-CH8-UP2 | RTM | CoRezyn 63-AX-051 | 0 | 1438
SNL/MSU/DOE | Biax-CH8-UP2[(±45)2]S | 45/-45/45/-45/-45/45/-45/45 | PE | UNK | UNK | 37 |  | 0 | 100 | 0 | 0 | 5.89 |  | 25 | [6 empty] | -6.9 | -69 | -0.069 | -0.69 | 10 | 4 | 92.66667 | -146 | 10.36667 |  | 6.666667 | -0.4666667 | 2509 | 3.399501 | [220 empty] | 0 | Knytex DB400 (1349 gsm) | 0 |  | CH8130 | 6h/20C, 2 h/60 C | [6 empty] | [(±45)2]S | Biax-CH8-UP2 | RTM | CoRezyn 63-AX-051 | 0 | 1439
SNL/MSU/DOE | Biax-CH8-UP2[(±45)2]S | 45/-45/45/-45/-45/45/-45/45 | PE | UNK | UNK | 37 |  | 0 | 100 | 0 | 0 | 5.89 |  | 25 | [6 empty] | -6.9 | -69 | -0.069 | -0.69 | 10 | 4 | 92.66667 | -146 | 10.36667 |  | 6.666667 | -0.4666667 | 3894 | 3.590396 | [220 empty] | 0 | Knytex DB400 (1349 gsm) | 0 |  | CH8139 | 6h/20C, 2 h/60 C | [6 empty] | [(±45)2]S | Biax-CH8-UP2 | RTM | CoRezyn 63-AX-051 | 0 | 1440
SNL/MSU/DOE | Biax-CH8-UP2[(±45)2]S | 45/-45/45/-45/-45/45/-45/45 | PE | UNK | UNK | 37 |  | 0 | 100 | 0 | 0 | 5.89 |  | 25 | [6 empty] | -6.9 | -69 | -0.069 | -0.69 | 10 | 4 | 92.66667 | -146 | 10.36667 |  | 6.666667 | -0.4666667 | 1784 | 3.251395 | [220 empty] | 0 | Knytex DB400 (1349 gsm) | 0 |  | CH8135 | 6h/20C, 2 h/60 C | [6 empty] | [(±45)2]S | Biax-CH8-UP2 | RTM | CoRezyn 63-AX-051 | 0 | 1441
SNL/MSU/DOE | Biax-CH8-UP2[(±45)2]S | 45/-45/45/-45/-45/45/-45/45 | PE | UNK | UNK | 37 |  | 0 | 100 | 0 | 0 | 5.89 |  | 25 | [6 empty] | -5.2 | -52 | -0.052 | -0.52 | 10 | 5 | 92.66667 | -146 | 10.36667 |  | 6.666667 | -0.4666667 | 11312 | 4.053539 | [220 empty] | 0 | Knytex DB400 (1349 gsm) | 0 |  | CH8124 | 6h/20C, 2 h/60 C | [6 empty] | [(±45)2]S | Biax-CH8-UP2 | RTM | CoRezyn 63-AX-051 | 0 | 1442
SNL/MSU/DOE | Biax-CH8-UP2[(±45)2]S | 45/-45/45/-45/-45/45/-45/45 | PE | UNK | UNK | 37 |  | 0 | 100 | 0 | 0 | 5.89 |  | 25 | [6 empty] | -5.2 | -52 | -0.052 | -0.52 | 10 | 5 | 92.66667 | -146 | 10.36667 |  | 6.666667 | -0.4666667 | 8752 | 3.942107 | [220 empty] | 0 | Knytex DB400 (1349 gsm) | 0 |  | CH8123 | 6h/20C, 2 h/60 C | [6 empty] | [(±45)2]S | Biax-CH8-UP2 | RTM | CoRezyn 63-AX-051 | 0 | 1443
SNL/MSU/DOE | Biax-CH8-UP2[(±45)2]S | 45/-45/45/-45/-45/45/-45/45 | PE | UNK | UNK | 37 |  | 0 | 100 | 0 | 0 | 5.89 |  | 25 | [6 empty] | -5.2 | -52 | -0.052 | -0.52 | 10 | 5 | 92.66667 | -146 | 10.36667 |  | 6.666667 | -0.4666667 | 36219 | 4.558936 | [220 empty] | 0 | Knytex DB400 (1349 gsm) | 0 |  | CH8132 | 6h/20C, 2 h/60 C | [6 empty] | [(±45)2]S | Biax-CH8-UP2 | RTM | CoRezyn 63-AX-051 | 0 | 1444
SNL/MSU/DOE | Biax-CH8-UP2[(±45)2]S | 45/-45/45/-45/-45/45/-45/45 | PE | UNK | UNK | 37 |  | 0 | 100 | 0 | 0 | 5.89 |  | 25 | [6 empty] | 52 | 5.2 | 0.61 | 0.061 | 0.1 | 4 | 92.66667 | -146 | 10.36667 |  | 6.666667 | -0.4666667 | 8968 | 3.952696 | [220 empty] | 0 | Knytex DB400 (1349 gsm) | 0 |  | CH8116 | 6h/20C, 2 h/60 C |  |  |  |  | 9 | 9 | [(±45)2]S | Biax-CH8-UP2 | RTM | CoRezyn 63-AX-051 | 0 | 1550
SNL/MSU/DOE | Biax-CH8-UP2[(±45)2]S | 45/-45/45/-45/-45/45/-45/45 | PE | UNK | UNK | 37 |  | 0 | 100 | 0 | 0 | 5.89 |  | 25 | [6 empty] | 52 | 5.2 | 0.6 | 0.06 | 0.1 | 4 | 92.66667 | -146 | 10.36667 |  | 6.666667 | -0.4666667 | 9804 | 3.991403 | [220 empty] | 0 | Knytex DB400 (1349 gsm) | 0 |  | CH8102 | 6h/20C, 2 h/60 C |  |  |  |  | 10 | 10 | [(±45)2]S | Biax-CH8-UP2 | RTM | CoRezyn 63-AX-051 | 0 | 1551
SNL/MSU/DOE | Biax-CH8-UP2[(±45)2]S | 45/-45/45/-45/-45/45/-45/45 | PE | UNK | UNK | 37 |  | 0 | 100 | 0 | 0 | 5.89 |  | 25 | [6 empty] | 52 | 5.2 | 0.65 | 0.065 | 0.1 | 5 | 92.66667 | -146 | 10.36667 |  | 6.666667 | -0.4666667 | 10105 | 4.004536 | [220 empty] | 0 | Knytex DB400 (1349 gsm) | 0 |  | CH8106 | 6h/20C, 2 h/60 C |  |  |  |  | 8.6 | 8.6 | [(±45)2]S | Biax-CH8-UP2 | RTM | CoRezyn 63-AX-051 | 0 | 1552
SNL/MSU/DOE | Biax-CH8-UP2[(±45)2]S | 45/-45/45/-45/-45/45/-45/45 | PE | UNK | UNK | 37 |  | 0 | 100 | 0 | 0 | 5.89 |  | 25 | [6 empty] | 62 | 6.2 | 0.6 | 0.06 | 0.1 | 2 | 92.66667 | -146 | 10.36667 |  | 6.666667 | -0.4666667 | 1756 | 3.244525 | [220 empty] | 0 | Knytex DB400 (1349 gsm) | 0 |  | CH8105 | 6h/20C, 2 h/60 C |  |  |  |  | 12.4 | 12.4 | [(±45)2]S | Biax-CH8-UP2 | RTM | CoRezyn 63-AX-051 | 0 | 1553
SNL/MSU/DOE | Biax-CH8-UP2[(±45)2]S | 45/-45/45/-45/-45/45/-45/45 | PE | UNK | UNK | 37 |  | 0 | 100 | 0 | 0 | 5.89 |  | 25 | [6 empty] | 62 | 6.2 | 0.9 | 0.09 | 0.1 | 2 | 92.66667 | -146 | 10.36667 |  | 6.666667 | -0.4666667 | 1333 | 3.12483 | [220 empty] | 0 | Knytex DB400 (1349 gsm) | 0 |  | CH8113 | 6h/20C, 2 h/60 C |  |  |  |  | 9.5 | 9.5 | [(±45)2]S | Biax-CH8-UP2 | RTM | CoRezyn 63-AX-051 | 0 | 1554
SNL/MSU/DOE | Biax-CH8-UP2[(±45)2]S | 45/-45/45/-45/-45/45/-45/45 | PE | UNK | UNK | 37 |  | 0 | 100 | 0 | 0 | 5.89 |  | 25 | [6 empty] | 62 | 6.2 | 0.82 | 0.082 | 0.1 | 2 | 92.66667 | -146 | 10.36667 |  | 6.666667 | -0.4666667 | 1691 | 3.228144 | [220 empty] | 0 | Knytex DB400 (1349 gsm) | 0 |  | CH8119 | 6h/20C, 2 h/60 C |  |  |  |  | 9.2 | 9.2 | [(±45)2]S | Biax-CH8-UP2 | RTM | CoRezyn 63-AX-051 | 0 | 1555
SNL/MSU/DOE | Biax-CH8-UP2[(±45)2]S | 45/-45/45/-45/-45/45/-45/45 | PE | UNK | UNK | 37 |  | 0 | 100 | 0 | 0 | 5.89 |  | 25 | [6 empty] | 41 | 4.1 | 0.42 | 0.042 | 0.1 | 10 | 92.66667 | -146 | 10.36667 |  | 6.666667 | -0.4666667 | 59831 | 4.776926 | [220 empty] | 0 | Knytex DB400 (1349 gsm) | 0 |  | CH8115 | 6h/20C, 2 h/60 C |  |  |  |  | 10.7 | 10.7 | [(±45)2]S | Biax-CH8-UP2 | RTM | CoRezyn 63-AX-051 | 0 | 1556
SNL/MSU/DOE | Biax-CH8-UP2[(±45)2]S | 45/-45/45/-45/-45/45/-45/45 | PE | UNK | UNK | 37 |  | 0 | 100 | 0 | 0 | 5.89 |  | 25 | [6 empty] | 41 | 4.1 | 0.4 | 0.04 | 0.1 | 10 | 92.66667 | -146 | 10.36667 |  | 6.666667 | -0.4666667 | 50912 | 4.70682 | [220 empty] | 0 | Knytex DB400 (1349 gsm) | 0 |  | CH8114 | 6h/20C, 2 h/60 C |  |  |  |  | 11.1 | 11.1 | [(±45)2]S | Biax-CH8-UP2 | RTM | CoRezyn 63-AX-051 | 0 | 1557
SNL/MSU/DOE | Biax-CH8-UP2[(±45)2]S | 45/-45/45/-45/-45/45/-45/45 | PE | UNK | UNK | 37 |  | 0 | 100 | 0 | 0 | 5.89 |  | 25 | [6 empty] | 41 | 4.1 | 0.43 | 0.043 | 0.1 | 10 | 92.66667 | -146 | 10.36667 |  | 6.666667 | -0.4666667 | 70962 | 4.851026 | [220 empty] | 0 | Knytex DB400 (1349 gsm) | 0 |  | CH8103 | 6h/20C, 2 h/60 C |  |  |  |  | 9.4 | 9.4 | [(±45)2]S | Biax-CH8-UP2 | RTM | CoRezyn 63-AX-051 | 0 | 1558
SNL/MSU/DOE | Biax-CH8-UP2[(±45)2]S | 45/-45/45/-45/-45/45/-45/45 | PE | UNK | UNK | 37 |  | 0 | 100 | 0 | 0 | 5.89 |  | 25 | [6 empty] | 34 | 3.4 | 0.37 | 0.037 | 0.1 | 15 | 92.66667 | -146 | 10.36667 |  | 6.666667 | -0.4666667 | 1480988 | 6.170552 | [220 empty] | 0 | Knytex DB400 (1349 gsm) | 0 |  | CH8101 | 6h/20C, 2 h/60 C |  |  |  |  | 9.3 | 9.3 | [(±45)2]S | Biax-CH8-UP2 | RTM | CoRezyn 63-AX-051 | 0 | 1559
SNL/MSU/DOE | Biax-CH9-UP2[(±45)3]S | 45/-45/45/-45/45/-45/-45/45/-45/45/-45/45 | PE | UNK | UNK | 40 |  | 0 | 100 | 0 | 0 | 2.13 |  | 25 | [6 empty] | 103 | 10.3 | 1.8 | 0.18 | 0.1 | 2 | 150.6667 | -174.3333 | 10.36667 |  | 7.366667 | -1.7 | 250 | 2.39794 | [220 empty] | 0 | Knytex DB120 (393 gsm) | 0 |  | CH9110 | 6h/20C, 2 h/60 C |  |  |  |  | 10 | 10 | [(±45)3]S | Biax-CH9-UP2 | RTM | CoRezyn 63-AX-051 | 0 | 1563
SNL/MSU/DOE | Biax-CH9-UP2[(±45)3]S | 45/-45/45/-45/45/-45/-45/45/-45/45/-45/45 | PE | UNK | UNK | 40 |  | 0 | 100 | 0 | 0 | 2.13 |  | 25 | [6 empty] | 103 | 10.3 | 1.7 | 0.17 | 0.1 | 2 | 150.6667 | -174.3333 | 10.36667 |  | 7.366667 | -1.7 | 285 | 2.454845 | [220 empty] | 0 | Knytex DB120 (393 gsm) | 0 |  | CH9101 | 6h/20C, 2 h/60 C |  |  |  |  | 10.6 | 10.6 | [(±45)3]S | Biax-CH9-UP2 | RTM | CoRezyn 63-AX-051 | 0 | 1564
SNL/MSU/DOE | Biax-CH9-UP2[(±45)3]S | 45/-45/45/-45/45/-45/-45/45/-45/45/-45/45 | PE | UNK | UNK | 40 |  | 0 | 100 | 0 | 0 | 2.13 |  | 25 | [6 empty] | 103 | 10.3 | 2 | 0.2 | 0.1 | 2 | 150.6667 | -174.3333 | 10.36667 |  | 7.366667 | -1.7 | 294 | 2.468347 | [220 empty] | 0 | Knytex DB120 (393 gsm) | 0 |  | CH9114 | 6h/20C, 2 h/60 C |  |  |  |  | 10.8 | 10.8 | [(±45)3]S | Biax-CH9-UP2 | RTM | CoRezyn 63-AX-051 | 0 | 1565
SNL/MSU/DOE | Biax-CH9-UP2[(±45)3]S | 45/-45/45/-45/45/-45/-45/45/-45/45/-45/45 | PE | UNK | UNK | 40 |  | 0 | 100 | 0 | 0 | 2.13 |  | 25 | [6 empty] | 86 | 8.6 | 1.3 | 0.13 | 0.1 | 2 | 150.6667 | -174.3333 | 10.36667 |  | 7.366667 | -1.7 | 1503 | 3.176959 | [220 empty] | 0 | Knytex DB120 (393 gsm) | 0 |  | CH9108 | 6h/20C, 2 h/60 C |  |  |  |  | 10.1 | 10.1 | [(±45)3]S | Biax-CH9-UP2 | RTM | CoRezyn 63-AX-051 | 0 | 1566
SNL/MSU/DOE | Biax-CH9-UP2[(±45)3]S | 45/-45/45/-45/45/-45/-45/45/-45/45/-45/45 | PE | UNK | UNK | 40 |  | 0 | 100 | 0 | 0 | 2.13 |  | 25 | [6 empty] | 86 | 8.6 | 1.17 | 0.117 | 0.1 | 2 | 150.6667 | -174.3333 | 10.36667 |  | 7.366667 | -1.7 | 1901 | 3.278982 | [220 empty] | 0 | Knytex DB120 (393 gsm) | 0 |  | CH9112 | 6h/20C, 2 h/60 C |  |  |  |  | 10.8 | 10.8 | [(±45)3]S | Biax-CH9-UP2 | RTM | CoRezyn 63-AX-051 | 0 | 1567
SNL/MSU/DOE | Biax-CH9-UP2[(±45)3]S | 45/-45/45/-45/45/-45/-45/45/-45/45/-45/45 | PE | UNK | UNK | 40 |  | 0 | 100 | 0 | 0 | 2.13 |  | 25 | [6 empty] | 86 | 8.6 | 1.32 | 0.132 | 0.1 | 2 | 150.6667 | -174.3333 | 10.36667 |  | 7.366667 | -1.7 | 2357 | 3.37236 | [220 empty] | 0 | Knytex DB120 (393 gsm) | 0 |  | CH9103 | 6h/20C, 2 h/60 C |  |  |  |  | 10.4 | 10.4 | [(±45)3]S | Biax-CH9-UP2 | RTM | CoRezyn 63-AX-051 | 0 | 1568
SNL/MSU/DOE | Biax-CH9-UP2[(±45)3]S | 45/-45/45/-45/45/-45/-45/45/-45/45/-45/45 | PE | UNK | UNK | 40 |  | 0 | 100 | 0 | 0 | 2.13 |  | 25 | [6 empty] | 69 | 6.9 | 0.97 | 0.097 | 0.1 | 5 | 150.6667 | -174.3333 | 10.36667 |  | 7.366667 | -1.7 | 11702 | 4.06826 | [220 empty] | 0 | Knytex DB120 (393 gsm) | 0 |  | CH9107 | 6h/20C, 2 h/60 C |  |  |  |  | 9.7 | 9.7 | [(±45)3]S | Biax-CH9-UP2 | RTM | CoRezyn 63-AX-051 | 0 | 1569
SNL/MSU/DOE | Biax-CH9-UP2[(±45)3]S | 45/-45/45/-45/45/-45/-45/45/-45/45/-45/45 | PE | UNK | UNK | 40 |  | 0 | 100 | 0 | 0 | 2.13 |  | 25 | [6 empty] | 52 | 5.2 | 0.46 | 0.046 | 0.1 | 20 | 150.6667 | -174.3333 | 10.36667 |  | 7.366667 | -1.7 | 868713 | 5.938876 | [220 empty] | 0 | Knytex DB120 (393 gsm) | 0 |  | CH9109 | 6h/20C, 2 h/60 C |  |  |  |  | 11.5 | 11.5 | [(±45)3]S | Biax-CH9-UP2 | RTM | CoRezyn 63-AX-051 | 0 | 1570
SNL/MSU/DOE | Biax-CH9-UP2[(±45)3]S | 45/-45/45/-45/45/-45/-45/45/-45/45/-45/45 | PE | UNK | UNK | 40 |  | 0 | 100 | 0 | 0 | 2.13 |  | 25 | [6 empty] | 69 | 6.9 | 0.9 | 0.09 | 0.1 | 5 | 150.6667 | -174.3333 | 10.36667 |  | 7.366667 | -1.7 | 8369 | 3.922674 | [220 empty] | 0 | Knytex DB120 (393 gsm) | 0 |  | CH9102 | 6h/20C, 2 h/60 C |  |  |  |  | 8.1 | 8.1 | [(±45)3]S | Biax-CH9-UP2 | RTM | CoRezyn 63-AX-051 | 0 | 1571
SNL/MSU/DOE | Biax-CH9-UP2[(±45)3]S | 45/-45/45/-45/45/-45/-45/45/-45/45/-45/45 | PE | UNK | UNK | 40 |  | 0 | 100 | 0 | 0 | 2.13 |  | 25 | [6 empty] | 69 | 6.9 | 0.83 | 0.083 | 0.1 | 5 | 150.6667 | -174.3333 | 10.36667 |  | 7.366667 | -1.7 | 13987 | 4.145725 | [220 empty] | 0 | Knytex DB120 (393 gsm) | 0 |  | CH9115 | 6h/20C, 2 h/60 C |  |  |  |  | 10.3 | 10.3 | [(±45)3]S | Biax-CH9-UP2 | RTM | CoRezyn 63-AX-051 | 0 | 1572
SNL/MSU/DOE | Biax-CH9-UP2[(±45)3]S | 45/-45/45/-45/45/-45/-45/45/-45/45/-45/45 | PE | UNK | UNK | 40 |  | 0 | 100 | 0 | 0 | 2.13 |  | 25 | [6 empty] | 52 | 5.2 | 0.54 | 0.054 | 0.1 | 15 | 150.6667 | -174.3333 | 10.36667 |  | 7.366667 | -1.7 | 937400 | 5.971925 | [220 empty] | 0 | Knytex DB120 (393 gsm) | 0 |  | CH9116 | 6h/20C, 2 h/60 C |  |  |  |  | 10.1 | 10.1 | [(±45)3]S | Biax-CH9-UP2 | RTM | CoRezyn 63-AX-051 | 0 | 1573
SNL/MSU/DOE | Biax-CH9-UP2[(±45)3]S | 45/-45/45/-45/45/-45/-45/45/-45/45/-45/45 | PE | UNK | UNK | 40 |  | 0 | 100 | 0 | 0 | 2.13 |  | 25 | [6 empty] | -12.1 | -121 | -0.117 | -1.17 | 10 | 2 | 150.6667 | -174.3333 | 10.36667 |  | 7.366667 | -1.7 | 299 | 2.475671 | [220 empty] | 0 | Knytex DB120 (393 gsm) | 0 |  | CH9132 | 6h/20C, 2 h/60 C | [6 empty] | [(±45)3]S | Biax-CH9-UP2 | RTM | CoRezyn 63-AX-051 | 0 | 1646
SNL/MSU/DOE | Biax-CH9-UP2[(±45)3]S | 45/-45/45/-45/45/-45/-45/45/-45/45/-45/45 | PE | UNK | UNK | 40 |  | 0 | 100 | 0 | 0 | 2.13 |  | 25 | [6 empty] | -12.1 | -121 | -0.117 | -1.17 | 10 | 4 | 150.6667 | -174.3333 | 10.36667 |  | 7.366667 | -1.7 | 738 | 2.868056 | [220 empty] | 0 | Knytex DB120 (393 gsm) | 0 |  | CH9137 | 6h/20C, 2 h/60 C | [6 empty] | [(±45)3]S | Biax-CH9-UP2 | RTM | CoRezyn 63-AX-051 | 0 | 1647
SNL/MSU/DOE | Biax-CH9-UP2[(±45)3]S | 45/-45/45/-45/45/-45/-45/45/-45/45/-45/45 | PE | UNK | UNK | 40 |  | 0 | 100 | 0 | 0 | 2.13 |  | 25 | [6 empty] | -12.1 | -121 | -0.117 | -1.17 | 10 | 2 | 150.6667 | -174.3333 | 10.36667 |  | 7.366667 | -1.7 | 352 | 2.546543 | [220 empty] | 0 | Knytex DB120 (393 gsm) | 0 |  | CH9145 | 6h/20C, 2 h/60 C | [6 empty] | [(±45)3]S | Biax-CH9-UP2 | RTM | CoRezyn 63-AX-051 | 0 | 1648
SNL/MSU/DOE | Biax-CH9-UP2[(±45)3]S | 45/-45/45/-45/45/-45/-45/45/-45/45/-45/45 | PE | UNK | UNK | 40 |  | 0 | 100 | 0 | 0 | 2.13 |  | 25 | [6 empty] | -10.3 | -103 | -0.1 | -1 | 10 | 4 | 150.6667 | -174.3333 | 10.36667 |  | 7.366667 | -1.7 | 5842 | 3.766562 | [220 empty] | 0 | Knytex DB120 (393 gsm) | 0 |  | CH9143 | 6h/20C, 2 h/60 C | [6 empty] | [(±45)3]S | Biax-CH9-UP2 | RTM | CoRezyn 63-AX-051 | 0 | 1649
SNL/MSU/DOE | Biax-CH9-UP2[(±45)3]S | 45/-45/45/-45/45/-45/-45/45/-45/45/-45/45 | PE | UNK | UNK | 40 |  | 0 | 100 | 0 | 0 | 2.13 |  | 25 | [6 empty] | -10.3 | -103 | -0.1 | -1 | 10 | 4 | 150.6667 | -174.3333 | 10.36667 |  | 7.366667 | -1.7 | 1801 | 3.255514 | [220 empty] | 0 | Knytex DB120 (393 gsm) | 0 |  | CH9140 | 6h/20C, 2 h/60 C | [6 empty] | [(±45)3]S | Biax-CH9-UP2 | RTM | CoRezyn 63-AX-051 | 0 | 1650
SNL/MSU/DOE | Biax-CH9-UP2[(±45)3]S | 45/-45/45/-45/45/-45/-45/45/-45/45/-45/45 | PE | UNK | UNK | 40 |  | 0 | 100 | 0 | 0 | 2.13 |  | 25 | [6 empty] | -10.3 | -103 | -0.1 | -1 | 10 | 2 | 150.6667 | -174.3333 | 10.36667 |  | 7.366667 | -1.7 | 2917 | 3.464936 | [220 empty] | 0 | Knytex DB120 (393 gsm) | 0 |  | CH9134 | 6h/20C, 2 h/60 C | [6 empty] | [(±45)3]S | Biax-CH9-UP2 | RTM | CoRezyn 63-AX-051 | 0 | 1651
SNL/MSU/DOE | Biax-CH9-UP2[(±45)3]S | 45/-45/45/-45/45/-45/-45/45/-45/45/-45/45 | PE | UNK | UNK | 40 |  | 0 | 100 | 0 | 0 | 2.13 |  | 25 | [6 empty] | -8.6 | -86 | -0.083 | -0.83 | 10 | 10 | 150.6667 | -174.3333 | 10.36667 |  | 7.366667 | -1.7 | 68643 | 4.836596 | [220 empty] | 0 | Knytex DB120 (393 gsm) | 0 |  | CH9130 | 6h/20C, 2 h/60 C | [6 empty] | [(±45)3]S | Biax-CH9-UP2 | RTM | CoRezyn 63-AX-051 | 0 | 1652
SNL/MSU/DOE | Biax-CH9-UP2[(±45)3]S | 45/-45/45/-45/45/-45/-45/45/-45/45/-45/45 | PE | UNK | UNK | 40 |  | 0 | 100 | 0 | 0 | 2.13 |  | 25 | [6 empty] | -8.6 | -86 | -0.083 | -0.83 | 10 | 10 | 150.6667 | -174.3333 | 10.36667 |  | 7.366667 | -1.7 | 39626 | 4.59798 | [220 empty] | 0 | Knytex DB120 (393 gsm) | 0 |  | CH9138 | 6h/20C, 2 h/60 C | [6 empty] | [(±45)3]S | Biax-CH9-UP2 | RTM | CoRezyn 63-AX-051 | 0 | 1653
SNL/MSU/DOE | Biax-CH9-UP2[(±45)3]S | 45/-45/45/-45/45/-45/-45/45/-45/45/-45/45 | PE | UNK | UNK | 40 |  | 0 | 100 | 0 | 0 | 2.13 |  | 25 | [6 empty] | -8.6 | -86 | -0.083 | -0.83 | 10 | 5 | 150.6667 | -174.3333 | 10.36667 |  | 7.366667 | -1.7 | 46815 | 4.670385 | [220 empty] | 0 | Knytex DB120 (393 gsm) | 0 |  | CH9131 | 6h/20C, 2 h/60 C | [6 empty] | [(±45)3]S | Biax-CH9-UP2 | RTM | CoRezyn 63-AX-051 | 0 | 1654
SNL/MSU/DOE | Biax-CH9-UP2[(±45)3]S | 45/-45/45/-45/45/-45/-45/45/-45/45/-45/45 | PE | UNK | UNK | 40 |  | 0 | 100 | 0 | 0 | 2.13 |  | 25 | [6 empty] | -7.6 | -76 | -0.074 | -0.74 | 10 | 10 | 150.6667 | -174.3333 | 10.36667 |  | 7.366667 | -1.7 | 522908 | 5.718425 | [220 empty] | 0 | Knytex DB120 (393 gsm) | 0 |  | CH9141 | 6h/20C, 2 h/60 C | [6 empty] | [(±45)3]S | Biax-CH9-UP2 | RTM | CoRezyn 63-AX-051 | 0 | 1655
SNL/MSU/DOE | Biax-CH10-UP2[(±45)3]S | 45/-45/45/-45/45/-45/-45/45/-45/45/-45/45 | PE | UNK | UNK | 32 |  | 0 | 100 | 0 | 0 | 5.56 |  | 25 | [6 empty] | 69 | 6.9 | 1.16 | 0.116 | 0.1 | 4 | 120.6667 | -163 | 7.566667 |  | 7.236667 | -2.01 | 4432 | 3.6466 | [220 empty] | 0 | Knytex DB240 (837 gsm) | 0 |  | CH10113 | 6h/20C, 2 h/60 C |  |  |  |  | 8.1 | 8.1 | [(±45)3]S | Biax-CH10-UP2 | RTM | CoRezyn 63-AX-051 | 0 | 1577
SNL/MSU/DOE | Biax-CH10-UP2[(±45)3]S | 45/-45/45/-45/45/-45/-45/45/-45/45/-45/45 | PE | UNK | UNK | 32 |  | 0 | 100 | 0 | 0 | 5.56 |  | 25 | [6 empty] | 69 | 6.9 | 1.3 | 0.13 | 0.1 | 4 | 120.6667 | -163 | 7.566667 |  | 7.236667 | -2.01 | 2609 | 3.416474 | [220 empty] | 0 | Knytex DB240 (837 gsm) | 0 |  | CH10119 | 6h/20C, 2 h/60 C |  |  |  |  | 7.9 | 7.9 | [(±45)3]S | Biax-CH10-UP2 | RTM | CoRezyn 63-AX-051 | 0 | 1578
SNL/MSU/DOE | Biax-CH10-UP2[(±45)3]S | 45/-45/45/-45/45/-45/-45/45/-45/45/-45/45 | PE | UNK | UNK | 32 |  | 0 | 100 | 0 | 0 | 5.56 |  | 25 | [6 empty] | 69 | 6.9 | 1.05 | 0.105 | 0.1 | 2 | 120.6667 | -163 | 7.566667 |  | 7.236667 | -2.01 | 5331 | 3.726809 | [220 empty] | 0 | Knytex DB240 (837 gsm) | 0 |  | CH10110 | 6h/20C, 2 h/60 C |  |  |  |  | 8.3 | 8.3 | [(±45)3]S | Biax-CH10-UP2 | RTM | CoRezyn 63-AX-051 | 0 | 1579
SNL/MSU/DOE | Biax-CH10-UP2[(±45)3]S | 45/-45/45/-45/45/-45/-45/45/-45/45/-45/45 | PE | UNK | UNK | 32 |  | 0 | 100 | 0 | 0 | 5.56 |  | 25 | [6 empty] | 86 | 8.6 | 1.81 | 0.181 | 0.1 | 1 | 120.6667 | -163 | 7.566667 |  | 7.236667 | -2.01 | 201 | 2.303196 | [220 empty] | 0 | Knytex DB240 (837 gsm) | 0 |  | CH10109 | 6h/20C, 2 h/60 C |  |  |  |  | 8.2 | 8.2 | [(±45)3]S | Biax-CH10-UP2 | RTM | CoRezyn 63-AX-051 | 0 | 1580
SNL/MSU/DOE | Biax-CH10-UP2[(±45)3]S | 45/-45/45/-45/45/-45/-45/45/-45/45/-45/45 | PE | UNK | UNK | 32 |  | 0 | 100 | 0 | 0 | 5.56 |  | 25 | [6 empty] | 86 | 8.6 | 2 | 0.2 | 0.1 | 1 | 120.6667 | -163 | 7.566667 |  | 7.236667 | -2.01 | 114 | 2.056905 | [220 empty] | 0 | Knytex DB240 (837 gsm) | 0 |  | CH10104 | 6h/20C, 2 h/60 C |  |  |  |  | 7.3 | 7.3 | [(±45)3]S | Biax-CH10-UP2 | RTM | CoRezyn 63-AX-051 | 0 | 1581
SNL/MSU/DOE | Biax-CH10-UP2[(±45)3]S | 45/-45/45/-45/45/-45/-45/45/-45/45/-45/45 | PE | UNK | UNK | 32 |  | 0 | 100 | 0 | 0 | 5.56 |  | 25 | [6 empty] | 86 | 8.6 | 1.89 | 0.189 | 0.1 | 1 | 120.6667 | -163 | 7.566667 |  | 7.236667 | -2.01 | 187 | 2.271842 | [220 empty] | 0 | Knytex DB240 (837 gsm) | 0 |  | CH10118 | 6h/20C, 2 h/60 C |  |  |  |  | 7.8 | 7.8 | [(±45)3]S | Biax-CH10-UP2 | RTM | CoRezyn 63-AX-051 | 0 | 1582
SNL/MSU/DOE | Biax-CH10-UP2[(±45)3]S | 45/-45/45/-45/45/-45/-45/45/-45/45/-45/45 | PE | UNK | UNK | 32 |  | 0 | 100 | 0 | 0 | 5.56 |  | 25 | [6 empty] | 52 | 5.2 | 0.67 | 0.067 | 0.1 | 5 | 120.6667 | -163 | 7.566667 |  | 7.236667 | -2.01 | 506181 | 5.704306 | [220 empty] | 0 | Knytex DB240 (837 gsm) | 0 |  | CH10117 | 6h/20C, 2 h/60 C |  |  |  |  | 8.5 | 8.5 | [(±45)3]S | Biax-CH10-UP2 | RTM | CoRezyn 63-AX-051 | 0 | 1583
SNL/MSU/DOE | Biax-CH10-UP2[(±45)3]S | 45/-45/45/-45/45/-45/-45/45/-45/45/-45/45 | PE | UNK | UNK | 32 |  | 0 | 100 | 0 | 0 | 5.56 |  | 25 | [6 empty] | 59 | 5.9 | 0.76 | 0.076 | 0.1 | 5 | 120.6667 | -163 | 7.566667 |  | 7.236667 | -2.01 | 72644 | 4.8612 | [220 empty] | 0 | Knytex DB240 (837 gsm) | 0 |  | CH10103 | 6h/20C, 2 h/60 C |  |  |  |  | 9.2 | 9.2 | [(±45)3]S | Biax-CH10-UP2 | RTM | CoRezyn 63-AX-051 | 0 | 1584
SNL/MSU/DOE | Biax-CH10-UP2[(±45)3]S | 45/-45/45/-45/45/-45/-45/45/-45/45/-45/45 | PE | UNK | UNK | 32 |  | 0 | 100 | 0 | 0 | 5.56 |  | 25 | [6 empty] | 59 | 5.9 | 0.75 | 0.075 | 0.1 | 5 | 120.6667 | -163 | 7.566667 |  | 7.236667 | -2.01 | 63552 | 4.803129 | [220 empty] | 0 | Knytex DB240 (837 gsm) | 0 |  | CH10108 | 6h/20C, 2 h/60 C |  |  |  |  | 9.1 | 9.1 | [(±45)3]S | Biax-CH10-UP2 | RTM | CoRezyn 63-AX-051 | 0 | 1585
SNL/MSU/DOE | Biax-CH10-UP2[(±45)3]S | 45/-45/45/-45/45/-45/-45/45/-45/45/-45/45 | PE | UNK | UNK | 32 |  | 0 | 100 | 0 | 0 | 5.56 |  | 25 | [6 empty] | 59 | 5.9 | 0.85 | 0.085 | 0.1 | 4 | 120.6667 | -163 | 7.566667 |  | 7.236667 | -2.01 | 32735 | 4.515012 | [220 empty] | 0 | Knytex DB240 (837 gsm) | 0 |  | CH10121 | 6h/20C, 2 h/60 C |  |  |  |  | 8 | 8 | [(±45)3]S | Biax-CH10-UP2 | RTM | CoRezyn 63-AX-051 | 0 | 1586
SNL/MSU/DOE | Biax-CH10-UP2[(±45)3]S | 45/-45/45/-45/45/-45/-45/45/-45/45/-45/45 | PE | UNK | UNK | 32 |  | 0 | 100 | 0 | 0 | 5.56 |  | 25 | [6 empty] | -12.1 | -121 | -0.149 | -1.49 | 10 | 1 | 120.6667 | -163 | 7.566667 |  | 7.236667 | -2.01 | 93 | 1.968483 | [220 empty] | 0 | Knytex DB240 (837 gsm) | 0 |  | CH10130 | 6h/20C, 2 h/60 C | [6 empty] | [(±45)3]S | Biax-CH10-UP2 | RTM | CoRezyn 63-AX-051 | 0 | 1671
SNL/MSU/DOE | Biax-CH10-UP2[(±45)3]S | 45/-45/45/-45/45/-45/-45/45/-45/45/-45/45 | PE | UNK | UNK | 32 |  | 0 | 100 | 0 | 0 | 5.56 |  | 25 | [6 empty] | -12.1 | -121 | -0.149 | -1.49 | 10 | 1 | 120.6667 | -163 | 7.566667 |  | 7.236667 | -2.01 | 48 | 1.681241 | [220 empty] | 0 | Knytex DB240 (837 gsm) | 0 |  | CH10149 | 6h/20C, 2 h/60 C | [6 empty] | [(±45)3]S | Biax-CH10-UP2 | RTM | CoRezyn 63-AX-051 | 0 | 1672
SNL/MSU/DOE | Biax-CH10-UP2[(±45)3]S | 45/-45/45/-45/45/-45/-45/45/-45/45/-45/45 | PE | UNK | UNK | 32 |  | 0 | 100 | 0 | 0 | 5.56 |  | 25 | [6 empty] | -12.1 | -121 | -0.149 | -1.49 | 10 | 1 | 120.6667 | -163 | 7.566667 |  | 7.236667 | -2.01 | 62 | 1.792392 | [220 empty] | 0 | Knytex DB240 (837 gsm) | 0 |  | CH10151 | 6h/20C, 2 h/60 C | [6 empty] | [(±45)3]S | Biax-CH10-UP2 | RTM | CoRezyn 63-AX-051 | 0 | 1673
SNL/MSU/DOE | Biax-CH10-UP2[(±45)3]S | 45/-45/45/-45/45/-45/-45/45/-45/45/-45/45 | PE | UNK | UNK | 32 |  | 0 | 100 | 0 | 0 | 5.56 |  | 25 | [6 empty] | -10.3 | -103 | -0.127 | -1.27 | 10 | 1 | 120.6667 | -163 | 7.566667 |  | 7.236667 | -2.01 | 510 | 2.70757 | [220 empty] | 0 | Knytex DB240 (837 gsm) | 0 |  | CH10139 | 6h/20C, 2 h/60 C | [6 empty] | [(±45)3]S | Biax-CH10-UP2 | RTM | CoRezyn 63-AX-051 | 0 | 1674
SNL/MSU/DOE | Biax-CH10-UP2[(±45)3]S | 45/-45/45/-45/45/-45/-45/45/-45/45/-45/45 | PE | UNK | UNK | 32 |  | 0 | 100 | 0 | 0 | 5.56 |  | 25 | [6 empty] | -10.3 | -103 | -0.127 | -1.27 | 10 | 1 | 120.6667 | -163 | 7.566667 |  | 7.236667 | -2.01 | 843 | 2.925828 | [220 empty] | 0 | Knytex DB240 (837 gsm) | 0 |  | CH10146 | 6h/20C, 2 h/60 C | [6 empty] | [(±45)3]S | Biax-CH10-UP2 | RTM | CoRezyn 63-AX-051 | 0 | 1675
SNL/MSU/DOE | Biax-CH10-UP2[(±45)3]S | 45/-45/45/-45/45/-45/-45/45/-45/45/-45/45 | PE | UNK | UNK | 32 |  | 0 | 100 | 0 | 0 | 5.56 |  | 25 | [6 empty] | -10.3 | -103 | -0.127 | -1.27 | 10 | 1 | 120.6667 | -163 | 7.566667 |  | 7.236667 | -2.01 | 709 | 2.850646 | [220 empty] | 0 | Knytex DB240 (837 gsm) | 0 |  | CH10133 | 6h/20C, 2 h/60 C | [6 empty] | [(±45)3]S | Biax-CH10-UP2 | RTM | CoRezyn 63-AX-051 | 0 | 1676
SNL/MSU/DOE | Biax-CH10-UP2[(±45)3]S | 45/-45/45/-45/45/-45/-45/45/-45/45/-45/45 | PE | UNK | UNK | 32 |  | 0 | 100 | 0 | 0 | 5.56 |  | 25 | [6 empty] | -8.6 | -86 | -0.106 | -1.06 | 10 | 2 | 120.6667 | -163 | 7.566667 |  | 7.236667 | -2.01 | 2914 | 3.46449 | [220 empty] | 0 | Knytex DB240 (837 gsm) | 0 |  | CH10138 | 6h/20C, 2 h/60 C | [6 empty] | [(±45)3]S | Biax-CH10-UP2 | RTM | CoRezyn 63-AX-051 | 0 | 1677
SNL/MSU/DOE | Biax-CH10-UP2[(±45)3]S | 45/-45/45/-45/45/-45/-45/45/-45/45/-45/45 | PE | UNK | UNK | 32 |  | 0 | 100 | 0 | 0 | 5.56 |  | 25 | [6 empty] | -8.6 | -86 | -0.106 | -1.06 | 10 | 2 | 120.6667 | -163 | 7.566667 |  | 7.236667 | -2.01 | 3996 | 3.601625 | [220 empty] | 0 | Knytex DB240 (837 gsm) | 0 |  | CH10131 | 6h/20C, 2 h/60 C | [6 empty] | [(±45)3]S | Biax-CH10-UP2 | RTM | CoRezyn 63-AX-051 | 0 | 1678
SNL/MSU/DOE | Biax-CH10-UP2[(±45)3]S | 45/-45/45/-45/45/-45/-45/45/-45/45/-45/45 | PE | UNK | UNK | 32 |  | 0 | 100 | 0 | 0 | 5.56 |  | 25 | [6 empty] | -8.6 | -86 | -0.106 | -1.06 | 10 | 2 | 120.6667 | -163 | 7.566667 |  | 7.236667 | -2.01 | 1948 | 3.289589 | [220 empty] | 0 | Knytex DB240 (837 gsm) | 0 |  | CH10155 | 6h/20C, 2 h/60 C | [6 empty] | [(±45)3]S | Biax-CH10-UP2 | RTM | CoRezyn 63-AX-051 | 0 | 1679
SNL/MSU/DOE | Biax-CH10-UP2[(±45)3]S | 45/-45/45/-45/45/-45/-45/45/-45/45/-45/45 | PE | UNK | UNK | 32 |  | 0 | 100 | 0 | 0 | 5.56 |  | 25 | [6 empty] | -6.9 | -69 | -0.085 | -0.85 | 10 | 5 | 120.6667 | -163 | 7.566667 |  | 7.236667 | -2.01 | 25535 | 4.407136 | [220 empty] | 0 | Knytex DB240 (837 gsm) | 0 |  | CH10135 | 6h/20C, 2 h/60 C | [6 empty] | [(±45)3]S | Biax-CH10-UP2 | RTM | CoRezyn 63-AX-051 | 0 | 1680
SNL/MSU/DOE | Biax-CH10-UP2[(±45)3]S | 45/-45/45/-45/45/-45/-45/45/-45/45/-45/45 | PE | UNK | UNK | 32 |  | 0 | 100 | 0 | 0 | 5.56 |  | 25 | [6 empty] | -6.9 | -69 | -0.085 | -0.85 | 10 | 5 | 120.6667 | -163 | 7.566667 |  | 7.236667 | -2.01 | 15850 | 4.200029 | [220 empty] | 0 | Knytex DB240 (837 gsm) | 0 |  | CH10144 | 6h/20C, 2 h/60 C | [6 empty] | [(±45)3]S | Biax-CH10-UP2 | RTM | CoRezyn 63-AX-051 | 0 | 1681
SNL/MSU/DOE | Biax-CH10-UP2[(±45)3]S | 45/-45/45/-45/45/-45/-45/45/-45/45/-45/45 | PE | UNK | UNK | 32 |  | 0 | 100 | 0 | 0 | 5.56 |  | 25 | [6 empty] | -6.9 | -69 | -0.085 | -0.85 | 10 | 5 | 120.6667 | -163 | 7.566667 |  | 7.236667 | -2.01 | 20095 | 4.303088 | [220 empty] | 0 | Knytex DB240 (837 gsm) | 0 |  | CH10134 | 6h/20C, 2 h/60 C | [6 empty] | [(±45)3]S | Biax-CH10-UP2 | RTM | CoRezyn 63-AX-051 | 0 | 1682
SNL/MSU/DOE | Biax-CH10-UP2[(±45)3]S | 45/-45/45/-45/45/-45/-45/45/-45/45/-45/45 | PE | UNK | UNK | 32 |  | 0 | 100 | 0 | 0 | 5.56 |  | 25 | [6 empty] | -5.2 | -52 | -0.064 | -0.64 | 10 | 15 | 120.6667 | -163 | 7.566667 |  | 7.236667 | -2.01 | 948262 | 5.976928 | [220 empty] | 0 | Knytex DB240 (837 gsm) | 0 |  | CH10145 | 6h/20C, 2 h/60 C | [6 empty] | [(±45)3]S | Biax-CH10-UP2 | RTM | CoRezyn 63-AX-051 | 0 | 1683
SNL/MSU/DOE | Biax-CH11-UP2[(±45)2]S | 45/-45/45/-45/-45/45/-45/45 | PE | UNK | UNK | 50 |  | 0 | 100 | 0 | 0 | 2.41 |  | 25 | [6 empty] | 86 | 8.6 | 0.98 | 0.098 | 0.1 | 4 | 134.3333 | -188.6667 | 13 |  | 6.466667 | -1.4 | 861 | 2.935003 | [220 empty] | 0 | Knytex DB240 (837 gsm) | 0 |  | CH11113 | 6h/20C, 2 h/60 C |  |  |  |  | 14 | 14 | [(±45)2]S | Biax-CH11-UP2 | RTM | CoRezyn 63-AX-051 | 0 | 1590
SNL/MSU/DOE | Biax-CH11-UP2[(±45)2]S | 45/-45/45/-45/-45/45/-45/45 | PE | UNK | UNK | 50 |  | 0 | 100 | 0 | 0 | 2.41 |  | 25 | [6 empty] | 86 | 8.6 | 1 | 0.1 | 0.1 | 4 | 134.3333 | -188.6667 | 13 |  | 6.466667 | -1.4 | 1207 | 3.081707 | [220 empty] | 0 | Knytex DB240 (837 gsm) | 0 |  | CH11109 | 6h/20C, 2 h/60 C |  |  |  |  | 13.8 | 13.8 | [(±45)2]S | Biax-CH11-UP2 | RTM | CoRezyn 63-AX-051 | 0 | 1591
SNL/MSU/DOE | Biax-CH11-UP2[(±45)2]S | 45/-45/45/-45/-45/45/-45/45 | PE | UNK | UNK | 50 |  | 0 | 100 | 0 | 0 | 2.41 |  | 25 | [6 empty] | 86 | 8.6 | 0.97 | 0.097 | 0.1 | 4 | 134.3333 | -188.6667 | 13 |  | 6.466667 | -1.4 | 1310 | 3.117271 | [220 empty] | 0 | Knytex DB240 (837 gsm) | 0 |  | CH11101 | 6h/20C, 2 h/60 C |  |  |  |  | 13.1 | 13.1 | [(±45)2]S | Biax-CH11-UP2 | RTM | CoRezyn 63-AX-051 | 0 | 1592
SNL/MSU/DOE | Biax-CH11-UP2[(±45)2]S | 45/-45/45/-45/-45/45/-45/45 | PE | UNK | UNK | 50 |  | 0 | 100 | 0 | 0 | 2.41 |  | 25 | [6 empty] | 69 | 6.9 | 0.58 | 0.058 | 0.1 | 4 | 134.3333 | -188.6667 | 13 |  | 6.466667 | -1.4 | 13430 | 4.128076 | [220 empty] | 0 | Knytex DB240 (837 gsm) | 0 |  | CH11102 | 6h/20C, 2 h/60 C |  |  |  |  | 15.2 | 15.2 | [(±45)2]S | Biax-CH11-UP2 | RTM | CoRezyn 63-AX-051 | 0 | 1593
SNL/MSU/DOE | Biax-CH11-UP2[(±45)2]S | 45/-45/45/-45/-45/45/-45/45 | PE | UNK | UNK | 50 |  | 0 | 100 | 0 | 0 | 2.41 |  | 25 | [6 empty] | 69 | 6.9 | 0.6 | 0.06 | 0.1 | 4 | 134.3333 | -188.6667 | 13 |  | 6.466667 | -1.4 | 18411 | 4.265077 | [220 empty] | 0 | Knytex DB240 (837 gsm) | 0 |  | CH11107 | 6h/20C, 2 h/60 C |  |  |  |  | 14 | 14 | [(±45)2]S | Biax-CH11-UP2 | RTM | CoRezyn 63-AX-051 | 0 | 1594
SNL/MSU/DOE | Biax-CH11-UP2[(±45)2]S | 45/-45/45/-45/-45/45/-45/45 | PE | UNK | UNK | 50 |  | 0 | 100 | 0 | 0 | 2.41 |  | 25 | [6 empty] | 69 | 6.9 | 0.73 | 0.073 | 0.1 | 4 | 134.3333 | -188.6667 | 13 |  | 6.466667 | -1.4 | 11934 | 4.076786 | [220 empty] | 0 | Knytex DB240 (837 gsm) | 0 |  | CH11106 | 6h/20C, 2 h/60 C |  |  |  |  | 12 | 12 | [(±45)2]S | Biax-CH11-UP2 | RTM | CoRezyn 63-AX-051 | 0 | 1595
SNL/MSU/DOE | Biax-CH11-UP2[(±45)2]S | 45/-45/45/-45/-45/45/-45/45 | PE | UNK | UNK | 50 |  | 0 | 100 | 0 | 0 | 2.41 |  | 25 | [6 empty] | 59 | 5.9 | 0.49 | 0.049 | 0.1 | 12 | 134.3333 | -188.6667 | 13 |  | 6.466667 | -1.4 | 85334 | 4.931122 | [220 empty] | 0 | Knytex DB240 (837 gsm) | 0 |  | CH11103 | 6h/20C, 2 h/60 C |  |  |  |  | 14 | 14 | [(±45)2]S | Biax-CH11-UP2 | RTM | CoRezyn 63-AX-051 | 0 | 1596
SNL/MSU/DOE | Biax-CH11-UP2[(±45)2]S | 45/-45/45/-45/-45/45/-45/45 | PE | UNK | UNK | 50 |  | 0 | 100 | 0 | 0 | 2.41 |  | 25 | [6 empty] | 59 | 5.9 | 0.48 | 0.048 | 0.1 | 15 | 134.3333 | -188.6667 | 13 |  | 6.466667 | -1.4 | 120347 | 5.080435 | [220 empty] | 0 | Knytex DB240 (837 gsm) | 0 |  | CH11104 | 6h/20C, 2 h/60 C |  |  |  |  | 13.6 | 13.6 | [(±45)2]S | Biax-CH11-UP2 | RTM | CoRezyn 63-AX-051 | 0 | 1597
SNL/MSU/DOE | Biax-CH11-UP2[(±45)2]S | 45/-45/45/-45/-45/45/-45/45 | PE | UNK | UNK | 50 |  | 0 | 100 | 0 | 0 | 2.41 |  | 25 | [6 empty] | 59 | 5.9 | 0.51 | 0.051 | 0.1 | 15 | 134.3333 | -188.6667 | 13 |  | 6.466667 | -1.4 | 68035 | 4.832732 | [220 empty] | 0 | Knytex DB240 (837 gsm) | 0 |  | CH11110 | 6h/20C, 2 h/60 C |  |  |  |  | 12.8 | 12.8 | [(±45)2]S | Biax-CH11-UP2 | RTM | CoRezyn 63-AX-051 | 0 | 1598
SNL/MSU/DOE | Biax-CH11-UP2[(±45)2]S | 45/-45/45/-45/-45/45/-45/45 | PE | UNK | UNK | 50 |  | 0 | 100 | 0 | 0 | 2.41 |  | 25 | [6 empty] | 52 | 5.2 | 0.42 | 0.042 | 0.1 | 15 | 134.3333 | -188.6667 | 13 |  | 6.466667 | -1.4 | 356380 | 5.551913 | [220 empty] | 0 | Knytex DB240 (837 gsm) | 0 |  | CH11112 | 6h/20C, 2 h/60 C |  |  |  |  | 13 | 13 | [(±45)2]S | Biax-CH11-UP2 | RTM | CoRezyn 63-AX-051 | 0 | 1599
SNL/MSU/DOE | Biax-CH11-UP2[(±45)2]S | 45/-45/45/-45/-45/45/-45/45 | PE | UNK | UNK | 50 |  | 0 | 100 | 0 | 0 | 2.41 |  | 25 | [6 empty] | -12.1 | -121 |  | -0.9 | 10 | 2 | 134.3333 | -188.6667 | 13 |  | 6.466667 | -1.4 | 1285 | 3.108903 | [220 empty] | 0 | Knytex DB240 (837 gsm) | 0 |  | CH11116 | 6h/20C, 2 h/60 C | [6 empty] | [(±45)2]S | Biax-CH11-UP2 | RTM | CoRezyn 63-AX-051 | 0 | 1659
SNL/MSU/DOE | Biax-CH11-UP2[(±45)2]S | 45/-45/45/-45/-45/45/-45/45 | PE | UNK | UNK | 50 |  | 0 | 100 | 0 | 0 | 2.41 |  | 25 | [6 empty] | -12.1 | -121 |  | -0.9 | 10 | 2 | 134.3333 | -188.6667 | 13 |  | 6.466667 | -1.4 | 1821 | 3.26031 | [220 empty] | 0 | Knytex DB240 (837 gsm) | 0 |  | CH11115 | 6h/20C, 2 h/60 C | [6 empty] | [(±45)2]S | Biax-CH11-UP2 | RTM | CoRezyn 63-AX-051 | 0 | 1660
SNL/MSU/DOE | Biax-CH11-UP2[(±45)2]S | 45/-45/45/-45/-45/45/-45/45 | PE | UNK | UNK | 50 |  | 0 | 100 | 0 | 0 | 2.41 |  | 25 | [6 empty] | -12.1 | -121 |  | -0.9 | 10 | 2 | 134.3333 | -188.6667 | 13 |  | 6.466667 | -1.4 | 1122 | 3.049993 | [220 empty] | 0 | Knytex DB240 (837 gsm) | 0 |  | CH11118 | 6h/20C, 2 h/60 C | [6 empty] | [(±45)2]S | Biax-CH11-UP2 | RTM | CoRezyn 63-AX-051 | 0 | 1661
SNL/MSU/DOE | Biax-CH11-UP2[(±45)2]S | 45/-45/45/-45/-45/45/-45/45 | PE | UNK | UNK | 50 |  | 0 | 100 | 0 | 0 | 2.41 |  | 25 | [6 empty] | -10.3 | -103 |  | -0.77 | 10 | 5 | 134.3333 | -188.6667 | 13 |  | 6.466667 | -1.4 | 16602 | 4.22016 | [220 empty] | 0 | Knytex DB240 (837 gsm) | 0 |  | CH11124 | 6h/20C, 2 h/60 C | [6 empty] | [(±45)2]S | Biax-CH11-UP2 | RTM | CoRezyn 63-AX-051 | 0 | 1662
SNL/MSU/DOE | Biax-CH11-UP2[(±45)2]S | 45/-45/45/-45/-45/45/-45/45 | PE | UNK | UNK | 50 |  | 0 | 100 | 0 | 0 | 2.41 |  | 25 | [6 empty] | -10.3 | -103 |  | -0.77 | 10 | 5 | 134.3333 | -188.6667 | 13 |  | 6.466667 | -1.4 | 12602 | 4.100439 | [220 empty] | 0 | Knytex DB240 (837 gsm) | 0 |  | CH11123 | 6h/20C, 2 h/60 C | [6 empty] | [(±45)2]S | Biax-CH11-UP2 | RTM | CoRezyn 63-AX-051 | 0 | 1663
SNL/MSU/DOE | Biax-CH11-UP2[(±45)2]S | 45/-45/45/-45/-45/45/-45/45 | PE | UNK | UNK | 50 |  | 0 | 100 | 0 | 0 | 2.41 |  | 25 | [6 empty] | -10.3 | -103 |  | -0.77 | 10 | 5 | 134.3333 | -188.6667 | 13 |  | 6.466667 | -1.4 | 21683 | 4.336119 | [220 empty] | 0 | Knytex DB240 (837 gsm) | 0 |  | CH11121 | 6h/20C, 2 h/60 C | [6 empty] | [(±45)2]S | Biax-CH11-UP2 | RTM | CoRezyn 63-AX-051 | 0 | 1664
SNL/MSU/DOE | Biax-CH11-UP2[(±45)2]S | 45/-45/45/-45/-45/45/-45/45 | PE | UNK | UNK | 50 |  | 0 | 100 | 0 | 0 | 2.41 |  | 25 | [6 empty] | -8.6 | -86 |  | -0.64 | 10 | 10 | 134.3333 | -188.6667 | 13 |  | 6.466667 | -1.4 | 71004 | 4.851283 | [220 empty] | 0 | Knytex DB240 (837 gsm) | 0 |  | CH11117 | 6h/20C, 2 h/60 C | [6 empty] | [(±45)2]S | Biax-CH11-UP2 | RTM | CoRezyn 63-AX-051 | 0 | 1665
SNL/MSU/DOE | Biax-CH11-UP2[(±45)2]S | 45/-45/45/-45/-45/45/-45/45 | PE | UNK | UNK | 50 |  | 0 | 100 | 0 | 0 | 2.41 |  | 25 | [6 empty] | -8.6 | -86 |  | -0.64 | 10 | 12 | 134.3333 | -188.6667 | 13 |  | 6.466667 | -1.4 | 168236 | 5.225919 | [220 empty] | 0 | Knytex DB240 (837 gsm) | 0 |  | CH11128 | 6h/20C, 2 h/60 C | [6 empty] | [(±45)2]S | Biax-CH11-UP2 | RTM | CoRezyn 63-AX-051 | 0 | 1666
SNL/MSU/DOE | Biax-CH11-UP2[(±45)2]S | 45/-45/45/-45/-45/45/-45/45 | PE | UNK | UNK | 50 |  | 0 | 100 | 0 | 0 | 2.41 |  | 25 | [6 empty] | -8.6 | -86 |  | -0.64 | 10 | 10 | 134.3333 | -188.6667 | 13 |  | 6.466667 | -1.4 | 302383 | 5.480557 | [220 empty] | 0 | Knytex DB240 (837 gsm) | 0 |  | CH11126 | 6h/20C, 2 h/60 C | [6 empty] | [(±45)2]S | Biax-CH11-UP2 | RTM | CoRezyn 63-AX-051 | 0 | 1667
SNL/MSU/DOE | Biax-CH12-UP2[±45/0/±45]S | 45/-45/0/45/-45/-45/45/0/-45/45 | PE | UNK | UNK | 33 |  | 39 | 61 | 0 | 0 | 3 |  | 25 | [6 empty] | 276 | 27.6 | 1.94 | 0.194 | 0.1 | 2 | 356 | -389.0417 | 16.6 |  | 6.066667 |  | 2415 | 3.382917 | [220 empty] | Knytex D155 (527 gsm) | Knytex DB120 (393 gsm) | 0 |  | CH12121 | 6h/20C, 2 h/60 C |  |  |  |  | 11.4 | 11.4 | [±45/0/±45]S | Biax-CH12-UP2 | RTM | CoRezyn 63-AX-051 | 0 | 1603
SNL/MSU/DOE | Biax-CH12-UP2[±45/0/±45]S | 45/-45/0/45/-45/-45/45/0/-45/45 | PE | UNK | UNK | 33 |  | 39 | 61 | 0 | 0 | 3 |  | 25 | [6 empty] | 276 | 27.6 | 1.99 | 0.199 | 0.1 | 2 | 356 | -389.0417 | 16.6 |  | 6.066667 |  | 1325 | 3.122216 | [220 empty] | Knytex D155 (527 gsm) | Knytex DB120 (393 gsm) | 0 |  | CH12108 | 6h/20C, 2 h/60 C |  |  |  |  | 17.7 | 17.7 | [±45/0/±45]S | Biax-CH12-UP2 | RTM | CoRezyn 63-AX-051 | 0 | 1604
SNL/MSU/DOE | Biax-CH12-UP2[±45/0/±45]S | 45/-45/0/45/-45/-45/45/0/-45/45 | PE | UNK | UNK | 33 |  | 39 | 61 | 0 | 0 | 3 |  | 25 | [6 empty] | 276 | 27.6 | 1.85 | 0.185 | 0.1 | 2 | 356 | -389.0417 | 16.6 |  | 6.066667 |  | 2803 | 3.447623 | [220 empty] | Knytex D155 (527 gsm) | Knytex DB120 (393 gsm) | 0 |  | CH12118 | 6h/20C, 2 h/60 C |  |  |  |  | 17.9 | 17.9 | [±45/0/±45]S | Biax-CH12-UP2 | RTM | CoRezyn 63-AX-051 | 0 | 1605
SNL/MSU/DOE | Biax-CH12-UP2[±45/0/±45]S | 45/-45/0/45/-45/-45/45/0/-45/45 | PE | UNK | UNK | 33 |  | 39 | 61 | 0 | 0 | 3 |  | 25 | [6 empty] | 207 | 20.7 | 1.2 | 0.12 | 0.1 | 10 | 356 | -389.0417 | 16.6 |  | 6.066667 |  | 108802 | 5.036637 | [220 empty] | Knytex D155 (527 gsm) | Knytex DB120 (393 gsm) | 0 |  | CH12102 | 6h/20C, 2 h/60 C |  |  |  |  | 18.6 | 18.6 | [±45/0/±45]S | Biax-CH12-UP2 | RTM | CoRezyn 63-AX-051 | 0 | 1606
SNL/MSU/DOE | Biax-CH12-UP2[±45/0/±45]S | 45/-45/0/45/-45/-45/45/0/-45/45 | PE | UNK | UNK | 33 |  | 39 | 61 | 0 | 0 | 3 |  | 25 | [6 empty] | 207 | 20.7 | 1.29 | 0.129 | 0.1 | 10 | 356 | -389.0417 | 16.6 |  | 6.066667 |  | 65123 | 4.813734 | [220 empty] | Knytex D155 (527 gsm) | Knytex DB120 (393 gsm) | 0 |  | CH12101 | 6h/20C, 2 h/60 C |  |  |  |  | 18.6 | 18.6 | [±45/0/±45]S | Biax-CH12-UP2 | RTM | CoRezyn 63-AX-051 | 0 | 1607
SNL/MSU/DOE | Biax-CH12-UP2[±45/0/±45]S | 45/-45/0/45/-45/-45/45/0/-45/45 | PE | UNK | UNK | 33 |  | 39 | 61 | 0 | 0 | 3 |  | 25 | [6 empty] | 207 | 20.7 | 1.29 | 0.129 | 0.1 | 10 | 356 | -389.0417 | 16.6 |  | 6.066667 |  | 82951 | 4.918822 | [220 empty] | Knytex D155 (527 gsm) | Knytex DB120 (393 gsm) | 0 |  | CH12117 | 6h/20C, 2 h/60 C |  |  |  |  | 18.2 | 18.2 | [±45/0/±45]S | Biax-CH12-UP2 | RTM | CoRezyn 63-AX-051 | 0 | 1608
SNL/MSU/DOE | Biax-CH12-UP2[±45/0/±45]S | 45/-45/0/45/-45/-45/45/0/-45/45 | PE | UNK | UNK | 33 |  | 39 | 61 | 0 | 0 | 3 |  | 25 | [6 empty] | 190 | 19 | 1.13 | 0.113 | 0.1 | 10 | 356 | -389.0417 | 16.6 |  | 6.066667 |  | 244866 | 5.388928 | [220 empty] | Knytex D155 (527 gsm) | Knytex DB120 (393 gsm) | 0 |  | CH12107 | 6h/20C, 2 h/60 C |  |  |  |  | 18.8 | 18.8 | [±45/0/±45]S | Biax-CH12-UP2 | RTM | CoRezyn 63-AX-051 | 0 | 1609
SNL/MSU/DOE | Biax-CH12-UP2[±45/0/±45]S | 45/-45/0/45/-45/-45/45/0/-45/45 | PE | UNK | UNK | 33 |  | 39 | 61 | 0 | 0 | 3 |  | 25 | [6 empty] | 172 | 17.2 | 1.19 | 0.119 | 0.1 | 15 | 356 | -389.0417 | 16.6 |  | 6.066667 |  | 476154 | 5.677747 | [220 empty] | Knytex D155 (527 gsm) | Knytex DB120 (393 gsm) | 0 |  | CH12119 | 6h/20C, 2 h/60 C |  |  |  |  | 16.3 | 16.3 | [±45/0/±45]S | Biax-CH12-UP2 | RTM | CoRezyn 63-AX-051 | 0 | 1610
SNL/MSU/DOE | Biax-CH12-UP2[±45/0/±45]S | 45/-45/0/45/-45/-45/45/0/-45/45 | PE | UNK | UNK | 33 |  | 39 | 61 | 0 | 0 | 3 |  | 25 | [6 empty] | 241 | 24.1 | 1.49 | 0.149 | 0.1 | 4 | 356 | -389.0417 | 16.6 |  | 6.066667 |  | 9523 | 3.978774 | [220 empty] | Knytex D155 (527 gsm) | Knytex DB120 (393 gsm) | 0 |  | CH12106 | 6h/20C, 2 h/60 C |  |  |  |  | 17.9 | 17.9 | [±45/0/±45]S | Biax-CH12-UP2 | RTM | CoRezyn 63-AX-051 | 0 | 1611
SNL/MSU/DOE | Biax-CH12-UP2[±45/0/±45]S | 45/-45/0/45/-45/-45/45/0/-45/45 | PE | UNK | UNK | 33 |  | 39 | 61 | 0 | 0 | 3 |  | 25 | [6 empty] | 241 | 24.1 | 1.6 | 0.16 | 0.1 | 4 | 356 | -389.0417 | 16.6 |  | 6.066667 |  | 4914 | 3.691435 | [220 empty] | Knytex D155 (527 gsm) | Knytex DB120 (393 gsm) | 0 |  | CH12105 | 6h/20C, 2 h/60 C |  |  |  |  | 17.5 | 17.5 | [±45/0/±45]S | Biax-CH12-UP2 | RTM | CoRezyn 63-AX-051 | 0 | 1612
SNL/MSU/DOE | Biax-CH12-UP2[±45/0/±45]S | 45/-45/0/45/-45/-45/45/0/-45/45 | PE | UNK | UNK | 33 |  | 39 | 61 | 0 | 0 | 3 |  | 25 | [6 empty] | 172 | 17.2 | 1 | 0.1 | 0.1 | 10 | 356 | -389.0417 | 16.6 |  | 6.066667 |  | 389771 | 5.59081 | [220 empty] | Knytex D155 (527 gsm) | Knytex DB120 (393 gsm) | 0 |  | CH12120 | 6h/20C, 2 h/60 C |  |  |  |  | 18.7 | 18.7 | [±45/0/±45]S | Biax-CH12-UP2 | RTM | CoRezyn 63-AX-051 | 0 | 1613
SNL/MSU/DOE | Biax-CH12-UP2[±45/0/±45]S | 45/-45/0/45/-45/-45/45/0/-45/45 | PE | UNK | UNK | 33 |  | 39 | 61 | 0 | 0 | 3 |  | 25 | [6 empty] | -27.6 | -276 | -0.145 | -1.45 | 10 | 4 | 356 | -389.0417 | 16.6 |  | 6.066667 |  | 4326 | 3.636087 | [220 empty] | Knytex D155 (527 gsm) | Knytex DB120 (393 gsm) | 0 |  | CH12123 | 6h/20C, 2 h/60 C | [6 empty] | [±45/0/±45]S | Biax-CH12-UP2 | RTM | CoRezyn 63-AX-051 | 0 | 1687
SNL/MSU/DOE | Biax-CH12-UP2[±45/0/±45]S | 45/-45/0/45/-45/-45/45/0/-45/45 | PE | UNK | UNK | 33 |  | 39 | 61 | 0 | 0 | 3 |  | 25 | [6 empty] | -27.6 | -276 | -0.145 | -1.45 | 10 | 2 | 356 | -389.0417 | 16.6 |  | 6.066667 |  | 7611 | 3.881442 | [220 empty] | Knytex D155 (527 gsm) | Knytex DB120 (393 gsm) | 0 |  | CH12135 | 6h/20C, 2 h/60 C | [6 empty] | [±45/0/±45]S | Biax-CH12-UP2 | RTM | CoRezyn 63-AX-051 | 0 | 1688
SNL/MSU/DOE | Biax-CH12-UP2[±45/0/±45]S | 45/-45/0/45/-45/-45/45/0/-45/45 | PE | UNK | UNK | 33 |  | 39 | 61 | 0 | 0 | 3 |  | 25 | [6 empty] | -27.6 | -276 | -0.145 | -1.45 | 10 | 4 | 356 | -389.0417 | 16.6 |  | 6.066667 |  | 8723 | 3.940666 | [220 empty] | Knytex D155 (527 gsm) | Knytex DB120 (393 gsm) | 0 |  | CH12124 | 6h/20C, 2 h/60 C | [6 empty] | [±45/0/±45]S | Biax-CH12-UP2 | RTM | CoRezyn 63-AX-051 | 0 | 1689
SNL/MSU/DOE | Biax-CH12-UP2[±45/0/±45]S | 45/-45/0/45/-45/-45/45/0/-45/45 | PE | UNK | UNK | 33 |  | 39 | 61 | 0 | 0 | 3 |  | 25 | [6 empty] | -24.1 | -241 | -0.127 | -1.27 | 10 | 15 | 356 | -389.0417 | 16.6 |  | 6.066667 |  | 116437 | 5.066091 | [220 empty] | Knytex D155 (527 gsm) | Knytex DB120 (393 gsm) | 0 |  | CH12137 | 6h/20C, 2 h/60 C | [6 empty] | [±45/0/±45]S | Biax-CH12-UP2 | RTM | CoRezyn 63-AX-051 | 0 | 1693
SNL/MSU/DOE | Biax-CH12-UP2[±45/0/±45]S | 45/-45/0/45/-45/-45/45/0/-45/45 | PE | UNK | UNK | 33 |  | 39 | 61 | 0 | 0 | 3 |  | 25 | [6 empty] | -20.7 | -207 | -0.109 | -1.09 | 10 | 15 | 356 | -389.0417 | 16.6 |  | 6.066667 |  | 1712433 | 6.233614 | [220 empty] | Knytex D155 (527 gsm) | Knytex DB120 (393 gsm) | 0 |  | CH12129 | 6h/20C, 2 h/60 C |  |  |  |  | 18.9 | 18.9 | [±45/0/±45]S | Biax-CH12-UP2 | RTM | CoRezyn 63-AX-051 | 0 | 1694
SNL/MSU/DOE | Biax-CH12-UP2[±45/0/±45]S | 45/-45/0/45/-45/-45/45/0/-45/45 | PE | UNK | UNK | 33 |  | 39 | 61 | 0 | 0 | 3 |  | 25 | [6 empty] | -20.7 | -207 | -0.109 | -1.09 | 10 | 15 | 356 | -389.0417 | 16.6 |  | 6.066667 |  | 663181 | 5.821632 | [220 empty] | Knytex D155 (527 gsm) | Knytex DB120 (393 gsm) | 0 |  | CH12126 | 6h/20C, 2 h/60 C | [6 empty] | [±45/0/±45]S | Biax-CH12-UP2 | RTM | CoRezyn 63-AX-051 | 0 | 1695
SNL/MSU/DOE | Biax-CH12-UP2[±45/0/±45]S | 45/-45/0/45/-45/-45/45/0/-45/45 | PE | UNK | UNK | 33 |  | 39 | 61 | 0 | 0 | 3 |  | 25 | [6 empty] | -31 | -310 | -0.16 | -1.6 | 10 | 2 | 356 | -389.0417 | 16.6 |  | 6.066667 |  | 4295 | 3.632963 | [220 empty] | Knytex D155 (527 gsm) | Knytex DB120 (393 gsm) | 0 |  | CH12131 | 6h/20C, 2 h/60 C | [6 empty] | [±45/0/±45]S | Biax-CH12-UP2 | RTM | CoRezyn 63-AX-051 | 0 | 1696
SNL/MSU/DOE | Biax-CH12-UP2[±45/0/±45]S | 45/-45/0/45/-45/-45/45/0/-45/45 | PE | UNK | UNK | 33 |  | 39 | 61 | 0 | 0 | 3 |  | 25 | [6 empty] | -31 | -310 | -0.16 | -1.6 | 10 | 2 | 356 | -389.0417 | 16.6 |  | 6.066667 |  | 3815 | 3.581495 | [220 empty] | Knytex D155 (527 gsm) | Knytex DB120 (393 gsm) | 0 |  | CH12140 | 6h/20C, 2 h/60 C | [6 empty] | [±45/0/±45]S | Biax-CH12-UP2 | RTM | CoRezyn 63-AX-051 | 0 | 1697
SNL/MSU/DOE | Biax-CH12-UP2[±45/0/±45]S | 45/-45/0/45/-45/-45/45/0/-45/45 | PE | UNK | UNK | 33 |  | 39 | 61 | 0 | 0 | 3 |  | 25 | [6 empty] | -31 | -310 | -0.16 | -1.6 | 10 | 2 | 356 | -389.0417 | 16.6 |  | 6.066667 |  | 1465 | 3.165838 | [220 empty] | Knytex D155 (527 gsm) | Knytex DB120 (393 gsm) | 0 |  | CH12127 | 6h/20C, 2 h/60 C | [6 empty] | [±45/0/±45]S | Biax-CH12-UP2 | RTM | CoRezyn 63-AX-051 | 0 | 1698
SNL/MSU/DOE | Biax-CH12-UP2[±45/0/±45]S | 45/-45/0/45/-45/-45/45/0/-45/45 | PE | UNK | UNK | 33 |  | 39 | 61 | 0 | 0 | 3 |  | 25 | [6 empty] | -24.1 | -241 | -0.127 | -1.27 | 10 | 10 | 356 | -389.0417 | 16.6 |  | 6.066667 |  | 64663 | 4.810656 | [220 empty] | Knytex D155 (527 gsm) | Knytex DB120 (393 gsm) | 0 |  | CH12128 | 6h/20C, 2 h/60 C | [6 empty] | [±45/0/±45]S | Biax-CH12-UP2 | RTM | CoRezyn 63-AX-051 | 0 | 1699
SNL/MSU/DOE | Biax-CH12-UP2[±45/0/±45]S | 45/-45/0/45/-45/-45/45/0/-45/45 | PE | UNK | UNK | 33 |  | 39 | 61 | 0 | 0 | 3 |  | 25 | [6 empty] | -34.5 | -345 | -0.19 | -1.9 | 10 | 1 | 356 | -389.0417 | 16.6 |  | 6.066667 |  | 887 | 2.947924 | [220 empty] | Knytex D155 (527 gsm) | Knytex DB120 (393 gsm) | 0 |  | CH12146 | 6h/20C, 2 h/60 C | [6 empty] | [±45/0/±45]S | Biax-CH12-UP2 | RTM | CoRezyn 63-AX-051 | 0 | 1700
SNL/MSU/DOE | Biax-CH12-UP2[±45/0/±45]S | 45/-45/0/45/-45/-45/45/0/-45/45 | PE | UNK | UNK | 33 |  | 39 | 61 | 0 | 0 | 3 |  | 25 | [6 empty] | -34.5 | -345 | -0.19 | -1.9 | 10 | 1 | 356 | -389.0417 | 16.6 |  | 6.066667 |  | 266 | 2.424882 | [220 empty] | Knytex D155 (527 gsm) | Knytex DB120 (393 gsm) | 0 |  | CH12144 | 6h/20C, 2 h/60 C | [6 empty] | [±45/0/±45]S | Biax-CH12-UP2 | RTM | CoRezyn 63-AX-051 | 0 | 1701
SNL/MSU/DOE | Biax-CH12-UP2[±45/0/±45]S | 45/-45/0/45/-45/-45/45/0/-45/45 | PE | UNK | UNK | 33 |  | 39 | 61 | 0 | 0 | 3 |  | 25 | [6 empty] | -34.5 | -345 | -0.19 | -1.9 | 10 | 1 | 356 | -389.0417 | 16.6 |  | 6.066667 |  | 394 | 2.595496 | [220 empty] | Knytex D155 (527 gsm) | Knytex DB120 (393 gsm) | 0 |  | CH12145 | 6h/20C, 2 h/60 C | [6 empty] | [±45/0/±45]S | Biax-CH12-UP2 | RTM | CoRezyn 63-AX-051 | 0 | 1702
SNL/MSU/DOE | Biax-CH13-UP2[±45/0/±45]S | 45/-45/0/45/-45/-45/45/0/-45/45 | PE | UNK | UNK | 51 |  | 24 | 76 | 0 | 0 | 3.28 |  | 25 | [6 empty] | 276 | 27.6 | 1.68 | 0.168 | 0.1 | 2 | 422.6667 | -384.6667 | 22.93333 |  | 2.81 |  | 449 | 2.652246 | [220 empty] | Knytex D155 (527 gsm) | Knytex DB240 (837 gsm) | 0 |  | CH13104 | 6h/20C, 2 h/60 C |  |  |  |  | 22.5 | 22.5 | [±45/0/±45]S | Biax-CH13-UP2 | RTM | CoRezyn 63-AX-051 | 0 | 1617
SNL/MSU/DOE | Biax-CH13-UP2[±45/0/±45]S | 45/-45/0/45/-45/-45/45/0/-45/45 | PE | UNK | UNK | 51 |  | 24 | 76 | 0 | 0 | 3.28 |  | 25 | [6 empty] | 276 | 27.6 | 1.75 | 0.175 | 0.1 | 1 | 422.6667 | -384.6667 | 22.93333 |  | 2.81 |  | 301 | 2.478566 | [220 empty] | Knytex D155 (527 gsm) | Knytex DB240 (837 gsm) | 0 |  | CH13114 | 6h/20C, 2 h/60 C |  |  |  |  | 24.4 | 24.4 | [±45/0/±45]S | Biax-CH13-UP2 | RTM | CoRezyn 63-AX-051 | 0 | 1618
SNL/MSU/DOE | Biax-CH13-UP2[±45/0/±45]S | 45/-45/0/45/-45/-45/45/0/-45/45 | PE | UNK | UNK | 51 |  | 24 | 76 | 0 | 0 | 3.28 |  | 25 | [6 empty] | 276 | 27.6 | 1.81 | 0.181 | 0.1 | 1 | 422.6667 | -384.6667 | 22.93333 |  | 2.81 |  | 363 | 2.559907 | [220 empty] | Knytex D155 (527 gsm) | Knytex DB240 (837 gsm) | 0 |  | CH13111 | 6h/20C, 2 h/60 C |  |  |  |  | 23.5 | 23.5 | [±45/0/±45]S | Biax-CH13-UP2 | RTM | CoRezyn 63-AX-051 | 0 | 1619
SNL/MSU/DOE | Biax-CH13-UP2[±45/0/±45]S | 45/-45/0/45/-45/-45/45/0/-45/45 | PE | UNK | UNK | 51 |  | 24 | 76 | 0 | 0 | 3.28 |  | 25 | [6 empty] | 207 | 20.7 | 1.24 | 0.124 | 0.1 | 4 | 422.6667 | -384.6667 | 22.93333 |  | 2.81 |  | 4078 | 3.610447 | [220 empty] | Knytex D155 (527 gsm) | Knytex DB240 (837 gsm) | 0 |  | CH13103 | 6h/20C, 2 h/60 C |  |  |  |  | 23.2 | 23.2 | [±45/0/±45]S | Biax-CH13-UP2 | RTM | CoRezyn 63-AX-051 | 0 | 1620
SNL/MSU/DOE | Biax-CH13-UP2[±45/0/±45]S | 45/-45/0/45/-45/-45/45/0/-45/45 | PE | UNK | UNK | 51 |  | 24 | 76 | 0 | 0 | 3.28 |  | 25 | [6 empty] | 207 | 20.7 | 1.24 | 0.124 | 0.1 | 4 | 422.6667 | -384.6667 | 22.93333 |  | 2.81 |  | 3466 | 3.539829 | [220 empty] | Knytex D155 (527 gsm) | Knytex DB240 (837 gsm) | 0 |  | CH13109 | 6h/20C, 2 h/60 C |  |  |  |  | 23 | 23 | [±45/0/±45]S | Biax-CH13-UP2 | RTM | CoRezyn 63-AX-051 | 0 | 1621
SNL/MSU/DOE | Biax-CH13-UP2[±45/0/±45]S | 45/-45/0/45/-45/-45/45/0/-45/45 | PE | UNK | UNK | 51 |  | 24 | 76 | 0 | 0 | 3.28 |  | 25 | [6 empty] | 207 | 20.7 | 1.24 | 0.124 | 0.1 | 4 | 422.6667 | -384.6667 | 22.93333 |  | 2.81 |  | 4587 | 3.661529 | [220 empty] | Knytex D155 (527 gsm) | Knytex DB240 (837 gsm) | 0 |  | CH13106 | 6h/20C, 2 h/60 C |  |  |  |  | 23.3 | 23.3 | [±45/0/±45]S | Biax-CH13-UP2 | RTM | CoRezyn 63-AX-051 | 0 | 1622
SNL/MSU/DOE | Biax-CH13-UP2[±45/0/±45]S | 45/-45/0/45/-45/-45/45/0/-45/45 | PE | UNK | UNK | 51 |  | 24 | 76 | 0 | 0 | 3.28 |  | 25 | [6 empty] | 138 | 13.8 | 0.7 | 0.07 | 0.1 | 10 | 422.6667 | -384.6667 | 22.93333 |  | 2.81 |  | 37685 | 4.576169 | [220 empty] | Knytex D155 (527 gsm) | Knytex DB240 (837 gsm) | 0 |  | CH13112 | 6h/20C, 2 h/60 C |  |  |  |  | 23.2 | 23.2 | [±45/0/±45]S | Biax-CH13-UP2 | RTM | CoRezyn 63-AX-051 | 0 | 1623
SNL/MSU/DOE | Biax-CH13-UP2[±45/0/±45]S | 45/-45/0/45/-45/-45/45/0/-45/45 | PE | UNK | UNK | 51 |  | 24 | 76 | 0 | 0 | 3.28 |  | 25 | [6 empty] | 138 | 13.8 | 0.74 | 0.074 | 0.1 | 5 | 422.6667 | -384.6667 | 22.93333 |  | 2.81 |  | 31299 | 4.49553 | [220 empty] | Knytex D155 (527 gsm) | Knytex DB240 (837 gsm) | 0 |  | CH13102 | 6h/20C, 2 h/60 C |  |  |  |  | 23.1 | 23.1 | [±45/0/±45]S | Biax-CH13-UP2 | RTM | CoRezyn 63-AX-051 | 0 | 1624
SNL/MSU/DOE | Biax-CH13-UP2[±45/0/±45]S | 45/-45/0/45/-45/-45/45/0/-45/45 | PE | UNK | UNK | 51 |  | 24 | 76 | 0 | 0 | 3.28 |  | 25 | [6 empty] | 138 | 13.8 | 0.7 | 0.07 | 0.1 | 5 | 422.6667 | -384.6667 | 22.93333 |  | 2.81 |  | 44571 | 4.649052 | [220 empty] | Knytex D155 (527 gsm) | Knytex DB240 (837 gsm) | 0 |  | CH13105 | 6h/20C, 2 h/60 C |  |  |  |  | 23.8 | 23.8 | [±45/0/±45]S | Biax-CH13-UP2 | RTM | CoRezyn 63-AX-051 | 0 | 1625
SNL/MSU/DOE | Biax-CH13-UP2[±45/0/±45]S | 45/-45/0/45/-45/-45/45/0/-45/45 | PE | UNK | UNK | 51 |  | 24 | 76 | 0 | 0 | 3.28 |  | 25 | [6 empty] | 103 | 10.3 | 0.5 | 0.05 | 0.1 | 20 | 422.6667 | -384.6667 | 22.93333 |  | 2.81 |  | 1067315 | 6.028293 | [220 empty] | Knytex D155 (527 gsm) | Knytex DB240 (837 gsm) | 0 |  | CH13101 | 6h/20C, 2 h/60 C |  |  |  |  | 23.2 | 23.2 | [±45/0/±45]S | Biax-CH13-UP2 | RTM | CoRezyn 63-AX-051 | 0 | 1626
SNL/MSU/DOE | Biax-CH13-UP2[±45/0/±45]S | 45/-45/0/45/-45/-45/45/0/-45/45 | PE | UNK | UNK | 51 |  | 24 | 76 | 0 | 0 | 3.28 |  | 25 | [6 empty] | -24.1 | -241 |  |  | 10 | 2 | 422.6667 | -384.6667 | 22.93333 |  | 2.81 |  | 933 | 2.969882 | [220 empty] | Knytex D155 (527 gsm) | Knytex DB240 (837 gsm) | 0 |  | CH13125 | 6h/20C, 2 h/60 C | [6 empty] | [±45/0/±45]S | Biax-CH13-UP2 | RTM | CoRezyn 63-AX-051 | 0 | 1706
SNL/MSU/DOE | Biax-CH13-UP2[±45/0/±45]S | 45/-45/0/45/-45/-45/45/0/-45/45 | PE | UNK | UNK | 51 |  | 24 | 76 | 0 | 0 | 3.28 |  | 25 | [6 empty] | -24.1 | -241 |  |  | 10 | 2 | 422.6667 | -384.6667 | 22.93333 |  | 2.81 |  | 2759 | 3.440752 | [220 empty] | Knytex D155 (527 gsm) | Knytex DB240 (837 gsm) | 0 |  | CH13121 | 6h/20C, 2 h/60 C | [6 empty] | [±45/0/±45]S | Biax-CH13-UP2 | RTM | CoRezyn 63-AX-051 | 0 | 1707
SNL/MSU/DOE | Biax-CH13-UP2[±45/0/±45]S | 45/-45/0/45/-45/-45/45/0/-45/45 | PE | UNK | UNK | 51 |  | 24 | 76 | 0 | 0 | 3.28 |  | 25 | [6 empty] | -24.1 | -241 |  |  | 10 | 4 | 422.6667 | -384.6667 | 22.93333 |  | 2.81 |  | 4163 | 3.619406 | [220 empty] | Knytex D155 (527 gsm) | Knytex DB240 (837 gsm) | 0 |  | CH13115 | 6h/20C, 2 h/60 C | [6 empty] | [±45/0/±45]S | Biax-CH13-UP2 | RTM | CoRezyn 63-AX-051 | 0 | 1708
SNL/MSU/DOE | Biax-CH13-UP2[±45/0/±45]S | 45/-45/0/45/-45/-45/45/0/-45/45 | PE | UNK | UNK | 51 |  | 24 | 76 | 0 | 0 | 3.28 |  | 25 | [6 empty] | -20.7 | -207 |  |  | 10 | 10 | 422.6667 | -384.6667 | 22.93333 |  | 2.81 |  | 8887 | 3.948755 | [220 empty] | Knytex D155 (527 gsm) | Knytex DB240 (837 gsm) | 0 |  | CH13116 | 6h/20C, 2 h/60 C | [6 empty] | [±45/0/±45]S | Biax-CH13-UP2 | RTM | CoRezyn 63-AX-051 | 0 | 1709
SNL/MSU/DOE | Biax-CH13-UP2[±45/0/±45]S | 45/-45/0/45/-45/-45/45/0/-45/45 | PE | UNK | UNK | 51 |  | 24 | 76 | 0 | 0 | 3.28 |  | 25 | [6 empty] | -20.7 | -207 |  |  | 10 | 10 | 422.6667 | -384.6667 | 22.93333 |  | 2.81 |  | 10738 | 4.030923 | [220 empty] | Knytex D155 (527 gsm) | Knytex DB240 (837 gsm) | 0 |  | CH13119 | 6h/20C, 2 h/60 C | [6 empty] | [±45/0/±45]S | Biax-CH13-UP2 | RTM | CoRezyn 63-AX-051 | 0 | 1711
SNL/MSU/DOE | Biax-CH13-UP2[±45/0/±45]S | 45/-45/0/45/-45/-45/45/0/-45/45 | PE | UNK | UNK | 51 |  | 24 | 76 | 0 | 0 | 3.28 |  | 25 | [6 empty] | -20.7 | -207 |  |  | 10 | 10 | 422.6667 | -384.6667 | 22.93333 |  | 2.81 |  | 15164 | 4.180814 | [220 empty] | Knytex D155 (527 gsm) | Knytex DB240 (837 gsm) | 0 |  | CH13120 | 6h/20C, 2 h/60 C | [6 empty] | [±45/0/±45]S | Biax-CH13-UP2 | RTM | CoRezyn 63-AX-051 | 0 | 1712
SNL/MSU/DOE | Biax-CH13-UP2[±45/0/±45]S | 45/-45/0/45/-45/-45/45/0/-45/45 | PE | UNK | UNK | 51 |  | 24 | 76 | 0 | 0 | 3.28 |  | 25 | [6 empty] | -17.2 | -172 |  |  | 10 | 15 | 422.6667 | -384.6667 | 22.93333 |  | 2.81 |  | 109685 | 5.040147 | [220 empty] | Knytex D155 (527 gsm) | Knytex DB240 (837 gsm) | 0 |  | CH13122 | 6h/20C, 2 h/60 C | [6 empty] | [±45/0/±45]S | Biax-CH13-UP2 | RTM | CoRezyn 63-AX-051 | 0 | 1713
SNL/MSU/DOE | Biax-CH13-UP2[±45/0/±45]S | 45/-45/0/45/-45/-45/45/0/-45/45 | PE | UNK | UNK | 51 |  | 24 | 76 | 0 | 0 | 3.28 |  | 25 | [6 empty] | -17.2 | -172 |  |  | 10 | 10 | 422.6667 | -384.6667 | 22.93333 |  | 2.81 |  | 61058 | 4.785743 | [220 empty] | Knytex D155 (527 gsm) | Knytex DB240 (837 gsm) | 0 |  | CH13118 | 6h/20C, 2 h/60 C | [6 empty] | [±45/0/±45]S | Biax-CH13-UP2 | RTM | CoRezyn 63-AX-051 | 0 | 1714
SNL/MSU/DOE | Biax-CH13-UP2[±45/0/±45]S | 45/-45/0/45/-45/-45/45/0/-45/45 | PE | UNK | UNK | 51 |  | 24 | 76 | 0 | 0 | 3.28 |  | 25 | [6 empty] | -17.2 | -172 |  |  | 10 | 10 | 422.6667 | -384.6667 | 22.93333 |  | 2.81 |  | 228268 | 5.358445 | [220 empty] | Knytex D155 (527 gsm) | Knytex DB240 (837 gsm) | 0 |  | CH13124 | 6h/20C, 2 h/60 C | [6 empty] | [±45/0/±45]S | Biax-CH13-UP2 | RTM | CoRezyn 63-AX-051 | 0 | 1715
SNL/MSU/DOE | Biax-CH13-UP2[±45/0/±45]S | 45/-45/0/45/-45/-45/45/0/-45/45 | PE | UNK | UNK | 51 |  | 24 | 76 | 0 | 0 | 3.28 |  | 25 | [6 empty] | -27.6 | -276 |  |  | 10 | 1 | 422.6667 | -384.6667 | 22.93333 |  | 2.81 |  | 174 | 2.240549 | [220 empty] | Knytex D155 (527 gsm) | Knytex DB240 (837 gsm) | 0 |  | CH13117 | 6h/20C, 2 h/60 C | [6 empty] | [±45/0/±45]S | Biax-CH13-UP2 | RTM | CoRezyn 63-AX-051 | 0 | 1716
SNL/MSU/DOE | Biax-CH13-UP2[±45/0/±45]S | 45/-45/0/45/-45/-45/45/0/-45/45 | PE | UNK | UNK | 51 |  | 24 | 76 | 0 | 0 | 3.28 |  | 25 | [6 empty] | -27.6 | -276 |  |  | 10 | 1 | 422.6667 | -384.6667 | 22.93333 |  | 2.81 |  | 104 | 2.017033 | [220 empty] | Knytex D155 (527 gsm) | Knytex DB240 (837 gsm) | 0 |  | CH13110 | 6h/20C, 2 h/60 C | [6 empty] | [±45/0/±45]S | Biax-CH13-UP2 | RTM | CoRezyn 63-AX-051 | 0 | 1717
SNL/MSU/DOE | Biax-CH13-UP2[±45/0/±45]S | 45/-45/0/45/-45/-45/45/0/-45/45 | PE | UNK | UNK | 51 |  | 24 | 76 | 0 | 0 | 3.28 |  | 25 | [6 empty] | -27.6 | -276 |  |  | 10 | 1 | 422.6667 | -384.6667 | 22.93333 |  | 2.81 |  | 212 | 2.326336 | [220 empty] | Knytex D155 (527 gsm) | Knytex DB240 (837 gsm) | 0 |  | CH13140 | 6h/20C, 2 h/60 C | [6 empty] | [±45/0/±45]S | Biax-CH13-UP2 | RTM | CoRezyn 63-AX-051 | 0 | 1718
SNL/MSU/DOE | Biax-CH14-UP2[±45/0/±45]S | 45/-45/0/45/-45/-45/45/0/-45/45 | PE | UNK | UNK | 39 |  | 39 | 61 | 0 | 0 | 2.49 |  | 25 | [6 empty] | 345 | 34.5 | 2.05 | 0.205 | 0.1 | 1 | 517 | -412 | 22.26667 |  | 3.386667 |  | 283 | 2.451786 | [220 empty] | Knytex D155 (527 gsm) | Knytex DB120 (393 gsm) | 0 |  | CH14104 | 6h/20C, 2 h/60 C |  |  |  |  | 20.6 | 20.6 | [±45/0/±45]S | Biax-CH14-UP2 | RTM | CoRezyn 63-AX-051 | 0 | 1630
SNL/MSU/DOE | Biax-CH14-UP2[±45/0/±45]S | 45/-45/0/45/-45/-45/45/0/-45/45 | PE | UNK | UNK | 39 |  | 39 | 61 | 0 | 0 | 2.49 |  | 25 | [6 empty] | 345 | 34.5 | 1.87 | 0.187 | 0.1 | 1 | 517 | -412 | 22.26667 |  | 3.386667 |  | 121 | 2.082785 | [220 empty] | Knytex D155 (527 gsm) | Knytex DB120 (393 gsm) | 0 |  | CH14103 | 6h/20C, 2 h/60 C |  |  |  |  | 22.1 | 22.1 | [±45/0/±45]S | Biax-CH14-UP2 | RTM | CoRezyn 63-AX-051 | 0 | 1631
SNL/MSU/DOE | Biax-CH14-UP2[±45/0/±45]S | 45/-45/0/45/-45/-45/45/0/-45/45 | PE | UNK | UNK | 39 |  | 39 | 61 | 0 | 0 | 2.49 |  | 25 | [6 empty] | 345 | 34.5 | 2.17 | 0.217 | 0.1 | 2 | 517 | -412 | 22.26667 |  | 3.386667 |  | 266 | 2.424882 | [220 empty] | Knytex D155 (527 gsm) | Knytex DB120 (393 gsm) | 0 |  | CH14116 | 6h/20C, 2 h/60 C |  |  |  |  | 21 | 21 | [±45/0/±45]S | Biax-CH14-UP2 | RTM | CoRezyn 63-AX-051 | 0 | 1632
SNL/MSU/DOE | Biax-CH14-UP2[±45/0/±45]S | 45/-45/0/45/-45/-45/45/0/-45/45 | PE | UNK | UNK | 39 |  | 39 | 61 | 0 | 0 | 2.49 |  | 25 | [6 empty] | 276 | 27.6 | 1.65 | 0.165 | 0.1 | 4 | 517 | -412 | 22.26667 |  | 3.386667 |  | 2344 | 3.369958 | [220 empty] | Knytex D155 (527 gsm) | Knytex DB120 (393 gsm) | 0 |  | CH14107 | 6h/20C, 2 h/60 C |  |  |  |  | 19.7 | 19.7 | [±45/0/±45]S | Biax-CH14-UP2 | RTM | CoRezyn 63-AX-051 | 0 | 1633
SNL/MSU/DOE | Biax-CH14-UP2[±45/0/±45]S | 45/-45/0/45/-45/-45/45/0/-45/45 | PE | UNK | UNK | 39 |  | 39 | 61 | 0 | 0 | 2.49 |  | 25 | [6 empty] | 276 | 27.6 | 1.56 | 0.156 | 0.1 | 4 | 517 | -412 | 22.26667 |  | 3.386667 |  | 1280 | 3.10721 | [220 empty] | Knytex D155 (527 gsm) | Knytex DB120 (393 gsm) | 0 |  | CH14110 | 6h/20C, 2 h/60 C |  |  |  |  | 20 | 20 | [±45/0/±45]S | Biax-CH14-UP2 | RTM | CoRezyn 63-AX-051 | 0 | 1634
SNL/MSU/DOE | Biax-CH14-UP2[±45/0/±45]S | 45/-45/0/45/-45/-45/45/0/-45/45 | PE | UNK | UNK | 39 |  | 39 | 61 | 0 | 0 | 2.49 |  | 25 | [6 empty] | 276 | 27.6 | 1.56 | 0.156 | 0.1 | 4 | 517 | -412 | 22.26667 |  | 3.386667 |  | 1709 | 3.232742 | [220 empty] | Knytex D155 (527 gsm) | Knytex DB120 (393 gsm) | 0 |  | CH14113 | 6h/20C, 2 h/60 C |  |  |  |  | 21.2 | 21.2 | [±45/0/±45]S | Biax-CH14-UP2 | RTM | CoRezyn 63-AX-051 | 0 | 1635
SNL/MSU/DOE | Biax-CH14-UP2[±45/0/±45]S | 45/-45/0/45/-45/-45/45/0/-45/45 | PE | UNK | UNK | 39 |  | 39 | 61 | 0 | 0 | 2.49 |  | 25 | [6 empty] | 207 | 20.7 | 1.12 | 0.112 | 0.1 | 10 | 517 | -412 | 22.26667 |  | 3.386667 |  | 11600 | 4.064458 | [220 empty] | Knytex D155 (527 gsm) | Knytex DB120 (393 gsm) | 0 |  | CH14118 | 6h/20C, 2 h/60 C |  |  |  |  | 20.1 | 20.1 | [±45/0/±45]S | Biax-CH14-UP2 | RTM | CoRezyn 63-AX-051 | 0 | 1636
SNL/MSU/DOE | Biax-CH14-UP2[±45/0/±45]S | 45/-45/0/45/-45/-45/45/0/-45/45 | PE | UNK | UNK | 39 |  | 39 | 61 | 0 | 0 | 2.49 |  | 25 | [6 empty] | 207 | 20.7 | 1.1 | 0.11 | 0.1 | 10 | 517 | -412 | 22.26667 |  | 3.386667 |  | 17423 | 4.241123 | [220 empty] | Knytex D155 (527 gsm) | Knytex DB120 (393 gsm) | 0 |  | CH14119 | 6h/20C, 2 h/60 C |  |  |  |  | 21.6 | 21.6 | [±45/0/±45]S | Biax-CH14-UP2 | RTM | CoRezyn 63-AX-051 | 0 | 1637
SNL/MSU/DOE | Biax-CH14-UP2[±45/0/±45]S | 45/-45/0/45/-45/-45/45/0/-45/45 | PE | UNK | UNK | 39 |  | 39 | 61 | 0 | 0 | 2.49 |  | 25 | [6 empty] | 207 | 20.7 | 1 | 0.1 | 0.1 | 10 | 517 | -412 | 22.26667 |  | 3.386667 |  | 22579 | 4.353705 | [220 empty] | Knytex D155 (527 gsm) | Knytex DB120 (393 gsm) | 0 |  | CH14102 | 6h/20C, 2 h/60 C |  |  |  |  | 21.4 | 21.4 | [±45/0/±45]S | Biax-CH14-UP2 | RTM | CoRezyn 63-AX-051 | 0 | 1638
SNL/MSU/DOE | Biax-CH14-UP2[±45/0/±45]S | 45/-45/0/45/-45/-45/45/0/-45/45 | PE | UNK | UNK | 39 |  | 39 | 61 | 0 | 0 | 2.49 |  | 25 | [6 empty] | 138 | 13.8 | 0.73 | 0.073 | 0.1 | 20 | 517 | -412 | 22.26667 |  | 3.386667 |  | 2054772 | 6.312764 | [220 empty] | Knytex D155 (527 gsm) | Knytex DB120 (393 gsm) | 0 |  | CH14115 | 6h/20C, 2 h/60 C |  |  |  |  | 19.8 | 19.8 | [±45/0/±45]S | Biax-CH14-UP2 | RTM | CoRezyn 63-AX-051 | 0 | 1639
SNL/MSU/DOE | Biax-CH14-UP2[±45/0/±45]S | 45/-45/0/45/-45/-45/45/0/-45/45 | PE | UNK | UNK | 39 |  | 39 | 61 | 0 | 0 | 2.49 |  | 25 | [6 empty] | 172 | 17.2 | 0.9 | 0.09 | 0.1 | 10 | 517 | -412 | 22.26667 |  | 3.386667 |  | 69782 | 4.843743 | [220 empty] | Knytex D155 (527 gsm) | Knytex DB120 (393 gsm) | 0 |  | CH14120 | 6h/20C, 2 h/60 C |  |  |  |  | 17.7 | 17.7 | [±45/0/±45]S | Biax-CH14-UP2 | RTM | CoRezyn 63-AX-051 | 0 | 1640
SNL/MSU/DOE | Biax-CH14-UP2[±45/0/±45]S | 45/-45/0/45/-45/-45/45/0/-45/45 | PE | UNK | UNK | 39 |  | 39 | 61 | 0 | 0 | 2.49 |  | 25 | [6 empty] | 172 | 17.2 | 0.89 | 0.089 | 0.1 | 10 | 517 | -412 | 22.26667 |  | 3.386667 |  | 57256 | 4.757821 | [220 empty] | Knytex D155 (527 gsm) | Knytex DB120 (393 gsm) | 0 |  | CH14111 | 6h/20C, 2 h/60 C |  |  |  |  | 21.7 | 21.7 | [±45/0/±45]S | Biax-CH14-UP2 | RTM | CoRezyn 63-AX-051 | 0 | 1641
SNL/MSU/DOE | Biax-CH14-UP2[±45/0/±45]S | 45/-45/0/45/-45/-45/45/0/-45/45 | PE | UNK | UNK | 39 |  | 39 | 61 | 0 | 0 | 2.49 |  | 25 | [6 empty] | 172 | 17.2 | 0.84 | 0.084 | 0.1 | 10 | 517 | -412 | 22.26667 |  | 3.386667 |  | 57107 | 4.756689 | [220 empty] | Knytex D155 (527 gsm) | Knytex DB120 (393 gsm) | 0 |  | CH14101 | 6h/20C, 2 h/60 C |  |  |  |  | 22.7 | 22.7 | [±45/0/±45]S | Biax-CH14-UP2 | RTM | CoRezyn 63-AX-051 | 0 | 1642
SNL/MSU/DOE | Biax-CH14-UP2[±45/0/±45]S | 45/-45/0/45/-45/-45/45/0/-45/45 | PE | UNK | UNK | 39 |  | 39 | 61 | 0 | 0 | 2.49 |  | 25 | [6 empty] | -31 | -310 |  |  | 10 | 2 | 517 | -412 | 22.26667 |  | 3.386667 |  | 903 | 2.955688 | [220 empty] | Knytex D155 (527 gsm) | Knytex DB120 (393 gsm) | 0 |  | CH14139 | 6h/20C, 2 h/60 C | [6 empty] | [±45/0/±45]S | Biax-CH14-UP2 | RTM | CoRezyn 63-AX-051 | 0 | 1722
SNL/MSU/DOE | Biax-CH14-UP2[±45/0/±45]S | 45/-45/0/45/-45/-45/45/0/-45/45 | PE | UNK | UNK | 39 |  | 39 | 61 | 0 | 0 | 2.49 |  | 25 | [6 empty] | -31 | -310 |  |  | 10 | 2 | 517 | -412 | 22.26667 |  | 3.386667 |  | 2756 | 3.440279 | [220 empty] | Knytex D155 (527 gsm) | Knytex DB120 (393 gsm) | 0 |  | CH14140 | 6h/20C, 2 h/60 C | [6 empty] | [±45/0/±45]S | Biax-CH14-UP2 | RTM | CoRezyn 63-AX-051 | 0 | 1723
SNL/MSU/DOE | Biax-CH14-UP2[±45/0/±45]S | 45/-45/0/45/-45/-45/45/0/-45/45 | PE | UNK | UNK | 39 |  | 39 | 61 | 0 | 0 | 2.49 |  | 25 | [6 empty] | -31 | -310 |  |  | 10 | 2 | 517 | -412 | 22.26667 |  | 3.386667 |  | 1188 | 3.074816 | [220 empty] | Knytex D155 (527 gsm) | Knytex DB120 (393 gsm) | 0 |  | CH14129 | 6h/20C, 2 h/60 C | [6 empty] | [±45/0/±45]S | Biax-CH14-UP2 | RTM | CoRezyn 63-AX-051 | 0 | 1724
SNL/MSU/DOE | Biax-CH14-UP2[±45/0/±45]S | 45/-45/0/45/-45/-45/45/0/-45/45 | PE | UNK | UNK | 39 |  | 39 | 61 | 0 | 0 | 2.49 |  | 25 | [6 empty] | -27.6 | -276 |  |  | 10 | 5 | 517 | -412 | 22.26667 |  | 3.386667 |  | 10716 | 4.030033 | [220 empty] | Knytex D155 (527 gsm) | Knytex DB120 (393 gsm) | 0 |  | CH14133 | 6h/20C, 2 h/60 C | [6 empty] | [±45/0/±45]S | Biax-CH14-UP2 | RTM | CoRezyn 63-AX-051 | 0 | 1725
SNL/MSU/DOE | Biax-CH14-UP2[±45/0/±45]S | 45/-45/0/45/-45/-45/45/0/-45/45 | PE | UNK | UNK | 39 |  | 39 | 61 | 0 | 0 | 2.49 |  | 25 | [6 empty] | -27.6 | -276 |  |  | 10 | 4 | 517 | -412 | 22.26667 |  | 3.386667 |  | 16008 | 4.204337 | [220 empty] | Knytex D155 (527 gsm) | Knytex DB120 (393 gsm) | 0 |  | CH14125 | 6h/20C, 2 h/60 C | [6 empty] | [±45/0/±45]S | Biax-CH14-UP2 | RTM | CoRezyn 63-AX-051 | 0 | 1726
SNL/MSU/DOE | Biax-CH14-UP2[±45/0/±45]S | 45/-45/0/45/-45/-45/45/0/-45/45 | PE | UNK | UNK | 39 |  | 39 | 61 | 0 | 0 | 2.49 |  | 25 | [6 empty] | -27.6 | -276 |  |  | 10 | 5 | 517 | -412 | 22.26667 |  | 3.386667 |  | 11756 | 4.07026 | [220 empty] | Knytex D155 (527 gsm) | Knytex DB120 (393 gsm) | 0 |  | CH14128 | 6h/20C, 2 h/60 C | [6 empty] | [±45/0/±45]S | Biax-CH14-UP2 | RTM | CoRezyn 63-AX-051 | 0 | 1727
SNL/MSU/DOE | Biax-CH14-UP2[±45/0/±45]S | 45/-45/0/45/-45/-45/45/0/-45/45 | PE | UNK | UNK | 39 |  | 39 | 61 | 0 | 0 | 2.49 |  | 25 | [6 empty] | -24.1 | -241 |  |  | 10 | 10 | 517 | -412 | 22.26667 |  | 3.386667 |  | 58134 | 4.76443 | [220 empty] | Knytex D155 (527 gsm) | Knytex DB120 (393 gsm) | 0 |  | CH14131 | 6h/20C, 2 h/60 C | [6 empty] | [±45/0/±45]S | Biax-CH14-UP2 | RTM | CoRezyn 63-AX-051 | 0 | 1728
SNL/MSU/DOE | Biax-CH14-UP2[±45/0/±45]S | 45/-45/0/45/-45/-45/45/0/-45/45 | PE | UNK | UNK | 39 |  | 39 | 61 | 0 | 0 | 2.49 |  | 25 | [6 empty] | -24.1 | -241 |  |  | 10 | 5 | 517 | -412 | 22.26667 |  | 3.386667 |  | 86421 | 4.936619 | [220 empty] | Knytex D155 (527 gsm) | Knytex DB120 (393 gsm) | 0 |  | CH14132 | 6h/20C, 2 h/60 C | [6 empty] | [±45/0/±45]S | Biax-CH14-UP2 | RTM | CoRezyn 63-AX-051 | 0 | 1729
SNL/MSU/DOE | Biax-CH14-UP2[±45/0/±45]S | 45/-45/0/45/-45/-45/45/0/-45/45 | PE | UNK | UNK | 39 |  | 39 | 61 | 0 | 0 | 2.49 |  | 25 | [6 empty] | -24.1 | -241 |  |  | 10 | 10 | 517 | -412 | 22.26667 |  | 3.386667 |  | 78283 | 4.893667 | [220 empty] | Knytex D155 (527 gsm) | Knytex DB120 (393 gsm) | 0 |  | CH14130 | 6h/20C, 2 h/60 C | [6 empty] | [±45/0/±45]S | Biax-CH14-UP2 | RTM | CoRezyn 63-AX-051 | 0 | 1730
SNL/MSU/DOE | Biax-CH15-UP2[±45/0/±45]S | 45/-45/0/45/-45/-45/45/0/-45/45 | PE | UNK | UNK | 32 |  | 28 | 61 | 0 | 0 | 2.49 |  | 25 | [6 empty] | -24.1 | -241 |  |  | 10 | 2 | 310.3333 | -345.6667 | 14.83333 |  | 3.62 |  | 996 | 2.998259 | [220 empty] | Knytex D092 (310 gsm) | Knytex DB120 (393 gsm) | 0 |  | CH15142 | 6h/20C, 2 h/60 C | [6 empty] | [±45/0/±45]S | Biax-CH15-UP2 | RTM | CoRezyn 63-AX-051 | 0 | 1735
SNL/MSU/DOE | Biax-CH15-UP2[±45/0/±45]S | 45/-45/0/45/-45/-45/45/0/-45/45 | PE | UNK | UNK | 32 |  | 28 | 61 | 0 | 0 | 2.49 |  | 25 | [6 empty] | -24.1 | -241 |  |  | 10 | 2 | 310.3333 | -345.6667 | 14.83333 |  | 3.62 |  | 542 | 2.733999 | [220 empty] | Knytex D092 (310 gsm) | Knytex DB120 (393 gsm) | 0 |  | CH15143 | 6h/20C, 2 h/60 C | [6 empty] | [±45/0/±45]S | Biax-CH15-UP2 | RTM | CoRezyn 63-AX-051 | 0 | 1736
SNL/MSU/DOE | Biax-CH15-UP2[±45/0/±45]S | 45/-45/0/45/-45/-45/45/0/-45/45 | PE | UNK | UNK | 32 |  | 28 | 61 | 0 | 0 | 2.49 |  | 25 | [6 empty] | -24.1 | -241 |  |  | 10 | 2 | 310.3333 | -345.6667 | 14.83333 |  | 3.62 |  | 1345 | 3.128722 | [220 empty] | Knytex D092 (310 gsm) | Knytex DB120 (393 gsm) | 0 |  | CH15147 | 6h/20C, 2 h/60 C | [6 empty] | [±45/0/±45]S | Biax-CH15-UP2 | RTM | CoRezyn 63-AX-051 | 0 | 1737
SNL/MSU/DOE | Biax-CH15-UP2[±45/0/±45]S | 45/-45/0/45/-45/-45/45/0/-45/45 | PE | UNK | UNK | 32 |  | 28 | 61 | 0 | 0 | 2.49 |  | 25 | [6 empty] | -20.7 | -207 |  |  | 10 | 4 | 310.3333 | -345.6667 | 14.83333 |  | 3.62 |  | 4825 | 3.683497 | [220 empty] | Knytex D092 (310 gsm) | Knytex DB120 (393 gsm) | 0 |  | CH15141 | 6h/20C, 2 h/60 C | [6 empty] | [±45/0/±45]S | Biax-CH15-UP2 | RTM | CoRezyn 63-AX-051 | 0 | 1738
SNL/MSU/DOE | Biax-CH15-UP2[±45/0/±45]S | 45/-45/0/45/-45/-45/45/0/-45/45 | PE | UNK | UNK | 32 |  | 28 | 61 | 0 | 0 | 2.49 |  | 25 | [6 empty] | -20.7 | -207 |  |  | 10 | 4 | 310.3333 | -345.6667 | 14.83333 |  | 3.62 |  | 9366 | 3.971554 | [220 empty] | Knytex D092 (310 gsm) | Knytex DB120 (393 gsm) | 0 |  | CH15123 | 6h/20C, 2 h/60 C | [6 empty] | [±45/0/±45]S | Biax-CH15-UP2 | RTM | CoRezyn 63-AX-051 | 0 | 1739
SNL/MSU/DOE | Biax-CH15-UP2[±45/0/±45]S | 45/-45/0/45/-45/-45/45/0/-45/45 | PE | UNK | UNK | 32 |  | 28 | 61 | 0 | 0 | 2.49 |  | 25 | [6 empty] | -20.7 | -207 |  |  | 10 | 5 | 310.3333 | -345.6667 | 14.83333 |  | 3.62 |  | 10507 | 4.021479 | [220 empty] | Knytex D092 (310 gsm) | Knytex DB120 (393 gsm) | 0 |  | CH15122 | 6h/20C, 2 h/60 C | [6 empty] | [±45/0/±45]S | Biax-CH15-UP2 | RTM | CoRezyn 63-AX-051 | 0 | 1740
SNL/MSU/DOE | Biax-CH15-UP2[±45/0/±45]S | 45/-45/0/45/-45/-45/45/0/-45/45 | PE | UNK | UNK | 32 |  | 28 | 61 | 0 | 0 | 2.49 |  | 25 | [6 empty] | -17.2 | -172 |  |  | 10 | 5 | 310.3333 | -345.6667 | 14.83333 |  | 3.62 |  | 61865 | 4.791445 | [220 empty] | Knytex D092 (310 gsm) | Knytex DB120 (393 gsm) | 0 |  | CH15145 | 6h/20C, 2 h/60 C | [6 empty] | [±45/0/±45]S | Biax-CH15-UP2 | RTM | CoRezyn 63-AX-051 | 0 | 1741
SNL/MSU/DOE | Biax-CH15-UP2[±45/0/±45]S | 45/-45/0/45/-45/-45/45/0/-45/45 | PE | UNK | UNK | 32 |  | 28 | 61 | 0 | 0 | 2.49 |  | 25 | [6 empty] | -17.2 | -172 |  |  | 10 | 10 | 310.3333 | -345.6667 | 14.83333 |  | 3.62 |  | 54046 | 4.732764 | [220 empty] | Knytex D092 (310 gsm) | Knytex DB120 (393 gsm) | 0 |  | CH15144 | 6h/20C, 2 h/60 C | [6 empty] | [±45/0/±45]S | Biax-CH15-UP2 | RTM | CoRezyn 63-AX-051 | 0 | 1742
SNL/MSU/DOE | Biax-CH15-UP2[±45/0/±45]S | 45/-45/0/45/-45/-45/45/0/-45/45 | PE | UNK | UNK | 32 |  | 28 | 61 | 0 | 0 | 2.49 |  | 25 | [6 empty] | -17.2 | -172 |  |  | 10 | 10 | 310.3333 | -345.6667 | 14.83333 |  | 3.62 |  | 41806 | 4.621239 | [220 empty] | Knytex D092 (310 gsm) | Knytex DB120 (393 gsm) | 0 |  | CH15137 | 6h/20C, 2 h/60 C | [6 empty] | [±45/0/±45]S | Biax-CH15-UP2 | RTM | CoRezyn 63-AX-051 | 0 | 1743
SNL/MSU/DOE | Biax-CH15-UP2[±45/0/±45]S | 45/-45/0/45/-45/-45/45/0/-45/45 | PE | UNK | UNK | 32 |  | 28 | 61 | 0 | 0 | 2.49 |  | 25 | [6 empty] | 207 | 20.7 | 2.1 | 0.21 | 0.1 | 2 | 310.3333 | -345.6667 | 14.83333 |  | 3.62 |  | 403 | 2.605305 | [220 empty] | Knytex D092 (310 gsm) | Knytex DB120 (393 gsm) | 0 |  | CH15118 | 6h/20C, 2 h/60 C |  |  |  |  | 13.6 | 13.6 | [±45/0/±45]S | Biax-CH15-UP2 | RTM | CoRezyn 63-AX-051 | 0 | 1803
SNL/MSU/DOE | Biax-CH15-UP2[±45/0/±45]S | 45/-45/0/45/-45/-45/45/0/-45/45 | PE | UNK | UNK | 32 |  | 28 | 61 | 0 | 0 | 2.49 |  | 25 | [6 empty] | 207 | 20.7 | 1.87 | 0.187 | 0.1 | 2 | 310.3333 | -345.6667 | 14.83333 |  | 3.62 |  | 608 | 2.783904 | [220 empty] | Knytex D092 (310 gsm) | Knytex DB120 (393 gsm) | 0 |  | CH15116 | 6h/20C, 2 h/60 C |  |  |  |  | 15 | 15 | [±45/0/±45]S | Biax-CH15-UP2 | RTM | CoRezyn 63-AX-051 | 0 | 1804
SNL/MSU/DOE | Biax-CH15-UP2[±45/0/±45]S | 45/-45/0/45/-45/-45/45/0/-45/45 | PE | UNK | UNK | 32 |  | 28 | 61 | 0 | 0 | 2.49 |  | 25 | [6 empty] | 207 | 20.7 | 2.09 | 0.209 | 0.1 | 2 | 310.3333 | -345.6667 | 14.83333 |  | 3.62 |  | 270 | 2.431364 | [220 empty] | Knytex D092 (310 gsm) | Knytex DB120 (393 gsm) | 0 |  | CH15113 | 6h/20C, 2 h/60 C |  |  |  |  | 14.3 | 14.3 | [±45/0/±45]S | Biax-CH15-UP2 | RTM | CoRezyn 63-AX-051 | 0 | 1805
SNL/MSU/DOE | Biax-CH15-UP2[±45/0/±45]S | 45/-45/0/45/-45/-45/45/0/-45/45 | PE | UNK | UNK | 32 |  | 28 | 61 | 0 | 0 | 2.49 |  | 25 | [6 empty] | 172 | 17.2 | 1.44 | 0.144 | 0.1 | 4 | 310.3333 | -345.6667 | 14.83333 |  | 3.62 |  | 18054 | 4.256573 | [220 empty] | Knytex D092 (310 gsm) | Knytex DB120 (393 gsm) | 0 |  | CH15115 | 6h/20C, 2 h/60 C |  |  |  |  | 14.5 | 14.5 | [±45/0/±45]S | Biax-CH15-UP2 | RTM | CoRezyn 63-AX-051 | 0 | 1806
SNL/MSU/DOE | Biax-CH15-UP2[±45/0/±45]S | 45/-45/0/45/-45/-45/45/0/-45/45 | PE | UNK | UNK | 32 |  | 28 | 61 | 0 | 0 | 2.49 |  | 25 | [6 empty] | 172 | 17.2 | 1.56 | 0.156 | 0.1 | 4 | 310.3333 | -345.6667 | 14.83333 |  | 3.62 |  | 16456 | 4.216324 | [220 empty] | Knytex D092 (310 gsm) | Knytex DB120 (393 gsm) | 0 |  | CH15117 | 6h/20C, 2 h/60 C |  |  |  |  | 13.4 | 13.4 | [±45/0/±45]S | Biax-CH15-UP2 | RTM | CoRezyn 63-AX-051 | 0 | 1807
SNL/MSU/DOE | Biax-CH15-UP2[±45/0/±45]S | 45/-45/0/45/-45/-45/45/0/-45/45 | PE | UNK | UNK | 32 |  | 28 | 61 | 0 | 0 | 2.49 |  | 25 | [6 empty] | 172 | 17.2 | 1.58 | 0.158 | 0.1 | 4 | 310.3333 | -345.6667 | 14.83333 |  | 3.62 |  | 11511 | 4.061113 | [220 empty] | Knytex D092 (310 gsm) | Knytex DB120 (393 gsm) | 0 |  | CH15104 | 6h/20C, 2 h/60 C |  |  |  |  | 15 | 15 | [±45/0/±45]S | Biax-CH15-UP2 | RTM | CoRezyn 63-AX-051 | 0 | 1808
SNL/MSU/DOE | Biax-CH15-UP2[±45/0/±45]S | 45/-45/0/45/-45/-45/45/0/-45/45 | PE | UNK | UNK | 32 |  | 28 | 61 | 0 | 0 | 2.49 |  | 25 | [6 empty] | 138 | 13.8 | 1.07 | 0.107 | 0.1 | 10 | 310.3333 | -345.6667 | 14.83333 |  | 3.62 |  | 132279 | 5.121491 | [220 empty] | Knytex D092 (310 gsm) | Knytex DB120 (393 gsm) | 0 |  | CH15103 | 6h/20C, 2 h/60 C |  |  |  |  | 15.7 | 15.7 | [±45/0/±45]S | Biax-CH15-UP2 | RTM | CoRezyn 63-AX-051 | 0 | 1809
SNL/MSU/DOE | Biax-CH15-UP2[±45/0/±45]S | 45/-45/0/45/-45/-45/45/0/-45/45 | PE | UNK | UNK | 32 |  | 28 | 61 | 0 | 0 | 2.49 |  | 25 | [6 empty] | 138 | 13.8 | 0.99 | 0.099 | 0.1 | 10 | 310.3333 | -345.6667 | 14.83333 |  | 3.62 |  | 350007 | 5.544077 | [220 empty] | Knytex D092 (310 gsm) | Knytex DB120 (393 gsm) | 0 |  | CH15106 | 6h/20C, 2 h/60 C |  |  |  |  | 16.4 | 16.4 | [±45/0/±45]S | Biax-CH15-UP2 | RTM | CoRezyn 63-AX-051 | 0 | 1810
SNL/MSU/DOE | Biax-CH15-UP2[±45/0/±45]S | 45/-45/0/45/-45/-45/45/0/-45/45 | PE | UNK | UNK | 32 |  | 28 | 61 | 0 | 0 | 2.49 |  | 25 | [6 empty] | 138 | 13.8 | 1.01 | 0.101 | 0.1 | 10 | 310.3333 | -345.6667 | 14.83333 |  | 3.62 |  | 465775 | 5.668176 | [220 empty] | Knytex D092 (310 gsm) | Knytex DB120 (393 gsm) | 0 |  | CH15102 | 6h/20C, 2 h/60 C |  |  |  |  | 15.3 | 15.3 | [±45/0/±45]S | Biax-CH15-UP2 | RTM | CoRezyn 63-AX-051 | 0 | 1811
SNL/MSU/DOE | Biax-CH15-UP2[±45/0/±45]S | 45/-45/0/45/-45/-45/45/0/-45/45 | PE | UNK | UNK | 32 |  | 28 | 61 | 0 | 0 | 2.49 |  | 25 | [6 empty] | 121 | 12.1 | 0.88 | 0.088 | 0.1 | 12 | 310.3333 | -345.6667 | 14.83333 |  | 3.62 |  | 1029975 | 6.012827 | [220 empty] | Knytex D092 (310 gsm) | Knytex DB120 (393 gsm) | 0 |  | CH15101 | 6h/20C, 2 h/60 C |  |  |  |  | 15.4 | 15.4 | [±45/0/±45]S | Biax-CH15-UP2 | RTM | CoRezyn 63-AX-051 | 0 | 1812
SNL/MSU/DOE | Biax-CH16-UP2[±45/0/±45]S | 45/-45/0/45/-45/-45/45/0/-45/45 | PE | UNK | UNK | 34 |  | 28 | 61 | 0 | 0 | 2.36 |  | 25 | [6 empty] | -24.1 | -241 |  |  | 10 | 1 | 360.3333 | -309 | 18.26667 |  | 2.89 |  | 371 | 2.569374 | [220 empty] | Knytex D092 (310 gsm) | Knytex DB120 (393 gsm) | 0 |  | CH16123 | 6h/20C, 2 h/60 C | [6 empty] | [±45/0/±45]S | Biax-CH16-UP2 | RTM | CoRezyn 63-AX-051 | 0 | 1748
SNL/MSU/DOE | Biax-CH16-UP2[±45/0/±45]S | 45/-45/0/45/-45/-45/45/0/-45/45 | PE | UNK | UNK | 34 |  | 28 | 61 | 0 | 0 | 2.36 |  | 25 | [6 empty] | -24.1 | -241 |  |  | 10 | 2 | 360.3333 | -309 | 18.26667 |  | 2.89 |  | 1216 | 3.084934 | [220 empty] | Knytex D092 (310 gsm) | Knytex DB120 (393 gsm) | 0 |  | CH16129 | 6h/20C, 2 h/60 C | [6 empty] | [±45/0/±45]S | Biax-CH16-UP2 | RTM | CoRezyn 63-AX-051 | 0 | 1749
SNL/MSU/DOE | Biax-CH16-UP2[±45/0/±45]S | 45/-45/0/45/-45/-45/45/0/-45/45 | PE | UNK | UNK | 34 |  | 28 | 61 | 0 | 0 | 2.36 |  | 25 | [6 empty] | -24.1 | -241 |  |  | 10 | 1 | 360.3333 | -309 | 18.26667 |  | 2.89 |  | 1010 | 3.004321 | [220 empty] | Knytex D092 (310 gsm) | Knytex DB120 (393 gsm) | 0 |  | CH16138 | 6h/20C, 2 h/60 C | [6 empty] | [±45/0/±45]S | Biax-CH16-UP2 | RTM | CoRezyn 63-AX-051 | 0 | 1750
SNL/MSU/DOE | Biax-CH16-UP2[±45/0/±45]S | 45/-45/0/45/-45/-45/45/0/-45/45 | PE | UNK | UNK | 34 |  | 28 | 61 | 0 | 0 | 2.36 |  | 25 | [6 empty] | -20.7 | -207 |  |  | 10 | 4 | 360.3333 | -309 | 18.26667 |  | 2.89 |  | 7458 | 3.872622 | [220 empty] | Knytex D092 (310 gsm) | Knytex DB120 (393 gsm) | 0 |  | CH16124 | 6h/20C, 2 h/60 C | [6 empty] | [±45/0/±45]S | Biax-CH16-UP2 | RTM | CoRezyn 63-AX-051 | 0 | 1751
SNL/MSU/DOE | Biax-CH16-UP2[±45/0/±45]S | 45/-45/0/45/-45/-45/45/0/-45/45 | PE | UNK | UNK | 34 |  | 28 | 61 | 0 | 0 | 2.36 |  | 25 | [6 empty] | -20.7 | -207 |  |  | 10 | 4 | 360.3333 | -309 | 18.26667 |  | 2.89 |  | 11541 | 4.062243 | [220 empty] | Knytex D092 (310 gsm) | Knytex DB120 (393 gsm) | 0 |  | CH16130 | 6h/20C, 2 h/60 C | [6 empty] | [±45/0/±45]S | Biax-CH16-UP2 | RTM | CoRezyn 63-AX-051 | 0 | 1752
SNL/MSU/DOE | Biax-CH16-UP2[±45/0/±45]S | 45/-45/0/45/-45/-45/45/0/-45/45 | PE | UNK | UNK | 34 |  | 28 | 61 | 0 | 0 | 2.36 |  | 25 | [6 empty] | -20.7 | -207 |  |  | 10 | 4 | 360.3333 | -309 | 18.26667 |  | 2.89 |  | 7137 | 3.853516 | [220 empty] | Knytex D092 (310 gsm) | Knytex DB120 (393 gsm) | 0 |  | CH16128 | 6h/20C, 2 h/60 C | [6 empty] | [±45/0/±45]S | Biax-CH16-UP2 | RTM | CoRezyn 63-AX-051 | 0 | 1753
SNL/MSU/DOE | Biax-CH16-UP2[±45/0/±45]S | 45/-45/0/45/-45/-45/45/0/-45/45 | PE | UNK | UNK | 34 |  | 28 | 61 | 0 | 0 | 2.36 |  | 25 | [6 empty] | -17.2 | -172 |  |  | 10 | 5 | 360.3333 | -309 | 18.26667 |  | 2.89 |  | 162300 | 5.210319 | [220 empty] | Knytex D092 (310 gsm) | Knytex DB120 (393 gsm) | 0 |  | CH16139 | 6h/20C, 2 h/60 C | [6 empty] | [±45/0/±45]S | Biax-CH16-UP2 | RTM | CoRezyn 63-AX-051 | 0 | 1754
SNL/MSU/DOE | Biax-CH16-UP2[±45/0/±45]S | 45/-45/0/45/-45/-45/45/0/-45/45 | PE | UNK | UNK | 34 |  | 28 | 61 | 0 | 0 | 2.36 |  | 25 | [6 empty] | -17.2 | -172 |  |  | 10 | 12 | 360.3333 | -309 | 18.26667 |  | 2.89 |  | 109008 | 5.037458 | [220 empty] | Knytex D092 (310 gsm) | Knytex DB120 (393 gsm) | 0 |  | CH16132 | 6h/20C, 2 h/60 C | [6 empty] | [±45/0/±45]S | Biax-CH16-UP2 | RTM | CoRezyn 63-AX-051 | 0 | 1755
SNL/MSU/DOE | Biax-CH16-UP2[±45/0/±45]S | 45/-45/0/45/-45/-45/45/0/-45/45 | PE | UNK | UNK | 34 |  | 28 | 61 | 0 | 0 | 2.36 |  | 25 | [6 empty] | -17.2 | -172 |  |  | 10 | 10 | 360.3333 | -309 | 18.26667 |  | 2.89 |  | 155530 | 5.191814 | [220 empty] | Knytex D092 (310 gsm) | Knytex DB120 (393 gsm) | 0 |  | CH16135 | 6h/20C, 2 h/60 C | [6 empty] | [±45/0/±45]S | Biax-CH16-UP2 | RTM | CoRezyn 63-AX-051 | 0 | 1756
SNL/MSU/DOE | Biax-CH16-UP2[±45/0/±45]S | 45/-45/0/45/-45/-45/45/0/-45/45 | PE | UNK | UNK | 34 |  | 28 | 61 | 0 | 0 | 2.36 |  | 25 | [6 empty] | -15.5 | -155 |  |  | 10 | 15 | 360.3333 | -309 | 18.26667 |  | 2.89 |  | 596803 | 5.775831 | [220 empty] | Knytex D092 (310 gsm) | Knytex DB120 (393 gsm) | 0 |  | CH16120 | 6h/20C, 2 h/60 C | [6 empty] | [±45/0/±45]S | Biax-CH16-UP2 | RTM | CoRezyn 63-AX-051 | 0 | 1757
SNL/MSU/DOE | Biax-CH16-UP2[±45/0/±45]S | 45/-45/0/45/-45/-45/45/0/-45/45 | PE | UNK | UNK | 34 |  | 28 | 61 | 0 | 0 | 2.36 |  | 25 | [6 empty] | 241 | 24.1 | 1.73 | 0.173 | 0.1 | 1 | 360.3333 | -309 | 18.26667 |  | 2.89 |  | 151 | 2.178977 | [220 empty] | Knytex D092 (310 gsm) | Knytex DB120 (393 gsm) | 0 |  | CH16101 | 6h/20C, 2 h/60 C |  |  |  |  | 18.8 | 18.8 | [±45/0/±45]S | Biax-CH16-UP2 | RTM | CoRezyn 63-AX-051 | 0 | 1816
SNL/MSU/DOE | Biax-CH16-UP2[±45/0/±45]S | 45/-45/0/45/-45/-45/45/0/-45/45 | PE | UNK | UNK | 34 |  | 28 | 61 | 0 | 0 | 2.36 |  | 25 | [6 empty] | 241 | 24.1 | 1.89 | 0.189 | 0.1 | 1 | 360.3333 | -309 | 18.26667 |  | 2.89 |  | 421 | 2.624282 | [220 empty] | Knytex D092 (310 gsm) | Knytex DB120 (393 gsm) | 0 |  | CH16115 | 6h/20C, 2 h/60 C |  |  |  |  | 18.3 | 18.3 | [±45/0/±45]S | Biax-CH16-UP2 | RTM | CoRezyn 63-AX-051 | 0 | 1817
SNL/MSU/DOE | Biax-CH16-UP2[±45/0/±45]S | 45/-45/0/45/-45/-45/45/0/-45/45 | PE | UNK | UNK | 34 |  | 28 | 61 | 0 | 0 | 2.36 |  | 25 | [6 empty] | 241 | 24.1 | 1.66 | 0.166 | 0.1 | 1 | 360.3333 | -309 | 18.26667 |  | 2.89 |  | 580 | 2.763428 | [220 empty] | Knytex D092 (310 gsm) | Knytex DB120 (393 gsm) | 0 |  | CH16118 | 6h/20C, 2 h/60 C |  |  |  |  | 19.9 | 19.9 | [±45/0/±45]S | Biax-CH16-UP2 | RTM | CoRezyn 63-AX-051 | 0 | 1818
SNL/MSU/DOE | Biax-CH16-UP2[±45/0/±45]S | 45/-45/0/45/-45/-45/45/0/-45/45 | PE | UNK | UNK | 34 |  | 28 | 61 | 0 | 0 | 2.36 |  | 25 | [6 empty] | 207 | 20.7 | 1.51 | 0.151 | 0.1 | 2 | 360.3333 | -309 | 18.26667 |  | 2.89 |  | 2805 | 3.447933 | [220 empty] | Knytex D092 (310 gsm) | Knytex DB120 (393 gsm) | 0 |  | CH16106 | 6h/20C, 2 h/60 C |  |  |  |  | 18.5 | 18.5 | [±45/0/±45]S | Biax-CH16-UP2 | RTM | CoRezyn 63-AX-051 | 0 | 1819
SNL/MSU/DOE | Biax-CH16-UP2[±45/0/±45]S | 45/-45/0/45/-45/-45/45/0/-45/45 | PE | UNK | UNK | 34 |  | 28 | 61 | 0 | 0 | 2.36 |  | 25 | [6 empty] | 207 | 20.7 | 1.48 | 0.148 | 0.1 | 2 | 360.3333 | -309 | 18.26667 |  | 2.89 |  | 1746 | 3.242044 | [220 empty] | Knytex D092 (310 gsm) | Knytex DB120 (393 gsm) | 0 |  | CH16112 | 6h/20C, 2 h/60 C |  |  |  |  | 19 | 19 | [±45/0/±45]S | Biax-CH16-UP2 | RTM | CoRezyn 63-AX-051 | 0 | 1820
SNL/MSU/DOE | Biax-CH16-UP2[±45/0/±45]S | 45/-45/0/45/-45/-45/45/0/-45/45 | PE | UNK | UNK | 34 |  | 28 | 61 | 0 | 0 | 2.36 |  | 25 | [6 empty] | 207 | 20.7 | 1.59 | 0.159 | 0.1 | 2 | 360.3333 | -309 | 18.26667 |  | 2.89 |  | 1203 | 3.080266 | [220 empty] | Knytex D092 (310 gsm) | Knytex DB120 (393 gsm) | 0 |  | CH16116 | 6h/20C, 2 h/60 C |  |  |  |  | 17.9 | 17.9 | [±45/0/±45]S | Biax-CH16-UP2 | RTM | CoRezyn 63-AX-051 | 0 | 1821
SNL/MSU/DOE | Biax-CH16-UP2[±45/0/±45]S | 45/-45/0/45/-45/-45/45/0/-45/45 | PE | UNK | UNK | 34 |  | 28 | 61 | 0 | 0 | 2.36 |  | 25 | [6 empty] | 172 | 17.2 | 1.21 | 0.121 | 0.1 | 4 | 360.3333 | -309 | 18.26667 |  | 2.89 |  | 5928 | 3.772908 | [220 empty] | Knytex D092 (310 gsm) | Knytex DB120 (393 gsm) | 0 |  | CH16119 | 6h/20C, 2 h/60 C |  |  |  |  | 17.3 | 17.3 | [±45/0/±45]S | Biax-CH16-UP2 | RTM | CoRezyn 63-AX-051 | 0 | 1822
SNL/MSU/DOE | Biax-CH16-UP2[±45/0/±45]S | 45/-45/0/45/-45/-45/45/0/-45/45 | PE | UNK | UNK | 34 |  | 28 | 61 | 0 | 0 | 2.36 |  | 25 | [6 empty] | 172 | 17.2 | 1.07 | 0.107 | 0.1 | 4 | 360.3333 | -309 | 18.26667 |  | 2.89 |  | 3595 | 3.555699 | [220 empty] | Knytex D092 (310 gsm) | Knytex DB120 (393 gsm) | 0 |  | CH16103 | 6h/20C, 2 h/60 C |  |  |  |  | 20.8 | 20.8 | [±45/0/±45]S | Biax-CH16-UP2 | RTM | CoRezyn 63-AX-051 | 0 | 1823
SNL/MSU/DOE | Biax-CH16-UP2[±45/0/±45]S | 45/-45/0/45/-45/-45/45/0/-45/45 | PE | UNK | UNK | 34 |  | 28 | 61 | 0 | 0 | 2.36 |  | 25 | [6 empty] | 172 | 17.2 | 1.01 | 0.101 | 0.1 | 4 | 360.3333 | -309 | 18.26667 |  | 2.89 |  | 4508 | 3.653984 | [220 empty] | Knytex D092 (310 gsm) | Knytex DB120 (393 gsm) | 0 |  | CH16109 | 6h/20C, 2 h/60 C |  |  |  |  | 21.6 | 21.6 | [±45/0/±45]S | Biax-CH16-UP2 | RTM | CoRezyn 63-AX-051 | 0 | 1824
SNL/MSU/DOE | Biax-CH16-UP2[±45/0/±45]S | 45/-45/0/45/-45/-45/45/0/-45/45 | PE | UNK | UNK | 34 |  | 28 | 61 | 0 | 0 | 2.36 |  | 25 | [6 empty] | 138 | 13.8 | 0.89 | 0.089 | 0.1 | 5 | 360.3333 | -309 | 18.26667 |  | 2.89 |  | 36647 | 4.564038 | [220 empty] | Knytex D092 (310 gsm) | Knytex DB120 (393 gsm) | 0 |  | CH16107 | 6h/20C, 2 h/60 C |  |  |  |  | 17.5 | 17.5 | [±45/0/±45]S | Biax-CH16-UP2 | RTM | CoRezyn 63-AX-051 | 0 | 1825
SNL/MSU/DOE | Biax-CH16-UP2[±45/0/±45]S | 45/-45/0/45/-45/-45/45/0/-45/45 | PE | UNK | UNK | 34 |  | 28 | 61 | 0 | 0 | 2.36 |  | 25 | [6 empty] | 138 | 13.8 | 0.93 | 0.093 | 0.1 | 5 | 360.3333 | -309 | 18.26667 |  | 2.89 |  | 47119 | 4.673196 | [220 empty] | Knytex D092 (310 gsm) | Knytex DB120 (393 gsm) | 0 |  | CH16110 | 6h/20C, 2 h/60 C |  |  |  |  | 17.7 | 17.7 | [±45/0/±45]S | Biax-CH16-UP2 | RTM | CoRezyn 63-AX-051 | 0 | 1826
SNL/MSU/DOE | Biax-CH16-UP2[±45/0/±45]S | 45/-45/0/45/-45/-45/45/0/-45/45 | PE | UNK | UNK | 34 |  | 28 | 61 | 0 | 0 | 2.36 |  | 25 | [6 empty] | 138 | 13.8 | 0.95 | 0.095 | 0.1 | 5 | 360.3333 | -309 | 18.26667 |  | 2.89 |  | 34528 | 4.538171 | [220 empty] | Knytex D092 (310 gsm) | Knytex DB120 (393 gsm) | 0 |  | CH16108 | 6h/20C, 2 h/60 C |  |  |  |  | 16.3 | 16.3 | [±45/0/±45]S | Biax-CH16-UP2 | RTM | CoRezyn 63-AX-051 | 0 | 1827
SNL/MSU/DOE | Biax-CH16-UP2[±45/0/±45]S | 45/-45/0/45/-45/-45/45/0/-45/45 | PE | UNK | UNK | 34 |  | 28 | 61 | 0 | 0 | 2.36 |  | 25 | [6 empty] | 121 | 12.1 | 0.75 | 0.075 | 0.1 | 10 | 360.3333 | -309 | 18.26667 |  | 2.89 |  | 163247 | 5.212845 | [220 empty] | Knytex D092 (310 gsm) | Knytex DB120 (393 gsm) | 0 |  | CH16113 | 6h/20C, 2 h/60 C |  |  |  |  | 18.2 | 18.2 | [±45/0/±45]S | Biax-CH16-UP2 | RTM | CoRezyn 63-AX-051 | 0 | 1828
SNL/MSU/DOE | Biax-CH16-UP2[±45/0/±45]S | 45/-45/0/45/-45/-45/45/0/-45/45 | PE | UNK | UNK | 34 |  | 28 | 61 | 0 | 0 | 2.36 |  | 25 | [6 empty] | 103 | 10.3 | 0.66 | 0.066 | 0.1 | 15 | 360.3333 | -309 | 18.26667 |  | 2.89 |  | 1247001 | 6.095867 | [220 empty] | Knytex D092 (310 gsm) | Knytex DB120 (393 gsm) | 0 |  | CH16140 | 6h/20C, 2 h/60 C |  |  |  |  | 17.1 | 17.1 | [±45/0/±45]S | Biax-CH16-UP2 | RTM | CoRezyn 63-AX-051 | 0 | 1829
SNL/MSU/DOE | Biax-CH17-UP2[±45/0/±45]S | 45/-45/0/45/-45/-45/45/0/-45/45 | PE | UNK | UNK | 42 |  | 28 | 61 | 0 | 0 | 1.96 |  | 25 | [6 empty] | -24.1 | -241 |  |  | 10 | 2 | 359 | -301.3333 | 17.26667 |  | 3.58 |  | 822 | 2.914872 | [220 empty] | Knytex D092 (310 gsm) | Knytex DB120 (393 gsm) | 0 |  | CH17154 | 6h/20C, 2 h/60 C | [6 empty] | [±45/0/±45]S | Biax-CH17-UP2 | RTM | CoRezyn 63-AX-051 | 0 | 1761
SNL/MSU/DOE | Biax-CH17-UP2[±45/0/±45]S | 45/-45/0/45/-45/-45/45/0/-45/45 | PE | UNK | UNK | 42 |  | 28 | 61 | 0 | 0 | 1.96 |  | 25 | [6 empty] | -24.1 | -241 |  |  | 10 | 2 | 359 | -301.3333 | 17.26667 |  | 3.58 |  | 1359 | 3.133219 | [220 empty] | Knytex D092 (310 gsm) | Knytex DB120 (393 gsm) | 0 |  | CH17123 | 6h/20C, 2 h/60 C | [6 empty] | [±45/0/±45]S | Biax-CH17-UP2 | RTM | CoRezyn 63-AX-051 | 0 | 1762
SNL/MSU/DOE | Biax-CH17-UP2[±45/0/±45]S | 45/-45/0/45/-45/-45/45/0/-45/45 | PE | UNK | UNK | 42 |  | 28 | 61 | 0 | 0 | 1.96 |  | 25 | [6 empty] | -24.1 | -241 |  |  | 10 | 2 | 359 | -301.3333 | 17.26667 |  | 3.58 |  | 1847 | 3.266467 | [220 empty] | Knytex D092 (310 gsm) | Knytex DB120 (393 gsm) | 0 |  | CH17125 | 6h/20C, 2 h/60 C | [6 empty] | [±45/0/±45]S | Biax-CH17-UP2 | RTM | CoRezyn 63-AX-051 | 0 | 1763
SNL/MSU/DOE | Biax-CH17-UP2[±45/0/±45]S | 45/-45/0/45/-45/-45/45/0/-45/45 | PE | UNK | UNK | 42 |  | 28 | 61 | 0 | 0 | 1.96 |  | 25 | [6 empty] | -20.7 | -207 |  |  | 10 | 5 | 359 | -301.3333 | 17.26667 |  | 3.58 |  | 2279 | 3.357744 | [220 empty] | Knytex D092 (310 gsm) | Knytex DB120 (393 gsm) | 0 |  | CH17141 | 6h/20C, 2 h/60 C | [6 empty] | [±45/0/±45]S | Biax-CH17-UP2 | RTM | CoRezyn 63-AX-051 | 0 | 1764
SNL/MSU/DOE | Biax-CH17-UP2[±45/0/±45]S | 45/-45/0/45/-45/-45/45/0/-45/45 | PE | UNK | UNK | 42 |  | 28 | 61 | 0 | 0 | 1.96 |  | 25 | [6 empty] | -20.7 | -207 |  |  | 10 | 4 | 359 | -301.3333 | 17.26667 |  | 3.58 |  | 1767 | 3.247237 | [220 empty] | Knytex D092 (310 gsm) | Knytex DB120 (393 gsm) | 0 |  | CH17138 | 6h/20C, 2 h/60 C | [6 empty] | [±45/0/±45]S | Biax-CH17-UP2 | RTM | CoRezyn 63-AX-051 | 0 | 1765
SNL/MSU/DOE | Biax-CH17-UP2[±45/0/±45]S | 45/-45/0/45/-45/-45/45/0/-45/45 | PE | UNK | UNK | 42 |  | 28 | 61 | 0 | 0 | 1.96 |  | 25 | [6 empty] | -20.7 | -207 |  |  | 10 | 4 | 359 | -301.3333 | 17.26667 |  | 3.58 |  | 7278 | 3.862012 | [220 empty] | Knytex D092 (310 gsm) | Knytex DB120 (393 gsm) | 0 |  | CH17140 | 6h/20C, 2 h/60 C | [6 empty] | [±45/0/±45]S | Biax-CH17-UP2 | RTM | CoRezyn 63-AX-051 | 0 | 1766
SNL/MSU/DOE | Biax-CH17-UP2[±45/0/±45]S | 45/-45/0/45/-45/-45/45/0/-45/45 | PE | UNK | UNK | 42 |  | 28 | 61 | 0 | 0 | 1.96 |  | 25 | [6 empty] | -17.2 | -172 |  |  | 10 | 5 | 359 | -301.3333 | 17.26667 |  | 3.58 |  | 227223 | 5.356452 | [220 empty] | Knytex D092 (310 gsm) | Knytex DB120 (393 gsm) | 0 |  | CH17124 | 6h/20C, 2 h/60 C | [6 empty] | [±45/0/±45]S | Biax-CH17-UP2 | RTM | CoRezyn 63-AX-051 | 0 | 1767
SNL/MSU/DOE | Biax-CH17-UP2[±45/0/±45]S | 45/-45/0/45/-45/-45/45/0/-45/45 | PE | UNK | UNK | 42 |  | 28 | 61 | 0 | 0 | 1.96 |  | 25 | [6 empty] | -17.2 | -172 |  |  | 10 | 15 | 359 | -301.3333 | 17.26667 |  | 3.58 |  | 149828 | 5.175593 | [220 empty] | Knytex D092 (310 gsm) | Knytex DB120 (393 gsm) | 0 |  | CH17134 | 6h/20C, 2 h/60 C | [6 empty] | [±45/0/±45]S | Biax-CH17-UP2 | RTM | CoRezyn 63-AX-051 | 0 | 1768
SNL/MSU/DOE | Biax-CH17-UP2[±45/0/±45]S | 45/-45/0/45/-45/-45/45/0/-45/45 | PE | UNK | UNK | 42 |  | 28 | 61 | 0 | 0 | 1.96 |  | 25 | [6 empty] | -17.2 | -172 |  |  | 10 | 10 | 359 | -301.3333 | 17.26667 |  | 3.58 |  | 83725 | 4.922855 | [220 empty] | Knytex D092 (310 gsm) | Knytex DB120 (393 gsm) | 0 |  | CH17146 | 6h/20C, 2 h/60 C | [6 empty] | [±45/0/±45]S | Biax-CH17-UP2 | RTM | CoRezyn 63-AX-051 | 0 | 1769
SNL/MSU/DOE | Biax-CH17-UP2[±45/0/±45]S | 45/-45/0/45/-45/-45/45/0/-45/45 | PE | UNK | UNK | 42 |  | 28 | 61 | 0 | 0 | 1.96 |  | 25 | [6 empty] | -15.5 | -155 |  |  | 10 | 20 | 359 | -301.3333 | 17.26667 |  | 3.58 |  | 4030851 | 6.605397 | [220 empty] | Knytex D092 (310 gsm) | Knytex DB120 (393 gsm) | 0 |  | CH17137 | 6h/20C, 2 h/60 C | [6 empty] | [±45/0/±45]S | Biax-CH17-UP2 | RTM | CoRezyn 63-AX-051 | 0 | 1770
SNL/MSU/DOE | Biax-CH17-UP2[±45/0/±45]S | 45/-45/0/45/-45/-45/45/0/-45/45 | PE | UNK | UNK | 42 |  | 28 | 61 | 0 | 0 | 1.96 |  | 25 | [6 empty] | 207 | 20.7 | 1.53 | 0.153 | 0.1 | 2 | 359 | -301.3333 | 17.26667 |  | 3.58 |  | 1521 | 3.182129 | [220 empty] | Knytex D092 (310 gsm) | Knytex DB120 (393 gsm) | 0 |  | CH17205 | 6h/20C, 2 h/60 C |  |  |  |  | 18 | 18 | [±45/0/±45]S | Biax-CH17-UP2 | RTM | CoRezyn 63-AX-051 | 0 | 1904
SNL/MSU/DOE | Biax-CH17-UP2[±45/0/±45]S | 45/-45/0/45/-45/-45/45/0/-45/45 | PE | UNK | UNK | 42 |  | 28 | 61 | 0 | 0 | 1.96 |  | 25 | [6 empty] | 207 | 20.7 | 1.4 | 0.14 | 0.1 | 2 | 359 | -301.3333 | 17.26667 |  | 3.58 |  | 841 | 2.924796 | [220 empty] | Knytex D092 (310 gsm) | Knytex DB120 (393 gsm) | 0 |  | CH17209 | 6h/20C, 2 h/60 C |  |  |  |  | 18.6 | 18.6 | [±45/0/±45]S | Biax-CH17-UP2 | RTM | CoRezyn 63-AX-051 | 0 | 1905
SNL/MSU/DOE | Biax-CH17-UP2[±45/0/±45]S | 45/-45/0/45/-45/-45/45/0/-45/45 | PE | UNK | UNK | 42 |  | 28 | 61 | 0 | 0 | 1.96 |  | 25 | [6 empty] | 207 | 20.7 | 1.7 | 0.17 | 0.1 | 2 | 359 | -301.3333 | 17.26667 |  | 3.58 |  | 657 | 2.817565 | [220 empty] | Knytex D092 (310 gsm) | Knytex DB120 (393 gsm) | 0 |  | CH17212 | 6h/20C, 2 h/60 C |  |  |  |  | 15.7 | 15.7 | [±45/0/±45]S | Biax-CH17-UP2 | RTM | CoRezyn 63-AX-051 | 0 | 1906
SNL/MSU/DOE | Biax-CH17-UP2[±45/0/±45]S | 45/-45/0/45/-45/-45/45/0/-45/45 | PE | UNK | UNK | 42 |  | 28 | 61 | 0 | 0 | 1.96 |  | 25 | [6 empty] | 172 | 17.2 | 1.2 | 0.12 | 0.1 | 4 | 359 | -301.3333 | 17.26667 |  | 3.58 |  | 4396 | 3.643058 | [220 empty] | Knytex D092 (310 gsm) | Knytex DB120 (393 gsm) | 0 |  | CH17213 | 6h/20C, 2 h/60 C |  |  |  |  | 18 | 18 | [±45/0/±45]S | Biax-CH17-UP2 | RTM | CoRezyn 63-AX-051 | 0 | 1907
SNL/MSU/DOE | Biax-CH17-UP2[±45/0/±45]S | 45/-45/0/45/-45/-45/45/0/-45/45 | PE | UNK | UNK | 42 |  | 28 | 61 | 0 | 0 | 1.96 |  | 25 | [6 empty] | 172 | 17.2 | 1.17 | 0.117 | 0.1 | 5 | 359 | -301.3333 | 17.26667 |  | 3.58 |  | 2826 | 3.451172 | [220 empty] | Knytex D092 (310 gsm) | Knytex DB120 (393 gsm) | 0 |  | CH17206 | 6h/20C, 2 h/60 C |  |  |  |  | 18.7 | 18.7 | [±45/0/±45]S | Biax-CH17-UP2 | RTM | CoRezyn 63-AX-051 | 0 | 1908
SNL/MSU/DOE | Biax-CH17-UP2[±45/0/±45]S | 45/-45/0/45/-45/-45/45/0/-45/45 | PE | UNK | UNK | 42 |  | 28 | 61 | 0 | 0 | 1.96 |  | 25 | [6 empty] | 172 | 17.2 | 1.26 | 0.126 | 0.1 | 5 | 359 | -301.3333 | 17.26667 |  | 3.58 |  | 5024 | 3.70105 | [220 empty] | Knytex D092 (310 gsm) | Knytex DB120 (393 gsm) | 0 |  | CH17216 | 6h/20C, 2 h/60 C |  |  |  |  | 17.1 | 17.1 | [±45/0/±45]S | Biax-CH17-UP2 | RTM | CoRezyn 63-AX-051 | 0 | 1909
SNL/MSU/DOE | Biax-CH17-UP2[±45/0/±45]S | 45/-45/0/45/-45/-45/45/0/-45/45 | PE | UNK | UNK | 42 |  | 28 | 61 | 0 | 0 | 1.96 |  | 25 | [6 empty] | 138 | 13.8 | 0.89 | 0.089 | 0.1 | 5 | 359 | -301.3333 | 17.26667 |  | 3.58 |  | 28190 | 4.450095 | [220 empty] | Knytex D092 (310 gsm) | Knytex DB120 (393 gsm) | 0 |  | CH17214 | 6h/20C, 2 h/60 C |  |  |  |  | 17.6 | 17.6 | [±45/0/±45]S | Biax-CH17-UP2 | RTM | CoRezyn 63-AX-051 | 0 | 1910
SNL/MSU/DOE | Biax-CH17-UP2[±45/0/±45]S | 45/-45/0/45/-45/-45/45/0/-45/45 | PE | UNK | UNK | 42 |  | 28 | 61 | 0 | 0 | 1.96 |  | 25 | [6 empty] | 138 | 13.8 | 1.02 | 0.102 | 0.1 | 5 | 359 | -301.3333 | 17.26667 |  | 3.58 |  | 34959 | 4.543559 | [220 empty] | Knytex D092 (310 gsm) | Knytex DB120 (393 gsm) | 0 |  | CH17210 | 6h/20C, 2 h/60 C |  |  |  |  | 16.6 | 16.6 | [±45/0/±45]S | Biax-CH17-UP2 | RTM | CoRezyn 63-AX-051 | 0 | 1911
SNL/MSU/DOE | Biax-CH17-UP2[±45/0/±45]S | 45/-45/0/45/-45/-45/45/0/-45/45 | PE | UNK | UNK | 42 |  | 28 | 61 | 0 | 0 | 1.96 |  | 25 | [6 empty] | 138 | 13.8 | 0.98 | 0.098 | 0.1 | 5 | 359 | -301.3333 | 17.26667 |  | 3.58 |  | 21682 | 4.336099 | [220 empty] | Knytex D092 (310 gsm) | Knytex DB120 (393 gsm) | 0 |  | CH17203 | 6h/20C, 2 h/60 C |  |  |  |  | 17.4 | 17.4 | [±45/0/±45]S | Biax-CH17-UP2 | RTM | CoRezyn 63-AX-051 | 0 | 1912
SNL/MSU/DOE | Biax-CH17-UP2[±45/0/±45]S | 45/-45/0/45/-45/-45/45/0/-45/45 | PE | UNK | UNK | 42 |  | 28 | 61 | 0 | 0 | 1.96 |  | 25 | [6 empty] | 121 | 12.1 | 0.74 | 0.074 | 0.1 | 5 | 359 | -301.3333 | 17.26667 |  | 3.58 |  | 44730 | 4.650599 | [220 empty] | Knytex D092 (310 gsm) | Knytex DB120 (393 gsm) | 0 |  | CH17208 | 6h/20C, 2 h/60 C |  |  |  |  | 18.7 | 18.7 | [±45/0/±45]S | Biax-CH17-UP2 | RTM | CoRezyn 63-AX-051 | 0 | 1913
SNL/MSU/DOE | Biax-CH17-UP2[±45/0/±45]S | 45/-45/0/45/-45/-45/45/0/-45/45 | PE | UNK | UNK | 42 |  | 28 | 61 | 0 | 0 | 1.96 |  | 25 | [6 empty] | 103 | 10.3 | 0.61 | 0.061 | 0.1 | 5 | 359 | -301.3333 | 17.26667 |  | 3.58 |  | 183268 | 5.263087 | [220 empty] | Knytex D092 (310 gsm) | Knytex DB120 (393 gsm) | 0 |  | CH17207 | 6h/20C, 2 h/60 C |  |  |  |  | 18.5 | 18.5 | [±45/0/±45]S | Biax-CH17-UP2 | RTM | CoRezyn 63-AX-051 | 0 | 1914
SNL/MSU/DOE | Biax-CH17-UP2[±45/0/±45]S | 45/-45/0/45/-45/-45/45/0/-45/45 | PE | UNK | UNK | 42 |  | 28 | 61 | 0 | 0 | 1.96 |  | 25 | [6 empty] | 103 | 10.3 | 0.65 | 0.065 | 0.1 | 5 | 359 | -301.3333 | 17.26667 |  | 3.58 |  | 196692 | 5.293787 | [220 empty] | Knytex D092 (310 gsm) | Knytex DB120 (393 gsm) | 0 |  | CH17215 | 6h/20C, 2 h/60 C |  |  |  |  | 17.2 | 17.2 | [±45/0/±45]S | Biax-CH17-UP2 | RTM | CoRezyn 63-AX-051 | 0 | 1915
SNL/MSU/DOE | Biax-CH18-UP2[±45/0/±45]S | 45/-45/0/45/-45/-45/45/0/-45/45 | PE | UNK | UNK | 45 |  | 16 | 84 | 0 | 0 | 3.1 |  | 25 | [6 empty] | -24.1 | -241 |  |  | 10 | 1 | 294.3333 | -297.6667 | 16.16667 |  | 3.106667 |  | 120 | 2.079181 | [220 empty] | Knytex D092 (310 gsm) | Knytex DB240 (837 gsm) | 0 |  | CH18124 | 6h/20C, 2 h/60 C | [6 empty] | [±45/0/±45]S | Biax-CH18-UP2 | RTM | CoRezyn 63-AX-051 | 0 | 1774
SNL/MSU/DOE | Biax-CH18-UP2[±45/0/±45]S | 45/-45/0/45/-45/-45/45/0/-45/45 | PE | UNK | UNK | 45 |  | 16 | 84 | 0 | 0 | 3.1 |  | 25 | [6 empty] | -24.1 | -241 |  |  | 10 | 1 | 294.3333 | -297.6667 | 16.16667 |  | 3.106667 |  | 99 | 1.995635 | [220 empty] | Knytex D092 (310 gsm) | Knytex DB240 (837 gsm) | 0 |  | CH18121 | 6h/20C, 2 h/60 C | [6 empty] | [±45/0/±45]S | Biax-CH18-UP2 | RTM | CoRezyn 63-AX-051 | 0 | 1775
SNL/MSU/DOE | Biax-CH18-UP2[±45/0/±45]S | 45/-45/0/45/-45/-45/45/0/-45/45 | PE | UNK | UNK | 45 |  | 16 | 84 | 0 | 0 | 3.1 |  | 25 | [6 empty] | -24.1 | -241 |  |  | 10 | 1 | 294.3333 | -297.6667 | 16.16667 |  | 3.106667 |  | 94 | 1.973128 | [220 empty] | Knytex D092 (310 gsm) | Knytex DB240 (837 gsm) | 0 |  | CH18120 | 6h/20C, 2 h/60 C | [6 empty] | [±45/0/±45]S | Biax-CH18-UP2 | RTM | CoRezyn 63-AX-051 | 0 | 1776
SNL/MSU/DOE | Biax-CH18-UP2[±45/0/±45]S | 45/-45/0/45/-45/-45/45/0/-45/45 | PE | UNK | UNK | 45 |  | 16 | 84 | 0 | 0 | 3.1 |  | 25 | [6 empty] | -20.7 | -207 |  |  | 10 | 2 | 294.3333 | -297.6667 | 16.16667 |  | 3.106667 |  | 1077 | 3.032216 | [220 empty] | Knytex D092 (310 gsm) | Knytex DB240 (837 gsm) | 0 |  | CH18122 | 6h/20C, 2 h/60 C | [6 empty] | [±45/0/±45]S | Biax-CH18-UP2 | RTM | CoRezyn 63-AX-051 | 0 | 1777
SNL/MSU/DOE | Biax-CH18-UP2[±45/0/±45]S | 45/-45/0/45/-45/-45/45/0/-45/45 | PE | UNK | UNK | 45 |  | 16 | 84 | 0 | 0 | 3.1 |  | 25 | [6 empty] | -20.7 | -207 |  |  | 10 | 2 | 294.3333 | -297.6667 | 16.16667 |  | 3.106667 |  | 783 | 2.893762 | [220 empty] | Knytex D092 (310 gsm) | Knytex DB240 (837 gsm) | 0 |  | CH18123 | 6h/20C, 2 h/60 C | [6 empty] | [±45/0/±45]S | Biax-CH18-UP2 | RTM | CoRezyn 63-AX-051 | 0 | 1778
SNL/MSU/DOE | Biax-CH18-UP2[±45/0/±45]S | 45/-45/0/45/-45/-45/45/0/-45/45 | PE | UNK | UNK | 45 |  | 16 | 84 | 0 | 0 | 3.1 |  | 25 | [6 empty] | -20.7 | -207 |  |  | 10 | 2 | 294.3333 | -297.6667 | 16.16667 |  | 3.106667 |  | 1103 | 3.042576 | [220 empty] | Knytex D092 (310 gsm) | Knytex DB240 (837 gsm) | 0 |  | CH18138 | 6h/20C, 2 h/60 C | [6 empty] | [±45/0/±45]S | Biax-CH18-UP2 | RTM | CoRezyn 63-AX-051 | 0 | 1779
SNL/MSU/DOE | Biax-CH18-UP2[±45/0/±45]S | 45/-45/0/45/-45/-45/45/0/-45/45 | PE | UNK | UNK | 45 |  | 16 | 84 | 0 | 0 | 3.1 |  | 25 | [6 empty] | -17.2 | -172 |  |  | 10 | 4 | 294.3333 | -297.6667 | 16.16667 |  | 3.106667 |  | 17383 | 4.240125 | [220 empty] | Knytex D092 (310 gsm) | Knytex DB240 (837 gsm) | 0 |  | CH18118 | 6h/20C, 2 h/60 C | [6 empty] | [±45/0/±45]S | Biax-CH18-UP2 | RTM | CoRezyn 63-AX-051 | 0 | 1780
SNL/MSU/DOE | Biax-CH18-UP2[±45/0/±45]S | 45/-45/0/45/-45/-45/45/0/-45/45 | PE | UNK | UNK | 45 |  | 16 | 84 | 0 | 0 | 3.1 |  | 25 | [6 empty] | -17.2 | -172 |  |  | 10 | 5 | 294.3333 | -297.6667 | 16.16667 |  | 3.106667 |  | 14090 | 4.148911 | [220 empty] | Knytex D092 (310 gsm) | Knytex DB240 (837 gsm) | 0 |  | CH18117 | 6h/20C, 2 h/60 C | [6 empty] | [±45/0/±45]S | Biax-CH18-UP2 | RTM | CoRezyn 63-AX-051 | 0 | 1781
SNL/MSU/DOE | Biax-CH18-UP2[±45/0/±45]S | 45/-45/0/45/-45/-45/45/0/-45/45 | PE | UNK | UNK | 45 |  | 16 | 84 | 0 | 0 | 3.1 |  | 25 | [6 empty] | -17.2 | -172 |  |  | 10 | 10 | 294.3333 | -297.6667 | 16.16667 |  | 3.106667 |  | 18452 | 4.266043 | [220 empty] | Knytex D092 (310 gsm) | Knytex DB240 (837 gsm) | 0 |  | CH18136 | 6h/20C, 2 h/60 C | [6 empty] | [±45/0/±45]S | Biax-CH18-UP2 | RTM | CoRezyn 63-AX-051 | 0 | 1782
SNL/MSU/DOE | Biax-CH18-UP2[±45/0/±45]S | 45/-45/0/45/-45/-45/45/0/-45/45 | PE | UNK | UNK | 45 |  | 16 | 84 | 0 | 0 | 3.1 |  | 25 | [6 empty] | -13.8 | -138 |  |  | 10 | 15 | 294.3333 | -297.6667 | 16.16667 |  | 3.106667 |  | 64880 | 4.812111 | [220 empty] | Knytex D092 (310 gsm) | Knytex DB240 (837 gsm) | 0 |  | CH18128 | 6h/20C, 2 h/60 C | [6 empty] | [±45/0/±45]S | Biax-CH18-UP2 | RTM | CoRezyn 63-AX-051 | 0 | 1783
SNL/MSU/DOE | Biax-CH18-UP2[±45/0/±45]S | 45/-45/0/45/-45/-45/45/0/-45/45 | PE | UNK | UNK | 45 |  | 16 | 84 | 0 | 0 | 3.1 |  | 25 | [6 empty] | -13.8 | -138 |  |  | 10 | 10 | 294.3333 | -297.6667 | 16.16667 |  | 3.106667 |  | 82563 | 4.916785 | [220 empty] | Knytex D092 (310 gsm) | Knytex DB240 (837 gsm) | 0 |  | CH18119 | 6h/20C, 2 h/60 C | [6 empty] | [±45/0/±45]S | Biax-CH18-UP2 | RTM | CoRezyn 63-AX-051 | 0 | 1784
SNL/MSU/DOE | Biax-CH18-UP2[±45/0/±45]S | 45/-45/0/45/-45/-45/45/0/-45/45 | PE | UNK | UNK | 45 |  | 16 | 84 | 0 | 0 | 3.1 |  | 25 | [6 empty] | -12.1 | -121 |  |  | 10 | 15 | 294.3333 | -297.6667 | 16.16667 |  | 3.106667 |  | 1295428 | 6.112413 | [220 empty] | Knytex D092 (310 gsm) | Knytex DB240 (837 gsm) | 0 |  | CH18126 | 6h/20C, 2 h/60 C | [6 empty] | [±45/0/±45]S | Biax-CH18-UP2 | RTM | CoRezyn 63-AX-051 | 0 | 1785
SNL/MSU/DOE | Biax-CH18-UP2[±45/0/±45]S | 45/-45/0/45/-45/-45/45/0/-45/45 | PE | UNK | UNK | 45 |  | 16 | 84 | 0 | 0 | 3.1 |  | 25 | [6 empty] | 207 | 20.7 | 1.87 | 0.187 | 0.1 | 2 | 294.3333 | -297.6667 | 16.16667 |  | 3.106667 |  | 343 | 2.535294 | [220 empty] | Knytex D092 (310 gsm) | Knytex DB240 (837 gsm) | 0 |  | CH18202 | 6h/20C, 2 h/60 C |  |  |  |  | 17.1 | 17.1 | [±45/0/±45]S | Biax-CH18-UP2 | RTM | CoRezyn 63-AX-051 | 0 | 1875
SNL/MSU/DOE | Biax-CH18-UP2[±45/0/±45]S | 45/-45/0/45/-45/-45/45/0/-45/45 | PE | UNK | UNK | 45 |  | 16 | 84 | 0 | 0 | 3.1 |  | 25 | [6 empty] | 207 | 20.7 | 1.93 | 0.193 | 0.1 | 2 | 294.3333 | -297.6667 | 16.16667 |  | 3.106667 |  | 187 | 2.271842 | [220 empty] | Knytex D092 (310 gsm) | Knytex DB240 (837 gsm) | 0 |  | CH18208 | 6h/20C, 2 h/60 C |  |  |  |  | 16.1 | 16.1 | [±45/0/±45]S | Biax-CH18-UP2 | RTM | CoRezyn 63-AX-051 | 0 | 1876
SNL/MSU/DOE | Biax-CH18-UP2[±45/0/±45]S | 45/-45/0/45/-45/-45/45/0/-45/45 | PE | UNK | UNK | 45 |  | 16 | 84 | 0 | 0 | 3.1 |  | 25 | [6 empty] | 207 | 20.7 | 1.87 | 0.187 | 0.1 | 2 | 294.3333 | -297.6667 | 16.16667 |  | 3.106667 |  | 269 | 2.429752 | [220 empty] | Knytex D092 (310 gsm) | Knytex DB240 (837 gsm) | 0 |  | CH18205 | 6h/20C, 2 h/60 C |  |  |  |  | 17.5 | 17.5 | [±45/0/±45]S | Biax-CH18-UP2 | RTM | CoRezyn 63-AX-051 | 0 | 1877
SNL/MSU/DOE | Biax-CH18-UP2[±45/0/±45]S | 45/-45/0/45/-45/-45/45/0/-45/45 | PE | UNK | UNK | 45 |  | 16 | 84 | 0 | 0 | 3.1 |  | 25 | [6 empty] | 172 | 17.2 | 1.45 | 0.145 | 0.1 | 4 | 294.3333 | -297.6667 | 16.16667 |  | 3.106667 |  | 1360 | 3.133539 | [220 empty] | Knytex D092 (310 gsm) | Knytex DB240 (837 gsm) | 0 |  | CH18206 | 6h/20C, 2 h/60 C |  |  |  |  | 17.6 | 17.6 | [±45/0/±45]S | Biax-CH18-UP2 | RTM | CoRezyn 63-AX-051 | 0 | 1878
SNL/MSU/DOE | Biax-CH18-UP2[±45/0/±45]S | 45/-45/0/45/-45/-45/45/0/-45/45 | PE | UNK | UNK | 45 |  | 16 | 84 | 0 | 0 | 3.1 |  | 25 | [6 empty] | 172 | 17.2 | 1.44 | 0.144 | 0.1 | 4 | 294.3333 | -297.6667 | 16.16667 |  | 3.106667 |  | 1424 | 3.15351 | [220 empty] | Knytex D092 (310 gsm) | Knytex DB240 (837 gsm) | 0 |  | CH18209 | 6h/20C, 2 h/60 C |  |  |  |  | 18.1 | 18.1 | [±45/0/±45]S | Biax-CH18-UP2 | RTM | CoRezyn 63-AX-051 | 0 | 1879
SNL/MSU/DOE | Biax-CH18-UP2[±45/0/±45]S | 45/-45/0/45/-45/-45/45/0/-45/45 | PE | UNK | UNK | 45 |  | 16 | 84 | 0 | 0 | 3.1 |  | 25 | [6 empty] | 172 | 17.2 | 1.4 | 0.14 | 0.1 | 4 | 294.3333 | -297.6667 | 16.16667 |  | 3.106667 |  | 1875 | 3.273001 | [220 empty] | Knytex D092 (310 gsm) | Knytex DB240 (837 gsm) | 0 |  | CH18207 | 6h/20C, 2 h/60 C |  |  |  |  | 17.7 | 17.7 | [±45/0/±45]S | Biax-CH18-UP2 | RTM | CoRezyn 63-AX-051 | 0 | 1880
SNL/MSU/DOE | Biax-CH18-UP2[±45/0/±45]S | 45/-45/0/45/-45/-45/45/0/-45/45 | PE | UNK | UNK | 45 |  | 16 | 84 | 0 | 0 | 3.1 |  | 25 | [6 empty] | 138 | 13.8 | 1.12 | 0.112 | 0.1 | 4 | 294.3333 | -297.6667 | 16.16667 |  | 3.106667 |  | 12279 | 4.089163 | [220 empty] | Knytex D092 (310 gsm) | Knytex DB240 (837 gsm) | 0 |  | CH18211 | 6h/20C, 2 h/60 C |  |  |  |  | 15.8 | 15.8 | [±45/0/±45]S | Biax-CH18-UP2 | RTM | CoRezyn 63-AX-051 | 0 | 1881
SNL/MSU/DOE | Biax-CH18-UP2[±45/0/±45]S | 45/-45/0/45/-45/-45/45/0/-45/45 | PE | UNK | UNK | 45 |  | 16 | 84 | 0 | 0 | 3.1 |  | 25 | [6 empty] | 138 | 13.8 | 0.94 | 0.094 | 0.1 | 5 | 294.3333 | -297.6667 | 16.16667 |  | 3.106667 |  | 7623 | 3.882126 | [220 empty] | Knytex D092 (310 gsm) | Knytex DB240 (837 gsm) | 0 |  | CH18201 | 6h/20C, 2 h/60 C |  |  |  |  | 20.3 | 20.3 | [±45/0/±45]S | Biax-CH18-UP2 | RTM | CoRezyn 63-AX-051 | 0 | 1882
SNL/MSU/DOE | Biax-CH18-UP2[±45/0/±45]S | 45/-45/0/45/-45/-45/45/0/-45/45 | PE | UNK | UNK | 45 |  | 16 | 84 | 0 | 0 | 3.1 |  | 25 | [6 empty] | 138 | 13.8 | 1.1 | 0.11 | 0.1 | 4 | 294.3333 | -297.6667 | 16.16667 |  | 3.106667 |  | 8671 | 3.938069 | [220 empty] | Knytex D092 (310 gsm) | Knytex DB240 (837 gsm) | 0 |  | CH18220 | 6h/20C, 2 h/60 C |  |  |  |  | 17.7 | 17.7 | [±45/0/±45]S | Biax-CH18-UP2 | RTM | CoRezyn 63-AX-051 | 0 | 1883
SNL/MSU/DOE | Biax-CH18-UP2[±45/0/±45]S | 45/-45/0/45/-45/-45/45/0/-45/45 | PE | UNK | UNK | 45 |  | 16 | 84 | 0 | 0 | 3.1 |  | 25 | [6 empty] | 103 | 10.3 | 0.69 | 0.069 | 0.1 | 5 | 294.3333 | -297.6667 | 16.16667 |  | 3.106667 |  | 119853 | 5.078649 | [220 empty] | Knytex D092 (310 gsm) | Knytex DB240 (837 gsm) | 0 |  | CH18204 | 6h/20C, 2 h/60 C |  |  |  |  | 17.7 | 17.7 | [±45/0/±45]S | Biax-CH18-UP2 | RTM | CoRezyn 63-AX-051 | 0 | 1884
SNL/MSU/DOE | Biax-CH18-UP2[±45/0/±45]S | 45/-45/0/45/-45/-45/45/0/-45/45 | PE | UNK | UNK | 45 |  | 16 | 84 | 0 | 0 | 3.1 |  | 25 | [6 empty] | 103 | 10.3 | 0.73 | 0.073 | 0.1 | 5 | 294.3333 | -297.6667 | 16.16667 |  | 3.106667 |  | 73139 | 4.864149 | [220 empty] | Knytex D092 (310 gsm) | Knytex DB240 (837 gsm) | 0 |  | CH18210 | 6h/20C, 2 h/60 C |  |  |  |  | 17.3 | 17.3 | [±45/0/±45]S | Biax-CH18-UP2 | RTM | CoRezyn 63-AX-051 | 0 | 1885
SNL/MSU/DOE | Biax-CH18-UP2[±45/0/±45]S | 45/-45/0/45/-45/-45/45/0/-45/45 | PE | UNK | UNK | 45 |  | 16 | 84 | 0 | 0 | 3.1 |  | 25 | [6 empty] | 86 | 8.6 | 0.56 | 0.056 | 0.1 | 10 | 294.3333 | -297.6667 | 16.16667 |  | 3.106667 |  | 585178 | 5.767288 | [220 empty] | Knytex D092 (310 gsm) | Knytex DB240 (837 gsm) | 0 |  | CH18213 | 6h/20C, 2 h/60 C |  |  |  |  | 17.4 | 17.4 | [±45/0/±45]S | Biax-CH18-UP2 | RTM | CoRezyn 63-AX-051 | 0 | 1886
SNL/MSU/DOE | Biax-CH19-UP2[±45/0/±45]S | 45/-45/0/45/-45/-45/45/0/-45/45 | PE | UNK | UNK | 33 |  | 16 | 84 | 0 | 0 | 4.6 |  | 25 | [6 empty] | -17.2 | -172 |  |  | 10 | 1 | 193 | -251.3333 | 11.36667 |  | 3.866667 |  | 167 | 2.222716 | [220 empty] | Knytex D092 (310 gsm) | Knytex DB240 (837 gsm) | 0 |  | CH19147 | 6h/20C, 2 h/60 C | [6 empty] | [±45/0/±45]S | Biax-CH19-UP2 | RTM | CoRezyn 63-AX-051 | 0 | 1789
SNL/MSU/DOE | Biax-CH19-UP2[±45/0/±45]S | 45/-45/0/45/-45/-45/45/0/-45/45 | PE | UNK | UNK | 33 |  | 16 | 84 | 0 | 0 | 4.6 |  | 25 | [6 empty] | -17.6 | -176 |  |  | 10 | 1 | 193 | -251.3333 | 11.36667 |  | 3.866667 |  | 82 | 1.913814 | [220 empty] | Knytex D092 (310 gsm) | Knytex DB240 (837 gsm) | 0 |  | CH19134 | 6h/20C, 2 h/60 C | [6 empty] | [±45/0/±45]S | Biax-CH19-UP2 | RTM | CoRezyn 63-AX-051 | 0 | 1790
SNL/MSU/DOE | Biax-CH19-UP2[±45/0/±45]S | 45/-45/0/45/-45/-45/45/0/-45/45 | PE | UNK | UNK | 33 |  | 16 | 84 | 0 | 0 | 4.6 |  | 25 | [6 empty] | -17.2 | -172 |  |  | 10 | 1 | 193 | -251.3333 | 11.36667 |  | 3.866667 |  | 56 | 1.748188 | [220 empty] | Knytex D092 (310 gsm) | Knytex DB240 (837 gsm) | 0 |  | CH19136 | 6h/20C, 2 h/60 C | [6 empty] | [±45/0/±45]S | Biax-CH19-UP2 | RTM | CoRezyn 63-AX-051 | 0 | 1791
SNL/MSU/DOE | Biax-CH19-UP2[±45/0/±45]S | 45/-45/0/45/-45/-45/45/0/-45/45 | PE | UNK | UNK | 33 |  | 16 | 84 | 0 | 0 | 4.6 |  | 25 | [6 empty] | -13.8 | -138 |  |  | 10 | 2 | 193 | -251.3333 | 11.36667 |  | 3.866667 |  | 476 | 2.677607 | [220 empty] | Knytex D092 (310 gsm) | Knytex DB240 (837 gsm) | 0 |  | CH19125 | 6h/20C, 2 h/60 C | [6 empty] | [±45/0/±45]S | Biax-CH19-UP2 | RTM | CoRezyn 63-AX-051 | 0 | 1792
SNL/MSU/DOE | Biax-CH19-UP2[±45/0/±45]S | 45/-45/0/45/-45/-45/45/0/-45/45 | PE | UNK | UNK | 33 |  | 16 | 84 | 0 | 0 | 4.6 |  | 25 | [6 empty] | -13.8 | -138 |  |  | 10 | 1 | 193 | -251.3333 | 11.36667 |  | 3.866667 |  | 801 | 2.903633 | [220 empty] | Knytex D092 (310 gsm) | Knytex DB240 (837 gsm) | 0 |  | CH19141 | 6h/20C, 2 h/60 C | [6 empty] | [±45/0/±45]S | Biax-CH19-UP2 | RTM | CoRezyn 63-AX-051 | 0 | 1793
SNL/MSU/DOE | Biax-CH19-UP2[±45/0/±45]S | 45/-45/0/45/-45/-45/45/0/-45/45 | PE | UNK | UNK | 33 |  | 16 | 84 | 0 | 0 | 4.6 |  | 25 | [6 empty] | -13.8 | -138 |  |  | 10 | 1 | 193 | -251.3333 | 11.36667 |  | 3.866667 |  | 1702 | 3.23096 | [220 empty] | Knytex D092 (310 gsm) | Knytex DB240 (837 gsm) | 0 |  | CH19132 | 6h/20C, 2 h/60 C | [6 empty] | [±45/0/±45]S | Biax-CH19-UP2 | RTM | CoRezyn 63-AX-051 | 0 | 1794
SNL/MSU/DOE | Biax-CH19-UP2[±45/0/±45]S | 45/-45/0/45/-45/-45/45/0/-45/45 | PE | UNK | UNK | 33 |  | 16 | 84 | 0 | 0 | 4.6 |  | 25 | [6 empty] | -10.3 | -103 |  |  | 10 | 4 | 193 | -251.3333 | 11.36667 |  | 3.866667 |  | 28708 | 4.458003 | [220 empty] | Knytex D092 (310 gsm) | Knytex DB240 (837 gsm) | 0 |  | CH19143 | 6h/20C, 2 h/60 C | [6 empty] | [±45/0/±45]S | Biax-CH19-UP2 | RTM | CoRezyn 63-AX-051 | 0 | 1795
SNL/MSU/DOE | Biax-CH19-UP2[±45/0/±45]S | 45/-45/0/45/-45/-45/45/0/-45/45 | PE | UNK | UNK | 33 |  | 16 | 84 | 0 | 0 | 4.6 |  | 25 | [6 empty] | -10.3 | -103 |  |  | 10 | 5 | 193 | -251.3333 | 11.36667 |  | 3.866667 |  | 14379 | 4.157729 | [220 empty] | Knytex D092 (310 gsm) | Knytex DB240 (837 gsm) | 0 |  | CH19122 | 6h/20C, 2 h/60 C | [6 empty] | [±45/0/±45]S | Biax-CH19-UP2 | RTM | CoRezyn 63-AX-051 | 0 | 1796
SNL/MSU/DOE | Biax-CH19-UP2[±45/0/±45]S | 45/-45/0/45/-45/-45/45/0/-45/45 | PE | UNK | UNK | 33 |  | 16 | 84 | 0 | 0 | 4.6 |  | 25 | [6 empty] | -10.3 | -103 |  |  | 10 | 10 | 193 | -251.3333 | 11.36667 |  | 3.866667 |  | 51234 | 4.709558 | [220 empty] | Knytex D092 (310 gsm) | Knytex DB240 (837 gsm) | 0 |  | CH19137 | 6h/20C, 2 h/60 C | [6 empty] | [±45/0/±45]S | Biax-CH19-UP2 | RTM | CoRezyn 63-AX-051 | 0 | 1797
SNL/MSU/DOE | Biax-CH19-UP2[±45/0/±45]S | 45/-45/0/45/-45/-45/45/0/-45/45 | PE | UNK | UNK | 33 |  | 16 | 84 | 0 | 0 | 4.6 |  | 25 | [6 empty] | -8.6 | -86 |  |  | 10 | 10 | 193 | -251.3333 | 11.36667 |  | 3.866667 |  | 928343 | 5.967708 | [220 empty] | Knytex D092 (310 gsm) | Knytex DB240 (837 gsm) | 0 |  | CH19130 | 6h/20C, 2 h/60 C | [6 empty] | [±45/0/±45]S | Biax-CH19-UP2 | RTM | CoRezyn 63-AX-051 | 0 | 1798
SNL/MSU/DOE | Biax-CH19-UP2[±45/0/±45]S | 45/-45/0/45/-45/-45/45/0/-45/45 | PE | UNK | UNK | 33 |  | 16 | 84 | 0 | 0 | 4.6 |  | 25 | [6 empty] | -8.6 | -86 |  |  | 10 | 15 | 193 | -251.3333 | 11.36667 |  | 3.866667 |  | 622350 | 5.794035 | [220 empty] | Knytex D092 (310 gsm) | Knytex DB240 (837 gsm) | 0 |  | CH19120 | 6h/20C, 2 h/60 C | [6 empty] | [±45/0/±45]S | Biax-CH19-UP2 | RTM | CoRezyn 63-AX-051 | 0 | 1799
SNL/MSU/DOE | Biax-CH19-UP2[±45/0/±45]S | 45/-45/0/45/-45/-45/45/0/-45/45 | PE | UNK | UNK | 33 |  | 16 | 84 | 0 | 0 | 4.6 |  | 25 | [6 empty] | 121 | 12.1 | 1.21 | 0.121 | 0.1 | 4 | 193 | -251.3333 | 11.36667 |  | 3.866667 |  | 5507 | 3.740915 | [220 empty] | Knytex D092 (310 gsm) | Knytex DB240 (837 gsm) | 0 |  | CH19202 | 6h/20C, 2 h/60 C |  |  |  |  | 12.3 | 12.3 | [±45/0/±45]S | Biax-CH19-UP2 | RTM | CoRezyn 63-AX-051 | 0 | 1890
SNL/MSU/DOE | Biax-CH19-UP2[±45/0/±45]S | 45/-45/0/45/-45/-45/45/0/-45/45 | PE | UNK | UNK | 33 |  | 16 | 84 | 0 | 0 | 4.6 |  | 25 | [6 empty] | 121 | 12.1 | 1.35 | 0.135 | 0.1 | 2 | 193 | -251.3333 | 11.36667 |  | 3.866667 |  | 4586 | 3.661434 | [220 empty] | Knytex D092 (310 gsm) | Knytex DB240 (837 gsm) | 0 |  | CH19214 | 6h/20C, 2 h/60 C |  |  |  |  | 12.1 | 12.1 | [±45/0/±45]S | Biax-CH19-UP2 | RTM | CoRezyn 63-AX-051 | 0 | 1891
SNL/MSU/DOE | Biax-CH19-UP2[±45/0/±45]S | 45/-45/0/45/-45/-45/45/0/-45/45 | PE | UNK | UNK | 33 |  | 16 | 84 | 0 | 0 | 4.6 |  | 25 | [6 empty] | 121 | 12.1 | 1.13 | 0.113 | 0.1 | 2 | 193 | -251.3333 | 11.36667 |  | 3.866667 |  | 5100 | 3.70757 | [220 empty] | Knytex D092 (310 gsm) | Knytex DB240 (837 gsm) | 0 |  | CH19206 | 6h/20C, 2 h/60 C |  |  |  |  | 11.9 | 11.9 | [±45/0/±45]S | Biax-CH19-UP2 | RTM | CoRezyn 63-AX-051 | 0 | 1892
SNL/MSU/DOE | Biax-CH19-UP2[±45/0/±45]S | 45/-45/0/45/-45/-45/45/0/-45/45 | PE | UNK | UNK | 33 |  | 16 | 84 | 0 | 0 | 4.6 |  | 25 | [6 empty] | 103 | 10.3 | 1.05 | 0.105 | 0.1 | 5 | 193 | -251.3333 | 11.36667 |  | 3.866667 |  | 32613 | 4.513391 | [220 empty] | Knytex D092 (310 gsm) | Knytex DB240 (837 gsm) | 0 |  | CH19209 | 6h/20C, 2 h/60 C |  |  |  |  | 12.3 | 12.3 | [±45/0/±45]S | Biax-CH19-UP2 | RTM | CoRezyn 63-AX-051 | 0 | 1893
SNL/MSU/DOE | Biax-CH19-UP2[±45/0/±45]S | 45/-45/0/45/-45/-45/45/0/-45/45 | PE | UNK | UNK | 33 |  | 16 | 84 | 0 | 0 | 4.6 |  | 25 | [6 empty] | 103 | 10.3 | 0.99 | 0.099 | 0.1 | 5 | 193 | -251.3333 | 11.36667 |  | 3.866667 |  | 17152 | 4.234315 | [220 empty] | Knytex D092 (310 gsm) | Knytex DB240 (837 gsm) | 0 |  | CH19204 | 6h/20C, 2 h/60 C |  |  |  |  | 12.7 | 12.7 | [±45/0/±45]S | Biax-CH19-UP2 | RTM | CoRezyn 63-AX-051 | 0 | 1894
SNL/MSU/DOE | Biax-CH19-UP2[±45/0/±45]S | 45/-45/0/45/-45/-45/45/0/-45/45 | PE | UNK | UNK | 33 |  | 16 | 84 | 0 | 0 | 4.6 |  | 25 | [6 empty] | 86 | 8.6 | 0.78 | 0.078 | 0.1 | 10 | 193 | -251.3333 | 11.36667 |  | 3.866667 |  | 324779 | 5.511588 | [220 empty] | Knytex D092 (310 gsm) | Knytex DB240 (837 gsm) | 0 |  | CH19203 | 6h/20C, 2 h/60 C |  |  |  |  | 11.7 | 11.7 | [±45/0/±45]S | Biax-CH19-UP2 | RTM | CoRezyn 63-AX-051 | 0 | 1895
SNL/MSU/DOE | Biax-CH19-UP2[±45/0/±45]S | 45/-45/0/45/-45/-45/45/0/-45/45 | PE | UNK | UNK | 33 |  | 16 | 84 | 0 | 0 | 4.6 |  | 25 | [6 empty] | 103 | 10.3 | 1.05 | 0.105 | 0.1 | 5 | 193 | -251.3333 | 11.36667 |  | 3.866667 |  | 27183 | 4.434297 | [220 empty] | Knytex D092 (310 gsm) | Knytex DB240 (837 gsm) | 0 |  | CH19205 | 6h/20C, 2 h/60 C |  |  |  |  | 11.7 | 11.7 | [±45/0/±45]S | Biax-CH19-UP2 | RTM | CoRezyn 63-AX-051 | 0 | 1896
SNL/MSU/DOE | Biax-CH19-UP2[±45/0/±45]S | 45/-45/0/45/-45/-45/45/0/-45/45 | PE | UNK | UNK | 33 |  | 16 | 84 | 0 | 0 | 4.6 |  | 25 | [6 empty] | 86 | 8.6 | 0.83 | 0.083 | 0.1 | 10 | 193 | -251.3333 | 11.36667 |  | 3.866667 |  | 278576 | 5.444944 | [220 empty] | Knytex D092 (310 gsm) | Knytex DB240 (837 gsm) | 0 |  | CH19208 | 6h/20C, 2 h/60 C |  |  |  |  | 11.2 | 11.2 | [±45/0/±45]S | Biax-CH19-UP2 | RTM | CoRezyn 63-AX-051 | 0 | 1897
SNL/MSU/DOE | Biax-CH19-UP2[±45/0/±45]S | 45/-45/0/45/-45/-45/45/0/-45/45 | PE | UNK | UNK | 33 |  | 16 | 84 | 0 | 0 | 4.6 |  | 25 | [6 empty] | 86 | 8.6 | 0.82 | 0.082 | 0.1 | 12 | 193 | -251.3333 | 11.36667 |  | 3.866667 |  | 423198 | 5.626544 | [220 empty] | Knytex D092 (310 gsm) | Knytex DB240 (837 gsm) | 0 |  | CH19220 | 6h/20C, 2 h/60 C |  |  |  |  | 12.2 | 12.2 | [±45/0/±45]S | Biax-CH19-UP2 | RTM | CoRezyn 63-AX-051 | 0 | 1898
SNL/MSU/DOE | Biax-CH19-UP2[±45/0/±45]S | 45/-45/0/45/-45/-45/45/0/-45/45 | PE | UNK | UNK | 33 |  | 16 | 84 | 0 | 0 | 4.6 |  | 25 | [6 empty] | 138 | 13.8 | 1.43 | 0.143 | 0.1 | 1 | 193 | -251.3333 | 11.36667 |  | 3.866667 |  | 850 | 2.929419 | [220 empty] | Knytex D092 (310 gsm) | Knytex DB240 (837 gsm) | 0 |  | CH19211 | 6h/20C, 2 h/60 C |  |  |  |  | 12 | 12 | [±45/0/±45]S | Biax-CH19-UP2 | RTM | CoRezyn 63-AX-051 | 0 | 1899
SNL/MSU/DOE | Biax-CH19-UP2[±45/0/±45]S | 45/-45/0/45/-45/-45/45/0/-45/45 | PE | UNK | UNK | 33 |  | 16 | 84 | 0 | 0 | 4.6 |  | 25 | [6 empty] | 138 | 13.8 | 1.55 | 0.155 | 0.1 | 1 | 193 | -251.3333 | 11.36667 |  | 3.866667 |  | 1414 | 3.150449 | [220 empty] | Knytex D092 (310 gsm) | Knytex DB240 (837 gsm) | 0 |  | CH19212 | 6h/20C, 2 h/60 C |  |  |  |  | 11.7 | 11.7 | [±45/0/±45]S | Biax-CH19-UP2 | RTM | CoRezyn 63-AX-051 | 0 | 1900
SNL/MSU/DOE | Biax-CH20-UP2[(±45)3]S | 45/-45/45/-45/45/-45/-45/45/-45/45/-45/45 | PE | UNK | UNK | 26 |  | 0 | 92 | 0 | 8 | 3.76 |  | 25 | [6 empty] | 52 | 5.2 | 0.52 | 0.052 | 0.1 | 12 | 133.6667 | -229.6667 | 10.56667 |  | 1.566667 |  | 136994 | 5.136702 | [220 empty] | 0 | Knytex DBM1204B (420 gsm) | 0 |  | CH20101 | 6h/20C, 2 h/60 C |  |  |  |  | 12 | 12 | [(±45)3]S | Biax-CH20-UP2 | RTM | CoRezyn 63-AX-051 | 0 | 3006
SNL/MSU/DOE | Biax-CH20-UP2[(±45)3]S | 45/-45/45/-45/45/-45/-45/45/-45/45/-45/45 | PE | UNK | UNK | 26 |  | 0 | 92 | 0 | 8 | 3.76 |  | 25 | [6 empty] | 86 | 8.6 | 1.09 | 0.109 | 0.1 | 2 | 133.6667 | -229.6667 | 10.56667 |  | 1.566667 |  | 1458 | 3.163758 | [220 empty] | 0 | Knytex DBM1204B (420 gsm) | 0 |  | CH20107 | 6h/20C, 2 h/60 C |  |  |  |  | 10.5 | 10.5 | [(±45)3]S | Biax-CH20-UP2 | RTM | CoRezyn 63-AX-051 | 0 | 3007
SNL/MSU/DOE | Biax-CH20-UP2[(±45)3]S | 45/-45/45/-45/45/-45/-45/45/-45/45/-45/45 | PE | UNK | UNK | 26 |  | 0 | 92 | 0 | 8 | 3.76 |  | 25 | [6 empty] | 86 | 8.6 | 0.96 | 0.096 | 0.1 | 2 | 133.6667 | -229.6667 | 10.56667 |  | 1.566667 |  | 1169 | 3.067815 | [220 empty] | 0 | Knytex DBM1204B (420 gsm) | 0 |  | CH20105 | 6h/20C, 2 h/60 C |  |  |  |  | 11.9 | 11.9 | [(±45)3]S | Biax-CH20-UP2 | RTM | CoRezyn 63-AX-051 | 0 | 3008
SNL/MSU/DOE | Biax-CH20-UP2[(±45)3]S | 45/-45/45/-45/45/-45/-45/45/-45/45/-45/45 | PE | UNK | UNK | 26 |  | 0 | 92 | 0 | 8 | 3.76 |  | 25 | [6 empty] | 86 | 8.6 | 1.25 | 0.125 | 0.1 | 2 | 133.6667 | -229.6667 | 10.56667 |  | 1.566667 |  | 1456 | 3.163161 | [220 empty] | 0 | Knytex DBM1204B (420 gsm) | 0 |  | CH20106 | 6h/20C, 2 h/60 C |  |  |  |  | 10 | 10 | [(±45)3]S | Biax-CH20-UP2 | RTM | CoRezyn 63-AX-051 | 0 | 3009
SNL/MSU/DOE | Biax-CH20-UP2[(±45)3]S | 45/-45/45/-45/45/-45/-45/45/-45/45/-45/45 | PE | UNK | UNK | 26 |  | 0 | 92 | 0 | 8 | 3.76 |  | 25 | [6 empty] | 69 | 6.9 | 0.76 | 0.076 | 0.1 | 4 | 133.6667 | -229.6667 | 10.56667 |  | 1.566667 |  | 9530 | 3.979093 | [220 empty] | 0 | Knytex DBM1204B (420 gsm) | 0 |  | CH20119 | 6h/20C, 2 h/60 C |  |  |  |  | 11.3 | 11.3 | [(±45)3]S | Biax-CH20-UP2 | RTM | CoRezyn 63-AX-051 | 0 | 3010
SNL/MSU/DOE | Biax-CH20-UP2[(±45)3]S | 45/-45/45/-45/45/-45/-45/45/-45/45/-45/45 | PE | UNK | UNK | 26 |  | 0 | 92 | 0 | 8 | 3.76 |  | 25 | [6 empty] | 52 | 5.2 | 0.56 | 0.056 | 0.1 | 4 | 133.6667 | -229.6667 | 10.56667 |  | 1.566667 |  | 199855 | 5.300715 | [220 empty] | 0 | Knytex DBM1204B (420 gsm) | 0 |  | CH20113 | 6h/20C, 2 h/60 C |  |  |  |  | 10.4 | 10.4 | [(±45)3]S | Biax-CH20-UP2 | RTM | CoRezyn 63-AX-051 | 0 | 3011
SNL/MSU/DOE | Biax-CH20-UP2[(±45)3]S | 45/-45/45/-45/45/-45/-45/45/-45/45/-45/45 | PE | UNK | UNK | 26 |  | 0 | 92 | 0 | 8 | 3.76 |  | 25 | [6 empty] | 69 | 6.9 | 0.83 | 0.083 | 0.1 | 5 | 133.6667 | -229.6667 | 10.56667 |  | 1.566667 |  | 10324 | 4.013848 | [220 empty] | 0 | Knytex DBM1204B (420 gsm) | 0 |  | CH20110 | 6h/20C, 2 h/60 C |  |  |  |  | 10.6 | 10.6 | [(±45)3]S | Biax-CH20-UP2 | RTM | CoRezyn 63-AX-051 | 0 | 3012
SNL/MSU/DOE | Biax-CH20-UP2[(±45)3]S | 45/-45/45/-45/45/-45/-45/45/-45/45/-45/45 | PE | UNK | UNK | 26 |  | 0 | 92 | 0 | 8 | 3.76 |  | 25 | [6 empty] | 69 | 6.9 | 0.82 | 0.082 | 0.1 | 4 | 133.6667 | -229.6667 | 10.56667 |  | 1.566667 |  | 7214 | 3.858176 | [220 empty] | 0 | Knytex DBM1204B (420 gsm) | 0 |  | CH20114 | 6h/20C, 2 h/60 C |  |  |  |  | 10.4 | 10.4 | [(±45)3]S | Biax-CH20-UP2 | RTM | CoRezyn 63-AX-051 | 0 | 3013
SNL/MSU/DOE | Biax-CH23-UP2[±45/0/±45]S | 45/-45/0/45/-45/-45/45/0/-45/45 | PE | UNK | UNK | 32 |  | 39 | 56 | 0 | 5 | 2.95 |  | 25 | [6 empty] | 276 | 27.6 | 1.51 | 0.151 | 0.1 | 2 | 393.6667 | -447.6667 | 19.2 |  | 2.206667 |  | 331 | 2.519828 | [220 empty] | Knytex D155 (527 gsm) | Knytex DBM1204B (420 gsm) | 0 |  | CH23104 | 6h/20C, 2 h/60 C |  |  |  |  | 21.2 | 21.2 | [±45/0/±45]S | Biax-CH23-UP2 | RTM | CoRezyn 63-AX-051 | 0 | 3020
SNL/MSU/DOE | Biax-CH23-UP2[±45/0/±45]S | 45/-45/0/45/-45/-45/45/0/-45/45 | PE | UNK | UNK | 32 |  | 39 | 56 | 0 | 5 | 2.95 |  | 25 | [6 empty] | 207 | 20.7 | 1.35 | 0.135 | 0.1 | 4 | 393.6667 | -447.6667 | 19.2 |  | 2.206667 |  | 2311 | 3.3638 | [220 empty] | Knytex D155 (527 gsm) | Knytex DBM1204B (420 gsm) | 0 |  | CH23118 | 6h/20C, 2 h/60 C |  |  |  |  | 17.2 | 17.2 | [±45/0/±45]S | Biax-CH23-UP2 | RTM | CoRezyn 63-AX-051 | 0 | 3021
SNL/MSU/DOE | Biax-CH23-UP2[±45/0/±45]S | 45/-45/0/45/-45/-45/45/0/-45/45 | PE | UNK | UNK | 32 |  | 39 | 56 | 0 | 5 | 2.95 |  | 25 | [6 empty] | 207 | 20.7 | 1.29 | 0.129 | 0.1 | 4 | 393.6667 | -447.6667 | 19.2 |  | 2.206667 |  | 2596 | 3.414305 | [220 empty] | Knytex D155 (527 gsm) | Knytex DBM1204B (420 gsm) | 0 |  | CH23119 | 6h/20C, 2 h/60 C |  |  |  |  | 17.8 | 17.8 | [±45/0/±45]S | Biax-CH23-UP2 | RTM | CoRezyn 63-AX-051 | 0 | 3022
SNL/MSU/DOE | Biax-CH23-UP2[±45/0/±45]S | 45/-45/0/45/-45/-45/45/0/-45/45 | PE | UNK | UNK | 32 |  | 39 | 56 | 0 | 5 | 2.95 |  | 25 | [6 empty] | 207 | 20.7 | 1.24 | 0.124 | 0.1 | 4 | 393.6667 | -447.6667 | 19.2 |  | 2.206667 |  | 3577 | 3.553519 | [220 empty] | Knytex D155 (527 gsm) | Knytex DBM1204B (420 gsm) | 0 |  | CH23110 | 6h/20C, 2 h/60 C |  |  |  |  | 18.3 | 18.3 | [±45/0/±45]S | Biax-CH23-UP2 | RTM | CoRezyn 63-AX-051 | 0 | 3023
SNL/MSU/DOE | Biax-CH23-UP2[±45/0/±45]S | 45/-45/0/45/-45/-45/45/0/-45/45 | PE | UNK | UNK | 32 |  | 39 | 56 | 0 | 5 | 2.95 |  | 25 | [6 empty] | 138 | 13.8 | 0.76 | 0.076 | 0.1 | 5 | 393.6667 | -447.6667 | 19.2 |  | 2.206667 |  | 84094 | 4.924765 | [220 empty] | Knytex D155 (527 gsm) | Knytex DBM1204B (420 gsm) | 0 |  | CH23114 | 6h/20C, 2 h/60 C |  |  |  |  | 19.5 | 19.5 | [±45/0/±45]S | Biax-CH23-UP2 | RTM | CoRezyn 63-AX-051 | 0 | 3024
SNL/MSU/DOE | Biax-CH23-UP2[±45/0/±45]S | 45/-45/0/45/-45/-45/45/0/-45/45 | PE | UNK | UNK | 32 |  | 39 | 56 | 0 | 5 | 2.95 |  | 25 | [6 empty] | 138 | 13.8 | 0.79 | 0.079 | 0.1 | 5 | 393.6667 | -447.6667 | 19.2 |  | 2.206667 |  | 69137 | 4.839711 | [220 empty] | Knytex D155 (527 gsm) | Knytex DBM1204B (420 gsm) | 0 |  | CH23106 | 6h/20C, 2 h/60 C |  |  |  |  | 18.2 | 18.2 | [±45/0/±45]S | Biax-CH23-UP2 | RTM | CoRezyn 63-AX-051 | 0 | 3025
SNL/MSU/DOE | Biax-CH23-UP2[±45/0/±45]S | 45/-45/0/45/-45/-45/45/0/-45/45 | PE | UNK | UNK | 32 |  | 39 | 56 | 0 | 5 | 2.95 |  | 25 | [6 empty] | -20.7 | -207 |  |  | 10 | 5 | 393.6667 | -447.6667 | 19.2 |  | 2.206667 |  | 147440 | 5.168615 | [220 empty] | Knytex D155 (527 gsm) | Knytex DBM1204B (420 gsm) | 0 |  | CH23147 | 6h/20C, 2 h/60 C | [6 empty] | [±45/0/±45]S | Biax-CH23-UP2 | RTM | CoRezyn 63-AX-051 | 0 | 3026
SNL/MSU/DOE | Biax-CH23-UP2[±45/0/±45]S | 45/-45/0/45/-45/-45/45/0/-45/45 | PE | UNK | UNK | 32 |  | 39 | 56 | 0 | 5 | 2.95 |  | 25 | [6 empty] | -20.7 | -207 |  |  | 10 | 5 | 393.6667 | -447.6667 | 19.2 |  | 2.206667 |  | 81067 | 4.908844 | [220 empty] | Knytex D155 (527 gsm) | Knytex DBM1204B (420 gsm) | 0 |  | CH23141 | 6h/20C, 2 h/60 C | [6 empty] | [±45/0/±45]S | Biax-CH23-UP2 | RTM | CoRezyn 63-AX-051 | 0 | 3027
SNL/MSU/DOE | Biax-CH23-UP2[±45/0/±45]S | 45/-45/0/45/-45/-45/45/0/-45/45 | PE | UNK | UNK | 32 |  | 39 | 56 | 0 | 5 | 2.95 |  | 25 | [6 empty] | -27.6 | -276 |  |  | 10 | 4 | 393.6667 | -447.6667 | 19.2 |  | 2.206667 |  | 7443 | 3.871748 | [220 empty] | Knytex D155 (527 gsm) | Knytex DBM1204B (420 gsm) | 0 |  | CH23168 | 6h/20C, 2 h/60 C | [6 empty] | [±45/0/±45]S | Biax-CH23-UP2 | RTM | CoRezyn 63-AX-051 | 0 | 3031
SNL/MSU/DOE | Biax-CH23-UP2[±45/0/±45]S | 45/-45/0/45/-45/-45/45/0/-45/45 | PE | UNK | UNK | 32 |  | 39 | 56 | 0 | 5 | 2.95 |  | 25 | [6 empty] | -27.6 | -276 |  |  | 10 | 4 | 393.6667 | -447.6667 | 19.2 |  | 2.206667 |  | 1786 | 3.251881 | [220 empty] | Knytex D155 (527 gsm) | Knytex DBM1204B (420 gsm) | 0 |  | CH23143 | 6h/20C, 2 h/60 C | [6 empty] | [±45/0/±45]S | Biax-CH23-UP2 | RTM | CoRezyn 63-AX-051 | 0 | 3032
SNL/MSU/DOE | Biax-CH23-UP2[±45/0/±45]S | 45/-45/0/45/-45/-45/45/0/-45/45 | PE | UNK | UNK | 32 |  | 39 | 56 | 0 | 5 | 2.95 |  | 25 | [6 empty] | -27.6 | -276 |  |  | 10 | 4 | 393.6667 | -447.6667 | 19.2 |  | 2.206667 |  | 6288 | 3.798513 | [220 empty] | Knytex D155 (527 gsm) | Knytex DBM1204B (420 gsm) | 0 |  | CH23161 | 6h/20C, 2 h/60 C | [6 empty] | [±45/0/±45]S | Biax-CH23-UP2 | RTM | CoRezyn 63-AX-051 | 0 | 3033
SNL/MSU/DOE | Biax-CH23-UP2[±45/0/±45]S | 45/-45/0/45/-45/-45/45/0/-45/45 | PE | UNK | UNK | 32 |  | 39 | 56 | 0 | 5 | 2.95 |  | 25 | [6 empty] | -20.7 | -207 |  |  | 10 | 10 | 393.6667 | -447.6667 | 19.2 |  | 2.206667 |  | 128233 | 5.108 | [220 empty] | Knytex D155 (527 gsm) | Knytex DBM1204B (420 gsm) | 0 |  | CH23143 | 6h/20C, 2 h/60 C | [6 empty] | [±45/0/±45]S | Biax-CH23-UP2 | RTM | CoRezyn 63-AX-051 | 0 | 3034
SNL/MSU/DOE | Biax-CH23-UP2[±45/0/±45]S | 45/-45/0/45/-45/-45/45/0/-45/45 | PE | UNK | UNK | 32 |  | 39 | 56 | 0 | 5 | 2.95 |  | 25 | [6 empty] | 276 | 27.6 | 1.66 | 0.166 | 0.1 | 1 | 393.6667 | -447.6667 | 19.2 |  | 2.206667 |  | 77 | 1.886491 | [220 empty] | Knytex D155 (527 gsm) | Knytex DBM1204B (420 gsm) | 0 |  | CH23121 | 6h/20C, 2 h/60 C |  |  |  |  | 21.4 | 21.4 | [±45/0/±45]S | Biax-CH23-UP2 | RTM | CoRezyn 63-AX-051 | 0 | 3035
SNL/MSU/DOE | Biax-CH23-UP2[±45/0/±45]S | 45/-45/0/45/-45/-45/45/0/-45/45 | PE | UNK | UNK | 32 |  | 39 | 56 | 0 | 5 | 2.95 |  | 25 | [6 empty] | 276 | 27.6 | 1.93 | 0.193 | 0.1 | 2 | 393.6667 | -447.6667 | 19.2 |  | 2.206667 |  | 403 | 2.605305 | [220 empty] | Knytex D155 (527 gsm) | Knytex DBM1204B (420 gsm) | 0 |  | CH23109 | 6h/20C, 2 h/60 C |  |  |  |  | 18.4 | 18.4 | [±45/0/±45]S | Biax-CH23-UP2 | RTM | CoRezyn 63-AX-051 | 0 | 3036
SNL/MSU/DOE | Biax-CH23-UP2[±45/0/±45]S | 45/-45/0/45/-45/-45/45/0/-45/45 | PE | UNK | UNK | 32 |  | 39 | 56 | 0 | 5 | 2.95 |  | 25 | [6 empty] | 138 | 13.8 | 0.79 | 0.079 | 0.1 | 10 | 393.6667 | -447.6667 | 19.2 |  | 2.206667 |  | 98304 | 4.992571 | [220 empty] | Knytex D155 (527 gsm) | Knytex DBM1204B (420 gsm) | 0 |  | CH23115 | 6h/20C, 2 h/60 C |  |  |  |  | 18.1 | 18.1 | [±45/0/±45]S | Biax-CH23-UP2 | RTM | CoRezyn 63-AX-051 | 0 | 3037
SNL/MSU/DOE | MD-DD-UP2[0/±45/(0)3/±45/0] | 0/45/-45/0/0/0/45/-45/0 | PE | UNK | UNK | 51 |  | 76 | 24 | 0 | 0 | 2.67 |  | 22 | [6 empty] | 552 | 55.2 | 1.76 | 0.176 | 0.1 | 2 | 910 | -788 | 30.5 |  | 3.003333 |  | 1065 | 3.02735 | [220 empty] | Knytex D155 (527 gsm) | Knytex DB120 (393 gsm) | 0 |  | DD112 | 6h/20C, 2 h/60 C |  |  |  |  | 31.4 | 31.4 | [0/±45/(0)3/±45/0] | MD-DD-UP2 | RTM | CoRezyn 63-AX-051 | 0 | 1026
SNL/MSU/DOE | MD-DD-UP2[0/±45/(0)3/±45/0] | 0/45/-45/0/0/0/45/-45/0 | PE | UNK | UNK | 51 |  | 76 | 24 | 0 | 0 | 2.67 |  | 22 | [6 empty] | 552 | 55.2 | 1.7 | 0.17 | 0.1 | 2 | 910 | -788 | 30.5 |  | 3.003333 |  | 807 | 2.906874 | [220 empty] | Knytex D155 (527 gsm) | Knytex DB120 (393 gsm) | 0 |  | DD114 | 6h/20C, 2 h/60 C |  |  |  |  | 32.3 | 32.3 | [0/±45/(0)3/±45/0] | MD-DD-UP2 | RTM | CoRezyn 63-AX-051 | 0 | 1027
SNL/MSU/DOE | MD-DD-UP2[0/±45/(0)3/±45/0] | 0/45/-45/0/0/0/45/-45/0 | PE | UNK | UNK | 51 |  | 76 | 24 | 0 | 0 | 2.67 |  | 22 | [6 empty] | 552 | 55.2 | 1.9 | 0.19 | 0.1 | 2 | 910 | -788 | 30.5 |  | 3.003333 |  | 631 | 2.800029 | [220 empty] | Knytex D155 (527 gsm) | Knytex DB120 (393 gsm) | 0 |  | DD108 | 6h/20C, 2 h/60 C |  |  |  |  | 28.9 | 28.9 | [0/±45/(0)3/±45/0] | MD-DD-UP2 | RTM | CoRezyn 63-AX-051 | 0 | 1028
SNL/MSU/DOE | MD-DD-UP2[0/±45/(0)3/±45/0] | 0/45/-45/0/0/0/45/-45/0 | PE | UNK | UNK | 51 |  | 76 | 24 | 0 | 0 | 2.67 |  | 22 | [6 empty] | 483 | 48.3 | 1.58 | 0.158 | 0.1 | 5 | 910 | -788 | 30.5 |  | 3.003333 |  | 3044 | 3.483445 | [220 empty] | Knytex D155 (527 gsm) | Knytex DB120 (393 gsm) | 0 |  | DD118 | 6h/20C, 2 h/60 C |  |  |  |  | 30.5 | 30.5 | [0/±45/(0)3/±45/0] | MD-DD-UP2 | RTM | CoRezyn 63-AX-051 | 0 | 1029
SNL/MSU/DOE | MD-DD-UP2[0/±45/(0)3/±45/0] | 0/45/-45/0/0/0/45/-45/0 | PE | UNK | UNK | 51 |  | 76 | 24 | 0 | 0 | 2.67 |  | 22 | [6 empty] | 483 | 48.3 | 1.56 | 0.156 | 0.1 | 5 | 910 | -788 | 30.5 |  | 3.003333 |  | 1937 | 3.28713 | [220 empty] | Knytex D155 (527 gsm) | Knytex DB120 (393 gsm) | 0 |  | DD113 | 6h/20C, 2 h/60 C |  |  |  |  | 30.9 | 30.9 | [0/±45/(0)3/±45/0] | MD-DD-UP2 | RTM | CoRezyn 63-AX-051 | 0 | 1030
SNL/MSU/DOE | MD-DD-UP2[0/±45/(0)3/±45/0] | 0/45/-45/0/0/0/45/-45/0 | PE | UNK | UNK | 51 |  | 76 | 24 | 0 | 0 | 2.67 |  | 22 | [6 empty] | 483 | 48.3 | 1.58 | 0.158 | 0.1 | 5 | 910 | -788 | 30.5 |  | 3.003333 |  | 2377 | 3.376029 | [220 empty] | Knytex D155 (527 gsm) | Knytex DB120 (393 gsm) | 0 |  | DD117 | 6h/20C, 2 h/60 C |  |  |  |  | 30.5 | 30.5 | [0/±45/(0)3/±45/0] | MD-DD-UP2 | RTM | CoRezyn 63-AX-051 | 0 | 1031
SNL/MSU/DOE | MD-DD-UP2[0/±45/(0)3/±45/0] | 0/45/-45/0/0/0/45/-45/0 | PE | UNK | UNK | 51 |  | 76 | 24 | 0 | 0 | 2.67 |  | 22 | [6 empty] | 414 | 41.4 | 1.32 | 0.132 | 0.1 | 5 | 910 | -788 | 30.5 |  | 3.003333 |  | 4997 | 3.698709 | [220 empty] | Knytex D155 (527 gsm) | Knytex DB120 (393 gsm) | 0 |  | DD116 | 6h/20C, 2 h/60 C |  |  |  |  | 31.3 | 31.3 | [0/±45/(0)3/±45/0] | MD-DD-UP2 | RTM | CoRezyn 63-AX-051 | 0 | 1032
SNL/MSU/DOE | MD-DD-UP2[0/±45/(0)3/±45/0] | 0/45/-45/0/0/0/45/-45/0 | PE | UNK | UNK | 51 |  | 76 | 24 | 0 | 0 | 2.67 |  | 22 | [6 empty] | 414 | 41.4 | 1.27 | 0.127 | 0.1 | 5 | 910 | -788 | 30.5 |  | 3.003333 |  | 8143 | 3.910784 | [220 empty] | Knytex D155 (527 gsm) | Knytex DB120 (393 gsm) | 0 |  | DD119 | 6h/20C, 2 h/60 C |  |  |  |  | 32.4 | 32.4 | [0/±45/(0)3/±45/0] | MD-DD-UP2 | RTM | CoRezyn 63-AX-051 | 0 | 1033
SNL/MSU/DOE | MD-DD-UP2[0/±45/(0)3/±45/0] | 0/45/-45/0/0/0/45/-45/0 | PE | UNK | UNK | 51 |  | 76 | 24 | 0 | 0 | 2.67 |  | 22 | [6 empty] | 345 | 34.5 | 1.06 | 0.106 | 0.1 | 5 | 910 | -788 | 30.5 |  | 3.003333 |  | 25503 | 4.406591 | [220 empty] | Knytex D155 (527 gsm) | Knytex DB120 (393 gsm) | 0 |  | DD115 | 6h/20C, 2 h/60 C |  |  |  |  | 32.4 | 32.4 | [0/±45/(0)3/±45/0] | MD-DD-UP2 | RTM | CoRezyn 63-AX-051 | 0 | 1034
SNL/MSU/DOE | MD-DD-UP2[0/±45/(0)3/±45/0] | 0/45/-45/0/0/0/45/-45/0 | PE | UNK | UNK | 51 |  | 76 | 24 | 0 | 0 | 2.67 |  | 22 | [6 empty] | 345 | 34.5 | 1.14 | 0.114 | 0.1 | 5 | 910 | -788 | 30.5 |  | 3.003333 |  | 28657 | 4.457231 | [220 empty] | Knytex D155 (527 gsm) | Knytex DB120 (393 gsm) | 0 |  | DD104 | 6h/20C, 2 h/60 C |  |  |  |  | 30.1 | 30.1 | [0/±45/(0)3/±45/0] | MD-DD-UP2 | RTM | CoRezyn 63-AX-051 | 0 | 1035
SNL/MSU/DOE | MD-DD-UP2[0/±45/(0)3/±45/0] | 0/45/-45/0/0/0/45/-45/0 | PE | UNK | UNK | 51 |  | 76 | 24 | 0 | 0 | 2.67 |  | 22 | [6 empty] | 276 | 27.6 | 0.78 | 0.078 | 0.1 | 15 | 910 | -788 | 30.5 |  | 3.003333 |  | 64373 | 4.808704 | [220 empty] | Knytex D155 (527 gsm) | Knytex DB120 (393 gsm) | 0 |  | DD110 | 6h/20C, 2 h/60 C |  |  |  |  | 35.2 | 35.2 | [0/±45/(0)3/±45/0] | MD-DD-UP2 | RTM | CoRezyn 63-AX-051 | 0 | 1036
SNL/MSU/DOE | MD-DD-UP2[0/±45/(0)3/±45/0] | 0/45/-45/0/0/0/45/-45/0 | PE | UNK | UNK | 51 |  | 76 | 24 | 0 | 0 | 2.67 |  | 22 | [6 empty] | 276 | 27.6 | 0.92 | 0.092 | 0.1 | 15 | 910 | -788 | 30.5 |  | 3.003333 |  | 87936 | 4.944167 | [220 empty] | Knytex D155 (527 gsm) | Knytex DB120 (393 gsm) | 0 |  | DD111 | 6h/20C, 2 h/60 C |  |  |  |  | 29.7 | 29.7 | [0/±45/(0)3/±45/0] | MD-DD-UP2 | RTM | CoRezyn 63-AX-051 | 0 | 1037
SNL/MSU/DOE | MD-DD-UP2[0/±45/(0)3/±45/0] | 0/45/-45/0/0/0/45/-45/0 | PE | UNK | UNK | 51 |  | 76 | 24 | 0 | 0 | 2.67 |  | 22 | [6 empty] | 207 | 20.7 | 0.63 | 0.063 | 0.1 | 15 | 910 | -788 | 30.5 |  | 3.003333 |  | 704401 | 5.84782 | [220 empty] | Knytex D155 (527 gsm) | Knytex DB120 (393 gsm) | 0 |  | DD106 | 6h/20C, 2 h/60 C |  |  |  |  | 32.7 | 32.7 | [0/±45/(0)3/±45/0] | MD-DD-UP2 | RTM | CoRezyn 63-AX-051 | 0 | 1038
SNL/MSU/DOE | MD-DD-UP2[0/±45/(0)3/±45/0] | 0/45/-45/0/0/0/45/-45/0 | PE | UNK | UNK | 51 |  | 76 | 24 | 0 | 0 | 2.67 |  | 22 | [6 empty] | 207 | 20.7 | 0.68 | 0.068 | 0.1 | 15 | 910 | -788 | 30.5 |  | 3.003333 |  | 1062397 | 6.026287 | [220 empty] | Knytex D155 (527 gsm) | Knytex DB120 (393 gsm) | 0 |  | DD109 | 6h/20C, 2 h/60 C |  |  |  |  | 30.6 | 30.6 | [0/±45/(0)3/±45/0] | MD-DD-UP2 | RTM | CoRezyn 63-AX-051 | 0 | 1039
SNL/MSU/DOE | MD-DD-UP2[0/±45/(0)3/±45/0] | 0/45/-45/0/0/0/45/-45/0 | PE | UNK | UNK | 51 |  | 76 | 24 | 0 | 0 | 2.67 |  | 22 | [6 empty] | 207 | 20.7 | 0.63 | 0.063 | 0.1 | 20 | 910 | -788 | 30.5 |  | 3.003333 |  | 947447 | 5.976555 | [220 empty] | Knytex D155 (527 gsm) | Knytex DB120 (393 gsm) | 0 |  | DD107 | 6h/20C, 2 h/60 C |  |  |  |  | 32.6 | 32.6 | [0/±45/(0)3/±45/0] | MD-DD-UP2 | RTM | CoRezyn 63-AX-051 | 0 | 1040
SNL/MSU/DOE | MD-DD2-UP2[0/±45/0]S | 0/45/-45/0/0/-45/45/0 | PE | UNK | UNK | 44 |  | 72 | 28 | 0 | 0 | 2.64 |  | 25 | [6 empty] | 414 | 41.4 | 1.52 | 0.152 | 0.1 | 5 | 751.6667 | -580.6667 | 28.1 |  | 2.71 |  | 9691 | 3.986369 | [220 empty] | Knytex D155 (527 gsm) | Knytex DB120 (393 gsm) | 0 |  | DD2105 | 6h/20C, 2 h/60 C |  |  |  |  | 27.2 | 27.2 | [0/±45/0]S | MD-DD2-UP2 | RTM | CoRezyn 63-AX-051 | 0 | 1046
SNL/MSU/DOE | MD-DD2-UP2[0/±45/0]S | 0/45/-45/0/0/-45/45/0 | PE | UNK | UNK | 44 |  | 72 | 28 | 0 | 0 | 2.64 |  | 22 | [6 empty] | 414 | 41.4 | 1.61 | 0.161 | 0.1 | 5 | 751.6667 | -580.6667 | 28.1 |  | 2.71 |  | 6904 | 3.839101 | [220 empty] | Knytex D155 (527 gsm) | Knytex DB120 (393 gsm) | 0 |  | DD2113 | 6h/20C, 2 h/60 C |  |  |  |  | 25.9 | 25.9 | [0/±45/0]S | MD-DD2-UP2 | RTM | CoRezyn 63-AX-051 | 0 | 1047
SNL/MSU/DOE | MD-DD2-UP2[0/±45/0]S | 0/45/-45/0/0/-45/45/0 | PE | UNK | UNK | 44 |  | 72 | 28 | 0 | 0 | 2.64 |  | 22 | [6 empty] | 483 | 48.3 | 1.8 | 0.18 | 0.1 | 4 | 751.6667 | -580.6667 | 28.1 |  | 2.71 |  | 883 | 2.945961 | [220 empty] | Knytex D155 (527 gsm) | Knytex DB120 (393 gsm) | 0 |  | DD2107 | 6h/20C, 2 h/60 C |  |  |  |  | 27.9 | 27.9 | [0/±45/0]S | MD-DD2-UP2 | RTM | CoRezyn 63-AX-051 | 0 | 1048
SNL/MSU/DOE | MD-DD2-UP2[0/±45/0]S | 0/45/-45/0/0/-45/45/0 | PE | UNK | UNK | 44 |  | 72 | 28 | 0 | 0 | 2.64 |  | 22 | [6 empty] | 483 | 48.3 | 1.85 | 0.185 | 0.1 | 4 | 751.6667 | -580.6667 | 28.1 |  | 2.71 |  | 1055 | 3.023252 | [220 empty] | Knytex D155 (527 gsm) | Knytex DB120 (393 gsm) | 0 |  | DD2117 | 6h/20C, 2 h/60 C |  |  |  |  | 26.1 | 26.1 | [0/±45/0]S | MD-DD2-UP2 | RTM | CoRezyn 63-AX-051 | 0 | 1049
SNL/MSU/DOE | MD-DD2-UP2[0/±45/0]S | 0/45/-45/0/0/-45/45/0 | PE | UNK | UNK | 44 |  | 72 | 28 | 0 | 0 | 2.64 |  | 22 | [6 empty] | 276 | 27.6 | 1.1 | 0.11 | 0.1 | 15 | 751.6667 | -580.6667 | 28.1 |  | 2.71 |  | 766525 | 5.884526 | [220 empty] | Knytex D155 (527 gsm) | Knytex DB120 (393 gsm) | 0 |  | DD2108 | 6h/20C, 2 h/60 C |  |  |  |  | 25.2 | 25.2 | [0/±45/0]S | MD-DD2-UP2 | RTM | CoRezyn 63-AX-051 | 0 | 1050
SNL/MSU/DOE | MD-DD2-UP2[0/±45/0]S | 0/45/-45/0/0/-45/45/0 | PE | UNK | UNK | 44 |  | 72 | 28 | 0 | 0 | 2.64 |  | 22 | [6 empty] | 345 | 34.5 | 1.27 | 0.127 | 0.1 | 15 | 751.6667 | -580.6667 | 28.1 |  | 2.71 |  | 71702 | 4.855531 | [220 empty] | Knytex D155 (527 gsm) | Knytex DB120 (393 gsm) | 0 |  | DD2110 | 6h/20C, 2 h/60 C |  |  |  |  | 27.2 | 27.2 | [0/±45/0]S | MD-DD2-UP2 | RTM | CoRezyn 63-AX-051 | 0 | 1051
SNL/MSU/DOE | MD-DD2-UP2[0/±45/0]S | 0/45/-45/0/0/-45/45/0 | PE | UNK | UNK | 44 |  | 72 | 28 | 0 | 0 | 2.64 |  | 22 | [6 empty] | 345 | 34.5 | 1.19 | 0.119 | 0.1 | 20 | 751.6667 | -580.6667 | 28.1 |  | 2.71 |  | 59123 | 4.771756 | [220 empty] | Knytex D155 (527 gsm) | Knytex DB120 (393 gsm) | 0 |  | DD2111 | 6h/20C, 2 h/60 C |  |  |  |  | 28.9 | 28.9 | [0/±45/0]S | MD-DD2-UP2 | RTM | CoRezyn 63-AX-051 | 0 | 1052
SNL/MSU/DOE | MD-DD2-UP2[0/±45/0]S | 0/45/-45/0/0/-45/45/0 | PE | UNK | UNK | 44 |  | 72 | 28 | 0 | 0 | 2.64 |  | 22 | [6 empty] | 345 | 34.5 | 1.23 | 0.123 | 0.1 | 15 | 751.6667 | -580.6667 | 28.1 |  | 2.71 |  | 62149 | 4.793434 | [220 empty] | Knytex D155 (527 gsm) | Knytex DB120 (393 gsm) | 0 |  | DD2109 | 6h/20C, 2 h/60 C |  |  |  |  | 27.9 | 27.9 | [0/±45/0]S | MD-DD2-UP2 | RTM | CoRezyn 63-AX-051 | 0 | 1053
SNL/MSU/DOE | MD-DD2-UP2[0/±45/0]S | 0/45/-45/0/0/-45/45/0 | PE | UNK | UNK | 44 |  | 72 | 28 | 0 | 0 | 2.64 |  | 22 | [6 empty] | 276 | 27.6 | 1.11 | 0.111 | 0.1 | 15 | 751.6667 | -580.6667 | 28.1 |  | 2.71 |  | 655028 | 5.81626 | [220 empty] | Knytex D155 (527 gsm) | Knytex DB120 (393 gsm) | 0 |  | DD2115 | 6h/20C, 2 h/60 C |  |  |  |  | 24.7 | 24.7 | [0/±45/0]S | MD-DD2-UP2 | RTM | CoRezyn 63-AX-051 | 0 | 1060
SNL/MSU/DOE | MD-DD2-UP2[0/±45/0]S | 0/45/-45/0/0/-45/45/0 | PE | UNK | UNK | 44 |  | 72 | 28 | 0 | 0 | 2.64 |  | 22 | [6 empty] | 276 | 27.6 | 1.08 | 0.108 | 0.1 | 20 | 751.6667 | -580.6667 | 28.1 |  | 2.71 |  | 697390 | 5.843476 | [220 empty] | Knytex D155 (527 gsm) | Knytex DB120 (393 gsm) | 0 |  | DD2116 | 6h/20C, 2 h/60 C |  |  |  |  | 25.5 | 25.5 | [0/±45/0]S | MD-DD2-UP2 | RTM | CoRezyn 63-AX-051 | 0 | 1078
SNL/MSU/DOE | MD-DD2-UP2[0/±45/0]S | 0/45/-45/0/0/-45/45/0 | PE | UNK | UNK | 44 |  | 72 | 28 | 0 | 0 | 2.64 |  | 25 | [6 empty] | -41.4 | -414 |  |  | 10 | 2 | 751.6667 | -580.6667 | 28.1 |  | 2.71 |  | 2311 | 3.3638 | [220 empty] | Knytex D155 (527 gsm) | Knytex DB120 (393 gsm) | 0 |  | DD2163 | 6h/20C, 2 h/60 C | [6 empty] | [0/±45/0]S | MD-DD2-UP2 | RTM | CoRezyn 63-AX-051 | 0 | 1288
SNL/MSU/DOE | MD-DD2-UP2[0/±45/0]S | 0/45/-45/0/0/-45/45/0 | PE | UNK | UNK | 44 |  | 72 | 28 | 0 | 0 | 2.64 |  | 25 | [6 empty] | -41.4 | -414 |  |  | 10 | 5 | 751.6667 | -580.6667 | 28.1 |  | 2.71 |  | 3675 | 3.565257 | [220 empty] | Knytex D155 (527 gsm) | Knytex DB120 (393 gsm) | 0 |  | DD2169 | 6h/20C, 2 h/60 C | [6 empty] | [0/±45/0]S | MD-DD2-UP2 | RTM | CoRezyn 63-AX-051 | 0 | 1289
SNL/MSU/DOE | MD-DD2-UP2[0/±45/0]S | 0/45/-45/0/0/-45/45/0 | PE | UNK | UNK | 44 |  | 72 | 28 | 0 | 0 | 2.64 |  | 25 | [6 empty] | -37.9 | -379 |  |  | 10 | 5 | 751.6667 | -580.6667 | 28.1 |  | 2.71 |  | 24450 | 4.388279 | [220 empty] | Knytex D155 (527 gsm) | Knytex DB120 (393 gsm) | 0 |  | DD2168 | 6h/20C, 2 h/60 C | [6 empty] | [0/±45/0]S | MD-DD2-UP2 | RTM | CoRezyn 63-AX-051 | 0 | 1290
SNL/MSU/DOE | MD-DD2-UP2[0/±45/0]S | 0/45/-45/0/0/-45/45/0 | PE | UNK | UNK | 44 |  | 72 | 28 | 0 | 0 | 2.64 |  | 25 | [6 empty] | -37.9 | -379 |  |  | 10 | 5 | 751.6667 | -580.6667 | 28.1 |  | 2.71 |  | 18781 | 4.273719 | [220 empty] | Knytex D155 (527 gsm) | Knytex DB120 (393 gsm) | 0 |  | DD2167 | 6h/20C, 2 h/60 C | [6 empty] | [0/±45/0]S | MD-DD2-UP2 | RTM | CoRezyn 63-AX-051 | 0 | 1291
SNL/MSU/DOE | MD-DD2-UP2[0/±45/0]S | 0/45/-45/0/0/-45/45/0 | PE | UNK | UNK | 44 |  | 72 | 28 | 0 | 0 | 2.64 |  | 25 | [6 empty] | -34.5 | -345 |  |  | 10 | 15 | 751.6667 | -580.6667 | 28.1 |  | 2.71 |  | 82800 | 4.91803 | [220 empty] | Knytex D155 (527 gsm) | Knytex DB120 (393 gsm) | 0 |  | DD2152 | 6h/20C, 2 h/60 C | [6 empty] | [0/±45/0]S | MD-DD2-UP2 | RTM | CoRezyn 63-AX-051 | 0 | 1292
SNL/MSU/DOE | MD-DD2-UP2[0/±45/0]S | 0/45/-45/0/0/-45/45/0 | PE | UNK | UNK | 44 |  | 72 | 28 | 0 | 0 | 2.64 |  | 25 | [6 empty] | -37.2 | -372 |  |  | 10 | 10 | 751.6667 | -580.6667 | 28.1 |  | 2.71 |  | 19205 | 4.283414 | [220 empty] | Knytex D155 (527 gsm) | Knytex DB120 (393 gsm) | 0 |  | DD2153 | 6h/20C, 2 h/60 C | [6 empty] | [0/±45/0]S | MD-DD2-UP2 | RTM | CoRezyn 63-AX-051 | 0 | 1293
SNL/MSU/DOE | MD-DD2-UP2[0/±45/0]S | 0/45/-45/0/0/-45/45/0 | PE | UNK | UNK | 44 |  | 72 | 28 | 0 | 0 | 2.64 |  | 25 | [6 empty] | -31 | -310 |  |  | 10 | 20 | 751.6667 | -580.6667 | 28.1 |  | 2.71 |  | 636142 | 5.803554 | [220 empty] | Knytex D155 (527 gsm) | Knytex DB120 (393 gsm) | 0 |  | DD2161 | 6h/20C, 2 h/60 C | [6 empty] | [0/±45/0]S | MD-DD2-UP2 | RTM | CoRezyn 63-AX-051 | 0 | 1294
SNL/MSU/DOE | MD-DD2-UP2[0/±45/0]S | 0/45/-45/0/0/-45/45/0 | PE | UNK | UNK | 44 |  | 72 | 28 | 0 | 0 | 2.64 |  | 25 | [6 empty] | -31 | -310 |  |  | 10 | 20 | 751.6667 | -580.6667 | 28.1 |  | 2.71 |  | 868215 | 5.938627 | [220 empty] | Knytex D155 (527 gsm) | Knytex DB120 (393 gsm) | 0 |  | DD2158 | 6h/20C, 2 h/60 C | [6 empty] | [0/±45/0]S | MD-DD2-UP2 | RTM | CoRezyn 63-AX-051 | 0 | 1295
SNL/MSU/DOE | MD-DD2-UP2[0/±45/0]S | 0/45/-45/0/0/-45/45/0 | PE | UNK | UNK | 44 |  | 72 | 28 | 0 | 0 | 2.64 |  | 25 | [6 empty] | -34.5 | -345 |  |  | 10 | 15 | 751.6667 | -580.6667 | 28.1 |  | 2.71 |  | 111458 | 5.047111 | [220 empty] | Knytex D155 (527 gsm) | Knytex DB120 (393 gsm) | 0 |  | DD2173 | 6h/20C, 2 h/60 C | [6 empty] | [0/±45/0]S | MD-DD2-UP2 | RTM | CoRezyn 63-AX-051 | 0 | 1296
SNL/MSU/DOE | MD-DD2-UP2[0/±45/0]S | 0/45/-45/0/0/-45/45/0 | PE | UNK | UNK | 44 |  | 72 | 28 | 0 | 0 | 2.64 |  | 25 | [6 empty] | -41.4 | -414 |  |  | 10 | 5 | 751.6667 | -580.6667 | 28.1 |  | 2.71 |  | 3775 | 3.576917 | [220 empty] | Knytex D155 (527 gsm) | Knytex DB120 (393 gsm) | 0 |  | DD2176 | 6h/20C, 2 h/60 C | [6 empty] | [0/±45/0]S | MD-DD2-UP2 | RTM | CoRezyn 63-AX-051 | 0 | 1297
SNL/MSU/DOE | MD-DD2-UP2[0/±45/0]S | 0/45/-45/0/0/-45/45/0 | PE | UNK | UNK | 44 |  | 72 | 28 | 0 | 0 | 2.64 |  | 25 | [6 empty] | -34.5 | -345 |  |  | 10 | 10 | 751.6667 | -580.6667 | 28.1 |  | 2.71 |  | 147520 | 5.168851 | [220 empty] | Knytex D155 (527 gsm) | Knytex DB120 (393 gsm) | 0 |  | DD2162 | 6h/20C, 2 h/60 C | [6 empty] | [0/±45/0]S | MD-DD2-UP2 | RTM | CoRezyn 63-AX-051 | 0 | 1298
SNL/MSU/DOE | MD-DD2-UP2[0/±45/0]S | 0/45/-45/0/0/-45/45/0 | PE | UNK | UNK | 44 |  | 72 | 28 | 0 | 0 | 2.64 |  | 25 | [6 empty] | -31 | -310 |  |  | 10 | 20 | 751.6667 | -580.6667 | 28.1 |  | 2.71 |  | 1054781 | 6.023162 | [220 empty] | Knytex D155 (527 gsm) | Knytex DB120 (393 gsm) | 0 |  | DD2165 | 6h/20C, 2 h/60 C | [6 empty] | [0/±45/0]S | MD-DD2-UP2 | RTM | CoRezyn 63-AX-051 | 0 | 1299
SNL/MSU/DOE | MD-DD2A-UP2[0/±45/0]S | 0/45/-45/0/0/-45/45/0 | PE | UNK | UNK | 45 |  | 72 | 28 | 0 | 0 | 2.61 |  | 22 | [6 empty] | 345 | 34.5 | 1.29 | 0.129 | 0.1 | 5 | 985.6667 |  | 29.26667 |  | 3.366667 |  | 124809 | 5.096246 | [220 empty] | Knytex D155 (527 gsm) | Knytex DB120 (393 gsm) | 0 |  | DD2A200 | 6h/20C, 2 h/60 C |  |  |  |  | 28.3 | 28.3 | [0/±45/0]S | MD-DD2A-UP2 | RTM | CoRezyn 63-AX-051 | 0 | 4037
SNL/MSU/DOE | MD-DD2A-UP2[0/±45/0]S | 0/45/-45/0/0/-45/45/0 | PE | UNK | UNK | 45 |  | 72 | 28 | 0 | 0 | 2.61 |  | 22 | [6 empty] | 345 | 34.5 | 1.33 | 0.133 | 0.1 | 4 | 985.6667 |  | 29.26667 |  | 3.366667 |  | 126545 | 5.102245 | [220 empty] | Knytex D155 (527 gsm) | Knytex DB120 (393 gsm) | 0 |  | DD2A201 | 6h/20C, 2 h/60 C |  |  |  |  | 29.1 | 29.1 | [0/±45/0]S | MD-DD2A-UP2 | RTM | CoRezyn 63-AX-051 | 0 | 4038
SNL/MSU/DOE | MD-DD2A-UP2[0/±45/0]S | 0/45/-45/0/0/-45/45/0 | PE | UNK | UNK | 45 |  | 72 | 28 | 0 | 0 | 2.61 |  | 22 | [6 empty] | 345 | 34.5 | 1.28 | 0.128 | 0.1 | 4 | 985.6667 |  | 29.26667 |  | 3.366667 |  | 153886 | 5.187199 | [220 empty] | Knytex D155 (527 gsm) | Knytex DB120 (393 gsm) | 0 |  | DD2A202 | 6h/20C, 2 h/60 C |  |  |  |  | 28.5 | 28.5 | [0/±45/0]S | MD-DD2A-UP2 | RTM | CoRezyn 63-AX-051 | 0 | 4039
SNL/MSU/DOE | MD-DD2A-UP2[0/±45/0]S | 0/45/-45/0/0/-45/45/0 | PE | UNK | UNK | 45 |  | 72 | 28 | 0 | 0 | 2.61 |  | 22 | [6 empty] | 276 | 27.6 | 1.02 | 0.102 | 0.1 | 10 | 985.6667 |  | 29.26667 |  | 3.366667 |  | 1490033 | 6.173196 | [220 empty] | Knytex D155 (527 gsm) | Knytex DB120 (393 gsm) | 0 |  | DD2A206 | 6h/20C, 2 h/60 C |  |  |  |  | 27.2 | 27.2 | [0/±45/0]S | MD-DD2A-UP2 | RTM | CoRezyn 63-AX-051 | 0 | 4043
SNL/MSU/DOE | MD-DD2A-UP2[0/±45/0]S | 0/45/-45/0/0/-45/45/0 | PE | UNK | UNK | 45 |  | 72 | 28 | 0 | 0 | 2.61 |  | 22 | [6 empty] | 276 | 27.6 | 0.99 | 0.099 | 0.1 | 8 | 985.6667 |  | 29.26667 |  | 3.366667 |  | 564480 | 5.751649 | [220 empty] | Knytex D155 (527 gsm) | Knytex DB120 (393 gsm) | 0 |  | DD2A208 | 6h/20C, 2 h/60 C |  |  |  |  | 28.7 | 28.7 | [0/±45/0]S | MD-DD2A-UP2 | RTM | CoRezyn 63-AX-051 | 0 | 4044
SNL/MSU/DOE | MD-DD2A-UP2[0/±45/0]S | 0/45/-45/0/0/-45/45/0 | PE | UNK | UNK | 45 |  | 72 | 28 | 0 | 0 | 2.61 |  | 25 | [6 empty] | 276 | 27.6 | 1 | 0.1 | 0.1 | 8 | 985.6667 |  | 29.26667 |  | 3.366667 |  | 1849488 | 6.267052 | [220 empty] | Knytex D155 (527 gsm) | Knytex DB120 (393 gsm) | 0 |  | DD2A212 | 6h/20C, 2 h/60 C |  |  |  |  | 28.6 | 28.6 | [0/±45/0]S | MD-DD2A-UP2 | RTM | CoRezyn 63-AX-051 | 0 | 4864
SNL/MSU/DOE | MD-DD4-UP2[0/±45/0]S | 0/45/-45/0/0/-45/45/0 | PE | UNK | UNK | 48 |  | 72 | 28 | 0 | 0 | 2.36 |  | 22 | [6 empty] | 276 | 27.6 | 1 | 0.1 | 0.1 | 15 | 93.44444 |  | 29.43333 |  | 3.066667 |  | 106008 | 5.025339 | [220 empty] | Knytex D155 (527 gsm) | Knytex DB120 (393 gsm) | 0 |  | DD4108 | 6h/20C, 2 h/60 C |  |  |  |  | 27.7 | 27.7 | [0/±45/0]S | MD-DD4-UP2 | RTM | CoRezyn 63-AX-051 | 0 | 1061
SNL/MSU/DOE | MD-DD4-UP2[0/±45/0]S | 0/45/-45/0/0/-45/45/0 | PE | UNK | UNK | 48 |  | 72 | 28 | 0 | 0 | 2.36 |  | 22 | [6 empty] | 276 | 27.6 | 0.97 | 0.097 | 0.1 | 15 | 93.44444 |  | 29.43333 |  | 3.066667 |  | 74777 | 4.873768 | [220 empty] | Knytex D155 (527 gsm) | Knytex DB120 (393 gsm) | 0 |  | DD4103 | 6h/20C, 2 h/60 C |  |  |  |  | 28.6 | 28.6 | [0/±45/0]S | MD-DD4-UP2 | RTM | CoRezyn 63-AX-051 | 0 | 1062
SNL/MSU/DOE | MD-DD4-UP2[0/±45/0]S | 0/45/-45/0/0/-45/45/0 | PE | UNK | UNK | 48 |  | 72 | 28 | 0 | 0 | 2.36 |  | 22 | [6 empty] | 414 | 41.4 | 1.41 | 0.141 | 0.1 | 5 | 93.44444 |  | 29.43333 |  | 3.066667 |  | 6714 | 3.826981 | [220 empty] | Knytex D155 (527 gsm) | Knytex DB120 (393 gsm) | 0 |  | DD4102 | 6h/20C, 2 h/60 C |  |  |  |  | 29.3 | 29.3 | [0/±45/0]S | MD-DD4-UP2 | RTM | CoRezyn 63-AX-051 | 0 | 1063
SNL/MSU/DOE | MD-DD4-UP2[0/±45/0]S | 0/45/-45/0/0/-45/45/0 | PE | UNK | UNK | 48 |  | 72 | 28 | 0 | 0 | 2.36 |  | 22 | [6 empty] | 414 | 41.4 | 1.28 | 0.128 | 0.1 | 5 | 93.44444 |  | 29.43333 |  | 3.066667 |  | 8257 | 3.916822 | [220 empty] | Knytex D155 (527 gsm) | Knytex DB120 (393 gsm) | 0 |  | DD4113 | 6h/20C, 2 h/60 C |  |  |  |  | 32.2 | 32.2 | [0/±45/0]S | MD-DD4-UP2 | RTM | CoRezyn 63-AX-051 | 0 | 1064
SNL/MSU/DOE | MD-DD4-UP2[0/±45/0]S | 0/45/-45/0/0/-45/45/0 | PE | UNK | UNK | 48 |  | 72 | 28 | 0 | 0 | 2.36 |  | 22 | [6 empty] | 414 | 41.4 | 1.35 | 0.135 | 0.1 | 5 | 93.44444 |  | 29.43333 |  | 3.066667 |  | 8821 | 3.945518 | [220 empty] | Knytex D155 (527 gsm) | Knytex DB120 (393 gsm) | 0 |  | DD4109 | 6h/20C, 2 h/60 C |  |  |  |  | 30.7 | 30.7 | [0/±45/0]S | MD-DD4-UP2 | RTM | CoRezyn 63-AX-051 | 0 | 1065
SNL/MSU/DOE | MD-DD4-UP2[0/±45/0]S | 0/45/-45/0/0/-45/45/0 | PE | UNK | UNK | 48 |  | 72 | 28 | 0 | 0 | 2.36 |  | 22 | [6 empty] | 517 | 51.7 | 1.46 | 0.146 | 0.1 | 4 | 93.44444 |  | 29.43333 |  | 3.066667 |  | 1438 | 3.157759 | [220 empty] | Knytex D155 (527 gsm) | Knytex DB120 (393 gsm) | 0 |  | DD4110 | 6h/20C, 2 h/60 C |  |  |  |  | 35.5 | 35.5 | [0/±45/0]S | MD-DD4-UP2 | RTM | CoRezyn 63-AX-051 | 0 | 1069
SNL/MSU/DOE | MD-DD4-UP2[0/±45/0]S | 0/45/-45/0/0/-45/45/0 | PE | UNK | UNK | 48 |  | 72 | 28 | 0 | 0 | 2.36 |  | 22 | [6 empty] | 517 | 51.7 |  |  | 0.1 | 4 | 93.44444 |  | 29.43333 |  | 3.066667 |  | 1284 | 3.108565 | [220 empty] | Knytex D155 (527 gsm) | Knytex DB120 (393 gsm) | 0 |  | DD4120 | 6h/20C, 2 h/60 C | [6 empty] | [0/±45/0]S | MD-DD4-UP2 | RTM | CoRezyn 63-AX-051 | 0 | 1070
SNL/MSU/DOE | MD-DD4-UP2[0/±45/0]S | 0/45/-45/0/0/-45/45/0 | PE | UNK | UNK | 48 |  | 72 | 28 | 0 | 0 | 2.36 |  | 22 | [6 empty] | 345 | 34.5 | 1.02 | 0.102 | 0.1 | 10 | 93.44444 |  | 29.43333 |  | 3.066667 |  | 18821 | 4.274643 | [220 empty] | Knytex D155 (527 gsm) | Knytex DB120 (393 gsm) | 0 |  | DD4104 | 6h/20C, 2 h/60 C |  |  |  |  | 33.9 | 33.9 | [0/±45/0]S | MD-DD4-UP2 | RTM | CoRezyn 63-AX-051 | 0 | 1071
SNL/MSU/DOE | MD-DD4-UP2[0/±45/0]S | 0/45/-45/0/0/-45/45/0 | PE | UNK | UNK | 48 |  | 72 | 28 | 0 | 0 | 2.36 |  | 22 | [6 empty] | 345 | 34.5 | 0.99 | 0.099 | 0.1 | 10 | 93.44444 |  | 29.43333 |  | 3.066667 |  | 18293 | 4.262285 | [220 empty] | Knytex D155 (527 gsm) | Knytex DB120 (393 gsm) | 0 |  | DD4111 | 6h/20C, 2 h/60 C |  |  |  |  | 34.8 | 34.8 | [0/±45/0]S | MD-DD4-UP2 | RTM | CoRezyn 63-AX-051 | 0 | 1072
SNL/MSU/DOE | MD-DD4-UP2[0/±45/0]S | 0/45/-45/0/0/-45/45/0 | PE | UNK | UNK | 48 |  | 72 | 28 | 0 | 0 | 2.36 |  | 22 | [6 empty] | 345 | 34.5 |  |  | 0.1 | 10 | 93.44444 |  | 29.43333 |  | 3.066667 |  | 22542 | 4.352992 | [220 empty] | Knytex D155 (527 gsm) | Knytex DB120 (393 gsm) | 0 |  | DD4106 | 6h/20C, 2 h/60 C | [6 empty] | [0/±45/0]S | MD-DD4-UP2 | RTM | CoRezyn 63-AX-051 | 0 | 1073
SNL/MSU/DOE | MD-DD4-UP2[0/±45/0]S | 0/45/-45/0/0/-45/45/0 | PE | UNK | UNK | 48 |  | 72 | 28 | 0 | 0 | 2.36 |  | 22 | [6 empty] | 276 | 27.6 | 0.84 | 0.084 | 0.1 | 15 | 93.44444 |  | 29.43333 |  | 3.066667 |  | 118241 | 5.072768 | [220 empty] | Knytex D155 (527 gsm) | Knytex DB120 (393 gsm) | 0 |  | DD4118 | 6h/20C, 2 h/60 C |  |  |  |  | 32.7 | 32.7 | [0/±45/0]S | MD-DD4-UP2 | RTM | CoRezyn 63-AX-051 | 0 | 1074
SNL/MSU/DOE | MD-DD4-UP2[0/±45/0]S | 0/45/-45/0/0/-45/45/0 | PE | UNK | UNK | 48 |  | 72 | 28 | 0 | 0 | 2.36 |  | 22 | [6 empty] | 207 | 20.7 | 0.66 | 0.066 | 0.1 | 15 | 93.44444 |  | 29.43333 |  | 3.066667 |  | 278835 | 5.445347 | [220 empty] | Knytex D155 (527 gsm) | Knytex DB120 (393 gsm) | 0 |  | DD4115 | 6h/20C, 2 h/60 C |  |  |  |  | 31.6 | 31.6 | [0/±45/0]S | MD-DD4-UP2 | RTM | CoRezyn 63-AX-051 | 0 | 1075
SNL/MSU/DOE | MD-DD4-UP2[0/±45/0]S | 0/45/-45/0/0/-45/45/0 | PE | UNK | UNK | 48 |  | 72 | 28 | 0 | 0 | 2.36 |  | 22 | [6 empty] | 207 | 20.7 | 0.73 | 0.073 | 0.1 | 20 | 93.44444 |  | 29.43333 |  | 3.066667 |  | 386766 | 5.587448 | [220 empty] | Knytex D155 (527 gsm) | Knytex DB120 (393 gsm) | 0 |  | DD4116 | 6h/20C, 2 h/60 C |  |  |  |  | 28.3 | 28.3 | [0/±45/0]S | MD-DD4-UP2 | RTM | CoRezyn 63-AX-051 | 0 | 1076
SNL/MSU/DOE | MD-DD4-UP2[0/±45/0]S | 0/45/-45/0/0/-45/45/0 | PE | UNK | UNK | 48 |  | 72 | 28 | 0 | 0 | 2.36 |  | 22 | [6 empty] | 193 | 19.3 |  |  | 0.1 | 20 | 93.44444 |  | 29.43333 |  | 3.066667 |  | 2426414 | 6.384965 | [220 empty] | Knytex D155 (527 gsm) | Knytex DB120 (393 gsm) | 0 |  | DD4105 | 6h/20C, 2 h/60 C | [6 empty] | [0/±45/0]S | MD-DD4-UP2 | RTM | CoRezyn 63-AX-051 | 0 | 1077
SNL/MSU/DOE | MD-DD4-UP2[0/±45/0]S | 0/45/-45/0/0/-45/45/0 | PE | UNK | UNK | 48 |  | 72 | 28 | 0 | 0 | 2.36 |  | 25 | [6 empty] | 345 | -345 |  |  | -1 | 2 | 93.44444 |  | 29.43333 |  | 3.066667 |  | 972 | 2.987666 | [220 empty] | Knytex D155 (527 gsm) | Knytex DB120 (393 gsm) | 0 |  | DD4191 | 6h/20C, 2 h/60 C | [6 empty] | [0/±45/0]S | MD-DD4-UP2 | RTM | CoRezyn 63-AX-051 | 0 | 3105
SNL/MSU/DOE | MD-DD4-UP2[0/±45/0]S | 0/45/-45/0/0/-45/45/0 | PE | UNK | UNK | 48 |  | 72 | 28 | 0 | 0 | 2.36 |  | 25 | [6 empty] | 345 | -345 |  |  | -1 | 2 | 93.44444 |  | 29.43333 |  | 3.066667 |  | 793 | 2.899273 | [220 empty] | Knytex D155 (527 gsm) | Knytex DB120 (393 gsm) | 0 |  | DD4160 | 6h/20C, 2 h/60 C | [6 empty] | [0/±45/0]S | MD-DD4-UP2 | RTM | CoRezyn 63-AX-051 | 0 | 3106
SNL/MSU/DOE | MD-DD4-UP2[0/±45/0]S | 0/45/-45/0/0/-45/45/0 | PE | UNK | UNK | 48 |  | 72 | 28 | 0 | 0 | 2.36 |  | 25 | [6 empty] | 345 | -345 |  |  | -1 | 2 | 93.44444 |  | 29.43333 |  | 3.066667 |  | 1436 | 3.157154 | [220 empty] | Knytex D155 (527 gsm) | Knytex DB120 (393 gsm) | 0 |  | DD4165 | 6h/20C, 2 h/60 C | [6 empty] | [0/±45/0]S | MD-DD4-UP2 | RTM | CoRezyn 63-AX-051 | 0 | 3107
SNL/MSU/DOE | MD-DD4-UP2[0/±45/0]S | 0/45/-45/0/0/-45/45/0 | PE | UNK | UNK | 48 |  | 72 | 28 | 0 | 0 | 2.36 |  | 25 | [6 empty] | 207 | -207 |  |  | -1 | 5 | 93.44444 |  | 29.43333 |  | 3.066667 |  | 83385 | 4.921088 | [220 empty] | Knytex D155 (527 gsm) | Knytex DB120 (393 gsm) | 0 |  | DD4158 | 6h/20C, 2 h/60 C | [6 empty] | [0/±45/0]S | MD-DD4-UP2 | RTM | CoRezyn 63-AX-051 | 0 | 3109
SNL/MSU/DOE | MD-DD4-UP2[0/±45/0]S | 0/45/-45/0/0/-45/45/0 | PE | UNK | UNK | 48 |  | 72 | 28 | 0 | 0 | 2.36 |  | 25 | [6 empty] | 276 | -276 |  |  | -1 | 4 | 93.44444 |  | 29.43333 |  | 3.066667 |  | 13351 | 4.125514 | [220 empty] | Knytex D155 (527 gsm) | Knytex DB120 (393 gsm) | 0 |  | DD4157 | 6h/20C, 2 h/60 C | [6 empty] | [0/±45/0]S | MD-DD4-UP2 | RTM | CoRezyn 63-AX-051 | 0 | 3110
SNL/MSU/DOE | MD-DD4-UP2[0/±45/0]S | 0/45/-45/0/0/-45/45/0 | PE | UNK | UNK | 48 |  | 72 | 28 | 0 | 0 | 2.36 |  | 25 | [6 empty] | 276 | -276 |  |  | -1 | 4 | 93.44444 |  | 29.43333 |  | 3.066667 |  | 17873 | 4.252197 | [220 empty] | Knytex D155 (527 gsm) | Knytex DB120 (393 gsm) | 0 |  | DD4167 | 6h/20C, 2 h/60 C | [6 empty] | [0/±45/0]S | MD-DD4-UP2 | RTM | CoRezyn 63-AX-051 | 0 | 3111
SNL/MSU/DOE | MD-DD4-UP2[0/±45/0]S | 0/45/-45/0/0/-45/45/0 | PE | UNK | UNK | 48 |  | 72 | 28 | 0 | 0 | 2.36 |  | 25 | [6 empty] | 276 | -276 |  |  | -1 | 4 | 93.44444 |  | 29.43333 |  | 3.066667 |  | 9178 | 3.962748 | [220 empty] | Knytex D155 (527 gsm) | Knytex DB120 (393 gsm) | 0 |  | DD4159 | 6h/20C, 2 h/60 C | [6 empty] | [0/±45/0]S | MD-DD4-UP2 | RTM | CoRezyn 63-AX-051 | 0 | 3112
SNL/MSU/DOE | MD-DD4-UP2[0/±45/0]S | 0/45/-45/0/0/-45/45/0 | PE | UNK | UNK | 48 |  | 72 | 28 | 0 | 0 | 2.36 |  | 25 | [6 empty] | 172 | -172 |  |  | -1 | 8 | 93.44444 |  | 29.43333 |  | 3.066667 |  | 218504 | 5.339459 | [220 empty] | Knytex D155 (527 gsm) | Knytex DB120 (393 gsm) | 0 |  | DD4150 | 6h/20C, 2 h/60 C | [6 empty] | [0/±45/0]S | MD-DD4-UP2 | RTM | CoRezyn 63-AX-051 | 0 | 3113
SNL/MSU/DOE | MD-DD4-UP2[0/±45/0]S | 0/45/-45/0/0/-45/45/0 | PE | UNK | UNK | 48 |  | 72 | 28 | 0 | 0 | 2.36 |  | 25 | [6 empty] | 207 | -207 |  |  | -1 | 5 | 93.44444 |  | 29.43333 |  | 3.066667 |  | 47671 | 4.678254 | [220 empty] | Knytex D155 (527 gsm) | Knytex DB120 (393 gsm) | 0 |  | DD4162 | 6h/20C, 2 h/60 C | [6 empty] | [0/±45/0]S | MD-DD4-UP2 | RTM | CoRezyn 63-AX-051 | 0 | 3114
SNL/MSU/DOE | MD-DD4-UP2[0/±45/0]S | 0/45/-45/0/0/-45/45/0 | PE | UNK | UNK | 48 |  | 72 | 28 | 0 | 0 | 2.36 |  | 25 | [6 empty] | 207 | -207 |  |  | -1 | 4 | 93.44444 |  | 29.43333 |  | 3.066667 |  | 63270 | 4.801198 | [220 empty] | Knytex D155 (527 gsm) | Knytex DB120 (393 gsm) | 0 |  | DD4152 | 6h/20C, 2 h/60 C | [6 empty] | [0/±45/0]S | MD-DD4-UP2 | RTM | CoRezyn 63-AX-051 | 0 | 3115
SNL/MSU/DOE | MD-DD5-UP2[0/±45/0]S | 0/45/-45/0/0/-45/45/0 | PE | UNK | UNK | 37 |  | 72 | 28 | 0 | 0 | 2.97 |  | 22 | [6 empty] | 483 | 48.3 | 2 | 0.2 | 0.1 | 2 | 724 | -660.75 | 24.7 |  | 3 | -2.625 | 2386 | 3.37767 | [220 empty] | Knytex D155 (527 gsm) | Knytex DB120 (393 gsm) | 0 |  | DD5107 | 6h/20C, 2 h/60 C |  |  |  |  | 24.1 | 24.1 | [0/±45/0]S | MD-DD5-UP2 | RTM | CoRezyn 63-AX-051 | 0 | 1083
SNL/MSU/DOE | MD-DD5-UP2[0/±45/0]S | 0/45/-45/0/0/-45/45/0 | PE | UNK | UNK | 37 |  | 72 | 28 | 0 | 0 | 2.97 |  | 22 | [6 empty] | 483 | 48.3 | 1.72 | 0.172 | 0.1 | 2 | 724 | -660.75 | 24.7 |  | 3 | -2.625 | 2650 | 3.423246 | [220 empty] | Knytex D155 (527 gsm) | Knytex DB120 (393 gsm) | 0 |  | DD5116 | 6h/20C, 2 h/60 C |  |  |  |  | 27.9 | 27.9 | [0/±45/0]S | MD-DD5-UP2 | RTM | CoRezyn 63-AX-051 | 0 | 1084
SNL/MSU/DOE | MD-DD5-UP2[0/±45/0]S | 0/45/-45/0/0/-45/45/0 | PE | UNK | UNK | 37 |  | 72 | 28 | 0 | 0 | 2.97 |  | 22 | [6 empty] | 483 | 48.3 | 1.8 | 0.18 | 0.1 | 2 | 724 | -660.75 | 24.7 |  | 3 | -2.625 | 1996 | 3.300161 | [220 empty] | Knytex D155 (527 gsm) | Knytex DB120 (393 gsm) | 0 |  | DD5106 | 6h/20C, 2 h/60 C |  |  |  |  | 26.8 | 26.8 | [0/±45/0]S | MD-DD5-UP2 | RTM | CoRezyn 63-AX-051 | 0 | 1085
SNL/MSU/DOE | MD-DD5-UP2[0/±45/0]S | 0/45/-45/0/0/-45/45/0 | PE | UNK | UNK | 37 |  | 72 | 28 | 0 | 0 | 2.97 |  | 22 | [6 empty] | 414 | 41.4 | 1.67 | 0.167 | 0.1 | 5 | 724 | -660.75 | 24.7 |  | 3 | -2.625 | 20246 | 4.306339 | [220 empty] | Knytex D155 (527 gsm) | Knytex DB120 (393 gsm) | 0 |  | DD5119 | 6h/20C, 2 h/60 C |  |  |  |  | 24.7 | 24.7 | [0/±45/0]S | MD-DD5-UP2 | RTM | CoRezyn 63-AX-051 | 0 | 1086
SNL/MSU/DOE | MD-DD5-UP2[0/±45/0]S | 0/45/-45/0/0/-45/45/0 | PE | UNK | UNK | 37 |  | 72 | 28 | 0 | 0 | 2.97 |  | 22 | [6 empty] | 414 | 41.4 | 1.63 | 0.163 | 0.1 | 15 | 724 | -660.75 | 24.7 |  | 3 | -2.625 | 14980 | 4.175512 | [220 empty] | Knytex D155 (527 gsm) | Knytex DB120 (393 gsm) | 0 |  | DD5104 | 6h/20C, 2 h/60 C |  |  |  |  | 25.4 | 25.4 | [0/±45/0]S | MD-DD5-UP2 | RTM | CoRezyn 63-AX-051 | 0 | 1088
SNL/MSU/DOE | MD-DD5-UP2[0/±45/0]S | 0/45/-45/0/0/-45/45/0 | PE | UNK | UNK | 37 |  | 72 | 28 | 0 | 0 | 2.97 |  | 22 | [6 empty] | 414 | 41.4 | 1.47 | 0.147 | 0.1 | 15 | 724 | -660.75 | 24.7 |  | 3 | -2.625 | 12469 | 4.095832 | [220 empty] | Knytex D155 (527 gsm) | Knytex DB120 (393 gsm) | 0 |  | DD5102 | 6h/20C, 2 h/60 C |  |  |  |  | 28.1 | 28.1 | [0/±45/0]S | MD-DD5-UP2 | RTM | CoRezyn 63-AX-051 | 0 | 1089
SNL/MSU/DOE | MD-DD5-UP2[0/±45/0]S | 0/45/-45/0/0/-45/45/0 | PE | UNK | UNK | 37 |  | 72 | 28 | 0 | 0 | 2.97 |  | 22 | [6 empty] | 276 | 27.6 | 1.03 | 0.103 | 0.1 | 20 | 724 | -660.75 | 24.7 |  | 3 | -2.625 | 1103247 | 6.042673 | [220 empty] | Knytex D155 (527 gsm) | Knytex DB120 (393 gsm) | 0 |  | DD5118 | 6h/20C, 2 h/60 C |  |  |  |  | 26.7 | 26.7 | [0/±45/0]S | MD-DD5-UP2 | RTM | CoRezyn 63-AX-051 | 0 | 1090
SNL/MSU/DOE | MD-DD5-UP2[0/±45/0]S | 0/45/-45/0/0/-45/45/0 | PE | UNK | UNK | 37 |  | 72 | 28 | 0 | 0 | 2.97 |  | 22 | [6 empty] | 345 | 34.5 | 1.51 | 0.151 | 0.1 | 15 | 724 | -660.75 | 24.7 |  | 3 | -2.625 | 127898 | 5.106864 | [220 empty] | Knytex D155 (527 gsm) | Knytex DB120 (393 gsm) | 0 |  | DD5114 | 6h/20C, 2 h/60 C |  |  |  |  | 22.9 | 22.9 | [0/±45/0]S | MD-DD5-UP2 | RTM | CoRezyn 63-AX-051 | 0 | 1091
SNL/MSU/DOE | MD-DD5-UP2[0/±45/0]S | 0/45/-45/0/0/-45/45/0 | PE | UNK | UNK | 37 |  | 72 | 28 | 0 | 0 | 2.97 |  | 22 | [6 empty] | 345 | 34.5 | 1.5 | 0.15 | 0.1 | 15 | 724 | -660.75 | 24.7 |  | 3 | -2.625 | 145581 | 5.163105 | [220 empty] | Knytex D155 (527 gsm) | Knytex DB120 (393 gsm) | 0 |  | DD5103 | 6h/20C, 2 h/60 C |  |  |  |  | 23 | 23 | [0/±45/0]S | MD-DD5-UP2 | RTM | CoRezyn 63-AX-051 | 0 | 1092
SNL/MSU/DOE | MD-DD5-UP2[0/±45/0]S | 0/45/-45/0/0/-45/45/0 | PE | UNK | UNK | 37 |  | 72 | 28 | 0 | 0 | 2.97 |  | 22 | [6 empty] | 345 | 34.5 | 1.37 | 0.137 | 0.1 | 15 | 724 | -660.75 | 24.7 |  | 3 | -2.625 | 169754 | 5.22982 | [220 empty] | Knytex D155 (527 gsm) | Knytex DB120 (393 gsm) | 0 |  | DD5105 | 6h/20C, 2 h/60 C |  |  |  |  | 25.2 | 25.2 | [0/±45/0]S | MD-DD5-UP2 | RTM | CoRezyn 63-AX-051 | 0 | 1093
SNL/MSU/DOE | MD-DD5-UP2[0/±45/0]S | 0/45/-45/0/0/-45/45/0 | PE | UNK | UNK | 37 |  | 72 | 28 | 0 | 0 | 2.97 |  | 22 | [6 empty] | 276 | 27.6 | 1.2 | 0.12 | 0.1 | 20 | 724 | -660.75 | 24.7 |  | 3 | -2.625 | 1033583 | 6.014345 | [220 empty] | Knytex D155 (527 gsm) | Knytex DB120 (393 gsm) | 0 |  | DD5115 | 6h/20C, 2 h/60 C |  |  |  |  | 25.2 | 25.2 | [0/±45/0]S | MD-DD5-UP2 | RTM | CoRezyn 63-AX-051 | 0 | 1094
SNL/MSU/DOE | MD-DD5E-Epon9410[0/±45/0]S | 0/45/-45/0/0/-45/45/0 | EP | UNK | UNK | 36 |  | 72 | 28 | 0 | 0 | 3.1 |  | 25 | [6 empty] | -34.5 | -345 | -0.146 | -1.46 | 10 | 10 | 372.8333 | -520.6667 | 15.55167 | 26.56667 | 1.911667 | -2.2 | 334460 | 5.524344 | [220 empty] | Knytex D155 (527 gsm) | Knytex DB120 (393 gsm) | 0 |  | DD5E424 | 24h/20C, 10 h/80 C | [6 empty] | [0/±45/0]S | MD-DD5E-Epon9410 | RTM | Epon 9410 | 0 | 1962
SNL/MSU/DOE | MD-DD5E-Epon9410[0/±45/0]S | 0/45/-45/0/0/-45/45/0 | EP | UNK | UNK | 36 |  | 72 | 28 | 0 | 0 | 3.1 |  | 25 | [6 empty] | -34.5 | -345 | -0.146 | -1.46 | 10 | 5 | 372.8333 | -520.6667 | 15.55167 | 26.56667 | 1.911667 | -2.2 | 1176784 | 6.070697 | [220 empty] | Knytex D155 (527 gsm) | Knytex DB120 (393 gsm) | 0 |  | DD5E424 | 24h/20C, 10 h/80 C | [6 empty] | [0/±45/0]S | MD-DD5E-Epon9410 | RTM | Epon 9410 | 0 | 1963
SNL/MSU/DOE | MD-DD5E-Epon9410[0/±45/0]S | 0/45/-45/0/0/-45/45/0 | EP | UNK | UNK | 36 |  | 72 | 28 | 0 | 0 | 3.1 |  | 25 | [6 empty] | -37.9 | -379 | -0.161 | -1.61 | 10 | 4 | 372.8333 | -520.6667 | 15.55167 | 26.56667 | 1.911667 | -2.2 | 85056 | 4.929705 | [220 empty] | Knytex D155 (527 gsm) | Knytex DB120 (393 gsm) | 0 |  | DD5E420 | 24h/20C, 10 h/80 C | [6 empty] | [0/±45/0]S | MD-DD5E-Epon9410 | RTM | Epon 9410 | 0 | 1964
SNL/MSU/DOE | MD-DD5E-Epon9410[0/±45/0]S | 0/45/-45/0/0/-45/45/0 | EP | UNK | UNK | 36 |  | 72 | 28 | 0 | 0 | 3.1 |  | 25 | [6 empty] | -37.9 | -379 | -0.161 | -1.61 | 10 | 4 | 372.8333 | -520.6667 | 15.55167 | 26.56667 | 1.911667 | -2.2 | 59318 | 4.773186 | [220 empty] | Knytex D155 (527 gsm) | Knytex DB120 (393 gsm) | 0 |  | DD5E426 | 24h/20C, 10 h/80 C | [6 empty] | [0/±45/0]S | MD-DD5E-Epon9410 | RTM | Epon 9410 | 0 | 1965
SNL/MSU/DOE | MD-DD5E-Epon9410[0/±45/0]S | 0/45/-45/0/0/-45/45/0 | EP | UNK | UNK | 36 |  | 72 | 28 | 0 | 0 | 3.1 |  | 25 | [6 empty] | -37.9 | -379 | -0.161 | -1.61 | 10 | 4 | 372.8333 | -520.6667 | 15.55167 | 26.56667 | 1.911667 | -2.2 | 143526 | 5.156931 | [220 empty] | Knytex D155 (527 gsm) | Knytex DB120 (393 gsm) | 0 |  | DD5E422 | 24h/20C, 10 h/80 C | [6 empty] | [0/±45/0]S | MD-DD5E-Epon9410 | RTM | Epon 9410 | 0 | 1966
SNL/MSU/DOE | MD-DD5E-Epon9410[0/±45/0]S | 0/45/-45/0/0/-45/45/0 | EP | UNK | UNK | 36 |  | 72 | 28 | 0 | 0 | 3.1 |  | 25 | [6 empty] | -41.4 | -414 | -0.176 | -1.76 | 10 | 2 | 372.8333 | -520.6667 | 15.55167 | 26.56667 | 1.911667 | -2.2 | 5232 | 3.718668 | [220 empty] | Knytex D155 (527 gsm) | Knytex DB120 (393 gsm) | 0 |  | DD5E416 | 24h/20C, 10 h/80 C | [6 empty] | [0/±45/0]S | MD-DD5E-Epon9410 | RTM | Epon 9410 | 0 | 1967
SNL/MSU/DOE | MD-DD5E-Epon9410[0/±45/0]S | 0/45/-45/0/0/-45/45/0 | EP | UNK | UNK | 36 |  | 72 | 28 | 0 | 0 | 3.1 |  | 25 | [6 empty] | -41.4 | -414 | -0.176 | -1.76 | 10 | 2 | 372.8333 | -520.6667 | 15.55167 | 26.56667 | 1.911667 | -2.2 | 7541 | 3.877429 | [220 empty] | Knytex D155 (527 gsm) | Knytex DB120 (393 gsm) | 0 |  | DD5E425 | 24h/20C, 10 h/80 C | [6 empty] | [0/±45/0]S | MD-DD5E-Epon9410 | RTM | Epon 9410 | 0 | 1968
SNL/MSU/DOE | MD-DD5E-Epon9410[0/±45/0]S | 0/45/-45/0/0/-45/45/0 | EP | UNK | UNK | 36 |  | 72 | 28 | 0 | 0 | 3.1 |  | 25 | [6 empty] | -41.4 | -414 | -0.176 | -1.76 | 10 | 4 | 372.8333 | -520.6667 | 15.55167 | 26.56667 | 1.911667 | -2.2 | 3855 | 3.586024 | [220 empty] | Knytex D155 (527 gsm) | Knytex DB120 (393 gsm) | 0 |  | DD5E428 | 24h/20C, 10 h/80 C | [6 empty] | [0/±45/0]S | MD-DD5E-Epon9410 | RTM | Epon 9410 | 0 | 1971
SNL/MSU/DOE | MD-DD5E-Epon9410[0/±45/0]S | 0/45/-45/0/0/-45/45/0 | EP | UNK | UNK | 36 |  | 72 | 28 | 0 | 0 | 3.1 |  | 22 | [6 empty] | 276 | 27.6 | 1.19 | 0.119 | 0.1 | 10 | 372.8333 | -520.6667 | 15.55167 | 26.56667 | 1.911667 | -2.2 | 348038 | 5.541627 | [220 empty] | Knytex D155 (527 gsm) | Knytex DB120 (393 gsm) | 0 |  | DD5E411 | 24h/20C, 10 h/80 C |  |  |  |  | 23.3 | 23.3 | [0/±45/0]S | MD-DD5E-Epon9410 | RTM | Epon 9410 | 0 | 1982
SNL/MSU/DOE | MD-DD5E-Epon9410[0/±45/0]S | 0/45/-45/0/0/-45/45/0 | EP | UNK | UNK | 36 |  | 72 | 28 | 0 | 0 | 3.1 |  | 22 | [6 empty] | 276 | 27.6 | 1.31 | 0.131 | 0.1 | 10 | 372.8333 | -520.6667 | 15.55167 | 26.56667 | 1.911667 | -2.2 | 498494 | 5.69766 | [220 empty] | Knytex D155 (527 gsm) | Knytex DB120 (393 gsm) | 0 |  | DD5E409 | 24h/20C, 10 h/80 C |  |  |  |  | 21.5 | 21.5 | [0/±45/0]S | MD-DD5E-Epon9410 | RTM | Epon 9410 | 0 | 1983
SNL/MSU/DOE | MD-DD5E-Epon9410[0/±45/0]S | 0/45/-45/0/0/-45/45/0 | EP | UNK | UNK | 36 |  | 72 | 28 | 0 | 0 | 3.1 |  | 22 | [6 empty] | 276 | 27.6 | 1.24 | 0.124 | 0.1 | 10 | 372.8333 | -520.6667 | 15.55167 | 26.56667 | 1.911667 | -2.2 | 899308 | 5.953908 | [220 empty] | Knytex D155 (527 gsm) | Knytex DB120 (393 gsm) | 0 |  | DD5E401 | 24h/20C, 10 h/80 C |  |  |  |  | 23.9 | 23.9 | [0/±45/0]S | MD-DD5E-Epon9410 | RTM | Epon 9410 | 0 | 1984
SNL/MSU/DOE | MD-DD5E-Epon9410[0/±45/0]S | 0/45/-45/0/0/-45/45/0 | EP | UNK | UNK | 36 |  | 72 | 28 | 0 | 0 | 3.1 |  | 22 | [6 empty] | 345 | 34.5 | 1.51 | 0.151 | 0.1 | 5 | 372.8333 | -520.6667 | 15.55167 | 26.56667 | 1.911667 | -2.2 | 34642 | 4.539603 | [220 empty] | Knytex D155 (527 gsm) | Knytex DB120 (393 gsm) | 0 |  | DD5E412 | 24h/20C, 10 h/80 C |  |  |  |  | 23.4 | 23.4 | [0/±45/0]S | MD-DD5E-Epon9410 | RTM | Epon 9410 | 0 | 1985
SNL/MSU/DOE | MD-DD5E-Epon9410[0/±45/0]S | 0/45/-45/0/0/-45/45/0 | EP | UNK | UNK | 36 |  | 72 | 28 | 0 | 0 | 3.1 |  | 22 | [6 empty] | 345 | 34.5 | 1.54 | 0.154 | 0.1 | 5 | 372.8333 | -520.6667 | 15.55167 | 26.56667 | 1.911667 | -2.2 | 67480 | 4.829175 | [220 empty] | Knytex D155 (527 gsm) | Knytex DB120 (393 gsm) | 0 |  | DD5E405 | 24h/20C, 10 h/80 C |  |  |  |  | 22.3 | 22.3 | [0/±45/0]S | MD-DD5E-Epon9410 | RTM | Epon 9410 | 0 | 1986
SNL/MSU/DOE | MD-DD5E-Epon9410[0/±45/0]S | 0/45/-45/0/0/-45/45/0 | EP | UNK | UNK | 36 |  | 72 | 28 | 0 | 0 | 3.1 |  | 22 | [6 empty] | 414 | 41.4 | 1.83 | 0.183 | 0.1 | 2 | 372.8333 | -520.6667 | 15.55167 | 26.56667 | 1.911667 | -2.2 | 878 | 2.943495 | [220 empty] | Knytex D155 (527 gsm) | Knytex DB120 (393 gsm) | 0 |  | DD5E410 | 24h/20C, 10 h/80 C |  |  |  |  | 22.7 | 22.7 | [0/±45/0]S | MD-DD5E-Epon9410 | RTM | Epon 9410 | 0 | 1987
SNL/MSU/DOE | MD-DD5E-Epon9410[0/±45/0]S | 0/45/-45/0/0/-45/45/0 | EP | UNK | UNK | 36 |  | 72 | 28 | 0 | 0 | 3.1 |  | 22 | [6 empty] | 414 | 41.4 | 1.76 | 0.176 | 0.1 | 2 | 372.8333 | -520.6667 | 15.55167 | 26.56667 | 1.911667 | -2.2 | 2429 | 3.385428 | [220 empty] | Knytex D155 (527 gsm) | Knytex DB120 (393 gsm) | 0 |  | DD5E414 | 24h/20C, 10 h/80 C |  |  |  |  | 24.4 | 24.4 | [0/±45/0]S | MD-DD5E-Epon9410 | RTM | Epon 9410 | 0 | 1988
SNL/MSU/DOE | MD-DD5E-Epon9410[0/±45/0]S | 0/45/-45/0/0/-45/45/0 | EP | UNK | UNK | 36 |  | 72 | 28 | 0 | 0 | 3.1 |  | 22 | [6 empty] | 345 | 34.5 | 1.54 | 0.154 | 0.1 | 5 | 372.8333 | -520.6667 | 15.55167 | 26.56667 | 1.911667 | -2.2 | 52731 | 4.722066 | [220 empty] | Knytex D155 (527 gsm) | Knytex DB120 (393 gsm) | 0 |  | DD5E407 | 24h/20C, 10 h/80 C |  |  |  |  | 22.7 | 22.7 | [0/±45/0]S | MD-DD5E-Epon9410 | RTM | Epon 9410 | 0 | 1989
SNL/MSU/DOE | MD-DD5E-Epon9410[0/±45/0]S | 0/45/-45/0/0/-45/45/0 | EP | UNK | UNK | 36 |  | 72 | 28 | 0 | 0 | 3.1 |  | 22 | [6 empty] | 483 | 48.3 | 2.28 | 0.228 | 0.1 | 1 | 372.8333 | -520.6667 | 15.55167 | 26.56667 | 1.911667 | -2.2 | 69 | 1.838849 | [220 empty] | Knytex D155 (527 gsm) | Knytex DB120 (393 gsm) | 0 |  | DD5E402 | 24h/20C, 10 h/80 C |  |  |  |  | 21.8 | 21.8 | [0/±45/0]S | MD-DD5E-Epon9410 | RTM | Epon 9410 | 0 | 1990
SNL/MSU/DOE | MD-DD5E-Epon9410[0/±45/0]S | 0/45/-45/0/0/-45/45/0 | EP | UNK | UNK | 36 |  | 72 | 28 | 0 | 0 | 3.1 |  | 22 | [6 empty] | 241 | 24.1 | 1.19 | 0.119 | 0.1 | 15 | 372.8333 | -520.6667 | 15.55167 | 26.56667 | 1.911667 | -2.2 | 2441330 | 6.387626 | [220 empty] | Knytex D155 (527 gsm) | Knytex DB120 (393 gsm) | 0 |  | DD5E413 | 24h/20C, 10 h/80 C |  |  |  |  | 21.6 | 21.6 | [0/±45/0]S | MD-DD5E-Epon9410 | RTM | Epon 9410 | 0 | 1991
SNL/MSU/DOE | MD-DD5E-Epon9410[0/±45/0]S | 0/45/-45/0/0/-45/45/0 | EP | UNK | UNK | 36 |  | 72 | 28 | 0 | 0 | 3.1 |  | 25 | [6 empty] | 310 | -310 | 1.34 | -1.34 | -1 | 2 | 372.8333 | -520.6667 | 15.55167 | 26.56667 | 1.911667 | -2.2 | 1387 | 3.142076 | [220 empty] | Knytex D155 (527 gsm) | Knytex DB120 (393 gsm) | 0 |  | DD5E251 | 24h/20C, 10 h/80 C | [6 empty] | [0/±45/0]S | MD-DD5E-Epon9410 | RTM | Epon 9410 | 0 | 2986
SNL/MSU/DOE | MD-DD5E-Epon9410[0/±45/0]S | 0/45/-45/0/0/-45/45/0 | EP | UNK | UNK | 36 |  | 72 | 28 | 0 | 0 | 3.1 |  | 25 | [6 empty] | 310 | -310 | 1.34 | -1.34 | -1 | 2 | 372.8333 | -520.6667 | 15.55167 | 26.56667 | 1.911667 | -2.2 | 380 | 2.579784 | [220 empty] | Knytex D155 (527 gsm) | Knytex DB120 (393 gsm) | 0 |  | DD5E261 | 24h/20C, 10 h/80 C | [6 empty] | [0/±45/0]S | MD-DD5E-Epon9410 | RTM | Epon 9410 | 0 | 2987
SNL/MSU/DOE | MD-DD5E-Epon9410[0/±45/0]S | 0/45/-45/0/0/-45/45/0 | EP | UNK | UNK | 36 |  | 72 | 28 | 0 | 0 | 3.1 |  | 25 | [6 empty] | 310 | -310 | 1.34 | -1.34 | -1 | 2 | 372.8333 | -520.6667 | 15.55167 | 26.56667 | 1.911667 | -2.2 | 1130 | 3.053078 | [220 empty] | Knytex D155 (527 gsm) | Knytex DB120 (393 gsm) | 0 |  | DD5E254 | 24h/20C, 10 h/80 C | [6 empty] | [0/±45/0]S | MD-DD5E-Epon9410 | RTM | Epon 9410 | 0 | 2988
SNL/MSU/DOE | MD-DD5E-Epon9410[0/±45/0]S | 0/45/-45/0/0/-45/45/0 | EP | UNK | UNK | 36 |  | 72 | 28 | 0 | 0 | 3.1 |  | 25 | [6 empty] | 207 | -207 | 0.89 | -0.89 | -1 | 4 | 372.8333 | -520.6667 | 15.55167 | 26.56667 | 1.911667 | -2.2 | 23990 | 4.38003 | [220 empty] | Knytex D155 (527 gsm) | Knytex DB120 (393 gsm) | 0 |  | DD5E252 | 24h/20C, 10 h/80 C | [6 empty] | [0/±45/0]S | MD-DD5E-Epon9410 | RTM | Epon 9410 | 0 | 2989
SNL/MSU/DOE | MD-DD5E-Epon9410[0/±45/0]S | 0/45/-45/0/0/-45/45/0 | EP | UNK | UNK | 36 |  | 72 | 28 | 0 | 0 | 3.1 |  | 25 | [6 empty] | 207 | -207 | 0.89 | -0.89 | -1 | 4 | 372.8333 | -520.6667 | 15.55167 | 26.56667 | 1.911667 | -2.2 | 31172 | 4.493765 | [220 empty] | Knytex D155 (527 gsm) | Knytex DB120 (393 gsm) | 0 |  | DD5E259 | 24h/20C, 10 h/80 C | [6 empty] | [0/±45/0]S | MD-DD5E-Epon9410 | RTM | Epon 9410 | 0 | 2990
SNL/MSU/DOE | MD-DD5E-Epon9410[0/±45/0]S | 0/45/-45/0/0/-45/45/0 | EP | UNK | UNK | 36 |  | 72 | 28 | 0 | 0 | 3.1 |  | 25 | [6 empty] | 207 | -207 | 0.89 | -0.89 | -1 | 4 | 372.8333 | -520.6667 | 15.55167 | 26.56667 | 1.911667 | -2.2 | 92394 | 4.965644 | [220 empty] | Knytex D155 (527 gsm) | Knytex DB120 (393 gsm) | 0 |  | DD5E252 | 24h/20C, 10 h/80 C | [6 empty] | [0/±45/0]S | MD-DD5E-Epon9410 | RTM | Epon 9410 | 0 | 2991
SNL/MSU/DOE | MD-DD5E-Epon9410[0/±45/0]S | 0/45/-45/0/0/-45/45/0 | EP | UNK | UNK | 36 |  | 72 | 28 | 0 | 0 | 3.1 |  | 25 | [6 empty] | 172 | -172 | 0.74 | -0.74 | -1 | 5 | 372.8333 | -520.6667 | 15.55167 | 26.56667 | 1.911667 | -2.2 | 191803 | 5.282855 | [220 empty] | Knytex D155 (527 gsm) | Knytex DB120 (393 gsm) | 0 |  | DD5E260 | 24h/20C, 10 h/80 C | [6 empty] | [0/±45/0]S | MD-DD5E-Epon9410 | RTM | Epon 9410 | 0 | 2992
SNL/MSU/DOE | MD-DD5E-Epon9410[0/±45/0]S | 0/45/-45/0/0/-45/45/0 | EP | UNK | UNK | 36 |  | 72 | 28 | 0 | 0 | 3.1 |  | 25 | [6 empty] | 276 | -276 | 1.19 | -1.19 | -1 | 2 | 372.8333 | -520.6667 | 15.55167 | 26.56667 | 1.911667 | -2.2 | 1072 | 3.030195 | [220 empty] | Knytex D155 (527 gsm) | Knytex DB120 (393 gsm) | 0 |  | DD5E258 | 24h/20C, 10 h/80 C | [6 empty] | [0/±45/0]S | MD-DD5E-Epon9410 | RTM | Epon 9410 | 0 | 2993
SNL/MSU/DOE | MD-DD5E-Epon9410[0/±45/0]S | 0/45/-45/0/0/-45/45/0 | EP | UNK | UNK | 36 |  | 72 | 28 | 0 | 0 | 3.1 |  | 25 | [6 empty] | 276 | -276 | 1.19 | -1.19 | -1 | 2 | 372.8333 | -520.6667 | 15.55167 | 26.56667 | 1.911667 | -2.2 | 601 | 2.778874 | [220 empty] | Knytex D155 (527 gsm) | Knytex DB120 (393 gsm) | 0 |  | DD5E256 | 24h/20C, 10 h/80 C | [6 empty] | [0/±45/0]S | MD-DD5E-Epon9410 | RTM | Epon 9410 | 0 | 2994
SNL/MSU/DOE | MD-DD5E-Epon9410[0/±45/0]S | 0/45/-45/0/0/-45/45/0 | EP | UNK | UNK | 36 |  | 72 | 28 | 0 | 0 | 3.1 |  | 25 | [6 empty] | 276 | -276 | 1.19 | -1.19 | -1 | 2 | 372.8333 | -520.6667 | 15.55167 | 26.56667 | 1.911667 | -2.2 | 2665 | 3.425697 | [220 empty] | Knytex D155 (527 gsm) | Knytex DB120 (393 gsm) | 0 |  | DD5E257 | 24h/20C, 10 h/80 C | [6 empty] | [0/±45/0]S | MD-DD5E-Epon9410 | RTM | Epon 9410 | 0 | 2995
SNL/MSU/DOE | MD-DD5E-Epon9410[0/±45/0]S | 0/45/-45/0/0/-45/45/0 | EP | UNK | UNK | 36 |  | 72 | 28 | 0 | 0 | 3.1 |  | 25 | [6 empty] | 155 | -155 | 0.67 | -0.67 | -1 | 10 | 372.8333 | -520.6667 | 15.55167 | 26.56667 | 1.911667 | -2.2 | 1060993 | 6.025713 | [220 empty] | Knytex D155 (527 gsm) | Knytex DB120 (393 gsm) | 0 |  | DD5E262 | 24h/20C, 10 h/80 C | [6 empty] | [0/±45/0]S | MD-DD5E-Epon9410 | RTM | Epon 9410 | 0 | 2996
SNL/MSU/DOE | MD-DD5E-Epon9410[0/±45/0]S | 0/45/-45/0/0/-45/45/0 | EP | UNK | UNK | 36 |  | 72 | 28 | 0 | 0 | 3.1 |  | 25 | [6 empty] | 172 | -172 | 0.74 | -0.74 | -1 | 10 | 372.8333 | -520.6667 | 15.55167 | 26.56667 | 1.911667 | -2.2 | 168947 | 5.22775 | [220 empty] | Knytex D155 (527 gsm) | Knytex DB120 (393 gsm) | 0 |  | DD5E263 | 24h/20C, 10 h/80 C | [6 empty] | [0/±45/0]S | MD-DD5E-Epon9410 | RTM | Epon 9410 | 0 | 2997
SNL/MSU/DOE | MD-DD5E-Epon9410[0/±45/0]S | 0/45/-45/0/0/-45/45/0 | EP | UNK | UNK | 36 |  | 72 | 28 | 0 | 0 | 3.1 |  | 25 | [6 empty] | 172 | -172 | 0.74 | -0.74 | -1 | 10 | 372.8333 | -520.6667 | 15.55167 | 26.56667 | 1.911667 | -2.2 | 305106 | 5.484451 | [220 empty] | Knytex D155 (527 gsm) | Knytex DB120 (393 gsm) | 0 |  | DD5E250 | 24h/20C, 10 h/80 C | [6 empty] | [0/±45/0]S | MD-DD5E-Epon9410 | RTM | Epon 9410 | 0 | 2998
SNL/MSU/DOE | MD-DD5E-Epon9410[0/±45/0]S | 0/45/-45/0/0/-45/45/0 | EP | UNK | UNK | 36 |  | 72 | 28 | 0 | 0 | 3.1 |  | 25 | [6 empty] | 155 | -155 | 0.67 | -0.67 | -1 | 12 | 372.8333 | -520.6667 | 15.55167 | 26.56667 | 1.911667 | -2.2 | 1463729 | 6.165461 | [220 empty] | Knytex D155 (527 gsm) | Knytex DB120 (393 gsm) | 0 |  | DD5E270 | 24h/20C, 10 h/80 C | [6 empty] | [0/±45/0]S | MD-DD5E-Epon9410 | RTM | Epon 9410 | 0 | 2999
SNL/MSU/DOE | MD-DD5E3-EP3[0/±45/0]S | 0/45/-45/0/0/-45/45/0 | EP | UNK | UNK | 36 |  | 72 | 28 | 0 | 0 | 3.14 |  | 25 | [6 empty] | -34.5 | -345 |  |  | 10 | 4 | 776 | -583.25 | 23.83333 |  | 3.253333 |  | 238243 | 5.37702 | [220 empty] | Knytex D155 (527 gsm) | Knytex DB120 (393 gsm) | 0 |  | DD5E3-107 | 24h/20C, 6 h/80 C | [6 empty] | [0/±45/0]S | MD-DD5E3-EP3 | RTM | SP Prime 20 | 0 | 8735
SNL/MSU/DOE | MD-DD5E3-EP3[0/±45/0]S | 0/45/-45/0/0/-45/45/0 | EP | UNK | UNK | 36 |  | 72 | 28 | 0 | 0 | 3.14 |  | 25 | [6 empty] | -34.5 | -345 |  |  | 10 | 4 | 776 | -583.25 | 23.83333 |  | 3.253333 |  | 506692 | 5.704744 | [220 empty] | Knytex D155 (527 gsm) | Knytex DB120 (393 gsm) | 0 |  | DD5E3-112 | 24h/20C, 6 h/80 C | [6 empty] | [0/±45/0]S | MD-DD5E3-EP3 | RTM | SP Prime 20 | 0 | 8655
SNL/MSU/DOE | MD-DD5E3-EP3[0/±45/0]S | 0/45/-45/0/0/-45/45/0 | EP | UNK | UNK | 36 |  | 72 | 28 | 0 | 0 | 3.14 |  | 25 | [6 empty] | -34.5 | -345 |  |  | 10 | 4 | 776 | -583.25 | 23.83333 |  | 3.253333 |  | 148535 | 5.171829 | [220 empty] | Knytex D155 (527 gsm) | Knytex DB120 (393 gsm) | 0 |  | DD5E3-111 | 24h/20C, 6 h/80 C | [6 empty] | [0/±45/0]S | MD-DD5E3-EP3 | RTM | SP Prime 20 | 0 | 8656
SNL/MSU/DOE | MD-DD5E3-EP3[0/±45/0]S | 0/45/-45/0/0/-45/45/0 | EP | UNK | UNK | 36 |  | 72 | 28 | 0 | 0 | 3.14 |  | 25 | [6 empty] | -31 | -310 |  |  | 10 | 6 | 776 | -583.25 | 23.83333 |  | 3.253333 |  | 1698851 | 6.230155 | [220 empty] | Knytex D155 (527 gsm) | Knytex DB120 (393 gsm) | 0 |  | DD5E3-113 | 24h/20C, 6 h/80 C | [6 empty] | [0/±45/0]S | MD-DD5E3-EP3 | RTM | SP Prime 20 | 0 | 8657
SNL/MSU/DOE | MD-DD5E3-EP3[0/±45/0]S | 0/45/-45/0/0/-45/45/0 | EP | UNK | UNK | 36 |  | 72 | 28 | 0 | 0 | 3.14 |  | 25 | [6 empty] | -41.4 | -414 |  |  | 10 | 2 | 776 | -583.25 | 23.83333 |  | 3.253333 |  | 14696 | 4.167199 | [220 empty] | Knytex D155 (527 gsm) | Knytex DB120 (393 gsm) | 0 |  | DD5E3-117 | 24h/20C, 6 h/80 C | [6 empty] | [0/±45/0]S | MD-DD5E3-EP3 | RTM | SP Prime 20 | 0 | 8666
SNL/MSU/DOE | MD-DD5E3-EP3[0/±45/0]S | 0/45/-45/0/0/-45/45/0 | EP | UNK | UNK | 36 |  | 72 | 28 | 0 | 0 | 3.14 |  | 25 | [6 empty] | -41.4 | -414 |  |  | 10 | 2 | 776 | -583.25 | 23.83333 |  | 3.253333 |  | 6857 | 3.836134 | [220 empty] | Knytex D155 (527 gsm) | Knytex DB120 (393 gsm) | 0 |  | DD5E3-127 | 24h/20C, 6 h/80 C | [6 empty] | [0/±45/0]S | MD-DD5E3-EP3 | RTM | SP Prime 20 | 0 | 8667
SNL/MSU/DOE | MD-DD5E3-EP3[0/±45/0]S | 0/45/-45/0/0/-45/45/0 | EP | UNK | UNK | 36 |  | 72 | 28 | 0 | 0 | 3.14 |  | 25 | [6 empty] | -41.4 | -414 |  |  | 10 | 2 | 776 | -583.25 | 23.83333 |  | 3.253333 |  | 4644 | 3.666892 | [220 empty] | Knytex D155 (527 gsm) | Knytex DB120 (393 gsm) | 0 |  | DD5E3-148 | 24h/20C, 6 h/80 C | [6 empty] | [0/±45/0]S | MD-DD5E3-EP3 | RTM | SP Prime 20 | 0 | 8668
SNL/MSU/DOE | MD-DD5E3-EP3[0/±45/0]S | 0/45/-45/0/0/-45/45/0 | EP | UNK | UNK | 36 |  | 72 | 28 | 0 | 0 | 3.14 |  | 25 | [6 empty] | -31 | -310 |  |  | 10 | 6 | 776 | -583.25 | 23.83333 |  | 3.253333 |  | 5286161 | 6.72314 | [220 empty] | Knytex D155 (527 gsm) | Knytex DB120 (393 gsm) | 0 |  | DD5E3-139 | 24h/20C, 6 h/80 C | [6 empty] | [0/±45/0]S | MD-DD5E3-EP3 | RTM | SP Prime 20 | 0 | 8706
SNL/MSU/DOE | MD-DD5E3-EP3[0/±45/0]S | 0/45/-45/0/0/-45/45/0 | EP | UNK | UNK | 36 |  | 72 | 28 | 0 | 0 | 3.14 |  | 25 | [6 empty] | -31 | -310 |  |  | 10 | 6 | 776 | -583.25 | 23.83333 |  | 3.253333 |  | 3370820 | 6.527736 | [220 empty] | Knytex D155 (527 gsm) | Knytex DB120 (393 gsm) | 0 |  | DD5E3-140 | 24h/20C, 6 h/80 C | [6 empty] | [0/±45/0]S | MD-DD5E3-EP3 | RTM | SP Prime 20 | 0 | 8707
SNL/MSU/DOE | MD-DD5E3-EP3[0/±45/0]S | 0/45/-45/0/0/-45/45/0 | EP | UNK | UNK | 36 |  | 72 | 28 | 0 | 0 | 3.14 |  | 25 | [6 empty] | -48.3 | -483 |  |  | 10 | 1 | 776 | -583.25 | 23.83333 |  | 3.253333 |  | 165 | 2.217484 | [220 empty] | Knytex D155 (527 gsm) | Knytex DB120 (393 gsm) | 0 |  | DD5E3-124 | 24h/20C, 6 h/80 C | [6 empty] | [0/±45/0]S | MD-DD5E3-EP3 | RTM | SP Prime 20 | 0 | 8694
SNL/MSU/DOE | MD-DD5E3-EP3[0/±45/0]S | 0/45/-45/0/0/-45/45/0 | EP | UNK | UNK | 36 |  | 72 | 28 | 0 | 0 | 3.14 |  | 25 | [6 empty] | -48.3 | -483 |  |  | 10 | 1 | 776 | -583.25 | 23.83333 |  | 3.253333 |  | 48 | 1.681241 | [220 empty] | Knytex D155 (527 gsm) | Knytex DB120 (393 gsm) | 0 |  | DD5E3-126 | 24h/20C, 6 h/80 C | [6 empty] | [0/±45/0]S | MD-DD5E3-EP3 | RTM | SP Prime 20 | 0 | 8695
SNL/MSU/DOE | MD-DD5E3-EP3[0/±45/0]S | 0/45/-45/0/0/-45/45/0 | EP | UNK | UNK | 36 |  | 72 | 28 | 0 | 0 | 3.14 |  | 25 | [6 empty] | -48.3 | -483 |  |  | 10 | 1 | 776 | -583.25 | 23.83333 |  | 3.253333 |  | 21 | 1.322219 | [220 empty] | Knytex D155 (527 gsm) | Knytex DB120 (393 gsm) | 0 |  | DD5E3-128 | 24h/20C, 6 h/80 C | [6 empty] | [0/±45/0]S | MD-DD5E3-EP3 | RTM | SP Prime 20 | 0 | 8696
SNL/MSU/DOE | MD-DD5E3-EP3[0/±45/0]S | 0/45/-45/0/0/-45/45/0 | EP | UNK | UNK | 36 |  | 72 | 28 | 0 | 0 | 3.14 |  | 25 | [6 empty] | 310 | -310 |  |  | -1 | 1 | 776 | -583.25 | 23.83333 |  | 3.253333 |  | 2760 | 3.440909 | [220 empty] | Knytex D155 (527 gsm) | Knytex DB120 (393 gsm) | 0 |  | DD5E3-102 | 24h/20C, 6 h/80 C | [6 empty] | [0/±45/0]S | MD-DD5E3-EP3 | RTM | SP Prime 20 | 0 | 8658
SNL/MSU/DOE | MD-DD5E3-EP3[0/±45/0]S | 0/45/-45/0/0/-45/45/0 | EP | UNK | UNK | 36 |  | 72 | 28 | 0 | 0 | 3.14 |  | 25 | [6 empty] | 207 | -207 |  |  | -1 | 3 | 776 | -583.25 | 23.83333 |  | 3.253333 |  | 318717 | 5.503405 | [220 empty] | Knytex D155 (527 gsm) | Knytex DB120 (393 gsm) | 0 |  | DD5E3-104 | 24h/20C, 6 h/80 C | [6 empty] | [0/±45/0]S | MD-DD5E3-EP3 | RTM | SP Prime 20 | 0 | 8659
SNL/MSU/DOE | MD-DD5E3-EP3[0/±45/0]S | 0/45/-45/0/0/-45/45/0 | EP | UNK | UNK | 36 |  | 72 | 28 | 0 | 0 | 3.14 |  | 25 | [6 empty] | 207 | -207 |  |  | -1 | 3 | 776 | -583.25 | 23.83333 |  | 3.253333 |  | 363610 | 5.560636 | [220 empty] | Knytex D155 (527 gsm) | Knytex DB120 (393 gsm) | 0 |  | DD5E3-103 | 24h/20C, 6 h/80 C | [6 empty] | [0/±45/0]S | MD-DD5E3-EP3 | RTM | SP Prime 20 | 0 | 8660
SNL/MSU/DOE | MD-DD5E3-EP3[0/±45/0]S | 0/45/-45/0/0/-45/45/0 | EP | UNK | UNK | 36 |  | 72 | 28 | 0 | 0 | 3.14 |  | 25 | [6 empty] | 207 | -207 |  |  | -1 | 2 | 776 | -583.25 | 23.83333 |  | 3.253333 |  | 280106 | 5.447322 | [220 empty] | Knytex D155 (527 gsm) | Knytex DB120 (393 gsm) | 0 |  | DD5E3-119 | 24h/20C, 6 h/80 C | [6 empty] | [0/±45/0]S | MD-DD5E3-EP3 | RTM | SP Prime 20 | 0 | 8661
SNL/MSU/DOE | MD-DD5E3-EP3[0/±45/0]S | 0/45/-45/0/0/-45/45/0 | EP | UNK | UNK | 36 |  | 72 | 28 | 0 | 0 | 3.14 |  | 25 | [6 empty] | 310 | -310 |  |  | -1 | 1 | 776 | -583.25 | 23.83333 |  | 3.253333 |  | 3397 | 3.531096 | [220 empty] | Knytex D155 (527 gsm) | Knytex DB120 (393 gsm) | 0 |  | DD5E3-120 | 24h/20C, 6 h/80 C | [6 empty] | [0/±45/0]S | MD-DD5E3-EP3 | RTM | SP Prime 20 | 0 | 8662
SNL/MSU/DOE | MD-DD5E3-EP3[0/±45/0]S | 0/45/-45/0/0/-45/45/0 | EP | UNK | UNK | 36 |  | 72 | 28 | 0 | 0 | 3.14 |  | 25 | [6 empty] | 310 | -310 |  |  | -1 | 1 | 776 | -583.25 | 23.83333 |  | 3.253333 |  | 8244 | 3.916138 | [220 empty] | Knytex D155 (527 gsm) | Knytex DB120 (393 gsm) | 0 |  | DD5E3-123 | 24h/20C, 6 h/80 C | [6 empty] | [0/±45/0]S | MD-DD5E3-EP3 | RTM | SP Prime 20 | 0 | 8663
SNL/MSU/DOE | MD-DD5E3-EP3[0/±45/0]S | 0/45/-45/0/0/-45/45/0 | EP | UNK | UNK | 36 |  | 72 | 28 | 0 | 0 | 3.14 |  | 25 | [6 empty] | 172 | -172 |  |  | -1 | 4 | 776 | -583.25 | 23.83333 |  | 3.253333 |  | 1948998 | 6.289811 | [220 empty] | Knytex D155 (527 gsm) | Knytex DB120 (393 gsm) | 0 |  | DD5E3-130 | 24h/20C, 6 h/80 C | [6 empty] | [0/±45/0]S | MD-DD5E3-EP3 | RTM | SP Prime 20 | 0 | 8664
SNL/MSU/DOE | MD-DD5E3-EP3[0/±45/0]S | 0/45/-45/0/0/-45/45/0 | EP | UNK | UNK | 36 |  | 72 | 28 | 0 | 0 | 3.14 |  | 25 | [6 empty] | 172 | -172 |  |  | -1 | 5 | 776 | -583.25 | 23.83333 |  | 3.253333 |  | 3170897 | 6.501182 | [220 empty] | Knytex D155 (527 gsm) | Knytex DB120 (393 gsm) | 0 |  | DD5E3-133 | 24h/20C, 6 h/80 C | [6 empty] | [0/±45/0]S | MD-DD5E3-EP3 | RTM | SP Prime 20 | 0 | 8665
SNL/MSU/DOE | MD-DD5E3-EP3[0/±45/0]S | 0/45/-45/0/0/-45/45/0 | EP | UNK | UNK | 36 |  | 72 | 28 | 0 | 0 | 3.14 |  | 25 | [6 empty] | 414 | -414 |  |  | -1 | 1 | 776 | -583.25 | 23.83333 |  | 3.253333 |  | 93 | 1.968483 | [220 empty] | Knytex D155 (527 gsm) | Knytex DB120 (393 gsm) | 0 |  | DD5E3-122 | 24h/20C, 6 h/80 C | [6 empty] | [0/±45/0]S | MD-DD5E3-EP3 | RTM | SP Prime 20 | 0 | 8697
SNL/MSU/DOE | MD-DD5E3-EP3[0/±45/0]S | 0/45/-45/0/0/-45/45/0 | EP | UNK | UNK | 36 |  | 72 | 28 | 0 | 0 | 3.14 |  | 25 | [6 empty] | 414 | -414 |  |  | -1 | 1 | 776 | -583.25 | 23.83333 |  | 3.253333 |  | 22 | 1.342423 | [220 empty] | Knytex D155 (527 gsm) | Knytex DB120 (393 gsm) | 0 |  | DD5E3-105 | 24h/20C, 6 h/80 C | [6 empty] | [0/±45/0]S | MD-DD5E3-EP3 | RTM | SP Prime 20 | 0 | 8698
SNL/MSU/DOE | MD-DD5E3-EP3[0/±45/0]S | 0/45/-45/0/0/-45/45/0 | EP | UNK | UNK | 36 |  | 72 | 28 | 0 | 0 | 3.14 |  | 25 | [6 empty] | 414 | -414 |  |  | -1 | 1 | 776 | -583.25 | 23.83333 |  | 3.253333 |  | 35 | 1.544068 | [220 empty] | Knytex D155 (527 gsm) | Knytex DB120 (393 gsm) | 0 |  | DD5E3-116 | 24h/20C, 6 h/80 C | [6 empty] | [0/±45/0]S | MD-DD5E3-EP3 | RTM | SP Prime 20 | 0 | 8699
SNL/MSU/DOE | MD-DD5E3-EP3[0/±45/0]S | 0/45/-45/0/0/-45/45/0 | EP | UNK | UNK | 36 |  | 72 | 28 | 0 | 0 | 3.14 |  | 25 | [6 empty] | -41.4 | -414 |  |  | 10 | 3 | 776 | -583.25 | 23.83333 |  | 3.253333 |  | 3331 | 3.522575 | [220 empty] | Knytex D155 (527 gsm) | Knytex DB120 (393 gsm) | 0 |  | DD5E3-330 | 24h/20C, 6 h/80 C | [6 empty] | [0/±45/0]S | MD-DD5E3-EP3 | RTM | SP Prime 20 | 0 | 10374
SNL/MSU/DOE | MD-DD5E3-EP3[0/±45/0]S | 0/45/-45/0/0/-45/45/0 | EP | UNK | UNK | 36 |  | 72 | 28 | 0 | 0 | 3.14 |  | 25 | [6 empty] | -37.9 | -379 |  |  | 10 | 4 | 776 | -583.25 | 23.83333 |  | 3.253333 |  | 17797 | 4.250347 | [220 empty] | Knytex D155 (527 gsm) | Knytex DB120 (393 gsm) | 0 |  | DD5E3-331 | 24h/20C, 6 h/80 C | [6 empty] | [0/±45/0]S | MD-DD5E3-EP3 | RTM | SP Prime 20 | 0 | 10375
SNL/MSU/DOE | MD-DD5E3-EP3[0/±45/0]S | 0/45/-45/0/0/-45/45/0 | EP | UNK | UNK | 36 |  | 72 | 28 | 0 | 0 | 3.14 |  | 25 | [6 empty] | -34.5 | -345 |  |  | 10 | 3 | 776 | -583.25 | 23.83333 |  | 3.253333 |  | 157762 | 5.198002 | [220 empty] | Knytex D155 (527 gsm) | Knytex DB120 (393 gsm) | 0 |  | DD5E3-339 | 24h/20C, 6 h/80 C | [6 empty] | [0/±45/0]S | MD-DD5E3-EP3 | RTM | SP Prime 20 | 0 | 10376
SNL/MSU/DOE | MD-DD5E3-EP3[0/±45/0]S | 0/45/-45/0/0/-45/45/0 | EP | UNK | UNK | 36 |  | 72 | 28 | 0 | 0 | 3.14 |  | 25 | [6 empty] | -34.5 | -345 |  |  | 10 | 3 | 776 | -583.25 | 23.83333 |  | 3.253333 |  | 465515 | 5.667934 | [220 empty] | Knytex D155 (527 gsm) | Knytex DB120 (393 gsm) | 0 |  | DD5E3-332 | 24h/20C, 6 h/80 C | [6 empty] | [0/±45/0]S | MD-DD5E3-EP3 | RTM | SP Prime 20 | 0 | 10377
SNL/MSU/DOE | MD-DD5E3-EP3[0/±45/0]S | 0/45/-45/0/0/-45/45/0 | EP | UNK | UNK | 36 |  | 72 | 28 | 0 | 0 | 3.14 |  | 25 | [6 empty] | -34.5 | -345 |  |  | 10 | 4 | 776 | -583.25 | 23.83333 |  | 3.253333 |  | 286557 | 5.457211 | [220 empty] | Knytex D155 (527 gsm) | Knytex DB120 (393 gsm) | 0 |  | DD5E3-334 | 24h/20C, 6 h/80 C | [6 empty] | [0/±45/0]S | MD-DD5E3-EP3 | RTM | SP Prime 20 | 0 | 10378
SNL/MSU/DOE | MD-DD5E3-EP3[0/±45/0]S | 0/45/-45/0/0/-45/45/0 | EP | UNK | UNK | 36 |  | 72 | 28 | 0 | 0 | 3.14 |  | 25 | [6 empty] | -37.9 | -379 |  |  | 10 | 2 | 776 | -583.25 | 23.83333 |  | 3.253333 |  | 50640 | 4.704494 | [220 empty] | Knytex D155 (527 gsm) | Knytex DB120 (393 gsm) | 0 |  | DD5E3-337 | 24h/20C, 6 h/80 C | [6 empty] | [0/±45/0]S | MD-DD5E3-EP3 | RTM | SP Prime 20 | 0 | 10379
SNL/MSU/DOE | MD-DD5E3-EP3[0/±45/0]S | 0/45/-45/0/0/-45/45/0 | EP | UNK | UNK | 36 |  | 72 | 28 | 0 | 0 | 3.14 |  | 25 | [6 empty] | -37.9 | -379 |  |  | 10 | 2 | 776 | -583.25 | 23.83333 |  | 3.253333 |  | 54304 | 4.734832 | [220 empty] | Knytex D155 (527 gsm) | Knytex DB120 (393 gsm) | 0 |  | DD5E3-338 | 24h/20C, 6 h/80 C | [6 empty] | [0/±45/0]S | MD-DD5E3-EP3 | RTM | SP Prime 20 | 0 | 10380
SNL/MSU/DOE | MD-DD5E4-Jeffco1401[0/±45/0]S | 0/45/-45/0/0/-45/45/0 | EP | UNK | UNK | 35 |  | 72 | 28 | 0 | 0 | 3.2 |  | 25 | [6 empty] | -37.9 | -379 |  |  | 10 | 3 | 756.6667 | -561.1304 | 23.83333 | 23.8 |  |  | 86481 | 4.936921 | [220 empty] | Knytex D155 (527 gsm) | Knytex DB120 (393 gsm) | 0 |  | DD5E4-310 | 14 h/60C, 2 h/85C | [6 empty] | [0/±45/0]S | MD-DD5E4-Jeffco1401 | RTM | Jeffco 1401-12 / 1401-17 hardener | 0 | 10381
SNL/MSU/DOE | MD-DD5E4-Jeffco1401[0/±45/0]S | 0/45/-45/0/0/-45/45/0 | EP | UNK | UNK | 35 |  | 72 | 28 | 0 | 0 | 3.2 |  | 25 | [6 empty] | -37.9 | -379 |  |  | 10 | 3 | 756.6667 | -561.1304 | 23.83333 | 23.8 |  |  | 20718 | 4.316348 | [220 empty] | Knytex D155 (527 gsm) | Knytex DB120 (393 gsm) | 0 |  | DD5E4-311 | 14 h/60C, 2 h/85C | [6 empty] | [0/±45/0]S | MD-DD5E4-Jeffco1401 | RTM | Jeffco 1401-12 / 1401-17 hardener | 0 | 10382
SNL/MSU/DOE | MD-DD5E4-Jeffco1401[0/±45/0]S | 0/45/-45/0/0/-45/45/0 | EP | UNK | UNK | 35 |  | 72 | 28 | 0 | 0 | 3.2 |  | 25 | [6 empty] | -36.2 | -362 |  |  | 10 | 4 | 756.6667 | -561.1304 | 23.83333 | 23.8 |  |  | 192134 | 5.283604 | [220 empty] | Knytex D155 (527 gsm) | Knytex DB120 (393 gsm) | 0 |  | DD5E4-317 | 14 h/60C, 2 h/85C | [6 empty] | [0/±45/0]S | MD-DD5E4-Jeffco1401 | RTM | Jeffco 1401-12 / 1401-17 hardener | 0 | 10384
SNL/MSU/DOE | MD-DD5E4-Jeffco1401[0/±45/0]S | 0/45/-45/0/0/-45/45/0 | EP | UNK | UNK | 35 |  | 72 | 28 | 0 | 0 | 3.2 |  | 25 | [6 empty] | -36.2 | -362 |  |  | 10 | 4 | 756.6667 | -561.1304 | 23.83333 | 23.8 |  |  | 320026 | 5.505185 | [220 empty] | Knytex D155 (527 gsm) | Knytex DB120 (393 gsm) | 0 |  | DD5E4-318 | 14 h/60C, 2 h/85C | [6 empty] | [0/±45/0]S | MD-DD5E4-Jeffco1401 | RTM | Jeffco 1401-12 / 1401-17 hardener | 0 | 10385
SNL/MSU/DOE | MD-DD5E4-Jeffco1401[0/±45/0]S | 0/45/-45/0/0/-45/45/0 | EP | UNK | UNK | 35 |  | 72 | 28 | 0 | 0 | 3.2 |  | 25 | [6 empty] | -63.2 | -632 |  |  | 10 | 4 | 756.6667 | -561.1304 | 23.83333 | 23.8 |  |  | 253637 | 5.404213 | [220 empty] | Knytex D155 (527 gsm) | Knytex DB120 (393 gsm) | 0 |  | DD5E4-313 | 14 h/60C, 2 h/85C | [6 empty] | [0/±45/0]S | MD-DD5E4-Jeffco1401 | RTM | Jeffco 1401-12 / 1401-17 hardener | 0 | 10386
SNL/MSU/DOE | MD-DD5E4-Jeffco1401[0/±45/0]S | 0/45/-45/0/0/-45/45/0 | EP | UNK | UNK | 35 |  | 72 | 28 | 0 | 0 | 3.2 |  | 25 | [6 empty] | -37.9 | -379 |  |  | 10 | 2 | 756.6667 | -561.1304 | 23.83333 | 23.8 |  |  | 25520 | 4.406881 | [220 empty] | Knytex D155 (527 gsm) | Knytex DB120 (393 gsm) | 0 |  | DD5E4-316 | 14 h/60C, 2 h/85C | [6 empty] | [0/±45/0]S | MD-DD5E4-Jeffco1401 | RTM | Jeffco 1401-12 / 1401-17 hardener | 0 | 10387
SNL/MSU/DOE | MD-DD5P-UP2[0/±45/0]S | 0/45/-45/0/0/-45/45/0 | PE | UNK | UNK | 37 |  | 72 | 28 | 0 | 0 | 3.02 |  | 25 | [6 empty] | -41.4 | -414 |  |  | 10 | 2 | 752.7347 | -613.4225 | 23.53333 | 25.5 | 2.826667 |  | 5041 | 3.702517 | [220 empty] | Knytex D155 (527 gsm) | Knytex DB120 (393 gsm) | 0 |  | DD5P215 | 24h/20C, 2h/60 C | [6 empty] | [0/±45/0]S | MD-DD5P-UP2 | RTM | CoRezyn 63-AX-051 | 0 | 1953
SNL/MSU/DOE | MD-DD5P-UP2[0/±45/0]S | 0/45/-45/0/0/-45/45/0 | PE | UNK | UNK | 37 |  | 72 | 28 | 0 | 0 | 3.02 |  | 25 | [6 empty] | -41.4 | -414 |  |  | 10 | 2 | 752.7347 | -613.4225 | 23.53333 | 25.5 | 2.826667 |  | 9422 | 3.974143 | [220 empty] | Knytex D155 (527 gsm) | Knytex DB120 (393 gsm) | 0 |  | DD5P224 | 24h/20C, 2h/60 C | [6 empty] | [0/±45/0]S | MD-DD5P-UP2 | RTM | CoRezyn 63-AX-051 | 0 | 1954
SNL/MSU/DOE | MD-DD5P-UP2[0/±45/0]S | 0/45/-45/0/0/-45/45/0 | PE | UNK | UNK | 37 |  | 72 | 28 | 0 | 0 | 3.02 |  | 25 | [6 empty] | -41.4 | -414 |  |  | 10 | 2 | 752.7347 | -613.4225 | 23.53333 | 25.5 | 2.826667 |  | 8491 | 3.928959 | [220 empty] | Knytex D155 (527 gsm) | Knytex DB120 (393 gsm) | 0 |  | DD5P218 | 24h/20C, 2h/60 C | [6 empty] | [0/±45/0]S | MD-DD5P-UP2 | RTM | CoRezyn 63-AX-051 | 0 | 1955
SNL/MSU/DOE | MD-DD5P-UP2[0/±45/0]S | 0/45/-45/0/0/-45/45/0 | PE | UNK | UNK | 37 |  | 72 | 28 | 0 | 0 | 3.02 |  | 25 | [6 empty] | -37.9 | -379 |  |  | 10 | 5 | 752.7347 | -613.4225 | 23.53333 | 25.5 | 2.826667 |  | 178704 | 5.252134 | [220 empty] | Knytex D155 (527 gsm) | Knytex DB120 (393 gsm) | 0 |  | DD5P223 | 24h/20C, 2h/60 C | [6 empty] | [0/±45/0]S | MD-DD5P-UP2 | RTM | CoRezyn 63-AX-051 | 0 | 1956
SNL/MSU/DOE | MD-DD5P-UP2[0/±45/0]S | 0/45/-45/0/0/-45/45/0 | PE | UNK | UNK | 37 |  | 72 | 28 | 0 | 0 | 3.02 |  | 25 | [6 empty] | -37.9 | -379 |  |  | 10 | 5 | 752.7347 | -613.4225 | 23.53333 | 25.5 | 2.826667 |  | 63853 | 4.805181 | [220 empty] | Knytex D155 (527 gsm) | Knytex DB120 (393 gsm) | 0 |  | DD5P225 | 24h/20C, 2h/60 C | [6 empty] | [0/±45/0]S | MD-DD5P-UP2 | RTM | CoRezyn 63-AX-051 | 0 | 1957
SNL/MSU/DOE | MD-DD5P-UP2[0/±45/0]S | 0/45/-45/0/0/-45/45/0 | PE | UNK | UNK | 37 |  | 72 | 28 | 0 | 0 | 3.02 |  | 25 | [6 empty] | -37.9 | -379 |  |  | 10 | 4 | 752.7347 | -613.4225 | 23.53333 | 25.5 | 2.826667 |  | 72641 | 4.861182 | [220 empty] | Knytex D155 (527 gsm) | Knytex DB120 (393 gsm) | 0 |  | DD5P216 | 24h/20C, 2h/60 C | [6 empty] | [0/±45/0]S | MD-DD5P-UP2 | RTM | CoRezyn 63-AX-051 | 0 | 1958
SNL/MSU/DOE | MD-DD5P-UP2[0/±45/0]S | 0/45/-45/0/0/-45/45/0 | PE | UNK | UNK | 37 |  | 72 | 28 | 0 | 0 | 3.02 |  | 25 | [6 empty] | -34.5 | -345 |  |  | 10 | 10 | 752.7347 | -613.4225 | 23.53333 | 25.5 | 2.826667 |  | 344570 | 5.537277 | [220 empty] | Knytex D155 (527 gsm) | Knytex DB120 (393 gsm) | 0 |  | DD5P217 | 24h/20C, 2h/60 C | [6 empty] | [0/±45/0]S | MD-DD5P-UP2 | RTM | CoRezyn 63-AX-051 | 0 | 1959
SNL/MSU/DOE | MD-DD5P-UP2[0/±45/0]S | 0/45/-45/0/0/-45/45/0 | PE | UNK | UNK | 37 |  | 72 | 28 | 0 | 0 | 3.02 |  | 25 | [6 empty] | -34.5 | -345 |  |  | 10 | 10 | 752.7347 | -613.4225 | 23.53333 | 25.5 | 2.826667 |  | 424220 | 5.627591 | [220 empty] | Knytex D155 (527 gsm) | Knytex DB120 (393 gsm) | 0 |  | DD5P226 | 24h/20C, 2h/60 C | [6 empty] | [0/±45/0]S | MD-DD5P-UP2 | RTM | CoRezyn 63-AX-051 | 0 | 1960
SNL/MSU/DOE | MD-DD5P-UP2[0/±45/0]S | 0/45/-45/0/0/-45/45/0 | PE | UNK | UNK | 37 |  | 72 | 28 | 0 | 0 | 3.02 |  | 25 | [6 empty] | -34.5 | -345 |  |  | 10 | 15 | 752.7347 | -613.4225 | 23.53333 | 25.5 | 2.826667 |  | 661103 | 5.820269 | [220 empty] | Knytex D155 (527 gsm) | Knytex DB120 (393 gsm) | 0 |  | DD5P227 | 24h/20C, 2h/60 C | [6 empty] | [0/±45/0]S | MD-DD5P-UP2 | RTM | CoRezyn 63-AX-051 | 0 | 1961
SNL/MSU/DOE | MD-DD5P-UP2[0/±45/0]S | 0/45/-45/0/0/-45/45/0 | PE | UNK | UNK | 37 |  | 72 | 28 | 0 | 0 | 3.02 |  | 22 | [6 empty] | 483 | 48.3 | 2.2 | 0.22 | 0.1 | 1 | 752.7347 | -613.4225 | 23.53333 | 25.5 | 2.826667 |  | 86 | 1.934498 | [220 empty] | Knytex D155 (527 gsm) | Knytex DB120 (393 gsm) | 0 |  | DD5P207 | 24h/20C, 2h/60 C |  |  |  |  | 24.3 | 24.3 | [0/±45/0]S | MD-DD5P-UP2 | RTM | CoRezyn 63-AX-051 | 0 | 1973
SNL/MSU/DOE | MD-DD5P-UP2[0/±45/0]S | 0/45/-45/0/0/-45/45/0 | PE | UNK | UNK | 37 |  | 72 | 28 | 0 | 0 | 3.02 |  | 22 | [6 empty] | 414 | 41.4 | 1.85 | 0.185 | 0.1 | 2 | 752.7347 | -613.4225 | 23.53333 | 25.5 | 2.826667 |  | 2102 | 3.322633 | [220 empty] | Knytex D155 (527 gsm) | Knytex DB120 (393 gsm) | 0 |  | DD5P205 | 24h/20C, 2h/60 C |  |  |  |  | 23.5 | 23.5 | [0/±45/0]S | MD-DD5P-UP2 | RTM | CoRezyn 63-AX-051 | 0 | 1974
SNL/MSU/DOE | MD-DD5P-UP2[0/±45/0]S | 0/45/-45/0/0/-45/45/0 | PE | UNK | UNK | 37 |  | 72 | 28 | 0 | 0 | 3.02 |  | 22 | [6 empty] | 414 | 41.4 | 1.74 | 0.174 | 0.1 | 2 | 752.7347 | -613.4225 | 23.53333 | 25.5 | 2.826667 |  | 1045 | 3.019116 | [220 empty] | Knytex D155 (527 gsm) | Knytex DB120 (393 gsm) | 0 |  | DD5P208 | 24h/20C, 2h/60 C |  |  |  |  | 24.3 | 24.3 | [0/±45/0]S | MD-DD5P-UP2 | RTM | CoRezyn 63-AX-051 | 0 | 1975
SNL/MSU/DOE | MD-DD5P-UP2[0/±45/0]S | 0/45/-45/0/0/-45/45/0 | PE | UNK | UNK | 37 |  | 72 | 28 | 0 | 0 | 3.02 |  | 22 | [6 empty] | 345 | 34.5 | 1.48 | 0.148 | 0.1 | 4 | 752.7347 | -613.4225 | 23.53333 | 25.5 | 2.826667 |  | 36290 | 4.559787 | [220 empty] | Knytex D155 (527 gsm) | Knytex DB120 (393 gsm) | 0 |  | DD5P212 | 24h/20C, 2h/60 C |  |  |  |  | 23.9 | 23.9 | [0/±45/0]S | MD-DD5P-UP2 | RTM | CoRezyn 63-AX-051 | 0 | 1976
SNL/MSU/DOE | MD-DD5P-UP2[0/±45/0]S | 0/45/-45/0/0/-45/45/0 | PE | UNK | UNK | 37 |  | 72 | 28 | 0 | 0 | 3.02 |  | 22 | [6 empty] | 345 | 34.5 | 1.67 | 0.167 | 0.1 | 5 | 752.7347 | -613.4225 | 23.53333 | 25.5 | 2.826667 |  | 43703 | 4.640511 | [220 empty] | Knytex D155 (527 gsm) | Knytex DB120 (393 gsm) | 0 |  | DD5P204 | 24h/20C, 2h/60 C |  |  |  |  | 23.5 | 23.5 | [0/±45/0]S | MD-DD5P-UP2 | RTM | CoRezyn 63-AX-051 | 0 | 1977
SNL/MSU/DOE | MD-DD5P-UP2[0/±45/0]S | 0/45/-45/0/0/-45/45/0 | PE | UNK | UNK | 37 |  | 72 | 28 | 0 | 0 | 3.02 |  | 22 | [6 empty] | 345 | 34.5 | 1.43 | 0.143 | 0.1 | 5 | 752.7347 | -613.4225 | 23.53333 | 25.5 | 2.826667 |  | 28269 | 4.45131 | [220 empty] | Knytex D155 (527 gsm) | Knytex DB120 (393 gsm) | 0 |  | DD5P203 | 24h/20C, 2h/60 C |  |  |  |  | 24.4 | 24.4 | [0/±45/0]S | MD-DD5P-UP2 | RTM | CoRezyn 63-AX-051 | 0 | 1978
SNL/MSU/DOE | MD-DD5P-UP2[0/±45/0]S | 0/45/-45/0/0/-45/45/0 | PE | UNK | UNK | 37 |  | 72 | 28 | 0 | 0 | 3.02 |  | 22 | [6 empty] | 276 | 27.6 | 1.24 | 0.124 | 0.1 | 10 | 752.7347 | -613.4225 | 23.53333 | 25.5 | 2.826667 |  | 857025 | 5.932993 | [220 empty] | Knytex D155 (527 gsm) | Knytex DB120 (393 gsm) | 0 |  | DD5P210 | 24h/20C, 2h/60 C |  |  |  |  | 22.7 | 22.7 | [0/±45/0]S | MD-DD5P-UP2 | RTM | CoRezyn 63-AX-051 | 0 | 1979
SNL/MSU/DOE | MD-DD5P-UP2[0/±45/0]S | 0/45/-45/0/0/-45/45/0 | PE | UNK | UNK | 37 |  | 72 | 28 | 0 | 0 | 3.02 |  | 22 | [6 empty] | 276 | 27.6 | 1.22 | 0.122 | 0.1 | 10 | 752.7347 | -613.4225 | 23.53333 | 25.5 | 2.826667 |  | 357553 | 5.55334 | [220 empty] | Knytex D155 (527 gsm) | Knytex DB120 (393 gsm) | 0 |  | DD5P211 | 24h/20C, 2h/60 C |  |  |  |  | 23 | 23 | [0/±45/0]S | MD-DD5P-UP2 | RTM | CoRezyn 63-AX-051 | 0 | 1980
SNL/MSU/DOE | MD-DD5P-UP2[0/±45/0]S | 0/45/-45/0/0/-45/45/0 | PE | UNK | UNK | 37 |  | 72 | 28 | 0 | 0 | 3.02 |  | 22 | [6 empty] | 276 | 27.6 | 1.18 | 0.118 | 0.1 | 10 | 752.7347 | -613.4225 | 23.53333 | 25.5 | 2.826667 |  | 481129 | 5.682262 | [220 empty] | Knytex D155 (527 gsm) | Knytex DB120 (393 gsm) | 0 |  | DD5P213 | 24h/20C, 2h/60 C |  |  |  |  | 21.3 | 21.3 | [0/±45/0]S | MD-DD5P-UP2 | RTM | CoRezyn 63-AX-051 | 0 | 1981
SNL/MSU/DOE | MD-DD5P-UP2[0/±45/0]S | 0/45/-45/0/0/-45/45/0 | PE | UNK | UNK | 37 |  | 72 | 28 | 0 | 0 | 3.02 |  | 25 | [6 empty] | 414 | -414 |  |  | -1 | 2 | 752.7347 | -613.4225 | 23.53333 | 25.5 | 2.826667 |  | 21 | 1.322219 | [220 empty] | Knytex D155 (527 gsm) | Knytex DB120 (393 gsm) | 0 |  | DD5P255 | 24h/20C, 2h/60 C | [6 empty] | [0/±45/0]S | MD-DD5P-UP2 | RTM | CoRezyn 63-AX-051 | 0 | 2965
SNL/MSU/DOE | MD-DD5P-UP2[0/±45/0]S | 0/45/-45/0/0/-45/45/0 | PE | UNK | UNK | 37 |  | 72 | 28 | 0 | 0 | 3.02 |  | 25 | [6 empty] | 345 | -345 |  |  | -1 | 2 | 752.7347 | -613.4225 | 23.53333 | 25.5 | 2.826667 |  | 634 | 2.802089 | [220 empty] | Knytex D155 (527 gsm) | Knytex DB120 (393 gsm) | 0 |  | DD5P259 | 24h/20C, 2h/60 C | [6 empty] | [0/±45/0]S | MD-DD5P-UP2 | RTM | CoRezyn 63-AX-051 | 0 | 2966
SNL/MSU/DOE | MD-DD5P-UP2[0/±45/0]S | 0/45/-45/0/0/-45/45/0 | PE | UNK | UNK | 37 |  | 72 | 28 | 0 | 0 | 3.02 |  | 25 | [6 empty] | 345 | -345 |  |  | -1 | 1 | 752.7347 | -613.4225 | 23.53333 | 25.5 | 2.826667 |  | 121 | 2.082785 | [220 empty] | Knytex D155 (527 gsm) | Knytex DB120 (393 gsm) | 0 |  | DD5P260 | 24h/20C, 2h/60 C | [6 empty] | [0/±45/0]S | MD-DD5P-UP2 | RTM | CoRezyn 63-AX-051 | 0 | 2967
SNL/MSU/DOE | MD-DD5P-UP2[0/±45/0]S | 0/45/-45/0/0/-45/45/0 | PE | UNK | UNK | 37 |  | 72 | 28 | 0 | 0 | 3.02 |  | 25 | [6 empty] | 345 | -345 |  |  | -1 | 2 | 752.7347 | -613.4225 | 23.53333 | 25.5 | 2.826667 |  | 810 | 2.908485 | [220 empty] | Knytex D155 (527 gsm) | Knytex DB120 (393 gsm) | 0 |  | DD5P251 | 24h/20C, 2h/60 C | [6 empty] | [0/±45/0]S | MD-DD5P-UP2 | RTM | CoRezyn 63-AX-051 | 0 | 2968
SNL/MSU/DOE | MD-DD5P-UP2[0/±45/0]S | 0/45/-45/0/0/-45/45/0 | PE | UNK | UNK | 37 |  | 72 | 28 | 0 | 0 | 3.02 |  | 25 | [6 empty] | 310 | -310 |  |  | -1 | 2 | 752.7347 | -613.4225 | 23.53333 | 25.5 | 2.826667 |  | 1360 | 3.133539 | [220 empty] | Knytex D155 (527 gsm) | Knytex DB120 (393 gsm) | 0 |  | DD5P250 | 24h/20C, 2h/60 C | [6 empty] | [0/±45/0]S | MD-DD5P-UP2 | RTM | CoRezyn 63-AX-051 | 0 | 2969
SNL/MSU/DOE | MD-DD5P-UP2[0/±45/0]S | 0/45/-45/0/0/-45/45/0 | PE | UNK | UNK | 37 |  | 72 | 28 | 0 | 0 | 3.02 |  | 25 | [6 empty] | 310 | -310 |  |  | -1 | 1 | 752.7347 | -613.4225 | 23.53333 | 25.5 | 2.826667 |  | 163 | 2.212188 | [220 empty] | Knytex D155 (527 gsm) | Knytex DB120 (393 gsm) | 0 |  | DD5P254 | 24h/20C, 2h/60 C | [6 empty] | [0/±45/0]S | MD-DD5P-UP2 | RTM | CoRezyn 63-AX-051 | 0 | 2970
SNL/MSU/DOE | MD-DD5P-UP2[0/±45/0]S | 0/45/-45/0/0/-45/45/0 | PE | UNK | UNK | 37 |  | 72 | 28 | 0 | 0 | 3.02 |  | 25 | [6 empty] | 276 | -276 |  |  | -1 | 2 | 752.7347 | -613.4225 | 23.53333 | 25.5 | 2.826667 |  | 5179 | 3.714246 | [220 empty] | Knytex D155 (527 gsm) | Knytex DB120 (393 gsm) | 0 |  | DD5P252 | 24h/20C, 2h/60 C | [6 empty] | [0/±45/0]S | MD-DD5P-UP2 | RTM | CoRezyn 63-AX-051 | 0 | 2971
SNL/MSU/DOE | MD-DD5P-UP2[0/±45/0]S | 0/45/-45/0/0/-45/45/0 | PE | UNK | UNK | 37 |  | 72 | 28 | 0 | 0 | 3.02 |  | 25 | [6 empty] | 276 | -276 |  |  | -1 | 2 | 752.7347 | -613.4225 | 23.53333 | 25.5 | 2.826667 |  | 2038 | 3.309204 | [220 empty] | Knytex D155 (527 gsm) | Knytex DB120 (393 gsm) | 0 |  | DD5P253 | 24h/20C, 2h/60 C | [6 empty] | [0/±45/0]S | MD-DD5P-UP2 | RTM | CoRezyn 63-AX-051 | 0 | 2972
SNL/MSU/DOE | MD-DD5P-UP2[0/±45/0]S | 0/45/-45/0/0/-45/45/0 | PE | UNK | UNK | 37 |  | 72 | 28 | 0 | 0 | 3.02 |  | 25 | [6 empty] | 276 | -276 |  |  | -1 | 2 | 752.7347 | -613.4225 | 23.53333 | 25.5 | 2.826667 |  | 2131 | 3.328583 | [220 empty] | Knytex D155 (527 gsm) | Knytex DB120 (393 gsm) | 0 |  | DD5P257 | 24h/20C, 2h/60 C | [6 empty] | [0/±45/0]S | MD-DD5P-UP2 | RTM | CoRezyn 63-AX-051 | 0 | 2973
SNL/MSU/DOE | MD-DD5P-UP2[0/±45/0]S | 0/45/-45/0/0/-45/45/0 | PE | UNK | UNK | 37 |  | 72 | 28 | 0 | 0 | 3.02 |  | 25 | [6 empty] | 207 | -207 |  |  | -1 | 4 | 752.7347 | -613.4225 | 23.53333 | 25.5 | 2.826667 |  | 16718 | 4.223184 | [220 empty] | Knytex D155 (527 gsm) | Knytex DB120 (393 gsm) | 0 |  | DD5P256 | 24h/20C, 2h/60 C | [6 empty] | [0/±45/0]S | MD-DD5P-UP2 | RTM | CoRezyn 63-AX-051 | 0 | 2974
SNL/MSU/DOE | MD-DD5P-UP2[0/±45/0]S | 0/45/-45/0/0/-45/45/0 | PE | UNK | UNK | 37 |  | 72 | 28 | 0 | 0 | 3.02 |  | 25 | [6 empty] | 207 | -207 |  |  | -1 | 4 | 752.7347 | -613.4225 | 23.53333 | 25.5 | 2.826667 |  | 26796 | 4.42807 | [220 empty] | Knytex D155 (527 gsm) | Knytex DB120 (393 gsm) | 0 |  | DD5P261 | 24h/20C, 2h/60 C | [6 empty] | [0/±45/0]S | MD-DD5P-UP2 | RTM | CoRezyn 63-AX-051 | 0 | 2975
SNL/MSU/DOE | MD-DD5P-UP2[0/±45/0]S | 0/45/-45/0/0/-45/45/0 | PE | UNK | UNK | 37 |  | 72 | 28 | 0 | 0 | 3.02 |  | 25 | [6 empty] | 172 | -172 |  |  | -1 | 5 | 752.7347 | -613.4225 | 23.53333 | 25.5 | 2.826667 |  | 106267 | 5.026398 | [220 empty] | Knytex D155 (527 gsm) | Knytex DB120 (393 gsm) | 0 |  | DD5P262 | 24h/20C, 2h/60 C | [6 empty] | [0/±45/0]S | MD-DD5P-UP2 | RTM | CoRezyn 63-AX-051 | 0 | 2977
SNL/MSU/DOE | MD-DD5P-UP2[0/±45/0]S | 0/45/-45/0/0/-45/45/0 | PE | UNK | UNK | 37 |  | 72 | 28 | 0 | 0 | 3.02 |  | 25 | [6 empty] | 172 | -172 |  |  | -1 | 4 | 752.7347 | -613.4225 | 23.53333 | 25.5 | 2.826667 |  | 79563 | 4.900711 | [220 empty] | Knytex D155 (527 gsm) | Knytex DB120 (393 gsm) | 0 |  | DD5P257 | 24h/20C, 2h/60 C | [6 empty] | [0/±45/0]S | MD-DD5P-UP2 | RTM | CoRezyn 63-AX-051 | 0 | 2978
SNL/MSU/DOE | MD-DD5P-UP2[0/±45/0]S | 0/45/-45/0/0/-45/45/0 | PE | UNK | UNK | 37 |  | 72 | 28 | 0 | 0 | 3.02 |  | 25 | [6 empty] | 155 | -155 |  |  | -1 | 10 | 752.7347 | -613.4225 | 23.53333 | 25.5 | 2.826667 |  | 561486 | 5.749339 | [220 empty] | Knytex D155 (527 gsm) | Knytex DB120 (393 gsm) | 0 |  | DD5P162 | 24h/20C, 2h/60 C | [6 empty] | [0/±45/0]S | MD-DD5P-UP2 | RTM | CoRezyn 63-AX-051 | 0 | 2979
SNL/MSU/DOE | MD-DD5P-UP2[0/±45/0]S | 0/45/-45/0/0/-45/45/0 | PE | UNK | UNK | 37 |  | 72 | 28 | 0 | 0 | 3.02 |  | 22 | [6 empty] | 414 | 41.4 | 1.58 | 0.158 | 0.1 | 2 | 752.7347 | -613.4225 | 23.53333 | 25.5 | 2.826667 |  | 8157 | 3.91153 | [220 empty] | Knytex D155 (527 gsm) | Knytex DB120 (393 gsm) | 0 |  | DD5P550 | 24h/20C, 2h/60 C |  |  |  |  | 26.7 | 26.7 | [0/±45/0]S | MD-DD5P-UP2 | RTM | CoRezyn 63-AX-051 | 0 | 3455
SNL/MSU/DOE | MD-DD5P-UP2[0/±45/0]S | 0/45/-45/0/0/-45/45/0 | PE | UNK | UNK | 37 |  | 72 | 28 | 0 | 0 | 3.02 |  | 22 | [6 empty] | 414 | 41.4 | 1.64 | 0.164 | 0.1 | 2 | 752.7347 | -613.4225 | 23.53333 | 25.5 | 2.826667 |  | 12185 | 4.085826 | [220 empty] | Knytex D155 (527 gsm) | Knytex DB120 (393 gsm) | 0 |  | DD5P520 | 24h/20C, 2h/60 C |  |  |  |  | 26.6 | 26.6 | [0/±45/0]S | MD-DD5P-UP2 | RTM | CoRezyn 63-AX-051 | 0 | 3456
SNL/MSU/DOE | MD-DD5P-UP2[0/±45/0]S | 0/45/-45/0/0/-45/45/0 | PE | UNK | UNK | 37 |  | 72 | 28 | 0 | 0 | 3.02 |  | 22 | [6 empty] | 414 | 41.4 | 1.7 | 0.17 | 0.1 | 2 | 752.7347 | -613.4225 | 23.53333 | 25.5 | 2.826667 |  | 11533 | 4.061942 | [220 empty] | Knytex D155 (527 gsm) | Knytex DB120 (393 gsm) | 0 |  | DD5P524 | 24h/20C, 2h/60 C |  |  |  |  | 23.6 | 23.6 | [0/±45/0]S | MD-DD5P-UP2 | RTM | CoRezyn 63-AX-051 | 0 | 3457
SNL/MSU/DOE | MD-DD5P-UP2[0/±45/0]S | 0/45/-45/0/0/-45/45/0 | PE | UNK | UNK | 37 |  | 72 | 28 | 0 | 0 | 3.02 |  | 22 | [6 empty] | 414 | 41.4 | 1.71 | 0.171 | 0.1 | 2 | 752.7347 | -613.4225 | 23.53333 | 25.5 | 2.826667 |  | 6716 | 3.827111 | [220 empty] | Knytex D155 (527 gsm) | Knytex DB120 (393 gsm) | 0 |  | DD5P511 | 24h/20C, 2h/60 C |  |  |  |  | 23.6 | 23.6 | [0/±45/0]S | MD-DD5P-UP2 | RTM | CoRezyn 63-AX-051 | 0 | 3458
SNL/MSU/DOE | MD-DD5P-UP2[0/±45/0]S | 0/45/-45/0/0/-45/45/0 | PE | UNK | UNK | 37 |  | 72 | 28 | 0 | 0 | 3.02 |  | 22 | [6 empty] | 414 | 41.4 | 1.72 | 0.172 | 0.1 | 2 | 752.7347 | -613.4225 | 23.53333 | 25.5 | 2.826667 |  | 12041 | 4.080663 | [220 empty] | Knytex D155 (527 gsm) | Knytex DB120 (393 gsm) | 0 |  | DD5P555 | 24h/20C, 2h/60 C |  |  |  |  | 24.2 | 24.2 | [0/±45/0]S | MD-DD5P-UP2 | RTM | CoRezyn 63-AX-051 | 0 | 3459
SNL/MSU/DOE | MD-DD5P-UP2[0/±45/0]S | 0/45/-45/0/0/-45/45/0 | PE | UNK | UNK | 37 |  | 72 | 28 | 0 | 0 | 3.02 |  | 22 | [6 empty] | 414 | 41.4 | 1.61 | 0.161 | 0.1 | 2 | 752.7347 | -613.4225 | 23.53333 | 25.5 | 2.826667 |  | 7640 | 3.883093 | [220 empty] | Knytex D155 (527 gsm) | Knytex DB120 (393 gsm) | 0 |  | DD5P510 | 24h/20C, 2h/60 C |  |  |  |  | 26 | 26 | [0/±45/0]S | MD-DD5P-UP2 | RTM | CoRezyn 63-AX-051 | 0 | 3460
SNL/MSU/DOE | MD-DD5P-UP2[0/±45/0]S | 0/45/-45/0/0/-45/45/0 | PE | UNK | UNK | 37 |  | 72 | 28 | 0 | 0 | 3.02 |  | 22 | [6 empty] | 414 | 41.4 | 1.67 | 0.167 | 0.1 | 2 | 752.7347 | -613.4225 | 23.53333 | 25.5 | 2.826667 |  | 11085 | 4.044736 | [220 empty] | Knytex D155 (527 gsm) | Knytex DB120 (393 gsm) | 0 |  | DD5P501 | 24h/20C, 2h/60 C |  |  |  |  | 23.5 | 23.5 | [0/±45/0]S | MD-DD5P-UP2 | RTM | CoRezyn 63-AX-051 | 0 | 3461
SNL/MSU/DOE | MD-DD5P-UP2[0/±45/0]S | 0/45/-45/0/0/-45/45/0 | PE | UNK | UNK | 37 |  | 72 | 28 | 0 | 0 | 3.02 |  | 22 | [6 empty] | 414 | 41.4 | 1.65 | 0.165 | 0.1 | 2 | 752.7347 | -613.4225 | 23.53333 | 25.5 | 2.826667 |  | 9930 | 3.996949 | [220 empty] | Knytex D155 (527 gsm) | Knytex DB120 (393 gsm) | 0 |  | DD5P551 | 24h/20C, 2h/60 C |  |  |  |  | 25.3 | 25.3 | [0/±45/0]S | MD-DD5P-UP2 | RTM | CoRezyn 63-AX-051 | 0 | 3462
SNL/MSU/DOE | MD-DD5P-UP2[0/±45/0]S | 0/45/-45/0/0/-45/45/0 | PE | UNK | UNK | 37 |  | 72 | 28 | 0 | 0 | 3.02 |  | 22 | [6 empty] | 414 | 41.4 | 1.66 | 0.166 | 0.1 | 2 | 752.7347 | -613.4225 | 23.53333 | 25.5 | 2.826667 |  | 9191 | 3.963363 | [220 empty] | Knytex D155 (527 gsm) | Knytex DB120 (393 gsm) | 0 |  | DD5P533 | 24h/20C, 2h/60 C |  |  |  |  | 25.3 | 25.3 | [0/±45/0]S | MD-DD5P-UP2 | RTM | CoRezyn 63-AX-051 | 0 | 3463
SNL/MSU/DOE | MD-DD5P-UP2[0/±45/0]S | 0/45/-45/0/0/-45/45/0 | PE | UNK | UNK | 37 |  | 72 | 28 | 0 | 0 | 3.02 |  | 22 | [6 empty] | 414 | 41.4 | 1.73 | 0.173 | 0.1 | 2 | 752.7347 | -613.4225 | 23.53333 | 25.5 | 2.826667 |  | 9067 | 3.957464 | [220 empty] | Knytex D155 (527 gsm) | Knytex DB120 (393 gsm) | 0 |  | DD5P517 | 24h/20C, 2h/60 C |  |  |  |  | 24.2 | 24.2 | [0/±45/0]S | MD-DD5P-UP2 | RTM | CoRezyn 63-AX-051 | 0 | 3464
SNL/MSU/DOE | MD-DD5P-UP2[0/±45/0]S | 0/45/-45/0/0/-45/45/0 | PE | UNK | UNK | 37 |  | 72 | 28 | 0 | 0 | 3.02 |  | 22 | [6 empty] | 310 | 31 | 1.26 | 0.126 | 0.1 | 10 | 752.7347 | -613.4225 | 23.53333 | 25.5 | 2.826667 |  | 514201 | 5.711133 | [220 empty] | Knytex D155 (527 gsm) | Knytex DB120 (393 gsm) | 0 |  | DD5P542 | 24h/20C, 2h/60 C |  |  |  |  | 25.9 | 25.9 | [0/±45/0]S | MD-DD5P-UP2 | RTM | CoRezyn 63-AX-051 | 0 | 3465
SNL/MSU/DOE | MD-DD5P-UP2[0/±45/0]S | 0/45/-45/0/0/-45/45/0 | PE | UNK | UNK | 37 |  | 72 | 28 | 0 | 0 | 3.02 |  | 22 | [6 empty] | 310 | 31 | 1.28 | 0.128 | 0.1 | 10 | 752.7347 | -613.4225 | 23.53333 | 25.5 | 2.826667 |  | 285386 | 5.455433 | [220 empty] | Knytex D155 (527 gsm) | Knytex DB120 (393 gsm) | 0 |  | DD5P508 | 24h/20C, 2h/60 C |  |  |  |  | 23.1 | 23.1 | [0/±45/0]S | MD-DD5P-UP2 | RTM | CoRezyn 63-AX-051 | 0 | 3466
SNL/MSU/DOE | MD-DD5P-UP2[0/±45/0]S | 0/45/-45/0/0/-45/45/0 | PE | UNK | UNK | 37 |  | 72 | 28 | 0 | 0 | 3.02 |  | 22 | [6 empty] | 310 | 31 | 1.22 | 0.122 | 0.1 | 10 | 752.7347 | -613.4225 | 23.53333 | 25.5 | 2.826667 |  | 351717 | 5.546193 | [220 empty] | Knytex D155 (527 gsm) | Knytex DB120 (393 gsm) | 0 |  | DD5P521 | 24h/20C, 2h/60 C |  |  |  |  | 23.6 | 23.6 | [0/±45/0]S | MD-DD5P-UP2 | RTM | CoRezyn 63-AX-051 | 0 | 3467
SNL/MSU/DOE | MD-DD5P-UP2[0/±45/0]S | 0/45/-45/0/0/-45/45/0 | PE | UNK | UNK | 37 |  | 72 | 28 | 0 | 0 | 3.02 |  | 22 | [6 empty] | 310 | 31 | 1.31 | 0.131 | 0.1 | 10 | 752.7347 | -613.4225 | 23.53333 | 25.5 | 2.826667 |  | 345652 | 5.538639 | [220 empty] | Knytex D155 (527 gsm) | Knytex DB120 (393 gsm) | 0 |  | DD5P560 | 24h/20C, 2h/60 C |  |  |  |  | 24 | 24 | [0/±45/0]S | MD-DD5P-UP2 | RTM | CoRezyn 63-AX-051 | 0 | 3468
SNL/MSU/DOE | MD-DD5P-UP2[0/±45/0]S | 0/45/-45/0/0/-45/45/0 | PE | UNK | UNK | 37 |  | 72 | 28 | 0 | 0 | 3.02 |  | 22 | [6 empty] | 310 | 31 | 1.34 | 0.134 | 0.1 | 10 | 752.7347 | -613.4225 | 23.53333 | 25.5 | 2.826667 |  | 749084 | 5.874531 | [220 empty] | Knytex D155 (527 gsm) | Knytex DB120 (393 gsm) | 0 |  | DD5P519 | 24h/20C, 2h/60 C |  |  |  |  | 24.3 | 24.3 | [0/±45/0]S | MD-DD5P-UP2 | RTM | CoRezyn 63-AX-051 | 0 | 3469
SNL/MSU/DOE | MD-DD5P-UP2[0/±45/0]S | 0/45/-45/0/0/-45/45/0 | PE | UNK | UNK | 37 |  | 72 | 28 | 0 | 0 | 3.02 |  | 22 | [6 empty] | 310 | 31 | 1.28 | 0.128 | 0.1 | 10 | 752.7347 | -613.4225 | 23.53333 | 25.5 | 2.826667 |  | 579002 | 5.76268 | [220 empty] | Knytex D155 (527 gsm) | Knytex DB120 (393 gsm) | 0 |  | DD5P544 | 24h/20C, 2h/60 C |  |  |  |  | 24.3 | 24.3 | [0/±45/0]S | MD-DD5P-UP2 | RTM | CoRezyn 63-AX-051 | 0 | 3470
SNL/MSU/DOE | MD-DD5P-UP2[0/±45/0]S | 0/45/-45/0/0/-45/45/0 | PE | UNK | UNK | 37 |  | 72 | 28 | 0 | 0 | 3.02 |  | 22 | [6 empty] | 414 | 41.4 | 1.69 | 0.169 | 0.1 | 2 | 752.7347 | -613.4225 | 23.53333 | 25.5 | 2.826667 |  | 9912 | 3.996161 | [220 empty] | Knytex D155 (527 gsm) | Knytex DB120 (393 gsm) | 0 |  | DD5P504 | 24h/20C, 2h/60 C |  |  |  |  | 23.5 | 23.5 | [0/±45/0]S | MD-DD5P-UP2 | RTM | CoRezyn 63-AX-051 | 0 | 3471
SNL/MSU/DOE | MD-DD5P-UP2[0/±45/0]S | 0/45/-45/0/0/-45/45/0 | PE | UNK | UNK | 37 |  | 72 | 28 | 0 | 0 | 3.02 |  | 22 | [6 empty] | 414 | 41.4 |  |  | 0.1 | 2 | 752.7347 | -613.4225 | 23.53333 | 25.5 | 2.826667 |  | 16271 | 4.211414 | [220 empty] | Knytex D155 (527 gsm) | Knytex DB120 (393 gsm) | 0 |  | DD5P564 | 24h/20C, 2h/60 C | [6 empty] | [0/±45/0]S | MD-DD5P-UP2 | RTM | CoRezyn 63-AX-051 | 0 | 3472
SNL/MSU/DOE | MD-DD5P-UP2[0/±45/0]S | 0/45/-45/0/0/-45/45/0 | PE | UNK | UNK | 37 |  | 72 | 28 | 0 | 0 | 3.02 |  | 22 | [6 empty] | 414 | 41.4 |  |  | 0.1 | 2 | 752.7347 | -613.4225 | 23.53333 | 25.5 | 2.826667 |  | 5305 | 3.724685 | [220 empty] | Knytex D155 (527 gsm) | Knytex DB120 (393 gsm) | 0 |  | DD5P503 | 24h/20C, 2h/60 C | [6 empty] | [0/±45/0]S | MD-DD5P-UP2 | RTM | CoRezyn 63-AX-051 | 0 | 3473
SNL/MSU/DOE | MD-DD5P-UP2[0/±45/0]S | 0/45/-45/0/0/-45/45/0 | PE | UNK | UNK | 37 |  | 72 | 28 | 0 | 0 | 3.02 |  | 22 | [6 empty] | 414 | 41.4 |  |  | 0.1 | 2 | 752.7347 | -613.4225 | 23.53333 | 25.5 | 2.826667 |  | 10499 | 4.021148 | [220 empty] | Knytex D155 (527 gsm) | Knytex DB120 (393 gsm) | 0 |  | DD5P515 | 24h/20C, 2h/60 C | [6 empty] | [0/±45/0]S | MD-DD5P-UP2 | RTM | CoRezyn 63-AX-051 | 0 | 3474
SNL/MSU/DOE | MD-DD5P-UP2[0/±45/0]S | 0/45/-45/0/0/-45/45/0 | PE | UNK | UNK | 37 |  | 72 | 28 | 0 | 0 | 3.02 |  | 22 | [6 empty] | 310 | 31 |  |  | 0.1 | 10 | 752.7347 | -613.4225 | 23.53333 | 25.5 | 2.826667 |  | 342738 | 5.534962 | [220 empty] | Knytex D155 (527 gsm) | Knytex DB120 (393 gsm) | 0 |  | DD5P525 | 24h/20C, 2h/60 C | [6 empty] | [0/±45/0]S | MD-DD5P-UP2 | RTM | CoRezyn 63-AX-051 | 0 | 3475
SNL/MSU/DOE | MD-DD5P-UP2[0/±45/0]S | 0/45/-45/0/0/-45/45/0 | PE | UNK | UNK | 37 |  | 72 | 28 | 0 | 0 | 3.02 |  | 22 | [6 empty] | 310 | 31 |  |  | 0.1 | 10 | 752.7347 | -613.4225 | 23.53333 | 25.5 | 2.826667 |  | 228420 | 5.358734 | [220 empty] | Knytex D155 (527 gsm) | Knytex DB120 (393 gsm) | 0 |  | DD5P540 | 24h/20C, 2h/60 C | [6 empty] | [0/±45/0]S | MD-DD5P-UP2 | RTM | CoRezyn 63-AX-051 | 0 | 3476
SNL/MSU/DOE | MD-DD5P-UP2[0/±45/0]S | 0/45/-45/0/0/-45/45/0 | PE | UNK | UNK | 37 |  | 72 | 28 | 0 | 0 | 3.02 |  | 22 | [6 empty] | 310 | 31 |  |  | 0.1 | 10 | 752.7347 | -613.4225 | 23.53333 | 25.5 | 2.826667 |  | 376933 | 5.576264 | [220 empty] | Knytex D155 (527 gsm) | Knytex DB120 (393 gsm) | 0 |  | DD5P506 | 24h/20C, 2h/60 C | [6 empty] | [0/±45/0]S | MD-DD5P-UP2 | RTM | CoRezyn 63-AX-051 | 0 | 3477
SNL/MSU/DOE | MD-DD5P-UP2[0/±45/0]S | 0/45/-45/0/0/-45/45/0 | PE | UNK | UNK | 37 |  | 72 | 28 | 0 | 0 | 3.02 |  | 22 | [6 empty] | 414 | 41.4 |  |  | 0.1 | 2 | 752.7347 | -613.4225 | 23.53333 | 25.5 | 2.826667 |  | 8883 | 3.94856 | [220 empty] | Knytex D155 (527 gsm) | Knytex DB120 (393 gsm) | 0 |  | DD5P541 | 24h/20C, 2h/60 C | [6 empty] | [0/±45/0]S | MD-DD5P-UP2 | RTM | CoRezyn 63-AX-051 | 0 | 3478
SNL/MSU/DOE | MD-DD5P-UP2[0/±45/0]S | 0/45/-45/0/0/-45/45/0 | PE | UNK | UNK | 37 |  | 72 | 28 | 0 | 0 | 3.02 |  | 22 | [6 empty] | 310 | 31 | 1.3 | 0.13 | 0.1 | 10 | 752.7347 | -613.4225 | 23.53333 | 25.5 | 2.826667 |  | 403000 | 5.605305 | [220 empty] | Knytex D155 (527 gsm) | Knytex DB120 (393 gsm) | 0 |  | DD5P502 | 24h/20C, 2h/60 C |  |  |  |  | 24.6 | 24.6 | [0/±45/0]S | MD-DD5P-UP2 | RTM | CoRezyn 63-AX-051 | 0 | 3479
SNL/MSU/DOE | MD-DD5P-UP2[0/±45/0]S | 0/45/-45/0/0/-45/45/0 | PE | UNK | UNK | 37 |  | 72 | 28 | 0 | 0 | 3.02 |  | 8 | [6 empty] | 241 | 24.1 |  |  | 0.1 | 30 | 752.7347 | -613.4225 | 23.53333 | 25.5 | 2.826667 |  | 2820426 | 6.450315 | [220 empty] | Knytex D155 (527 gsm) | Knytex DB120 (393 gsm) | 0 |  | DD5P605 | 24h/20C, 2h/60 C | [6 empty] | [0/±45/0]S | MD-DD5P-UP2 | RTM | CoRezyn 63-AX-051 | 0 | 3498
SNL/MSU/DOE | MD-DD5P-UP2[0/±45/0]S | 0/45/-45/0/0/-45/45/0 | PE | UNK | UNK | 37 |  | 72 | 28 | 0 | 0 | 3.02 |  | 8 | [6 empty] | 207 | 20.7 | 0.89 | 0.089 | 0.1 | 40 | 752.7347 | -613.4225 | 23.53333 | 25.5 | 2.826667 |  | 10027337 | 7.001186 | [220 empty] | Knytex D155 (527 gsm) | Knytex DB120 (393 gsm) | 0 |  | DD5P601 | 24h/20C, 2h/60 C |  |  |  |  | 24.2 | 24.2 | [0/±45/0]S | MD-DD5P-UP2 | RTM | CoRezyn 63-AX-051 | 0 | 3499
SNL/MSU/DOE | MD-DD5P-UP2[0/±45/0]S | 0/45/-45/0/0/-45/45/0 | PE | UNK | UNK | 37 |  | 72 | 28 | 0 | 0 | 3.02 |  | 8 | [6 empty] | 241 | 24.1 |  |  | 0.1 | 20 | 752.7347 | -613.4225 | 23.53333 | 25.5 | 2.826667 |  | 1548025 | 6.189778 | [220 empty] | Knytex D155 (527 gsm) | Knytex DB120 (393 gsm) | 0 |  | DD5P602 | 24h/20C, 2h/60 C | [6 empty] | [0/±45/0]S | MD-DD5P-UP2 | RTM | CoRezyn 63-AX-051 | 0 | 3500
SNL/MSU/DOE | MD-DD5P-UP2[0/±45/0]S | 0/45/-45/0/0/-45/45/0 | PE | UNK | UNK | 37 |  | 72 | 28 | 0 | 0 | 3.02 |  | 8 | [6 empty] | 241 | 24.1 |  |  | 0.1 | 25 | 752.7347 | -613.4225 | 23.53333 | 25.5 | 2.826667 |  | 348666 | 5.54241 | [220 empty] | Knytex D155 (527 gsm) | Knytex DB120 (393 gsm) | 0 |  | DD5P601 | 24h/20C, 2h/60 C | [6 empty] | [0/±45/0]S | MD-DD5P-UP2 | RTM | CoRezyn 63-AX-051 | 0 | 3501
SNL/MSU/DOE | MD-DD5P-UP2[0/±45/0]S | 0/45/-45/0/0/-45/45/0 | PE | UNK | UNK | 37 |  | 72 | 28 | 0 | 0 | 3.02 |  | 8 | [6 empty] | 241 | 24.1 |  |  | 0.1 | 20 | 752.7347 | -613.4225 | 23.53333 | 25.5 | 2.826667 |  | 1016251 | 6.007001 | [220 empty] | Knytex D155 (527 gsm) | Knytex DB120 (393 gsm) | 0 |  | DD5P606 | 24h/20C, 2h/60 C | [6 empty] | [0/±45/0]S | MD-DD5P-UP2 | RTM | CoRezyn 63-AX-051 | 0 | 3502
SNL/MSU/DOE | MD-DD5P-UP2[0/±45/0]S | 0/45/-45/0/0/-45/45/0 | PE | UNK | UNK | 37 |  | 72 | 28 | 0 | 0 | 3.02 |  | 8 | [6 empty] | 241 | 24.1 | 1.04 | 0.104 | 0.1 | 25 | 752.7347 | -613.4225 | 23.53333 | 25.5 | 2.826667 |  | 2312896 | 6.364156 | [220 empty] | Knytex D155 (527 gsm) | Knytex DB120 (393 gsm) | 0 |  | DD5P614 | 24h/20C, 2h/60 C |  |  |  |  | 23.6 | 23.6 | [0/±45/0]S | MD-DD5P-UP2 | RTM | CoRezyn 63-AX-051 | 0 | 3530
SNL/MSU/DOE | MD-DD5P-UP2[0/±45/0]S | 0/45/-45/0/0/-45/45/0 | PE | UNK | UNK | 37 |  | 72 | 28 | 0 | 0 | 3.02 |  | 8 | [6 empty] | 207 | 20.7 | 0.91 | 0.091 | 0.1 | 40 | 752.7347 | -613.4225 | 23.53333 | 25.5 | 2.826667 |  | 22002386 | 7.34247 | [220 empty] | Knytex D155 (527 gsm) | Knytex DB120 (393 gsm) | 0 |  | DD5P612 | 24h/20C, 2h/60 C | [6 empty] | [0/±45/0]S | MD-DD5P-UP2 | RTM | CoRezyn 63-AX-051 | 0 | 3531
SNL/MSU/DOE | MD-DD5P-UP2[0/±45/0]S | 0/45/-45/0/0/-45/45/0 | PE | UNK | UNK | 37 |  | 72 | 28 | 0 | 0 | 3.02 |  | 8 | [6 empty] | 193 | 19.3 | 0.82 | 0.082 | 0.1 | 45 | 752.7347 | -613.4225 | 23.53333 | 25.5 | 2.826667 |  | 39082107 | 7.591978 | [220 empty] | Knytex D155 (527 gsm) | Knytex DB120 (393 gsm) | 0 |  | DD5P603 | 24h/20C, 2h/60 C |  |  |  |  | 23.6 | 23.6 | [0/±45/0]S | MD-DD5P-UP2 | RTM | CoRezyn 63-AX-051 | 0 | 3525
SNL/MSU/DOE | MD-DD5P-UP2[0/±45/0]S | 0/45/-45/0/0/-45/45/0 | PE | UNK | UNK | 37 |  | 72 | 28 | 0 | 0 | 3.02 |  | 8 | [6 empty] | 414 | 41.4 |  |  | 0.1 | 2 | 752.7347 | -613.4225 | 23.53333 | 25.5 | 2.826667 |  | 8123 | 3.909716 | [220 empty] | Knytex D155 (527 gsm) | Knytex DB120 (393 gsm) | 0 |  | DD5P610 | 24h/20C, 2h/60 C | [6 empty] | [0/±45/0]S | MD-DD5P-UP2 | RTM | CoRezyn 63-AX-051 | 0 | 3526
SNL/MSU/DOE | MD-DD5P-UP2[0/±45/0]S | 0/45/-45/0/0/-45/45/0 | PE | UNK | UNK | 37 |  | 72 | 28 | 0 | 0 | 3.02 |  | 8 | [6 empty] | 414 | 41.4 |  |  | 0.1 | 2 | 752.7347 | -613.4225 | 23.53333 | 25.5 | 2.826667 |  | 18264 | 4.261596 | [220 empty] | Knytex D155 (527 gsm) | Knytex DB120 (393 gsm) | 0 |  | DD5P604 | 24h/20C, 2h/60 C | [6 empty] | [0/±45/0]S | MD-DD5P-UP2 | RTM | CoRezyn 63-AX-051 | 0 | 3527
SNL/MSU/DOE | MD-DD5P-UP2[0/±45/0]S | 0/45/-45/0/0/-45/45/0 | PE | UNK | UNK | 37 |  | 72 | 28 | 0 | 0 | 3.02 |  | 8 | [6 empty] | 414 | 41.4 |  |  | 0.1 | 2 | 752.7347 | -613.4225 | 23.53333 | 25.5 | 2.826667 |  | 8358 | 3.922102 | [220 empty] | Knytex D155 (527 gsm) | Knytex DB120 (393 gsm) | 0 |  | DD5P613 | 24h/20C, 2h/60 C | [6 empty] | [0/±45/0]S | MD-DD5P-UP2 | RTM | CoRezyn 63-AX-051 | 0 | 3528
SNL/MSU/DOE | MD-DD5P-UP2[0/±45/0]S | 0/45/-45/0/0/-45/45/0 | PE | UNK | UNK | 37 |  | 72 | 28 | 0 | 0 | 3.02 |  | 8 | [6 empty] | 241 | 24.1 |  |  | 0.1 | 10 | 752.7347 | -613.4225 | 23.53333 | 25.5 | 2.826667 |  | 2668144 | 6.426209 | [220 empty] | Knytex D155 (527 gsm) | Knytex DB120 (393 gsm) | 0 |  | DD5P643 | 24h/20C, 2h/60 C | [6 empty] | [0/±45/0]S | MD-DD5P-UP2 | RTM | CoRezyn 63-AX-051 | 0 | 3529
SNL/MSU/DOE | MD-DD5P-UP2[0/±45/0]S | 0/45/-45/0/0/-45/45/0 | PE | UNK | UNK | 37 |  | 72 | 28 | 0 | 0 | 3.02 |  | 8 | [6 empty] | 241 | 24.1 |  |  | 0.1 | 10 | 752.7347 | -613.4225 | 23.53333 | 25.5 | 2.826667 |  | 2823516 | 6.45079 | [220 empty] | Knytex D155 (527 gsm) | Knytex DB120 (393 gsm) | 0 |  | DD5P628 | 24h/20C, 2h/60 C | [6 empty] | [0/±45/0]S | MD-DD5P-UP2 | RTM | CoRezyn 63-AX-051 | 0 | 3532
SNL/MSU/DOE | MD-DD5P-UP2[0/±45/0]S | 0/45/-45/0/0/-45/45/0 | PE | UNK | UNK | 37 |  | 72 | 28 | 0 | 0 | 3.02 |  | 8 | [6 empty] | 241 | 24.1 |  |  | 0.1 | 10 | 752.7347 | -613.4225 | 23.53333 | 25.5 | 2.826667 |  | 3554421 | 6.550769 | [220 empty] | Knytex D155 (527 gsm) | Knytex DB120 (393 gsm) | 0 |  | DD5P599 | 24h/20C, 2h/60 C | [6 empty] | [0/±45/0]S | MD-DD5P-UP2 | RTM | CoRezyn 63-AX-051 | 0 | 3533
SNL/MSU/DOE | MD-DD5P-UP2[0/±45/0]S | 0/45/-45/0/0/-45/45/0 | PE | UNK | UNK | 37 |  | 72 | 28 | 0 | 0 | 3.02 |  | 8 | [6 empty] | 310 | 31 |  |  | 0.1 | 10 | 752.7347 | -613.4225 | 23.53333 | 25.5 | 2.826667 |  | 594298 | 5.774004 | [220 empty] | Knytex D155 (527 gsm) | Knytex DB120 (393 gsm) | 0 |  | DD5P635 | 24h/20C, 2h/60 C | [6 empty] | [0/±45/0]S | MD-DD5P-UP2 | RTM | CoRezyn 63-AX-051 | 0 | 3534
SNL/MSU/DOE | MD-DD5P-UP2[0/±45/0]S | 0/45/-45/0/0/-45/45/0 | PE | UNK | UNK | 37 |  | 72 | 28 | 0 | 0 | 3.02 |  | 8 | [6 empty] | 310 | 31 |  |  | 0.1 | 10 | 752.7347 | -613.4225 | 23.53333 | 25.5 | 2.826667 |  | 537593 | 5.730454 | [220 empty] | Knytex D155 (527 gsm) | Knytex DB120 (393 gsm) | 0 |  | DD5P634 | 24h/20C, 2h/60 C | [6 empty] | [0/±45/0]S | MD-DD5P-UP2 | RTM | CoRezyn 63-AX-051 | 0 | 3535
SNL/MSU/DOE | MD-DD5P-UP2[0/±45/0]S | 0/45/-45/0/0/-45/45/0 | PE | UNK | UNK | 37 |  | 72 | 28 | 0 | 0 | 3.02 |  | 8 | [6 empty] | 310 | 31 |  |  | 0.1 | 10 | 752.7347 | -613.4225 | 23.53333 | 25.5 | 2.826667 |  | 252317 | 5.401947 | [220 empty] | Knytex D155 (527 gsm) | Knytex DB120 (393 gsm) | 0 |  | DD5P631 | 24h/20C, 2h/60 C | [6 empty] | [0/±45/0]S | MD-DD5P-UP2 | RTM | CoRezyn 63-AX-051 | 0 | 3536
SNL/MSU/DOE | MD-DD5P-UP2[0/±45/0]S | 0/45/-45/0/0/-45/45/0 | PE | UNK | UNK | 37 |  | 72 | 28 | 0 | 0 | 3.02 |  | 8 | [6 empty] | 310 | 31 |  |  | 0.1 | 10 | 752.7347 | -613.4225 | 23.53333 | 25.5 | 2.826667 |  | 296456 | 5.47196 | [220 empty] | Knytex D155 (527 gsm) | Knytex DB120 (393 gsm) | 0 |  | DD5P637 | 24h/20C, 2h/60 C | [6 empty] | [0/±45/0]S | MD-DD5P-UP2 | RTM | CoRezyn 63-AX-051 | 0 | 3537
SNL/MSU/DOE | MD-DD5P-UP2[0/±45/0]S | 0/45/-45/0/0/-45/45/0 | PE | UNK | UNK | 37 |  | 72 | 28 | 0 | 0 | 3.02 |  | 8 | [6 empty] | 310 | 31 |  |  | 0.1 | 10 | 752.7347 | -613.4225 | 23.53333 | 25.5 | 2.826667 |  | 275551 | 5.440202 | [220 empty] | Knytex D155 (527 gsm) | Knytex DB120 (393 gsm) | 0 |  | DD5P636 | 24h/20C, 2h/60 C | [6 empty] | [0/±45/0]S | MD-DD5P-UP2 | RTM | CoRezyn 63-AX-051 | 0 | 3538
SNL/MSU/DOE | MD-DD5P-UP2[0/±45/0]S | 0/45/-45/0/0/-45/45/0 | PE | UNK | UNK | 37 |  | 72 | 28 | 0 | 0 | 3.02 |  | 8 | [6 empty] | 310 | 31 |  |  | 0.1 | 10 | 752.7347 | -613.4225 | 23.53333 | 25.5 | 2.826667 |  | 261531 | 5.417523 | [220 empty] | Knytex D155 (527 gsm) | Knytex DB120 (393 gsm) | 0 |  | DD5P627 | 24h/20C, 2h/60 C | [6 empty] | [0/±45/0]S | MD-DD5P-UP2 | RTM | CoRezyn 63-AX-051 | 0 | 3539
SNL/MSU/DOE | MD-DD5P-UP2[0/±45/0]S | 0/45/-45/0/0/-45/45/0 | PE | UNK | UNK | 37 |  | 72 | 28 | 0 | 0 | 3.02 |  | 8 | [6 empty] | 310 | 31 |  |  | 0.1 | 5 | 752.7347 | -613.4225 | 23.53333 | 25.5 | 2.826667 |  | 379674 | 5.579411 | [220 empty] | Knytex D155 (527 gsm) | Knytex DB120 (393 gsm) | 0 |  | DD5P638 | 24h/20C, 2h/60 C | [6 empty] | [0/±45/0]S | MD-DD5P-UP2 | RTM | CoRezyn 63-AX-051 | 0 | 3540
SNL/MSU/DOE | MD-DD5P-UP2[0/±45/0]S | 0/45/-45/0/0/-45/45/0 | PE | UNK | UNK | 37 |  | 72 | 28 | 0 | 0 | 3.02 |  | 8 | [6 empty] | 310 | 31 |  |  | 0.1 | 5 | 752.7347 | -613.4225 | 23.53333 | 25.5 | 2.826667 |  | 240098 | 5.380389 | [220 empty] | Knytex D155 (527 gsm) | Knytex DB120 (393 gsm) | 0 |  | DD5P629 | 24h/20C, 2h/60 C | [6 empty] | [0/±45/0]S | MD-DD5P-UP2 | RTM | CoRezyn 63-AX-051 | 0 | 3541
SNL/MSU/DOE | MD-DD5P-UP2[0/±45/0]S | 0/45/-45/0/0/-45/45/0 | PE | UNK | UNK | 37 |  | 72 | 28 | 0 | 0 | 3.02 |  | 8 | [6 empty] | 310 | 31 |  |  | 0.1 | 5 | 752.7347 | -613.4225 | 23.53333 | 25.5 | 2.826667 |  | 458684 | 5.661514 | [220 empty] | Knytex D155 (527 gsm) | Knytex DB120 (393 gsm) | 0 |  | DD5P642 | 24h/20C, 2h/60 C | [6 empty] | [0/±45/0]S | MD-DD5P-UP2 | RTM | CoRezyn 63-AX-051 | 0 | 3542
SNL/MSU/DOE | MD-DD5P-UP2[0/±45/0]S | 0/45/-45/0/0/-45/45/0 | PE | UNK | UNK | 37 |  | 72 | 28 | 0 | 0 | 3.02 |  | 8 | [6 empty] | 310 | 31 |  |  | 0.1 | 2 | 752.7347 | -613.4225 | 23.53333 | 25.5 | 2.826667 |  | 304764 | 5.483964 | [220 empty] | Knytex D155 (527 gsm) | Knytex DB120 (393 gsm) | 0 |  | DD5P570 | 24h/20C, 2h/60 C | [6 empty] | [0/±45/0]S | MD-DD5P-UP2 | RTM | CoRezyn 63-AX-051 | 0 | 3543
SNL/MSU/DOE | MD-DD5P-UP2[0/±45/0]S | 0/45/-45/0/0/-45/45/0 | PE | UNK | UNK | 37 |  | 72 | 28 | 0 | 0 | 3.02 |  | 8 | [6 empty] | 310 | 31 |  |  | 0.1 | 2 | 752.7347 | -613.4225 | 23.53333 | 25.5 | 2.826667 |  | 227372 | 5.356737 | [220 empty] | Knytex D155 (527 gsm) | Knytex DB120 (393 gsm) | 0 |  | DD5P571 | 24h/20C, 2h/60 C | [6 empty] | [0/±45/0]S | MD-DD5P-UP2 | RTM | CoRezyn 63-AX-051 | 0 | 3544
SNL/MSU/DOE | MD-DD5P-UP2[0/±45/0]S | 0/45/-45/0/0/-45/45/0 | PE | UNK | UNK | 37 |  | 72 | 28 | 0 | 0 | 3.02 |  | 8 | [6 empty] | 310 | 31 |  |  | 0.1 | 2 | 752.7347 | -613.4225 | 23.53333 | 25.5 | 2.826667 |  | 247249 | 5.393135 | [220 empty] | Knytex D155 (527 gsm) | Knytex DB120 (393 gsm) | 0 |  | DD5P563 | 24h/20C, 2h/60 C | [6 empty] | [0/±45/0]S | MD-DD5P-UP2 | RTM | CoRezyn 63-AX-051 | 0 | 3545
SNL/MSU/DOE | MD-DD5P-UP2[0/±45/0]S | 0/45/-45/0/0/-45/45/0 | PE | UNK | UNK | 37 |  | 72 | 28 | 0 | 0 | 3.02 |  | 8 | [6 empty] | 310 | 31 |  |  | 0.1 | 20 | 752.7347 | -613.4225 | 23.53333 | 25.5 | 2.826667 |  | 404285 | 5.606688 | [220 empty] | Knytex D155 (527 gsm) | Knytex DB120 (393 gsm) | 0 |  | DD5P633 | 24h/20C, 2h/60 C | [6 empty] | [0/±45/0]S | MD-DD5P-UP2 | RTM | CoRezyn 63-AX-051 | 0 | 3546
SNL/MSU/DOE | MD-DD5P-UP2[0/±45/0]S | 0/45/-45/0/0/-45/45/0 | PE | UNK | UNK | 37 |  | 72 | 28 | 0 | 0 | 3.02 |  | 8 | [6 empty] | 310 | 31 |  |  | 0.1 | 20 | 752.7347 | -613.4225 | 23.53333 | 25.5 | 2.826667 |  | 432281 | 5.635766 | [220 empty] | Knytex D155 (527 gsm) | Knytex DB120 (393 gsm) | 0 |  | DD5P622 | 24h/20C, 2h/60 C | [6 empty] | [0/±45/0]S | MD-DD5P-UP2 | RTM | CoRezyn 63-AX-051 | 0 | 3547
SNL/MSU/DOE | MD-DD5P-UP2[0/±45/0]S | 0/45/-45/0/0/-45/45/0 | PE | UNK | UNK | 37 |  | 72 | 28 | 0 | 0 | 3.02 |  | 8 | [6 empty] | 310 | 31 |  |  | 0.1 | 20 | 752.7347 | -613.4225 | 23.53333 | 25.5 | 2.826667 |  | 731478 | 5.864201 | [220 empty] | Knytex D155 (527 gsm) | Knytex DB120 (393 gsm) | 0 |  | DD5P630 | 24h/20C, 2h/60 C | [6 empty] | [0/±45/0]S | MD-DD5P-UP2 | RTM | CoRezyn 63-AX-051 | 0 | 3548
SNL/MSU/DOE | MD-DD5P-UP2[0/±45/0]S | 0/45/-45/0/0/-45/45/0 | PE | UNK | UNK | 37 |  | 72 | 28 | 0 | 0 | 3.02 |  | 8 | [6 empty] | 310 | 31 |  |  | 0.1 | 2 | 752.7347 | -613.4225 | 23.53333 | 25.5 | 2.826667 |  | 196929 | 5.29431 | [220 empty] | Knytex D155 (527 gsm) | Knytex DB120 (393 gsm) | 0 |  | DD5P620 | 24h/20C, 2h/60 C | [6 empty] | [0/±45/0]S | MD-DD5P-UP2 | RTM | CoRezyn 63-AX-051 | 0 | 3549
SNL/MSU/DOE | MD-DD5P-UP2[0/±45/0]S | 0/45/-45/0/0/-45/45/0 | PE | UNK | UNK | 37 |  | 72 | 28 | 0 | 0 | 3.02 |  | 8 | [6 empty] | 310 | 31 |  |  | 0.1 | 30 | 752.7347 | -613.4225 | 23.53333 | 25.5 | 2.826667 |  | 59971 | 4.777941 | [220 empty] | Knytex D155 (527 gsm) | Knytex DB120 (393 gsm) | 0 |  | DD5P623 | 24h/20C, 2h/60 C | [6 empty] | [0/±45/0]S | MD-DD5P-UP2 | RTM | CoRezyn 63-AX-051 | 0 | 3550
SNL/MSU/DOE | MD-DD5P-UP2[0/±45/0]S | 0/45/-45/0/0/-45/45/0 | PE | UNK | UNK | 37 |  | 72 | 28 | 0 | 0 | 3.02 |  | 22 | [6 empty] | 310 | 31 | 1.21 | 0.121 | 0.1 | 1 | 752.7347 | -613.4225 | 23.53333 | 25.5 | 2.826667 |  | 284133 | 5.453522 | [220 empty] | Knytex D155 (527 gsm) | Knytex DB120 (393 gsm) | 0 |  | DD5P509 | 24h/20C, 2h/60 C |  |  |  |  | 25.6 | 25.6 | [0/±45/0]S | MD-DD5P-UP2 | RTM | CoRezyn 63-AX-051 | 0 | 3554
SNL/MSU/DOE | MD-DD5P-UP2[0/±45/0]S | 0/45/-45/0/0/-45/45/0 | PE | UNK | UNK | 37 |  | 72 | 28 | 0 | 0 | 3.02 |  | 22 | [6 empty] | 310 | 31 |  |  | 0.1 | 1 | 752.7347 | -613.4225 | 23.53333 | 25.5 | 2.826667 |  | 213190 | 5.328767 | [220 empty] | Knytex D155 (527 gsm) | Knytex DB120 (393 gsm) | 0 |  | DD5P580 | 24h/20C, 2h/60 C | [6 empty] | [0/±45/0]S | MD-DD5P-UP2 | RTM | CoRezyn 63-AX-051 | 0 | 3555
SNL/MSU/DOE | MD-DD5P-UP2[0/±45/0]S | 0/45/-45/0/0/-45/45/0 | PE | UNK | UNK | 37 |  | 72 | 28 | 0 | 0 | 3.02 |  | 22 | [6 empty] | 310 | 31 |  |  | 0.1 | 1 | 752.7347 | -613.4225 | 23.53333 | 25.5 | 2.826667 |  | 198210 | 5.297126 | [220 empty] | Knytex D155 (527 gsm) | Knytex DB120 (393 gsm) | 0 |  | DD5P581 | 24h/20C, 2h/60 C | [6 empty] | [0/±45/0]S | MD-DD5P-UP2 | RTM | CoRezyn 63-AX-051 | 0 | 3556
SNL/MSU/DOE | MD-DD5P-UP2[90/±45/90]S | 90/45/-45/90/90/-45/45/90 | PE | UNK | UNK | 37 |  | 0 | 28 | 72 | 0 | 3.02 |  | 25 | [6 empty] | 24 | 2.4 | 0.29 | 0.029 | 0.1 | 10 | 60.16667 | -155.1667 | 9.006667 |  | 0.965 |  | 3846149 | 6.585026 | [220 empty] | 0 | Knytex DB120 (393 gsm) | Knytex D155 (527 gsm) |  | DD5P604T | 24h/20C, 2h/60 C |  |  |  |  | 8.46 | 8.46 | [90/±45/90]S | MD-DD5P-UP2 | RTM | CoRezyn 63-AX-051 | 0 | 3856
SNL/MSU/DOE | MD-DD5P-UP2[90/±45/90]S | 90/45/-45/90/90/-45/45/90 | PE | UNK | UNK | 37 |  | 0 | 28 | 72 | 0 | 3.02 |  | 25 | [6 empty] | 31 | 3.1 | 0.45 | 0.045 | 0.1 | 5 | 60.16667 | -155.1667 | 9.006667 |  | 0.965 |  | 160829 | 5.206364 | [220 empty] | 0 | Knytex DB120 (393 gsm) | Knytex D155 (527 gsm) |  | DD5P605T | 24h/20C, 2h/60 C |  |  |  |  | 8.62 | 8.62 | [90/±45/90]S | MD-DD5P-UP2 | RTM | CoRezyn 63-AX-051 | 0 | 3857
SNL/MSU/DOE | MD-DD5P-UP2[90/±45/90]S | 90/45/-45/90/90/-45/45/90 | PE | UNK | UNK | 37 |  | 0 | 28 | 72 | 0 | 3.02 |  | 25 | [6 empty] | 31 | 3.1 | 0.48 | 0.048 | 0.1 | 5 | 60.16667 | -155.1667 | 9.006667 |  | 0.965 |  | 84821 | 4.928503 | [220 empty] | 0 | Knytex DB120 (393 gsm) | Knytex D155 (527 gsm) |  | DD5P606T | 24h/20C, 2h/60 C |  |  |  |  | 8.33 | 8.33 | [90/±45/90]S | MD-DD5P-UP2 | RTM | CoRezyn 63-AX-051 | 0 | 3858
SNL/MSU/DOE | MD-DD5P-UP2[90/±45/90]S | 90/45/-45/90/90/-45/45/90 | PE | UNK | UNK | 37 |  | 0 | 28 | 72 | 0 | 3.02 |  | 25 | [6 empty] | 35 | 3.5 | 0.57 | 0.057 | 0.1 | 5 | 60.16667 | -155.1667 | 9.006667 |  | 0.965 |  | 39239 | 4.593718 | [220 empty] | 0 | Knytex DB120 (393 gsm) | Knytex D155 (527 gsm) |  | DD5P607T | 24h/20C, 2h/60 C |  |  |  |  | 9.2 | 9.2 | [90/±45/90]S | MD-DD5P-UP2 | RTM | CoRezyn 63-AX-051 | 0 | 3859
SNL/MSU/DOE | MD-DD5P-UP2[90/±45/90]S | 90/45/-45/90/90/-45/45/90 | PE | UNK | UNK | 37 |  | 0 | 28 | 72 | 0 | 3.02 |  | 25 | [6 empty] | 31 | 3.1 | 0.5 | 0.05 | 0.1 | 5 | 60.16667 | -155.1667 | 9.006667 |  | 0.965 |  | 105856 | 5.024715 | [220 empty] | 0 | Knytex DB120 (393 gsm) | Knytex D155 (527 gsm) |  | DD5P608T | 24h/20C, 2h/60 C |  |  |  |  | 8.61 | 8.61 | [90/±45/90]S | MD-DD5P-UP2 | RTM | CoRezyn 63-AX-051 | 0 | 3860
SNL/MSU/DOE | MD-DD5P-UP2[90/±45/90]S | 90/45/-45/90/90/-45/45/90 | PE | UNK | UNK | 37 |  | 0 | 28 | 72 | 0 | 3.02 |  | 25 | [6 empty] | 28 | 2.8 | 0.33 | 0.033 | 0.1 | 5 | 60.16667 | -155.1667 | 9.006667 |  | 0.965 |  | 329077 | 5.517298 | [220 empty] | 0 | Knytex DB120 (393 gsm) | Knytex D155 (527 gsm) |  | DD5P609T | 24h/20C, 2h/60 C |  |  |  |  | 8.33 | 8.33 | [90/±45/90]S | MD-DD5P-UP2 | RTM | CoRezyn 63-AX-051 | 0 | 3861
SNL/MSU/DOE | MD-DD5P-UP2[90/±45/90]S | 90/45/-45/90/90/-45/45/90 | PE | UNK | UNK | 37 |  | 0 | 28 | 72 | 0 | 3.02 |  | 25 | [6 empty] | 35 | 3.5 | 0.54 | 0.054 | 0.1 | 5 | 60.16667 | -155.1667 | 9.006667 |  | 0.965 |  | 25383 | 4.404543 | [220 empty] | 0 | Knytex DB120 (393 gsm) | Knytex D155 (527 gsm) |  | DD5P610T | 24h/20C, 2h/60 C |  |  |  |  | 8.67 | 8.67 | [90/±45/90]S | MD-DD5P-UP2 | RTM | CoRezyn 63-AX-051 | 0 | 3862
SNL/MSU/DOE | MD-DD5P-UP2[90/±45/90]S | 90/45/-45/90/90/-45/45/90 | PE | UNK | UNK | 37 |  | 0 | 28 | 72 | 0 | 3.02 |  | 25 | [6 empty] | 35 | 3.5 | 0.65 | 0.065 | 0.1 | 5 | 60.16667 | -155.1667 | 9.006667 |  | 0.965 |  | 39867 | 4.600614 | [220 empty] | 0 | Knytex DB120 (393 gsm) | Knytex D155 (527 gsm) |  | DD5P611T | 24h/20C, 2h/60 C |  |  |  |  | 8.63 | 8.63 | [90/±45/90]S | MD-DD5P-UP2 | RTM | CoRezyn 63-AX-051 | 0 | 3863
SNL/MSU/DOE | MD-DD5P-UP2[90/±45/90]S | 90/45/-45/90/90/-45/45/90 | PE | UNK | UNK | 37 |  | 0 | 28 | 72 | 0 | 3.02 |  | 25 | [6 empty] | 38 | 3.8 | 1.1 | 0.11 | 0.1 | 2 | 60.16667 | -155.1667 | 9.006667 |  | 0.965 |  | 4765 | 3.678063 | [220 empty] | 0 | Knytex DB120 (393 gsm) | Knytex D155 (527 gsm) |  | DD5P617T | 24h/20C, 2h/60 C |  |  |  |  | 8.73 | 8.73 | [90/±45/90]S | MD-DD5P-UP2 | RTM | CoRezyn 63-AX-051 | 0 | 3864
SNL/MSU/DOE | MD-DD5P-UP2[90/±45/90]S | 90/45/-45/90/90/-45/45/90 | PE | UNK | UNK | 37 |  | 0 | 28 | 72 | 0 | 3.02 |  | 25 | [6 empty] | 38 | 3.8 | 1.09 | 0.109 | 0.1 | 2 | 60.16667 | -155.1667 | 9.006667 |  | 0.965 |  | 10816 | 4.034067 | [220 empty] | 0 | Knytex DB120 (393 gsm) | Knytex D155 (527 gsm) |  | DD5P612T | 24h/20C, 2h/60 C |  |  |  |  | 9.05 | 9.05 | [90/±45/90]S | MD-DD5P-UP2 | RTM | CoRezyn 63-AX-051 | 0 | 3865
SNL/MSU/DOE | MD-DD5P-UP2[90/±45/90]S | 90/45/-45/90/90/-45/45/90 | PE | UNK | UNK | 37 |  | 0 | 28 | 72 | 0 | 3.02 |  | 25 | [6 empty] | 41 | 4.1 | 1.25 | 0.125 | 0.1 | 2 | 60.16667 | -155.1667 | 9.006667 |  | 0.965 |  | 7778 | 3.890868 | [220 empty] | 0 | Knytex DB120 (393 gsm) | Knytex D155 (527 gsm) |  | DD5P615T | 24h/20C, 2h/60 C |  |  |  |  | 8.93 | 8.93 | [90/±45/90]S | MD-DD5P-UP2 | RTM | CoRezyn 63-AX-051 | 0 | 3866
SNL/MSU/DOE | MD-DD5P-UP2[90/±45/90]S | 90/45/-45/90/90/-45/45/90 | PE | UNK | UNK | 37 |  | 0 | 28 | 72 | 0 | 3.02 |  | 25 | [6 empty] | 28 | 2.8 | 0.32 | 0.032 | 0.1 | 5 | 60.16667 | -155.1667 | 9.006667 |  | 0.965 |  | 4025994 | 6.604873 | [220 empty] | 0 | Knytex DB120 (393 gsm) | Knytex D155 (527 gsm) |  | DD5P614T | 24h/20C, 2h/60 C |  |  |  |  | 9.37 | 9.37 | [90/±45/90]S | MD-DD5P-UP2 | RTM | CoRezyn 63-AX-051 | 0 | 3867
SNL/MSU/DOE | MD-DD5P-UP2[90/±45/90]S | 90/45/-45/90/90/-45/45/90 | PE | UNK | UNK | 37 |  | 0 | 28 | 72 | 0 | 3.02 |  | 25 | [6 empty] | 28 | 2.8 | 0.34 | 0.034 | 0.1 | 7 | 60.16667 | -155.1667 | 9.006667 |  | 0.965 |  | 930682 | 5.968801 | [220 empty] | 0 | Knytex DB120 (393 gsm) | Knytex D155 (527 gsm) |  | DD5P616T | 24h/20C, 2h/60 C |  |  |  |  | 8.84 | 8.84 | [90/±45/90]S | MD-DD5P-UP2 | RTM | CoRezyn 63-AX-051 | 0 | 3868
SNL/MSU/DOE | MD-DD5P-UP2[90/±45/90]S | 90/45/-45/90/90/-45/45/90 | PE | UNK | UNK | 37 |  | 0 | 28 | 72 | 0 | 3.02 |  | 25 | [6 empty] | 38 | 3.8 |  |  | 0.1 | 4 | 60.16667 | -155.1667 | 9.006667 |  | 0.965 |  | 9712 | 3.987309 | [220 empty] | 0 | Knytex DB120 (393 gsm) | Knytex D155 (527 gsm) |  | DD5P613T | 24h/20C, 2h/60 C |  |  |  |  | 8.4 | 8.4 | [90/±45/90]S | MD-DD5P-UP2 | RTM | CoRezyn 63-AX-051 | 0 | 3869
SNL/MSU/DOE | MD-DD5P-UP2[0/±45/0]S | 0/45/-45/0/0/-45/45/0 | PE | UNK | UNK | 37 |  | 72 | 28 | 0 | 0 | 3.02 |  | 8 | [6 empty] | 207 | 20.7 |  |  | 0.1 | 25 | 752.7347 | -613.4225 | 23.53333 | 25.5 | 2.826667 |  | 8672644 | 6.938152 | [220 empty] | Knytex D155 (527 gsm) | Knytex DB120 (393 gsm) | 0 |  | DD5P661 | 24h/20C, 2h/60 C | [6 empty] | [0/±45/0]S | MD-DD5P-UP2 | RTM | CoRezyn 63-AX-051 | 0 | 3982
SNL/MSU/DOE | MD-DD5P-UP2[0/±45/0]S | 0/45/-45/0/0/-45/45/0 | PE | UNK | UNK | 37 |  | 72 | 28 | 0 | 0 | 3.02 |  | 8 | [6 empty] | 207 | 20.7 |  |  | 0.1 | 25 | 752.7347 | -613.4225 | 23.53333 | 25.5 | 2.826667 |  | 9754976 | 6.989226 | [220 empty] | Knytex D155 (527 gsm) | Knytex DB120 (393 gsm) | 0 |  | DD5P632 | 24h/20C, 2h/60 C | [6 empty] | [0/±45/0]S | MD-DD5P-UP2 | RTM | CoRezyn 63-AX-051 | 0 | 3983
SNL/MSU/DOE | MD-DD5P-UP2[0/±45/0]S | 0/45/-45/0/0/-45/45/0 | PE | UNK | UNK | 37 |  | 72 | 28 | 0 | 0 | 3.02 |  | 8 | [6 empty] | 207 | 20.7 |  |  | 0.1 | 25 | 752.7347 | -613.4225 | 23.53333 | 25.5 | 2.826667 |  | 11452158 | 7.058887 | [220 empty] | Knytex D155 (527 gsm) | Knytex DB120 (393 gsm) | 0 |  | DD5P660 | 24h/20C, 2h/60 C | [6 empty] | [0/±45/0]S | MD-DD5P-UP2 | RTM | CoRezyn 63-AX-051 | 0 | 3984
SNL/MSU/DOE | MD-DD5P-UP2[0/±45/0]S | 0/45/-45/0/0/-45/45/0 | PE | UNK | UNK | 37 |  | 72 | 28 | 0 | 0 | 3.02 |  | 8 | [6 empty] | 172 | 17.2 |  |  | 0.1 | 60 | 752.7347 | -613.4225 | 23.53333 | 25.5 | 2.826667 |  | 78244896 | 7.893456 | [220 empty] | Knytex D155 (527 gsm) | Knytex DB120 (393 gsm) | 0 |  | DD5P641 | 24h/20C, 2h/60 C | [6 empty] | [0/±45/0]S | MD-DD5P-UP2 | RTM | CoRezyn 63-AX-051 | 0 | 3986
SNL/MSU/DOE | MD-DD5P-UP2[0/±45/0]S | 0/45/-45/0/0/-45/45/0 | PE | UNK | UNK | 37 |  | 72 | 28 | 0 | 0 | 3.02 |  | 8 | [6 empty] | 138 | -138 |  |  | -1 | 15 | 752.7347 | -613.4225 | 23.53333 | 25.5 | 2.826667 |  | 6276710 | 6.797732 | [220 empty] | Knytex D155 (527 gsm) | Knytex DB120 (393 gsm) | 0 |  | DD5P674 | 24h/20C, 2h/60 C | [6 empty] | [0/±45/0]S | MD-DD5P-UP2 | RTM | CoRezyn 63-AX-051 | 0 | 3988
SNL/MSU/DOE | MD-DD5P-UP2[0/±45/0]S | 0/45/-45/0/0/-45/45/0 | PE | UNK | UNK | 37 |  | 72 | 28 | 0 | 0 | 3.02 |  | 8 | [6 empty] | 138 | -138 |  |  | -1 | 15 | 752.7347 | -613.4225 | 23.53333 | 25.5 | 2.826667 |  | 3601668 | 6.556504 | [220 empty] | Knytex D155 (527 gsm) | Knytex DB120 (393 gsm) | 0 |  | DD5P670 | 24h/20C, 2h/60 C | [6 empty] | [0/±45/0]S | MD-DD5P-UP2 | RTM | CoRezyn 63-AX-051 | 0 | 3989
SNL/MSU/DOE | MD-DD5P-UP2[0/±45/0]S | 0/45/-45/0/0/-45/45/0 | PE | UNK | UNK | 37 |  | 72 | 28 | 0 | 0 | 3.02 |  | 8 | [6 empty] | 138 | -138 |  |  | -1 | 15 | 752.7347 | -613.4225 | 23.53333 | 25.5 | 2.826667 |  | 6071355 | 6.783286 | [220 empty] | Knytex D155 (527 gsm) | Knytex DB120 (393 gsm) | 0 |  | DD5P671 | 24h/20C, 2h/60 C | [6 empty] | [0/±45/0]S | MD-DD5P-UP2 | RTM | CoRezyn 63-AX-051 | 0 | 3990
SNL/MSU/DOE | MD-DD5P-UP2[0/±45/0]S | 0/45/-45/0/0/-45/45/0 | PE | UNK | UNK | 37 |  | 72 | 28 | 0 | 0 | 3.02 |  | 8 | [6 empty] | 121 | -121 |  |  | -1 | 15 | 752.7347 | -613.4225 | 23.53333 | 25.5 | 2.826667 |  | 18077742 | 7.257144 | [220 empty] | Knytex D155 (527 gsm) | Knytex DB120 (393 gsm) | 0 |  | DD5P677 | 24h/20C, 2h/60 C | [6 empty] | [0/±45/0]S | MD-DD5P-UP2 | RTM | CoRezyn 63-AX-051 | 0 | 4017
SNL/MSU/DOE | MD-DD5P-UP2[0/±45/0]S | 0/45/-45/0/0/-45/45/0 | PE | UNK | UNK | 37 |  | 72 | 28 | 0 | 0 | 3.02 |  | 8 | [6 empty] | 121 | -121 |  |  | -1 | 15 | 752.7347 | -613.4225 | 23.53333 | 25.5 | 2.826667 |  | 32308210 | 7.509313 | [220 empty] | Knytex D155 (527 gsm) | Knytex DB120 (393 gsm) | 0 |  | DD5P690 | 24h/20C, 2h/60 C | [6 empty] | [0/±45/0]S | MD-DD5P-UP2 | RTM | CoRezyn 63-AX-051 | 0 | 4018
SNL/MSU/DOE | MD-DD5P-UP2[0/±45/0]S | 0/45/-45/0/0/-45/45/0 | PE | UNK | UNK | 37 |  | 72 | 28 | 0 | 0 | 3.02 |  | 8 | [6 empty] | 379 | 190 |  |  | 0.5 | 10 | 752.7347 | -613.4225 | 23.53333 | 25.5 | 2.826667 |  | 438618 | 5.642086 | [220 empty] | Knytex D155 (527 gsm) | Knytex DB120 (393 gsm) | 0 |  | DD5P675 | 24h/20C, 2h/60 C | [6 empty] | [0/±45/0]S | MD-DD5P-UP2 | RTM | CoRezyn 63-AX-051 | 0 | 4121
SNL/MSU/DOE | MD-DD5P-UP2[0/±45/0]S | 0/45/-45/0/0/-45/45/0 | PE | UNK | UNK | 37 |  | 72 | 28 | 0 | 0 | 3.02 |  | 8 | [6 empty] | 379 | 190 |  |  | 0.5 | 10 | 752.7347 | -613.4225 | 23.53333 | 25.5 | 2.826667 |  | 610270 | 5.785522 | [220 empty] | Knytex D155 (527 gsm) | Knytex DB120 (393 gsm) | 0 |  | DD5P672 | 24h/20C, 2h/60 C | [6 empty] | [0/±45/0]S | MD-DD5P-UP2 | RTM | CoRezyn 63-AX-051 | 0 | 4122
SNL/MSU/DOE | MD-DD5P-UP2[0/±45/0]S | 0/45/-45/0/0/-45/45/0 | PE | UNK | UNK | 37 |  | 72 | 28 | 0 | 0 | 3.02 |  | 8 | [6 empty] | 379 | 190 |  |  | 0.5 | 10 | 752.7347 | -613.4225 | 23.53333 | 25.5 | 2.826667 |  | 297323 | 5.473229 | [220 empty] | Knytex D155 (527 gsm) | Knytex DB120 (393 gsm) | 0 |  | DD5P667 | 24h/20C, 2h/60 C | [6 empty] | [0/±45/0]S | MD-DD5P-UP2 | RTM | CoRezyn 63-AX-051 | 0 | 4123
SNL/MSU/DOE | MD-DD5P-UP2[0/±45/0]S | 0/45/-45/0/0/-45/45/0 | PE | UNK | UNK | 37 |  | 72 | 28 | 0 | 0 | 3.02 |  | 8 | [6 empty] | 310 | 155 |  |  | 0.5 | 30 | 752.7347 | -613.4225 | 23.53333 | 25.5 | 2.826667 |  | 13320248 | 7.124512 | [220 empty] | Knytex D155 (527 gsm) | Knytex DB120 (393 gsm) | 0 |  | DD5P673 | 24h/20C, 2h/60 C | [6 empty] | [0/±45/0]S | MD-DD5P-UP2 | RTM | CoRezyn 63-AX-051 | 0 | 4124
SNL/MSU/DOE | MD-DD5P-UP2[0/±45/0]S | 0/45/-45/0/0/-45/45/0 | PE | UNK | UNK | 37 |  | 72 | 28 | 0 | 0 | 3.02 |  | 8 | [6 empty] | 310 | 155 |  |  | 0.5 | 40 | 752.7347 | -613.4225 | 23.53333 | 25.5 | 2.826667 |  | 3809795 | 6.580902 | [220 empty] | Knytex D155 (527 gsm) | Knytex DB120 (393 gsm) | 0 |  | DD5P669 | 24h/20C, 2h/60 C | [6 empty] | [0/±45/0]S | MD-DD5P-UP2 | RTM | CoRezyn 63-AX-051 | 0 | 4125
SNL/MSU/DOE | MD-DD5P-UP2[0/±45/0]S | 0/45/-45/0/0/-45/45/0 | PE | UNK | UNK | 37 |  | 72 | 28 | 0 | 0 | 3.02 |  | 8 | [6 empty] | 310 | 155 |  |  | 0.5 | 40 | 752.7347 | -613.4225 | 23.53333 | 25.5 | 2.826667 |  | 8730709 | 6.94105 | [220 empty] | Knytex D155 (527 gsm) | Knytex DB120 (393 gsm) | 0 |  | DD5P640 | 24h/20C, 2h/60 C | [6 empty] | [0/±45/0]S | MD-DD5P-UP2 | RTM | CoRezyn 63-AX-051 | 0 | 4126
SNL/MSU/DOE | MD-DD5P-UP2[0/±45/0]S | 0/45/-45/0/0/-45/45/0 | PE | UNK | UNK | 37 |  | 72 | 28 | 0 | 0 | 3.02 |  | 8 | [6 empty] | 276 | 138 |  |  | 0.5 | 40 | 752.7347 | -613.4225 | 23.53333 | 25.5 | 2.826667 |  | 30480698 | 7.484025 | [220 empty] | Knytex D155 (527 gsm) | Knytex DB120 (393 gsm) | 0 |  | DD5P665 | 24h/20C, 2h/60 C | [6 empty] | [0/±45/0]S | MD-DD5P-UP2 | RTM | CoRezyn 63-AX-051 | 0 | 4127
SNL/MSU/DOE | MD-DD5P-UP2[0/±45/0]S | 0/45/-45/0/0/-45/45/0 | PE | UNK | UNK | 37 |  | 72 | 28 | 0 | 0 | 3.02 |  | 8 | [6 empty] | 276 | 138 |  |  | 0.5 | 40 | 752.7347 | -613.4225 | 23.53333 | 25.5 | 2.826667 |  | 26841282 | 7.428803 | [220 empty] | Knytex D155 (527 gsm) | Knytex DB120 (393 gsm) | 0 |  | DD5P676 | 24h/20C, 2h/60 C | [6 empty] | [0/±45/0]S | MD-DD5P-UP2 | RTM | CoRezyn 63-AX-051 | 0 | 4128
SNL/MSU/DOE | MD-DD5P-UP2[0/±45/0]S | 0/45/-45/0/0/-45/45/0 | PE | UNK | UNK | 37 |  | 72 | 28 | 0 | 0 | 3.02 |  | 8 | [6 empty] | 276 | 138 |  |  | 0.5 | 50 | 752.7347 | -613.4225 | 23.53333 | 25.5 | 2.826667 |  | 47918327 | 7.680502 | [220 empty] | Knytex D155 (527 gsm) | Knytex DB120 (393 gsm) | 0 |  | DD5P700 | 24h/20C, 2h/60 C | [6 empty] | [0/±45/0]S | MD-DD5P-UP2 | RTM | CoRezyn 63-AX-051 | 0 | 4129
SNL/MSU/DOE | MD-DD5P-UP2[0/±45/0]S | 0/45/-45/0/0/-45/45/0 | PE | UNK | UNK | 37 |  | 72 | 28 | 0 | 0 | 3.02 |  | 25 | [6 empty] | -31 | -310 |  |  | 10 | 10 | 752.7347 | -613.4225 | 23.53333 | 25.5 | 2.826667 |  | 2747477 | 6.438934 | [220 empty] | Knytex D155 (527 gsm) | Knytex DB120 (393 gsm) | 0 |  | DD59801 | 24h/20C, 2h/60 C | [6 empty] | [0/±45/0]S | MD-DD5P-UP2 | RTM | CoRezyn 63-AX-051 | 0 | 4859
SNL/MSU/DOE | MD-DD5P-UP2[0/±45/0]S | 0/45/-45/0/0/-45/45/0 | PE | UNK | UNK | 37 |  | 72 | 28 | 0 | 0 | 3.02 |  | 25 | [6 empty] | -31 | -310 |  |  | 10 | 10 | 752.7347 | -613.4225 | 23.53333 | 25.5 | 2.826667 |  | 1143005 | 6.058048 | [220 empty] | Knytex D155 (527 gsm) | Knytex DB120 (393 gsm) | 0 |  | DD5P802 | 24h/20C, 2h/60 C | [6 empty] | [0/±45/0]S | MD-DD5P-UP2 | RTM | CoRezyn 63-AX-051 | 0 | 4860
SNL/MSU/DOE | MD-DD5P-UP2[0/±45/0]S | 0/45/-45/0/0/-45/45/0 | PE | UNK | UNK | 37 |  | 72 | 28 | 0 | 0 | 3.02 |  | 25 | [6 empty] | -31 | -310 |  |  | 10 | 10 | 752.7347 | -613.4225 | 23.53333 | 25.5 | 2.826667 |  | 531709 | 5.725674 | [220 empty] | Knytex D155 (527 gsm) | Knytex DB120 (393 gsm) | 0 |  | DD5P803 | 24h/20C, 2h/60 C | [6 empty] | [0/±45/0]S | MD-DD5P-UP2 | RTM | CoRezyn 63-AX-051 | 0 | 4861
SNL/MSU/DOE | MD-DD5P-UP2[0/±45/0]S | 0/45/-45/0/0/-45/45/0 | PE | UNK | UNK | 37 |  | 72 | 28 | 0 | 0 | 3.02 | [8 empty] | -20.7 | -207 |  |  | 10 | 20 | 752.7347 | -613.4225 | 23.53333 | 25.5 | 2.826667 |  | 1520607 | 6.182017 | [220 empty] | Knytex D155 (527 gsm) | Knytex DB120 (393 gsm) | 0 |  | DD5P-704 | 24h/20C, 2h/60 C | [6 empty] | [0/±45/0]S | MD-DD5P-UP2 | RTM | CoRezyn 63-AX-051 | 0
SNL/MSU/DOE | MD-DD5P-UP2[0/±45/0]S | 0/45/-45/0/0/-45/45/0 | PE | UNK | UNK | 37 |  | 72 | 28 | 0 | 0 | 3.02 | [8 empty] | -27.6 | -276 |  |  | 10 | 40 | 752.7347 | -613.4225 | 23.53333 | 25.5 | 2.826667 |  | 41110 | 4.613947 | [220 empty] | Knytex D155 (527 gsm) | Knytex DB120 (393 gsm) | 0 |  | DD5P-678 | 24h/20C, 2h/60 C | [6 empty] | [0/±45/0]S | MD-DD5P-UP2 | RTM | CoRezyn 63-AX-051 | 0
SNL/MSU/DOE | MD-DD5P-UP2[0/±45/0]S | 0/45/-45/0/0/-45/45/0 | PE | UNK | UNK | 37 |  | 72 | 28 | 0 | 0 | 3.02 | [8 empty] | -27.6 | -276 |  |  | 10 | 20 | 752.7347 | -613.4225 | 23.53333 | 25.5 | 2.826667 |  | 106947 | 5.029169 | [220 empty] | Knytex D155 (527 gsm) | Knytex DB120 (393 gsm) | 0 |  | DD5P-702 | 24h/20C, 2h/60 C | [6 empty] | [0/±45/0]S | MD-DD5P-UP2 | RTM | CoRezyn 63-AX-051 | 0
SNL/MSU/DOE | MD-DD5V-VE1[0/±45/0]S | 0/45/-45/0/0/-45/45/0 | VE | UNK | UNK | 37 |  | 72 | 28 | 0 | 0 | 3.05 |  | 22 | [6 empty] | 483 | 48.3 | 2.3 | 0.23 | 0.1 | 2 | 674.6667 | -530 | 22.53333 |  | 3.163333 |  | 283 | 2.451786 | [220 empty] | Knytex D155 (527 gsm) | Knytex DB120 (393 gsm) | 0 |  | DD5V309 | 24h/20C, 2h/60 C |  |  |  |  | 22.5 | 22.5 | [0/±45/0]S | MD-DD5V-VE1 | RTM | Derakane 411-C-50 | 0 | 1862
SNL/MSU/DOE | MD-DD5V-VE1[0/±45/0]S | 0/45/-45/0/0/-45/45/0 | VE | UNK | UNK | 37 |  | 72 | 28 | 0 | 0 | 3.05 |  | 22 | [6 empty] | 414 | 41.4 | 1.89 | 0.189 | 0.1 | 4 | 674.6667 | -530 | 22.53333 |  | 3.163333 |  | 5751 | 3.759743 | [220 empty] | Knytex D155 (527 gsm) | Knytex DB120 (393 gsm) | 0 |  | DD5V306 | 24h/20C, 2h/60 C |  |  |  |  | 22.1 | 22.1 | [0/±45/0]S | MD-DD5V-VE1 | RTM | Derakane 411-C-50 | 0 | 1863
SNL/MSU/DOE | MD-DD5V-VE1[0/±45/0]S | 0/45/-45/0/0/-45/45/0 | VE | UNK | UNK | 37 |  | 72 | 28 | 0 | 0 | 3.05 |  | 22 | [6 empty] | 414 | 41.4 | 1.66 | 0.166 | 0.1 | 2 | 674.6667 | -530 | 22.53333 |  | 3.163333 |  | 8529 | 3.930898 | [220 empty] | Knytex D155 (527 gsm) | Knytex DB120 (393 gsm) | 0 |  | DD5V301 | 24h/20C, 2h/60 C |  |  |  |  | 28.3 | 28.3 | [0/±45/0]S | MD-DD5V-VE1 | RTM | Derakane 411-C-50 | 0 | 1864
SNL/MSU/DOE | MD-DD5V-VE1[0/±45/0]S | 0/45/-45/0/0/-45/45/0 | VE | UNK | UNK | 37 |  | 72 | 28 | 0 | 0 | 3.05 |  | 22 | [6 empty] | 276 | 27.6 | 1.08 | 0.108 | 0.1 | 10 | 674.6667 | -530 | 22.53333 |  | 3.163333 |  | 392541 | 5.593885 | [220 empty] | Knytex D155 (527 gsm) | Knytex DB120 (393 gsm) | 0 |  | DD5V302 | 24h/20C, 2h/60 C |  |  |  |  | 25.8 | 25.8 | [0/±45/0]S | MD-DD5V-VE1 | RTM | Derakane 411-C-50 | 0 | 1865
SNL/MSU/DOE | MD-DD5V-VE1[0/±45/0]S | 0/45/-45/0/0/-45/45/0 | VE | UNK | UNK | 37 |  | 72 | 28 | 0 | 0 | 3.05 |  | 22 | [6 empty] | 345 | 34.5 | 1.56 | 0.156 | 0.1 | 5 | 674.6667 | -530 | 22.53333 |  | 3.163333 |  | 54570 | 4.736954 | [220 empty] | Knytex D155 (527 gsm) | Knytex DB120 (393 gsm) | 0 |  | DD5V312 | 24h/20C, 2h/60 C |  |  |  |  | 22.9 | 22.9 | [0/±45/0]S | MD-DD5V-VE1 | RTM | Derakane 411-C-50 | 0 | 1866
SNL/MSU/DOE | MD-DD5V-VE1[0/±45/0]S | 0/45/-45/0/0/-45/45/0 | VE | UNK | UNK | 37 |  | 72 | 28 | 0 | 0 | 3.05 |  | 22 | [6 empty] | 345 | 34.5 | 1.46 | 0.146 | 0.1 | 5 | 674.6667 | -530 | 22.53333 |  | 3.163333 |  | 68513 | 4.835773 | [220 empty] | Knytex D155 (527 gsm) | Knytex DB120 (393 gsm) | 0 |  | DD5V313 | 24h/20C, 2h/60 C |  |  |  |  | 24.3 | 24.3 | [0/±45/0]S | MD-DD5V-VE1 | RTM | Derakane 411-C-50 | 0 | 1867
SNL/MSU/DOE | MD-DD5V-VE1[0/±45/0]S | 0/45/-45/0/0/-45/45/0 | VE | UNK | UNK | 37 |  | 72 | 28 | 0 | 0 | 3.05 |  | 22 | [6 empty] | 345 | 34.5 | 1.52 | 0.152 | 0.1 | 5 | 674.6667 | -530 | 22.53333 |  | 3.163333 |  | 58782 | 4.769244 | [220 empty] | Knytex D155 (527 gsm) | Knytex DB120 (393 gsm) | 0 |  | DD5V314 | 24h/20C, 2h/60 C |  |  |  |  | 24.2 | 24.2 | [0/±45/0]S | MD-DD5V-VE1 | RTM | Derakane 411-C-50 | 0 | 1868
SNL/MSU/DOE | MD-DD5V-VE1[0/±45/0]S | 0/45/-45/0/0/-45/45/0 | VE | UNK | UNK | 37 |  | 72 | 28 | 0 | 0 | 3.05 |  | 22 | [6 empty] | 241 | 24.1 | 1.02 | 0.102 | 0.1 | 15 | 674.6667 | -530 | 22.53333 |  | 3.163333 |  | 3673144 | 6.565038 | [220 empty] | Knytex D155 (527 gsm) | Knytex DB120 (393 gsm) | 0 |  | DD5V310 | 24h/20C, 2h/60 C |  |  |  |  | 23.4 | 23.4 | [0/±45/0]S | MD-DD5V-VE1 | RTM | Derakane 411-C-50 | 0 | 1869
SNL/MSU/DOE | MD-DD5V-VE1[0/±45/0]S | 0/45/-45/0/0/-45/45/0 | VE | UNK | UNK | 37 |  | 72 | 28 | 0 | 0 | 3.05 |  | 22 | [6 empty] | 276 | 27.6 | 1.3 | 0.13 | 0.1 | 5 | 674.6667 | -530 | 22.53333 |  | 3.163333 |  | 618125 | 5.791076 | [220 empty] | Knytex D155 (527 gsm) | Knytex DB120 (393 gsm) | 0 |  | DD5V350 | 24h/20C, 2h/60 C |  |  |  |  | 23 | 23 | [0/±45/0]S | MD-DD5V-VE1 | RTM | Derakane 411-C-50 | 0 | 1870
SNL/MSU/DOE | MD-DD5V-VE1[0/±45/0]S | 0/45/-45/0/0/-45/45/0 | VE | UNK | UNK | 37 |  | 72 | 28 | 0 | 0 | 3.05 |  | 25 | [6 empty] | -41.4 | -414 |  |  | 10 | 5 | 674.6667 | -530 | 22.53333 |  | 3.163333 |  | 9981 | 3.999174 | [220 empty] | Knytex D155 (527 gsm) | Knytex DB120 (393 gsm) | 0 |  | DD5V329 | 24h/20C, 2h/60 C | [6 empty] | [0/±45/0]S | MD-DD5V-VE1 | RTM | Derakane 411-C-50 | 0 | 1944
SNL/MSU/DOE | MD-DD5V-VE1[0/±45/0]S | 0/45/-45/0/0/-45/45/0 | VE | UNK | UNK | 37 |  | 72 | 28 | 0 | 0 | 3.05 |  | 25 | [6 empty] | -41.4 | -414 |  |  | 10 | 4 | 674.6667 | -530 | 22.53333 |  | 3.163333 |  | 18310 | 4.262688 | [220 empty] | Knytex D155 (527 gsm) | Knytex DB120 (393 gsm) | 0 |  | DD5V317 | 24h/20C, 2h/60 C | [6 empty] | [0/±45/0]S | MD-DD5V-VE1 | RTM | Derakane 411-C-50 | 0 | 1945
SNL/MSU/DOE | MD-DD5V-VE1[0/±45/0]S | 0/45/-45/0/0/-45/45/0 | VE | UNK | UNK | 37 |  | 72 | 28 | 0 | 0 | 3.05 |  | 25 | [6 empty] | -41.4 | -414 |  |  | 10 | 5 | 674.6667 | -530 | 22.53333 |  | 3.163333 |  | 11920 | 4.076276 | [220 empty] | Knytex D155 (527 gsm) | Knytex DB120 (393 gsm) | 0 |  | DD5V327 | 24h/20C, 2h/60 C | [6 empty] | [0/±45/0]S | MD-DD5V-VE1 | RTM | Derakane 411-C-50 | 0 | 1946
SNL/MSU/DOE | MD-DD5V-VE1[0/±45/0]S | 0/45/-45/0/0/-45/45/0 | VE | UNK | UNK | 37 |  | 72 | 28 | 0 | 0 | 3.05 |  | 25 | [6 empty] | -34.5 | -345 |  |  | 10 | 10 | 674.6667 | -530 | 22.53333 |  | 3.163333 |  | 1462167 | 6.164997 | [220 empty] | Knytex D155 (527 gsm) | Knytex DB120 (393 gsm) | 0 |  | DD5V325 | 24h/20C, 2h/60 C | [6 empty] | [0/±45/0]S | MD-DD5V-VE1 | RTM | Derakane 411-C-50 | 0 | 1947
SNL/MSU/DOE | MD-DD5V-VE1[0/±45/0]S | 0/45/-45/0/0/-45/45/0 | VE | UNK | UNK | 37 |  | 72 | 28 | 0 | 0 | 3.05 |  | 25 | [6 empty] | -34.5 | -345 |  |  | 10 | 20 | 674.6667 | -530 | 22.53333 |  | 3.163333 |  | 943258 | 5.97463 | [220 empty] | Knytex D155 (527 gsm) | Knytex DB120 (393 gsm) | 0 |  | DD5V325 | 24h/20C, 2h/60 C | [6 empty] | [0/±45/0]S | MD-DD5V-VE1 | RTM | Derakane 411-C-50 | 0 | 1948
SNL/MSU/DOE | MD-DD5V-VE1[0/±45/0]S | 0/45/-45/0/0/-45/45/0 | VE | UNK | UNK | 37 |  | 72 | 28 | 0 | 0 | 3.05 |  | 25 | [6 empty] | -37.9 | -379 |  |  | 10 | 5 | 674.6667 | -530 | 22.53333 |  | 3.163333 |  | 179421 | 5.253873 | [220 empty] | Knytex D155 (527 gsm) | Knytex DB120 (393 gsm) | 0 |  | DD5V319 | 24h/20C, 2h/60 C | [6 empty] | [0/±45/0]S | MD-DD5V-VE1 | RTM | Derakane 411-C-50 | 0 | 1949
SNL/MSU/DOE | MD-DD5V-VE1[0/±45/0]S | 0/45/-45/0/0/-45/45/0 | VE | UNK | UNK | 37 |  | 72 | 28 | 0 | 0 | 3.05 |  | 25 | [6 empty] | -37.9 | -379 |  |  | 10 | 5 | 674.6667 | -530 | 22.53333 |  | 3.163333 |  | 84516 | 4.926939 | [220 empty] | Knytex D155 (527 gsm) | Knytex DB120 (393 gsm) | 0 |  | DD5V324 | 24h/20C, 2h/60 C | [6 empty] | [0/±45/0]S | MD-DD5V-VE1 | RTM | Derakane 411-C-50 | 0 | 1950
SNL/MSU/DOE | MD-DD5V-VE1[0/±45/0]S | 0/45/-45/0/0/-45/45/0 | VE | UNK | UNK | 37 |  | 72 | 28 | 0 | 0 | 3.05 |  | 25 | [6 empty] | -37.9 | -379 |  |  | 10 | 5 | 674.6667 | -530 | 22.53333 |  | 3.163333 |  | 73591 | 4.866825 | [220 empty] | Knytex D155 (527 gsm) | Knytex DB120 (393 gsm) | 0 |  | DD5V322 | 24h/20C, 2h/60 C | [6 empty] | [0/±45/0]S | MD-DD5V-VE1 | RTM | Derakane 411-C-50 | 0 | 1951
SNL/MSU/DOE | MD-DD5V-VE1[0/±45/0]S | 0/45/-45/0/0/-45/45/0 | VE | UNK | UNK | 37 |  | 72 | 28 | 0 | 0 | 3.05 |  | 25 | [6 empty] | -37.9 | -379 |  |  | 10 | 5 | 674.6667 | -530 | 22.53333 |  | 3.163333 |  | 107610 | 5.031853 | [220 empty] | Knytex D155 (527 gsm) | Knytex DB120 (393 gsm) | 0 |  | DD5V321 | 24h/20C, 2h/60 C | [6 empty] | [0/±45/0]S | MD-DD5V-VE1 | RTM | Derakane 411-C-50 | 0 | 1952
SNL/MSU/DOE | MD-DD5V-VE1[0/±45/0]S | 0/45/-45/0/0/-45/45/0 | VE | UNK | UNK | 37 |  | 72 | 28 | 0 | 0 | 3.05 |  | 22 | [6 empty] | 345 | 34.5 | 1.44 | 0.144 | 0.1 | 5 | 674.6667 | -530 | 22.53333 |  | 3.163333 |  | 42916 | 4.632619 | [220 empty] | Knytex D155 (527 gsm) | Knytex DB120 (393 gsm) | 0 |  | DD5V304 | 24h/20C, 2h/60 C |  |  |  |  | 23.9 | 23.9 | [0/±45/0]S | MD-DD5V-VE1 | RTM | Derakane 411-C-50 | 0 | 1972
SNL/MSU/DOE | MD-DD5V2-VE2[0/±45/0]S | 0/45/-45/0/0/-45/45/0 | VE | UNK | UNK | 37 |  | 72 | 28 | 0 | 0 | 3.05 |  | 22 | [6 empty] | 276 | 27.6 |  |  | 0.1 | 10 | 712.9048 | -541.8788 | 22.43333 |  | 3.333333 |  | 3326186 | 6.521947 | [220 empty] | Knytex D155 (527 gsm) | Knytex DB120 (393 gsm) | 0 |  | DD5V2101 | 24h/20C, 2h/60 C | [6 empty] | [0/±45/0]S | MD-DD5V2-VE2 | RTM | Derakane 8084 | 0 | 4367
SNL/MSU/DOE | MD-DD5V2-VE2[0/±45/0]S | 0/45/-45/0/0/-45/45/0 | VE | UNK | UNK | 37 |  | 72 | 28 | 0 | 0 | 3.05 |  | 22 | [6 empty] | 414 | 41.4 | 1.94 | 0.194 | 0.1 | 4 | 712.9048 | -541.8788 | 22.43333 |  | 3.333333 |  | 20070 | 4.302547 | [220 empty] | Knytex D155 (527 gsm) | Knytex DB120 (393 gsm) | 0 |  | DD5V2102 | 24h/20C, 2h/60 C |  |  |  |  | 21.4 | 21.4 | [0/±45/0]S | MD-DD5V2-VE2 | RTM | Derakane 8084 | 0 | 4368
SNL/MSU/DOE | MD-DD5V2-VE2[0/±45/0]S | 0/45/-45/0/0/-45/45/0 | VE | UNK | UNK | 37 |  | 72 | 28 | 0 | 0 | 3.05 |  | 22 | [6 empty] | 414 | 41.4 | 1.89 | 0.189 | 0.1 | 3 | 712.9048 | -541.8788 | 22.43333 |  | 3.333333 |  | 35015 | 4.544254 | [220 empty] | Knytex D155 (527 gsm) | Knytex DB120 (393 gsm) | 0 |  | DD5V2103 | 24h/20C, 2h/60 C |  |  |  |  | 22.9 | 22.9 | [0/±45/0]S | MD-DD5V2-VE2 | RTM | Derakane 8084 | 0 | 4369
SNL/MSU/DOE | MD-DD5V2-VE2[0/±45/0]S | 0/45/-45/0/0/-45/45/0 | VE | UNK | UNK | 37 |  | 72 | 28 | 0 | 0 | 3.05 |  | 22 | [6 empty] | 345 | 34.5 | 1.61 | 0.161 | 0.1 | 5 | 712.9048 | -541.8788 | 22.43333 |  | 3.333333 |  | 454290 | 5.657333 | [220 empty] | Knytex D155 (527 gsm) | Knytex DB120 (393 gsm) | 0 |  | DD5V2114 | 24h/20C, 2h/60 C |  |  |  |  | 21.6 | 21.6 | [0/±45/0]S | MD-DD5V2-VE2 | RTM | Derakane 8084 | 0 | 4370
SNL/MSU/DOE | MD-DD5V2-VE2[0/±45/0]S | 0/45/-45/0/0/-45/45/0 | VE | UNK | UNK | 37 |  | 72 | 28 | 0 | 0 | 3.05 |  | 22 | [6 empty] | 345 | 34.5 | 1.53 | 0.153 | 0.1 | 5 | 712.9048 | -541.8788 | 22.43333 |  | 3.333333 |  | 228519 | 5.358922 | [220 empty] | Knytex D155 (527 gsm) | Knytex DB120 (393 gsm) | 0 |  | DD5V2110 | 24h/20C, 2h/60 C |  |  |  |  | 23.2 | 23.2 | [0/±45/0]S | MD-DD5V2-VE2 | RTM | Derakane 8084 | 0 | 4371
SNL/MSU/DOE | MD-DD5V2-VE2[0/±45/0]S | 0/45/-45/0/0/-45/45/0 | VE | UNK | UNK | 37 |  | 72 | 28 | 0 | 0 | 3.05 |  | 22 | [6 empty] | 345 | 34.5 | 1.62 | 0.162 | 0.1 | 5 | 712.9048 | -541.8788 | 22.43333 |  | 3.333333 |  | 375206 | 5.57427 | [220 empty] | Knytex D155 (527 gsm) | Knytex DB120 (393 gsm) | 0 |  | DD5V2112 | 24h/20C, 2h/60 C |  |  |  |  | 22.2 | 22.2 | [0/±45/0]S | MD-DD5V2-VE2 | RTM | Derakane 8084 | 0 | 4372
SNL/MSU/DOE | MD-DD5V2-VE2[0/±45/0]S | 0/45/-45/0/0/-45/45/0 | VE | UNK | UNK | 37 |  | 72 | 28 | 0 | 0 | 3.05 |  | 22 | [6 empty] | 414 | 41.4 | 1.89 | 0.189 | 0.1 | 4 | 712.9048 | -541.8788 | 22.43333 |  | 3.333333 |  | 18445 | 4.265879 | [220 empty] | Knytex D155 (527 gsm) | Knytex DB120 (393 gsm) | 0 |  | DD5V2113 | 24h/20C, 2h/60 C | [6 empty] | [0/±45/0]S | MD-DD5V2-VE2 | RTM | Derakane 8084 | 0 | 4373
SNL/MSU/DOE | MD-DD5V2-VE2[0/±45/0]S | 0/45/-45/0/0/-45/45/0 | VE | UNK | UNK | 37 |  | 72 | 28 | 0 | 0 | 3.05 |  | 22 | [6 empty] | 276 | 27.6 | 1.25 | 0.125 | 0.1 | 7 | 712.9048 | -541.8788 | 22.43333 |  | 3.333333 |  | 3738875 | 6.572741 | [220 empty] | Knytex D155 (527 gsm) | Knytex DB120 (393 gsm) | 0 |  | DD5V2115 | 24h/20C, 2h/60 C |  |  |  |  | 22.5 | 22.5 | [0/±45/0]S | MD-DD5V2-VE2 | RTM | Derakane 8084 | 0 | 4377
SNL/MSU/DOE | MD-DD5V2-VE2[0/±45/0]S | 0/45/-45/0/0/-45/45/0 | VE | UNK | UNK | 37 |  | 72 | 28 | 0 | 0 | 3.05 |  | 25 | [6 empty] | -41.4 | -414 |  |  | 10 | 6 | 712.9048 | -541.8788 | 22.43333 |  | 3.333333 |  | 366453 | 5.564018 | [220 empty] | Knytex D155 (527 gsm) | Knytex DB120 (393 gsm) | 0 |  | DD5V2157 | 24h/20C, 2h/60 C | [6 empty] | [0/±45/0]S | MD-DD5V2-VE2 | RTM | Derakane 8084 | 0 | 4381
SNL/MSU/DOE | MD-DD5V2-VE2[0/±45/0]S | 0/45/-45/0/0/-45/45/0 | VE | UNK | UNK | 37 |  | 72 | 28 | 0 | 0 | 3.05 |  | 25 | [6 empty] | -41.4 | -414 |  |  | 10 | 6 | 712.9048 | -541.8788 | 22.43333 |  | 3.333333 |  | 122340 | 5.087568 | [220 empty] | Knytex D155 (527 gsm) | Knytex DB120 (393 gsm) | 0 |  | DD5V2151 | 24h/20C, 2h/60 C | [6 empty] | [0/±45/0]S | MD-DD5V2-VE2 | RTM | Derakane 8084 | 0 | 4382
SNL/MSU/DOE | MD-DD5V2-VE2[0/±45/0]S | 0/45/-45/0/0/-45/45/0 | VE | UNK | UNK | 37 |  | 72 | 28 | 0 | 0 | 3.05 |  | 25 | [6 empty] | -41.4 | -414 |  |  | 10 | 5 | 712.9048 | -541.8788 | 22.43333 |  | 3.333333 |  | 63740 | 4.804412 | [220 empty] | Knytex D155 (527 gsm) | Knytex DB120 (393 gsm) | 0 |  | DD5V2158 | 24h/20C, 2h/60 C | [6 empty] | [0/±45/0]S | MD-DD5V2-VE2 | RTM | Derakane 8084 | 0 | 4383
SNL/MSU/DOE | MD-DD5V2-VE2[0/±45/0]S | 0/45/-45/0/0/-45/45/0 | VE | UNK | UNK | 37 |  | 72 | 28 | 0 | 0 | 3.05 |  | 25 | [6 empty] | -44.8 | -448 |  |  | 10 | 2 | 712.9048 | -541.8788 | 22.43333 |  | 3.333333 |  | 4337 | 3.637189 | [220 empty] | Knytex D155 (527 gsm) | Knytex DB120 (393 gsm) | 0 |  | DD5V2155 | 24h/20C, 2h/60 C | [6 empty] | [0/±45/0]S | MD-DD5V2-VE2 | RTM | Derakane 8084 | 0 | 4384
SNL/MSU/DOE | MD-DD5V2-VE2[0/±45/0]S | 0/45/-45/0/0/-45/45/0 | VE | UNK | UNK | 37 |  | 72 | 28 | 0 | 0 | 3.05 |  | 25 | [6 empty] | -44.8 | -448 |  |  | 10 | 3 | 712.9048 | -541.8788 | 22.43333 |  | 3.333333 |  | 11119 | 4.046066 | [220 empty] | Knytex D155 (527 gsm) | Knytex DB120 (393 gsm) | 0 |  | DD5V2152 | 24h/20C, 2h/60 C | [6 empty] | [0/±45/0]S | MD-DD5V2-VE2 | RTM | Derakane 8084 | 0 | 4385
SNL/MSU/DOE | MD-DD5V2-VE2[0/±45/0]S | 0/45/-45/0/0/-45/45/0 | VE | UNK | UNK | 37 |  | 72 | 28 | 0 | 0 | 3.05 |  | 25 | [6 empty] | -44.8 | -448 |  |  | 10 | 3 | 712.9048 | -541.8788 | 22.43333 |  | 3.333333 |  | 12549 | 4.098609 | [220 empty] | Knytex D155 (527 gsm) | Knytex DB120 (393 gsm) | 0 |  | DD5V2154 | 24h/20C, 2h/60 C | [6 empty] | [0/±45/0]S | MD-DD5V2-VE2 | RTM | Derakane 8084 | 0 | 4386
SNL/MSU/DOE | MD-DD5V2-VE2[0/±45/0]S | 0/45/-45/0/0/-45/45/0 | VE | UNK | UNK | 37 |  | 72 | 28 | 0 | 0 | 3.05 |  | 25 | [6 empty] | -37.9 | -379 |  |  | 10 | 5 | 712.9048 | -541.8788 | 22.43333 |  | 3.333333 |  | 783925 | 5.894275 | [220 empty] | Knytex D155 (527 gsm) | Knytex DB120 (393 gsm) | 0 |  | DD5V2170 | 24h/20C, 2h/60 C | [6 empty] | [0/±45/0]S | MD-DD5V2-VE2 | RTM | Derakane 8084 | 0 | 4387
SNL/MSU/DOE | MD-DD5V2-VE2[0/±45/0]S | 0/45/-45/0/0/-45/45/0 | VE | UNK | UNK | 37 |  | 72 | 28 | 0 | 0 | 3.05 |  | 25 | [6 empty] | -37.9 | -379 |  |  | 10 | 6 | 712.9048 | -541.8788 | 22.43333 |  | 3.333333 |  | 91821 | 4.962942 | [220 empty] | Knytex D155 (527 gsm) | Knytex DB120 (393 gsm) | 0 |  | DD5V2160 | 24h/20C, 2h/60 C | [6 empty] | [0/±45/0]S | MD-DD5V2-VE2 | RTM | Derakane 8084 | 0 | 4388
SNL/MSU/DOE | MD-DD5V2-VE2[0/±45/0]S | 0/45/-45/0/0/-45/45/0 | VE | UNK | UNK | 37 |  | 72 | 28 | 0 | 0 | 3.05 |  | 25 | [6 empty] | 345 | -345 |  |  | -1 | 1 | 712.9048 | -541.8788 | 22.43333 |  | 3.333333 |  | 765 | 2.883661 | [220 empty] | Knytex D155 (527 gsm) | Knytex DB120 (393 gsm) | 0 |  | DD5V2161 | 24h/20C, 2h/60 C | [6 empty] | [0/±45/0]S | MD-DD5V2-VE2 | RTM | Derakane 8084 | 0 | 4389
SNL/MSU/DOE | MD-DD5V2-VE2[0/±45/0]S | 0/45/-45/0/0/-45/45/0 | VE | UNK | UNK | 37 |  | 72 | 28 | 0 | 0 | 3.05 |  | 25 | [6 empty] | 345 | -345 |  |  | -1 | 1 | 712.9048 | -541.8788 | 22.43333 |  | 3.333333 |  | 549 | 2.739572 | [220 empty] | Knytex D155 (527 gsm) | Knytex DB120 (393 gsm) | 0 |  | DD5V2162 | 24h/20C, 2h/60 C | [6 empty] | [0/±45/0]S | MD-DD5V2-VE2 | RTM | Derakane 8084 | 0 | 4390
SNL/MSU/DOE | MD-DD5V2-VE2[0/±45/0]S | 0/45/-45/0/0/-45/45/0 | VE | UNK | UNK | 37 |  | 72 | 28 | 0 | 0 | 3.05 |  | 25 | [6 empty] | 345 | -345 |  |  | -1 | 1 | 712.9048 | -541.8788 | 22.43333 |  | 3.333333 |  | 984 | 2.992995 | [220 empty] | Knytex D155 (527 gsm) | Knytex DB120 (393 gsm) | 0 |  | DD5V2168 | 24h/20C, 2h/60 C | [6 empty] | [0/±45/0]S | MD-DD5V2-VE2 | RTM | Derakane 8084 | 0 | 4391
SNL/MSU/DOE | MD-DD5V2-VE2[0/±45/0]S | 0/45/-45/0/0/-45/45/0 | VE | UNK | UNK | 37 |  | 72 | 28 | 0 | 0 | 3.05 |  | 25 | [6 empty] | 310 | -310 |  |  | -1 | 2 | 712.9048 | -541.8788 | 22.43333 |  | 3.333333 |  | 1675 | 3.224015 | [220 empty] | Knytex D155 (527 gsm) | Knytex DB120 (393 gsm) | 0 |  | DD5V2167 | 24h/20C, 2h/60 C | [6 empty] | [0/±45/0]S | MD-DD5V2-VE2 | RTM | Derakane 8084 | 0 | 4392
SNL/MSU/DOE | MD-DD5V2-VE2[0/±45/0]S | 0/45/-45/0/0/-45/45/0 | VE | UNK | UNK | 37 |  | 72 | 28 | 0 | 0 | 3.05 |  | 25 | [6 empty] | 310 | -310 |  |  | -1 | 1 | 712.9048 | -541.8788 | 22.43333 |  | 3.333333 |  | 1463 | 3.165244 | [220 empty] | Knytex D155 (527 gsm) | Knytex DB120 (393 gsm) | 0 |  | DD5V2166 | 24h/20C, 2h/60 C | [6 empty] | [0/±45/0]S | MD-DD5V2-VE2 | RTM | Derakane 8084 | 0 | 4393
SNL/MSU/DOE | MD-DD5V2-VE2[0/±45/0]S | 0/45/-45/0/0/-45/45/0 | VE | UNK | UNK | 37 |  | 72 | 28 | 0 | 0 | 3.05 |  | 25 | [6 empty] | 310 | -310 |  |  | -1 | 2 | 712.9048 | -541.8788 | 22.43333 |  | 3.333333 |  | 3443 | 3.536937 | [220 empty] | Knytex D155 (527 gsm) | Knytex DB120 (393 gsm) | 0 |  | DD5V2165 | 24h/20C, 2h/60 C | [6 empty] | [0/±45/0]S | MD-DD5V2-VE2 | RTM | Derakane 8084 | 0 | 4394
SNL/MSU/DOE | MD-DD5V2-VE2[0/±45/0]S | 0/45/-45/0/0/-45/45/0 | VE | UNK | UNK | 37 |  | 72 | 28 | 0 | 0 | 3.05 |  | 25 | [6 empty] | 207 | -207 |  |  | -1 | 5 | 712.9048 | -541.8788 | 22.43333 |  | 3.333333 |  | 46477 | 4.667238 | [220 empty] | Knytex D155 (527 gsm) | Knytex DB120 (393 gsm) | 0 |  | DD5V2164 | 24h/20C, 2h/60 C | [6 empty] | [0/±45/0]S | MD-DD5V2-VE2 | RTM | Derakane 8084 | 0 | 4395
SNL/MSU/DOE | MD-DD5V2-VE2[0/±45/0]S | 0/45/-45/0/0/-45/45/0 | VE | UNK | UNK | 37 |  | 72 | 28 | 0 | 0 | 3.05 |  | 25 | [6 empty] | 172 | -172 |  |  | -1 | 5 | 712.9048 | -541.8788 | 22.43333 |  | 3.333333 |  | 471449 | 5.673435 | [220 empty] | Knytex D155 (527 gsm) | Knytex DB120 (393 gsm) | 0 |  | DD5V2164 | 24h/20C, 2h/60 C | [6 empty] | [0/±45/0]S | MD-DD5V2-VE2 | RTM | Derakane 8084 | 0 | 4396
SNL/MSU/DOE | MD-DD5V2-VE2[0/±45/0]S | 0/45/-45/0/0/-45/45/0 | VE | UNK | UNK | 37 |  | 72 | 28 | 0 | 0 | 3.05 |  | 25 | [6 empty] | 172 | -172 |  |  | -1 | 5 | 712.9048 | -541.8788 | 22.43333 |  | 3.333333 |  | 342089 | 5.534139 | [220 empty] | Knytex D155 (527 gsm) | Knytex DB120 (393 gsm) | 0 |  | DD5V2172 | 24h/20C, 2h/60 C | [6 empty] | [0/±45/0]S | MD-DD5V2-VE2 | RTM | Derakane 8084 | 0 | 4397
SNL/MSU/DOE | MD-DD5V2-VE2[0/±45/0]S | 0/45/-45/0/0/-45/45/0 | VE | UNK | UNK | 37 |  | 72 | 28 | 0 | 0 | 3.05 |  | 25 | [6 empty] | 172 | -172 |  |  | -1 | 6 | 712.9048 | -541.8788 | 22.43333 |  | 3.333333 |  | 941295 | 5.973726 | [220 empty] | Knytex D155 (527 gsm) | Knytex DB120 (393 gsm) | 0 |  | DD5V2174 | 24h/20C, 2h/60 C | [6 empty] | [0/±45/0]S | MD-DD5V2-VE2 | RTM | Derakane 8084 | 0 | 4398
SNL/MSU/DOE | MD-DD5V3-Dion9800[0/±45/0]S | 0/45/-45/0/0/-45/45/0 | VE | UNK | UNK | 37 |  | 72 | 28 | 0 | 0 | 3.08 |  | 25 | [6 empty] | -37.9 | -379 |  |  | 10 | 4 | 796.3333 | -601 | 24.93333 |  | 3.033333 |  | 1897586 | 6.278201 | [220 empty] | Knytex D155 (527 gsm) | Knytex DB120 (393 gsm) | 0 |  | DD5V3-310 | 24h/20C, 2h/60 C | [6 empty] | [0/±45/0]S | MD-DD5V3-Dion9800 | RTM | Reichhold Dion 9800 | 0 | 10366
SNL/MSU/DOE | MD-DD5V3-Dion9800[0/±45/0]S | 0/45/-45/0/0/-45/45/0 | VE | UNK | UNK | 37 |  | 72 | 28 | 0 | 0 | 3.08 |  | 25 | [6 empty] | -41.4 | -414 |  |  | 10 | 3 | 796.3333 | -601 | 24.93333 |  | 3.033333 |  | 14143 | 4.150542 | [220 empty] | Knytex D155 (527 gsm) | Knytex DB120 (393 gsm) | 0 |  | DD5V3-311 | 24h/20C, 2h/60 C | [6 empty] | [0/±45/0]S | MD-DD5V3-Dion9800 | RTM | Reichhold Dion 9800 | 0 | 10367
SNL/MSU/DOE | MD-DD5V3-Dion9800[0/±45/0]S | 0/45/-45/0/0/-45/45/0 | VE | UNK | UNK | 37 |  | 72 | 28 | 0 | 0 | 3.08 |  | 25 | [6 empty] | -39.6 | -396 |  |  | 10 | 3 | 796.3333 | -601 | 24.93333 |  | 3.033333 |  | 78206 | 4.89324 | [220 empty] | Knytex D155 (527 gsm) | Knytex DB120 (393 gsm) | 0 |  | DD5V3-313 | 24h/20C, 2h/60 C | [6 empty] | [0/±45/0]S | MD-DD5V3-Dion9800 | RTM | Reichhold Dion 9800 | 0 | 10369
SNL/MSU/DOE | MD-DD5V3-Dion9800[0/±45/0]S | 0/45/-45/0/0/-45/45/0 | VE | UNK | UNK | 37 |  | 72 | 28 | 0 | 0 | 3.08 |  | 25 | [6 empty] | -39.6 | -396 |  |  | 10 | 3 | 796.3333 | -601 | 24.93333 |  | 3.033333 |  | 1765 | 3.246745 | [220 empty] | Knytex D155 (527 gsm) | Knytex DB120 (393 gsm) | 0 |  | DD5V3-314 | 24h/20C, 2h/60 C | [6 empty] | [0/±45/0]S | MD-DD5V3-Dion9800 | RTM | Reichhold Dion 9800 | 0 | 10370
SNL/MSU/DOE | MD-DD5V3-Dion9800[0/±45/0]S | 0/45/-45/0/0/-45/45/0 | VE | UNK | UNK | 37 |  | 72 | 28 | 0 | 0 | 3.08 |  | 25 | [6 empty] | -39.6 | -396 |  |  | 10 | 3 | 796.3333 | -601 | 24.93333 |  | 3.033333 |  | 54781 | 4.73863 | [220 empty] | Knytex D155 (527 gsm) | Knytex DB120 (393 gsm) | 0 |  | DD5V3-315 | 24h/20C, 2h/60 C | [6 empty] | [0/±45/0]S | MD-DD5V3-Dion9800 | RTM | Reichhold Dion 9800 | 0 | 10371
SNL/MSU/DOE | MD-DD5V3-Dion9800[0/±45/0]S | 0/45/-45/0/0/-45/45/0 | VE | UNK | UNK | 37 |  | 72 | 28 | 0 | 0 | 3.08 |  | 25 | [6 empty] | -37.9 | -379 |  |  | 10 | 4 | 796.3333 | -601 | 24.93333 |  | 3.033333 |  | 282291 | 5.450697 | [220 empty] | Knytex D155 (527 gsm) | Knytex DB120 (393 gsm) | 0 |  | DD5V3-317 | 24h/20C, 2h/60 C | [6 empty] | [0/±45/0]S | MD-DD5V3-Dion9800 | RTM | Reichhold Dion 9800 | 0 | 10372
SNL/MSU/DOE | MD-DD5V3-Dion9800[0/±45/0]S | 0/45/-45/0/0/-45/45/0 | VE | UNK | UNK | 37 |  | 72 | 28 | 0 | 0 | 3.08 |  | 25 | [6 empty] | -37.9 | -379 |  |  | 10 | 4 | 796.3333 | -601 | 24.93333 |  | 3.033333 |  | 306492 | 5.486419 | [220 empty] | Knytex D155 (527 gsm) | Knytex DB120 (393 gsm) | 0 |  | DD5V3-318 | 24h/20C, 2h/60 C | [6 empty] | [0/±45/0]S | MD-DD5V3-Dion9800 | RTM | Reichhold Dion 9800 | 0 | 10373
SNL/MSU/DOE | MD-DD5CYC-T[0/±45/0]S | 0/45/-45/0/0/-45/45/0 |  | UNK | UNK | 36 |  | 72 | 28 | 0 | 0 | 3.19 |  | 10 | [6 empty] | 414 | 41.4 | 1.74 | 0.174 | 0.1 | 2 | 835.5 | -473.5 | 22.9 |  | 0.7625 |  | 1984 | 3.297542 | [220 empty] | Knytex D155 (527 gsm) | Knytex DB120 (393 gsm) | 0 |  | DD5CYC2 | Unspecified |  |  |  |  | 24.7 | 24.7 | [0/±45/0]S | MD-DD5CYC-T | RTM | Thermoplastic, Polybutylene Terephthalate | 0 | 10087
SNL/MSU/DOE | MD-DD5CYC-T[0/±45/0]S | 0/45/-45/0/0/-45/45/0 |  | UNK | UNK | 36 |  | 72 | 28 | 0 | 0 | 3.19 |  | 10 | [6 empty] | 414 | 41.4 | 1.74 | 0.174 | 0.1 | 2 | 835.5 | -473.5 | 22.9 |  | 0.7625 |  | 1709 | 3.232742 | [220 empty] | Knytex D155 (527 gsm) | Knytex DB120 (393 gsm) | 0 |  | DD5CYC3 | Unspecified | [6 empty] | [0/±45/0]S | MD-DD5CYC-T | RTM | Thermoplastic, Polybutylene Terephthalate | 0 | 10088
SNL/MSU/DOE | MD-DD5CYC-T[0/±45/0]S | 0/45/-45/0/0/-45/45/0 |  | UNK | UNK | 36 |  | 72 | 28 | 0 | 0 | 3.19 |  | 10 | [6 empty] | 414 | 41.4 | 1.74 | 0.174 | 0.1 | 2 | 835.5 | -473.5 | 22.9 |  | 0.7625 |  | 2813 | 3.44917 | [220 empty] | Knytex D155 (527 gsm) | Knytex DB120 (393 gsm) | 0 |  | DD5CYC4 | Unspecified | [6 empty] | [0/±45/0]S | MD-DD5CYC-T | RTM | Thermoplastic, Polybutylene Terephthalate | 0 | 10089
SNL/MSU/DOE | MD-DD5CYC-T[0/±45/0]S | 0/45/-45/0/0/-45/45/0 |  | UNK | UNK | 36 |  | 72 | 28 | 0 | 0 | 3.19 |  | 10 | [6 empty] | 310 | 31 | 1.3 | 0.13 | 0.1 | 2.5 | 835.5 | -473.5 | 22.9 |  | 0.7625 |  | 30770 | 4.488127 | [220 empty] | Knytex D155 (527 gsm) | Knytex DB120 (393 gsm) | 0 |  | DD5CYC5 | Unspecified | [6 empty] | [0/±45/0]S | MD-DD5CYC-T | RTM | Thermoplastic, Polybutylene Terephthalate | 0 | 10090
SNL/MSU/DOE | MD-DD5CYC-T[0/±45/0]S | 0/45/-45/0/0/-45/45/0 |  | UNK | UNK | 36 |  | 72 | 28 | 0 | 0 | 3.19 |  | 10 | [6 empty] | 172 | 17.2 | 0.72 | 0.072 | 0.1 | 3.5 | 835.5 | -473.5 | 22.9 |  | 0.7625 |  | 762063 | 5.881991 | [220 empty] | Knytex D155 (527 gsm) | Knytex DB120 (393 gsm) | 0 |  | DD5CYC6 | Unspecified | [6 empty] | [0/±45/0]S | MD-DD5CYC-T | RTM | Thermoplastic, Polybutylene Terephthalate | 0 | 10091
SNL/MSU/DOE | MD-DD5CYC-T[0/±45/0]S | 0/45/-45/0/0/-45/45/0 |  | UNK | UNK | 36 |  | 72 | 28 | 0 | 0 | 3.19 |  | 10 | [6 empty] | 172 | 17.2 | 0.72 | 0.072 | 0.1 | 3.5 | 835.5 | -473.5 | 22.9 |  | 0.7625 |  | 598895 | 5.777351 | [220 empty] | Knytex D155 (527 gsm) | Knytex DB120 (393 gsm) | 0 |  | DD5CYC7 | Unspecified | [6 empty] | [0/±45/0]S | MD-DD5CYC-T | RTM | Thermoplastic, Polybutylene Terephthalate | 0 | 10092
SNL/MSU/DOE | MD-DD5CYC-T[0/±45/0]S | 0/45/-45/0/0/-45/45/0 |  | UNK | UNK | 36 |  | 72 | 28 | 0 | 0 | 3.19 |  | 10 | [6 empty] | 241 | 24.1 | 1.01 | 0.101 | 0.1 | 2.5 | 835.5 | -473.5 | 22.9 |  | 0.7625 |  | 71668 | 4.855325 | [220 empty] | Knytex D155 (527 gsm) | Knytex DB120 (393 gsm) | 0 |  | DD5CYC8 | Unspecified | [6 empty] | [0/±45/0]S | MD-DD5CYC-T | RTM | Thermoplastic, Polybutylene Terephthalate | 0 | 10093
SNL/MSU/DOE | MD-DD5CYC-T[0/±45/0]S | 0/45/-45/0/0/-45/45/0 |  | UNK | UNK | 36 |  | 72 | 28 | 0 | 0 | 3.19 |  | 10 | [6 empty] | 241 | 24.1 | 1.01 | 0.101 | 0.1 | 2.5 | 835.5 | -473.5 | 22.9 |  | 0.7625 |  | 61079 | 4.785892 | [220 empty] | Knytex D155 (527 gsm) | Knytex DB120 (393 gsm) | 0 |  | DD5CYC9 | Unspecified | [6 empty] | [0/±45/0]S | MD-DD5CYC-T | RTM | Thermoplastic, Polybutylene Terephthalate | 0 | 10094
SNL/MSU/DOE | MD-DD5CYC-T[0/±45/0]S | 0/45/-45/0/0/-45/45/0 |  | UNK | UNK | 36 |  | 72 | 28 | 0 | 0 | 3.19 |  | 10 | [6 empty] | 172 | 17.2 | 0.72 | 0.072 | 0.1 | 3.5 | 835.5 | -473.5 | 22.9 |  | 0.7625 |  | 408030 | 5.610692 | [220 empty] | Knytex D155 (527 gsm) | Knytex DB120 (393 gsm) | 0 |  | DD5CYC10 | Unspecified | [6 empty] | [0/±45/0]S | MD-DD5CYC-T | RTM | Thermoplastic, Polybutylene Terephthalate | 0 | 10095
SNL/MSU/DOE | MD-DD5CYC-T[0/±45/0]S | 0/45/-45/0/0/-45/45/0 |  | UNK | UNK | 36 |  | 72 | 28 | 0 | 0 | 3.19 |  | 10 | [6 empty] | -345 | -3450 | -1.45 |  | 10 | 2 | 835.5 | -473.5 | 22.9 |  | 0.7625 |  | 626848 | 5.797162 | [220 empty] | Knytex D155 (527 gsm) | Knytex DB120 (393 gsm) | 0 |  | DD5CYC34 | Unspecified | [6 empty] | [0/±45/0]S | MD-DD5CYC-T | RTM | Thermoplastic, Polybutylene Terephthalate | 0 | 10105
SNL/MSU/DOE | MD-DD5CYC-T[0/±45/0]S | 0/45/-45/0/0/-45/45/0 |  | UNK | UNK | 36 |  | 72 | 28 | 0 | 0 | 3.19 |  | 10 | [6 empty] | -414 | -4140 | -1.74 |  | 10 | 1 | 835.5 | -473.5 | 22.9 |  | 0.7625 |  | 818 | 2.912753 | [220 empty] | Knytex D155 (527 gsm) | Knytex DB120 (393 gsm) | 0 |  | DD5CYC36 | Unspecified | [6 empty] | [0/±45/0]S | MD-DD5CYC-T | RTM | Thermoplastic, Polybutylene Terephthalate | 0 | 10106
SNL/MSU/DOE | MD-DD5CYC-T[0/±45/0]S | 0/45/-45/0/0/-45/45/0 |  | UNK | UNK | 36 |  | 72 | 28 | 0 | 0 | 3.19 |  | 10 | [6 empty] | -379 | -3790 | -1.59 |  | 10 | 1 | 835.5 | -473.5 | 22.9 |  | 0.7625 |  | 3116 | 3.493597 | [220 empty] | Knytex D155 (527 gsm) | Knytex DB120 (393 gsm) | 0 |  | DD5CYC43 | Unspecified | [6 empty] | [0/±45/0]S | MD-DD5CYC-T | RTM | Thermoplastic, Polybutylene Terephthalate | 0 | 10107
SNL/MSU/DOE | MD-DD5CYC-T[0/±45/0]S | 0/45/-45/0/0/-45/45/0 |  | UNK | UNK | 36 |  | 72 | 28 | 0 | 0 | 3.19 |  | 10 | [6 empty] | -345 | -3450 | -1.45 |  | 10 | 2 | 835.5 | -473.5 | 22.9 |  | 0.7625 |  | 148446 | 5.171568 | [220 empty] | Knytex D155 (527 gsm) | Knytex DB120 (393 gsm) | 0 |  | DD5CYC37 | Unspecified | [6 empty] | [0/±45/0]S | MD-DD5CYC-T | RTM | Thermoplastic, Polybutylene Terephthalate | 0 | 10108
SNL/MSU/DOE | MD-DD5CYC-T[0/±45/0]S | 0/45/-45/0/0/-45/45/0 |  | UNK | UNK | 36 |  | 72 | 28 | 0 | 0 | 3.19 |  | 10 | [6 empty] | -379 | -3790 | -1.59 |  | 10 | 2 | 835.5 | -473.5 | 22.9 |  | 0.7625 |  | 8019 | 3.90412 | [220 empty] | Knytex D155 (527 gsm) | Knytex DB120 (393 gsm) | 0 |  | DD5CYC50 | Unspecified | [6 empty] | [0/±45/0]S | MD-DD5CYC-T | RTM | Thermoplastic, Polybutylene Terephthalate | 0 | 10109
SNL/MSU/DOE | MD-DD5CYC-T[0/±45/0]S | 0/45/-45/0/0/-45/45/0 |  | UNK | UNK | 36 |  | 72 | 28 | 0 | 0 | 3.19 |  | 10 | [6 empty] | -414 | -4140 | -1.74 |  | 10 | 2 | 835.5 | -473.5 | 22.9 |  | 0.7625 |  | 284 | 2.453318 | [220 empty] | Knytex D155 (527 gsm) | Knytex DB120 (393 gsm) | 0 |  | DD5CYC52 | Unspecified | [6 empty] | [0/±45/0]S | MD-DD5CYC-T | RTM | Thermoplastic, Polybutylene Terephthalate | 0 | 10110
SNL/MSU/DOE | MD-DD6-UP2[0/±45/0]S | 0/45/-45/0/0/-45/45/0 | PE | UNK | UNK | 32 |  | 72 | 28 | 0 | 0 | 3.53 |  | 22 | [6 empty] | 414 | 41.4 | 1.85 | 0.185 | 0.1 | 5 | 604.6667 | -468.1111 | 22.43333 |  | 2.7 |  | 928 | 2.967548 | [220 empty] | Knytex D155 (527 gsm) | Knytex DB120 (393 gsm) | 0 |  | DD6101 | 24h/20C, 2h/60 C |  |  |  |  | 22.3 | 22.3 | [0/±45/0]S | MD-DD6-UP2 | RTM | CoRezyn 63-AX-051 | 0 | 1098
SNL/MSU/DOE | MD-DD6-UP2[0/±45/0]S | 0/45/-45/0/0/-45/45/0 | PE | UNK | UNK | 32 |  | 72 | 28 | 0 | 0 | 3.53 |  | 22 | [6 empty] | 414 | 41.4 | 1.94 | 0.194 | 0.1 | 2 | 604.6667 | -468.1111 | 22.43333 |  | 2.7 |  | 841 | 2.924796 | [220 empty] | Knytex D155 (527 gsm) | Knytex DB120 (393 gsm) | 0 |  | DD6108 | 24h/20C, 2h/60 C |  |  |  |  | 21.4 | 21.4 | [0/±45/0]S | MD-DD6-UP2 | RTM | CoRezyn 63-AX-051 | 0 | 1099
SNL/MSU/DOE | MD-DD6-UP2[0/±45/0]S | 0/45/-45/0/0/-45/45/0 | PE | UNK | UNK | 32 |  | 72 | 28 | 0 | 0 | 3.53 |  | 22 | [6 empty] | 414 | 41.4 | 2.09 | 0.209 | 0.1 | 2 | 604.6667 | -468.1111 | 22.43333 |  | 2.7 |  | 1302 | 3.114611 | [220 empty] | Knytex D155 (527 gsm) | Knytex DB120 (393 gsm) | 0 |  | DD6111 | 24h/20C, 2h/60 C |  |  |  |  | 19.8 | 19.8 | [0/±45/0]S | MD-DD6-UP2 | RTM | CoRezyn 63-AX-051 | 0 | 1100
SNL/MSU/DOE | MD-DD6-UP2[0/±45/0]S | 0/45/-45/0/0/-45/45/0 | PE | UNK | UNK | 32 |  | 72 | 28 | 0 | 0 | 3.53 |  | 22 | [6 empty] | 345 | 34.5 | 1.79 | 0.179 | 0.1 | 5 | 604.6667 | -468.1111 | 22.43333 |  | 2.7 |  | 17421 | 4.241073 | [220 empty] | Knytex D155 (527 gsm) | Knytex DB120 (393 gsm) | 0 |  | DD6113 | 24h/20C, 2h/60 C |  |  |  |  | 19.3 | 19.3 | [0/±45/0]S | MD-DD6-UP2 | RTM | CoRezyn 63-AX-051 | 0 | 1101
SNL/MSU/DOE | MD-DD6-UP2[0/±45/0]S | 0/45/-45/0/0/-45/45/0 | PE | UNK | UNK | 32 |  | 72 | 28 | 0 | 0 | 3.53 |  | 22 | [6 empty] | 345 | 34.5 | 1.76 | 0.176 | 0.1 | 10 | 604.6667 | -468.1111 | 22.43333 |  | 2.7 |  | 26109 | 4.41679 | [220 empty] | Knytex D155 (527 gsm) | Knytex DB120 (393 gsm) | 0 |  | DD6103 | 24h/20C, 2h/60 C |  |  |  |  | 19.5 | 19.5 | [0/±45/0]S | MD-DD6-UP2 | RTM | CoRezyn 63-AX-051 | 0 | 1102
SNL/MSU/DOE | MD-DD6-UP2[0/±45/0]S | 0/45/-45/0/0/-45/45/0 | PE | UNK | UNK | 32 |  | 72 | 28 | 0 | 0 | 3.53 |  | 22 | [6 empty] | 345 | 34.5 | 1.79 | 0.179 | 0.1 | 10 | 604.6667 | -468.1111 | 22.43333 |  | 2.7 |  | 18696 | 4.271749 | [220 empty] | Knytex D155 (527 gsm) | Knytex DB120 (393 gsm) | 0 |  | DD6112 | 24h/20C, 2h/60 C |  |  |  |  | 19.2 | 19.2 | [0/±45/0]S | MD-DD6-UP2 | RTM | CoRezyn 63-AX-051 | 0 | 1103
SNL/MSU/DOE | MD-DD6-UP2[0/±45/0]S | 0/45/-45/0/0/-45/45/0 | PE | UNK | UNK | 32 |  | 72 | 28 | 0 | 0 | 3.53 |  | 22 | [6 empty] | 276 | 27.6 | 1.28 | 0.128 | 0.1 | 15 | 604.6667 | -468.1111 | 22.43333 |  | 2.7 |  | 193637 | 5.286988 | [220 empty] | Knytex D155 (527 gsm) | Knytex DB120 (393 gsm) | 0 |  | DD6102 | 24h/20C, 2h/60 C |  |  |  |  | 21.5 | 21.5 | [0/±45/0]S | MD-DD6-UP2 | RTM | CoRezyn 63-AX-051 | 0 | 1104
SNL/MSU/DOE | MD-DD6-UP2[0/±45/0]S | 0/45/-45/0/0/-45/45/0 | PE | UNK | UNK | 32 |  | 72 | 28 | 0 | 0 | 3.53 |  | 22 | [6 empty] | 276 | 27.6 | 1.35 | 0.135 | 0.1 | 10 | 604.6667 | -468.1111 | 22.43333 |  | 2.7 |  | 406267 | 5.608812 | [220 empty] | Knytex D155 (527 gsm) | Knytex DB120 (393 gsm) | 0 |  | DD6110 | 24h/20C, 2h/60 C |  |  |  |  | 20.4 | 20.4 | [0/±45/0]S | MD-DD6-UP2 | RTM | CoRezyn 63-AX-051 | 0 | 1105
SNL/MSU/DOE | MD-DD6-UP2[0/±45/0]S | 0/45/-45/0/0/-45/45/0 | PE | UNK | UNK | 32 |  | 72 | 28 | 0 | 0 | 3.53 |  | 25 | [6 empty] | -27.6 | -276 |  |  | 10 | 15 | 604.6667 | -468.1111 | 22.43333 |  | 2.7 |  | 1918022 | 6.282854 | [220 empty] | Knytex D155 (527 gsm) | Knytex DB120 (393 gsm) | 0 |  | DD6118 | 24h/20C, 2h/60 C | [6 empty] | [0/±45/0]S | MD-DD6-UP2 | RTM | CoRezyn 63-AX-051 | 0 | 1140
SNL/MSU/DOE | MD-DD6-UP2[0/±45/0]S | 0/45/-45/0/0/-45/45/0 | PE | UNK | UNK | 32 |  | 72 | 28 | 0 | 0 | 3.53 |  | 25 | [6 empty] | -27.6 | -276 |  |  | 10 | 20 | 604.6667 | -468.1111 | 22.43333 |  | 2.7 |  | 1223779 | 6.087703 | [220 empty] | Knytex D155 (527 gsm) | Knytex DB120 (393 gsm) | 0 |  | DD6125 | 24h/20C, 2h/60 C | [6 empty] | [0/±45/0]S | MD-DD6-UP2 | RTM | CoRezyn 63-AX-051 | 0 | 1142
SNL/MSU/DOE | MD-DD6-UP2[0/±45/0]S | 0/45/-45/0/0/-45/45/0 | PE | UNK | UNK | 32 |  | 72 | 28 | 0 | 0 | 3.53 |  | 25 | [6 empty] | -34.5 | -345 |  |  | 10 | 10 | 604.6667 | -468.1111 | 22.43333 |  | 2.7 |  | 54759 | 4.738456 | [220 empty] | Knytex D155 (527 gsm) | Knytex DB120 (393 gsm) | 0 |  | DD6124 | 24h/20C, 2h/60 C | [6 empty] | [0/±45/0]S | MD-DD6-UP2 | RTM | CoRezyn 63-AX-051 | 0 | 1145
SNL/MSU/DOE | MD-DD6-UP2[0/±45/0]S | 0/45/-45/0/0/-45/45/0 | PE | UNK | UNK | 32 |  | 72 | 28 | 0 | 0 | 3.53 |  | 25 | [6 empty] | -34.5 | -345 |  |  | 10 | 15 | 604.6667 | -468.1111 | 22.43333 |  | 2.7 |  | 35062 | 4.544837 | [220 empty] | Knytex D155 (527 gsm) | Knytex DB120 (393 gsm) | 0 |  | DD6123 | 24h/20C, 2h/60 C | [6 empty] | [0/±45/0]S | MD-DD6-UP2 | RTM | CoRezyn 63-AX-051 | 0 | 1146
SNL/MSU/DOE | MD-DD6-UP2[0/±45/0]S | 0/45/-45/0/0/-45/45/0 | PE | UNK | UNK | 32 |  | 72 | 28 | 0 | 0 | 3.53 |  | 25 | [6 empty] | -37.9 | -379 |  |  | 10 | 10 | 604.6667 | -468.1111 | 22.43333 |  | 2.7 |  | 15355 | 4.18625 | [220 empty] | Knytex D155 (527 gsm) | Knytex DB120 (393 gsm) | 0 |  | DD6109 | 24h/20C, 2h/60 C | [6 empty] | [0/±45/0]S | MD-DD6-UP2 | RTM | CoRezyn 63-AX-051 | 0 | 1150
SNL/MSU/DOE | MD-DD6-UP2[0/±45/0]S | 0/45/-45/0/0/-45/45/0 | PE | UNK | UNK | 32 |  | 72 | 28 | 0 | 0 | 3.53 |  | 25 | [6 empty] | -37.9 | -379 |  |  | 10 | 10 | 604.6667 | -468.1111 | 22.43333 |  | 2.7 |  | 10750 | 4.031408 | [220 empty] | Knytex D155 (527 gsm) | Knytex DB120 (393 gsm) | 0 |  | DD6114 | 24h/20C, 2h/60 C | [6 empty] | [0/±45/0]S | MD-DD6-UP2 | RTM | CoRezyn 63-AX-051 | 0 | 1151
SNL/MSU/DOE | MD-DD6-UP2[0/±45/0]S | 0/45/-45/0/0/-45/45/0 | PE | UNK | UNK | 32 |  | 72 | 28 | 0 | 0 | 3.53 |  | 25 | [6 empty] | -34.5 | -345 |  |  | 10 | 10 | 604.6667 | -468.1111 | 22.43333 |  | 2.7 |  | 42786 | 4.631302 | [220 empty] | Knytex D155 (527 gsm) | Knytex DB120 (393 gsm) | 0 |  | DD6133 | 24h/20C, 2h/60 C | [6 empty] | [0/±45/0]S | MD-DD6-UP2 | RTM | CoRezyn 63-AX-051 | 0 | 1158
SNL/MSU/DOE | MD-DD6-UP2[0/±45/0]S | 0/45/-45/0/0/-45/45/0 | PE | UNK | UNK | 32 |  | 72 | 28 | 0 | 0 | 3.53 |  | 25 | [6 empty] | -31 | -310 |  |  | 10 | 15 | 604.6667 | -468.1111 | 22.43333 |  | 2.7 |  | 423811 | 5.627172 | [220 empty] | Knytex D155 (527 gsm) | Knytex DB120 (393 gsm) | 0 |  | DD6132 | 24h/20C, 2h/60 C | [6 empty] | [0/±45/0]S | MD-DD6-UP2 | RTM | CoRezyn 63-AX-051 | 0 | 1159
SNL/MSU/DOE | MD-DD6-UP2[0/±45/0]S | 0/45/-45/0/0/-45/45/0 | PE | UNK | UNK | 32 |  | 72 | 28 | 0 | 0 | 3.53 |  | 25 | [6 empty] | -37.9 | -379 |  |  | 10 | 5 | 604.6667 | -468.1111 | 22.43333 |  | 2.7 |  | 9779 | 3.990294 | [220 empty] | Knytex D155 (527 gsm) | Knytex DB120 (393 gsm) | 0 |  | DD6105 | 24h/20C, 2h/60 C | [6 empty] | [0/±45/0]S | MD-DD6-UP2 | RTM | CoRezyn 63-AX-051 | 0 | 1160
SNL/MSU/DOE | MD-DD6-UP2[0/±45/0]S | 0/45/-45/0/0/-45/45/0 | PE | UNK | UNK | 32 |  | 72 | 28 | 0 | 0 | 3.53 |  | 25 | [6 empty] | -31 | -310 |  |  | 10 | 15 | 604.6667 | -468.1111 | 22.43333 |  | 2.7 |  | 324531 | 5.511256 | [220 empty] | Knytex D155 (527 gsm) | Knytex DB120 (393 gsm) | 0 |  | DD6131 | 24h/20C, 2h/60 C | [6 empty] | [0/±45/0]S | MD-DD6-UP2 | RTM | CoRezyn 63-AX-051 | 0 | 1161
SNL/MSU/DOE | MD-DD6-UP2[0/±45/0]S | 0/45/-45/0/0/-45/45/0 | PE | UNK | UNK | 32 |  | 72 | 28 | 0 | 0 | 3.53 |  | 25 | [6 empty] | -31 | -310 |  |  | 10 | 20 | 604.6667 | -468.1111 | 22.43333 |  | 2.7 |  | 284644 | 5.454302 | [220 empty] | Knytex D155 (527 gsm) | Knytex DB120 (393 gsm) | 0 |  | DD6139 | 24h/20C, 2h/60 C | [6 empty] | [0/±45/0]S | MD-DD6-UP2 | RTM | CoRezyn 63-AX-051 | 0 | 1167
SNL/MSU/DOE | MD-DD6-UP2[0/±45/0]S | 0/45/-45/0/0/-45/45/0 | PE | UNK | UNK | 32 |  | 72 | 28 | 0 | 0 | 3.53 |  | 25 | [6 empty] | -27.6 | -276 |  |  | 10 | 20 | 604.6667 | -468.1111 | 22.43333 |  | 2.7 |  | 2012851 | 6.303812 | [220 empty] | Knytex D155 (527 gsm) | Knytex DB120 (393 gsm) | 0 |  | DD6115 | 24h/20C, 2h/60 C | [6 empty] | [0/±45/0]S | MD-DD6-UP2 | RTM | CoRezyn 63-AX-051 | 0 | 1170
SNL/MSU/DOE | MD-DD6-UP2[0/±45/0]S | 0/45/-45/0/0/-45/45/0 | PE | UNK | UNK | 32 |  | 72 | 28 | 0 | 0 | 3.53 |  | 25 | [6 empty] | -41.4 | -414 |  |  | 10 | 4 | 604.6667 | -468.1111 | 22.43333 |  | 2.7 |  | 1883 | 3.27485 | [220 empty] | Knytex D155 (527 gsm) | Knytex DB120 (393 gsm) | 0 |  | DD6130 | 24h/20C, 2h/60 C | [6 empty] | [0/±45/0]S | MD-DD6-UP2 | RTM | CoRezyn 63-AX-051 | 0 | 1171
SNL/MSU/DOE | MD-DD6-UP2[0/±45/0]S | 0/45/-45/0/0/-45/45/0 | PE | UNK | UNK | 32 |  | 72 | 28 | 0 | 0 | 3.53 |  | 25 | [6 empty] | -41.4 | -414 |  |  | 10 | 4 | 604.6667 | -468.1111 | 22.43333 |  | 2.7 |  | 2341 | 3.369401 | [220 empty] | Knytex D155 (527 gsm) | Knytex DB120 (393 gsm) | 0 |  | DD6148 | 24h/20C, 2h/60 C | [6 empty] | [0/±45/0]S | MD-DD6-UP2 | RTM | CoRezyn 63-AX-051 | 0 | 1172
SNL/MSU/DOE | MD-DD7-UP2[0/±45/0]S | 0/45/-45/0/0/-45/45/0 | PE | UNK | UNK | 54 |  | 72 | 28 | 0 | 0 | 2.11 |  | 22 | [6 empty] | 483 | 48.3 | 1.48 | 0.148 | 0.1 | 2 | 831.5 | -581.3333 | 32.475 |  | 2.7 |  | 978 | 2.990339 | [220 empty] | Knytex D155 (527 gsm) | Knytex DB120 (393 gsm) | 0 |  | DD7108 | 24h/20C, 2h/60 C |  |  |  |  | 32.5 | 32.5 | [0/±45/0]S | MD-DD7-UP2 | RTM | CoRezyn 63-AX-051 | 0 | 1111
SNL/MSU/DOE | MD-DD7-UP2[0/±45/0]S | 0/45/-45/0/0/-45/45/0 | PE | UNK | UNK | 54 |  | 72 | 28 | 0 | 0 | 2.11 |  | 22 | [6 empty] | 483 | 48.3 | 1.52 | 0.152 | 0.1 | 2 | 831.5 | -581.3333 | 32.475 |  | 2.7 |  | 784 | 2.894316 | [220 empty] | Knytex D155 (527 gsm) | Knytex DB120 (393 gsm) | 0 |  | DD7103 | 24h/20C, 2h/60 C |  |  |  |  | 32.4 | 32.4 | [0/±45/0]S | MD-DD7-UP2 | RTM | CoRezyn 63-AX-051 | 0 | 1112
SNL/MSU/DOE | MD-DD7-UP2[0/±45/0]S | 0/45/-45/0/0/-45/45/0 | PE | UNK | UNK | 54 |  | 72 | 28 | 0 | 0 | 2.11 |  | 22 | [6 empty] | 414 | 41.4 | 1.43 | 0.143 | 0.1 | 5 | 831.5 | -581.3333 | 32.475 |  | 2.7 |  | 3379 | 3.528788 | [220 empty] | Knytex D155 (527 gsm) | Knytex DB120 (393 gsm) | 0 |  | DD7111 | 24h/20C, 2h/60 C |  |  |  |  | 28.9 | 28.9 | [0/±45/0]S | MD-DD7-UP2 | RTM | CoRezyn 63-AX-051 | 0 | 1113
SNL/MSU/DOE | MD-DD7-UP2[0/±45/0]S | 0/45/-45/0/0/-45/45/0 | PE | UNK | UNK | 54 |  | 72 | 28 | 0 | 0 | 2.11 |  | 22 | [6 empty] | 414 | 41.4 | 1.43 | 0.143 | 0.1 | 5 | 831.5 | -581.3333 | 32.475 |  | 2.7 |  | 2916 | 3.464788 | [220 empty] | Knytex D155 (527 gsm) | Knytex DB120 (393 gsm) | 0 |  | DD7110 | 24h/20C, 2h/60 C | [6 empty] | [0/±45/0]S | MD-DD7-UP2 | RTM | CoRezyn 63-AX-051 | 0 | 1114
SNL/MSU/DOE | MD-DD7-UP2[0/±45/0]S | 0/45/-45/0/0/-45/45/0 | PE | UNK | UNK | 54 |  | 72 | 28 | 0 | 0 | 2.11 |  | 22 | [6 empty] | 345 | 34.5 |  |  | 0.1 | 10 | 831.5 | -581.3333 | 32.475 |  | 2.7 |  | 9304 | 3.96867 | [220 empty] | Knytex D155 (527 gsm) | Knytex DB120 (393 gsm) | 0 |  | DD7106 | 24h/20C, 2h/60 C | [6 empty] | [0/±45/0]S | MD-DD7-UP2 | RTM | CoRezyn 63-AX-051 | 0 | 1115
SNL/MSU/DOE | MD-DD7-UP2[0/±45/0]S | 0/45/-45/0/0/-45/45/0 | PE | UNK | UNK | 54 |  | 72 | 28 | 0 | 0 | 2.11 |  | 22 | [6 empty] | 345 | 34.5 |  |  | 0.1 | 10 | 831.5 | -581.3333 | 32.475 |  | 2.7 |  | 14481 | 4.160799 | [220 empty] | Knytex D155 (527 gsm) | Knytex DB120 (393 gsm) | 0 |  | DD7109 | 24h/20C, 2h/60 C | [6 empty] | [0/±45/0]S | MD-DD7-UP2 | RTM | CoRezyn 63-AX-051 | 0 | 1116
SNL/MSU/DOE | MD-DD7-UP2[0/±45/0]S | 0/45/-45/0/0/-45/45/0 | PE | UNK | UNK | 54 |  | 72 | 28 | 0 | 0 | 2.11 |  | 22 | [6 empty] | 276 | 27.6 |  |  | 0.1 | 10 | 831.5 | -581.3333 | 32.475 |  | 2.7 |  | 29331 | 4.467327 | [220 empty] | Knytex D155 (527 gsm) | Knytex DB120 (393 gsm) | 0 |  | DD7104 | 24h/20C, 2h/60 C | [6 empty] | [0/±45/0]S | MD-DD7-UP2 | RTM | CoRezyn 63-AX-051 | 0 | 1117
SNL/MSU/DOE | MD-DD7-UP2[0/±45/0]S | 0/45/-45/0/0/-45/45/0 | PE | UNK | UNK | 54 |  | 72 | 28 | 0 | 0 | 2.11 |  | 22 | [6 empty] | 276 | 27.6 |  |  | 0.1 | 10 | 831.5 | -581.3333 | 32.475 |  | 2.7 |  | 25746 | 4.41071 | [220 empty] | Knytex D155 (527 gsm) | Knytex DB120 (393 gsm) | 0 |  | DD7114 | 24h/20C, 2h/60 C | [6 empty] | [0/±45/0]S | MD-DD7-UP2 | RTM | CoRezyn 63-AX-051 | 0 | 1118
SNL/MSU/DOE | MD-DD7-UP2[0/±45/0]S | 0/45/-45/0/0/-45/45/0 | PE | UNK | UNK | 54 |  | 72 | 28 | 0 | 0 | 2.11 |  | 22 | [6 empty] | 207 | 20.7 |  |  | 0.1 | 20 | 831.5 | -581.3333 | 32.475 |  | 2.7 |  | 127887 | 5.106826 | [220 empty] | Knytex D155 (527 gsm) | Knytex DB120 (393 gsm) | 0 |  | DD7102 | 24h/20C, 2h/60 C | [6 empty] | [0/±45/0]S | MD-DD7-UP2 | RTM | CoRezyn 63-AX-051 | 0 | 1119
SNL/MSU/DOE | MD-DD7-UP2[0/±45/0]S | 0/45/-45/0/0/-45/45/0 | PE | UNK | UNK | 54 |  | 72 | 28 | 0 | 0 | 2.11 |  | 22 | [6 empty] | 207 | 20.7 |  |  | 0.1 | 20 | 831.5 | -581.3333 | 32.475 |  | 2.7 |  | 94292 | 4.974475 | [220 empty] | Knytex D155 (527 gsm) | Knytex DB120 (393 gsm) | 0 |  | DD7115 | 24h/20C, 2h/60 C | [6 empty] | [0/±45/0]S | MD-DD7-UP2 | RTM | CoRezyn 63-AX-051 | 0 | 1120
SNL/MSU/DOE | MD-DD7-UP2[0/±45/0]S | 0/45/-45/0/0/-45/45/0 | PE | UNK | UNK | 54 |  | 72 | 28 | 0 | 0 | 2.11 |  | 25 | [6 empty] | -27.6 | -276 |  |  | 10 | 20 | 831.5 | -581.3333 | 32.475 |  | 2.7 |  | 2761322 | 6.441117 | [220 empty] | Knytex D155 (527 gsm) | Knytex DB120 (393 gsm) | 0 |  | DD7131 | 24h/20C, 2h/60 C | [6 empty] | [0/±45/0]S | MD-DD7-UP2 | RTM | CoRezyn 63-AX-051 | 0 | 1143
SNL/MSU/DOE | MD-DD7-UP2[0/±45/0]S | 0/45/-45/0/0/-45/45/0 | PE | UNK | UNK | 54 |  | 72 | 28 | 0 | 0 | 2.11 |  | 25 | [6 empty] | -31 | -310 |  |  | 10 | 20 | 831.5 | -581.3333 | 32.475 |  | 2.7 |  | 4919032 | 6.69188 | [220 empty] | Knytex D155 (527 gsm) | Knytex DB120 (393 gsm) | 0 |  | DD7129 | 24h/20C, 2h/60 C | [6 empty] | [0/±45/0]S | MD-DD7-UP2 | RTM | CoRezyn 63-AX-051 | 0 | 1144
SNL/MSU/DOE | MD-DD7-UP2[0/±45/0]S | 0/45/-45/0/0/-45/45/0 | PE | UNK | UNK | 54 |  | 72 | 28 | 0 | 0 | 2.11 |  | 25 | [6 empty] | -37.9 | -379 |  |  | 10 | 10 | 831.5 | -581.3333 | 32.475 |  | 2.7 |  | 45445 | 4.657486 | [220 empty] | Knytex D155 (527 gsm) | Knytex DB120 (393 gsm) | 0 |  | DD7101 | 24h/20C, 2h/60 C | [6 empty] | [0/±45/0]S | MD-DD7-UP2 | RTM | CoRezyn 63-AX-051 | 0 | 1353
SNL/MSU/DOE | MD-DD7-UP2[0/±45/0]S | 0/45/-45/0/0/-45/45/0 | PE | UNK | UNK | 54 |  | 72 | 28 | 0 | 0 | 2.11 |  | 25 | [6 empty] | -37.9 | -379 |  |  | 10 | 10 | 831.5 | -581.3333 | 32.475 |  | 2.7 |  | 66177 | 4.820707 | [220 empty] | Knytex D155 (527 gsm) | Knytex DB120 (393 gsm) | 0 |  | DD7131 | 24h/20C, 2h/60 C | [6 empty] | [0/±45/0]S | MD-DD7-UP2 | RTM | CoRezyn 63-AX-051 | 0 | 1156
SNL/MSU/DOE | MD-DD7-UP2[0/±45/0]S | 0/45/-45/0/0/-45/45/0 | PE | UNK | UNK | 54 |  | 72 | 28 | 0 | 0 | 2.11 |  | 25 | [6 empty] | -37.9 | -379 |  |  | 10 | 10 | 831.5 | -581.3333 | 32.475 |  | 2.7 |  | 52848 | 4.723029 | [220 empty] | Knytex D155 (527 gsm) | Knytex DB120 (393 gsm) | 0 |  | DD7132 | 24h/20C, 2h/60 C | [6 empty] | [0/±45/0]S | MD-DD7-UP2 | RTM | CoRezyn 63-AX-051 | 0 | 1157
SNL/MSU/DOE | MD-DD7-UP2[0/±45/0]S | 0/45/-45/0/0/-45/45/0 | PE | UNK | UNK | 54 |  | 72 | 28 | 0 | 0 | 2.11 |  | 25 | [6 empty] | -34.5 | -345 |  |  | 10 | 10 | 831.5 | -581.3333 | 32.475 |  | 2.7 |  | 928436 | 5.967752 | [220 empty] | Knytex D155 (527 gsm) | Knytex DB120 (393 gsm) | 0 |  | DD7122 | 24h/20C, 2h/60 C | [6 empty] | [0/±45/0]S | MD-DD7-UP2 | RTM | CoRezyn 63-AX-051 | 0 | 1163
SNL/MSU/DOE | MD-DD7-UP2[0/±45/0]S | 0/45/-45/0/0/-45/45/0 | PE | UNK | UNK | 54 |  | 72 | 28 | 0 | 0 | 2.11 |  | 25 | [6 empty] | -34.5 | -345 |  |  | 10 | 15 | 831.5 | -581.3333 | 32.475 |  | 2.7 |  | 511438 | 5.708793 | [220 empty] | Knytex D155 (527 gsm) | Knytex DB120 (393 gsm) | 0 |  | DD7128 | 24h/20C, 2h/60 C | [6 empty] | [0/±45/0]S | MD-DD7-UP2 | RTM | CoRezyn 63-AX-051 | 0 | 1164
SNL/MSU/DOE | MD-DD7-UP2[0/±45/0]S | 0/45/-45/0/0/-45/45/0 | PE | UNK | UNK | 54 |  | 72 | 28 | 0 | 0 | 2.11 |  | 25 | [6 empty] | -44.8 | -448 |  |  | 10 | 4 | 831.5 | -581.3333 | 32.475 |  | 2.7 |  | 843 | 2.925828 | [220 empty] | Knytex D155 (527 gsm) | Knytex DB120 (393 gsm) | 0 |  | DD7133 | 24h/20C, 2h/60 C | [6 empty] | [0/±45/0]S | MD-DD7-UP2 | RTM | CoRezyn 63-AX-051 | 0 | 1165
SNL/MSU/DOE | MD-DD7-UP2[0/±45/0]S | 0/45/-45/0/0/-45/45/0 | PE | UNK | UNK | 54 |  | 72 | 28 | 0 | 0 | 2.11 |  | 25 | [6 empty] | -34.5 | -345 |  |  | 10 | 20 | 831.5 | -581.3333 | 32.475 |  | 2.7 |  | 781113 | 5.892714 | [220 empty] | Knytex D155 (527 gsm) | Knytex DB120 (393 gsm) | 0 |  | DD7140 | 24h/20C, 2h/60 C | [6 empty] | [0/±45/0]S | MD-DD7-UP2 | RTM | CoRezyn 63-AX-051 | 0 | 1168
SNL/MSU/DOE | MD-DD7-UP2[0/±45/0]S | 0/45/-45/0/0/-45/45/0 | PE | UNK | UNK | 54 |  | 72 | 28 | 0 | 0 | 2.11 |  | 25 | [6 empty] | -44.8 | -448 |  |  | 10 | 4 | 831.5 | -581.3333 | 32.475 |  | 2.7 |  | 1307 | 3.116276 | [220 empty] | Knytex D155 (527 gsm) | Knytex DB120 (393 gsm) | 0 |  | DD7130 | 24h/20C, 2h/60 C | [6 empty] | [0/±45/0]S | MD-DD7-UP2 | RTM | CoRezyn 63-AX-051 | 0 | 1169
SNL/MSU/DOE | MD-DD7-UP2[0/±45/0]S | 0/45/-45/0/0/-45/45/0 | PE | UNK | UNK | 54 |  | 72 | 28 | 0 | 0 | 2.11 |  | 25 | [6 empty] | -41.4 | -414 |  |  | 10 | 5 | 831.5 | -581.3333 | 32.475 |  | 2.7 |  | 10902 | 4.037506 | [220 empty] | Knytex D155 (527 gsm) | Knytex DB120 (393 gsm) | 0 |  | DD7117 | 24h/20C, 2h/60 C | [6 empty] | [0/±45/0]S | MD-DD7-UP2 | RTM | CoRezyn 63-AX-051 | 0 | 1173
SNL/MSU/DOE | MD-DD7-UP2[0/±45/0]S | 0/45/-45/0/0/-45/45/0 | PE | UNK | UNK | 54 |  | 72 | 28 | 0 | 0 | 2.11 |  | 25 | [6 empty] | -41.4 | -414 |  |  | 10 | 5 | 831.5 | -581.3333 | 32.475 |  | 2.7 |  | 8454 | 3.927062 | [220 empty] | Knytex D155 (527 gsm) | Knytex DB120 (393 gsm) | 0 |  | DD7119 | 24h/20C, 2h/60 C | [6 empty] | [0/±45/0]S | MD-DD7-UP2 | RTM | CoRezyn 63-AX-051 | 0 | 1174
SNL/MSU/DOE | MD-DD7-UP2[0/±45/0]S | 0/45/-45/0/0/-45/45/0 | PE | UNK | UNK | 54 |  | 72 | 28 | 0 | 0 | 2.11 |  | 25 | [6 empty] | -31 | -310 |  |  | 10 | 20 | 831.5 | -581.3333 | 32.475 |  | 2.7 |  | 5322151 | 6.726087 | [220 empty] | Knytex D155 (527 gsm) | Knytex DB120 (393 gsm) | 0 |  | DD7137 | 24h/20C, 2h/60 C | [6 empty] | [0/±45/0]S | MD-DD7-UP2 | RTM | CoRezyn 63-AX-051 | 0 | 1175
SNL/MSU/DOE | MD-DD8-UP2[0/±45/0]S | 0/45/-45/0/0/-45/45/0 | PE | UNK | UNK | 44 |  | 72 | 28 | 0 | 0 | 2.67 |  | 22 | [6 empty] | 483 | 48.3 |  |  | 0.1 | 4 | 778.25 | -581.5 | 29.375 |  | 2.37 |  | 12460 | 4.095518 | [220 empty] | Knytex D155 (527 gsm) | Knytex DB120 (393 gsm) | 0 |  | DD8105 | 24h/20C, 2h/60 C | [6 empty] | [0/±45/0]S | MD-DD8-UP2 | RTM | CoRezyn 63-AX-051 | 0 | 1204
SNL/MSU/DOE | MD-DD8-UP2[0/±45/0]S | 0/45/-45/0/0/-45/45/0 | PE | UNK | UNK | 44 |  | 72 | 28 | 0 | 0 | 2.67 |  | 22 | [6 empty] | 483 | 48.3 |  |  | 0.1 | 4 | 778.25 | -581.5 | 29.375 |  | 2.37 |  | 7139 | 3.853637 | [220 empty] | Knytex D155 (527 gsm) | Knytex DB120 (393 gsm) | 0 |  | DD8106 | 24h/20C, 2h/60 C | [6 empty] | [0/±45/0]S | MD-DD8-UP2 | RTM | CoRezyn 63-AX-051 | 0 | 1206
SNL/MSU/DOE | MD-DD8-UP2[0/±45/0]S | 0/45/-45/0/0/-45/45/0 | PE | UNK | UNK | 44 |  | 72 | 28 | 0 | 0 | 2.67 |  | 22 | [6 empty] | 414 | 41.4 | 1.88 | 0.188 | 0.1 | 10 | 778.25 | -581.5 | 29.375 |  | 2.37 |  | 63076 | 4.799864 | [220 empty] | Knytex D155 (527 gsm) | Knytex DB120 (393 gsm) | 0 |  | DD8109 | 24h/20C, 2h/60 C |  |  |  |  | 22 | 22 | [0/±45/0]S | MD-DD8-UP2 | RTM | CoRezyn 63-AX-051 | 0 | 1207
SNL/MSU/DOE | MD-DD8-UP2[0/±45/0]S | 0/45/-45/0/0/-45/45/0 | PE | UNK | UNK | 44 |  | 72 | 28 | 0 | 0 | 2.67 |  | 22 | [6 empty] | 414 | 41.4 |  |  | 0.1 | 10 | 778.25 | -581.5 | 29.375 |  | 2.37 |  | 46816 | 4.670394 | [220 empty] | Knytex D155 (527 gsm) | Knytex DB120 (393 gsm) | 0 |  | DD8102 | 24h/20C, 2h/60 C | [6 empty] | [0/±45/0]S | MD-DD8-UP2 | RTM | CoRezyn 63-AX-051 | 0 | 1209
SNL/MSU/DOE | MD-DD8-UP2[0/±45/0]S | 0/45/-45/0/0/-45/45/0 | PE | UNK | UNK | 44 |  | 72 | 28 | 0 | 0 | 2.67 |  | 22 | [6 empty] | 345 | 34.5 |  |  | 0.1 | 10 | 778.25 | -581.5 | 29.375 |  | 2.37 |  | 298339 | 5.47471 | [220 empty] | Knytex D155 (527 gsm) | Knytex DB120 (393 gsm) | 0 |  | DD8101 | 24h/20C, 2h/60 C | [6 empty] | [0/±45/0]S | MD-DD8-UP2 | RTM | CoRezyn 63-AX-051 | 0 | 1210
SNL/MSU/DOE | MD-DD8-UP2[0/±45/0]S | 0/45/-45/0/0/-45/45/0 | PE | UNK | UNK | 44 |  | 72 | 28 | 0 | 0 | 2.67 |  | 22 | [6 empty] | 345 | 34.5 |  |  | 0.1 | 15 | 778.25 | -581.5 | 29.375 |  | 2.37 |  | 567522 | 5.753983 | [220 empty] | Knytex D155 (527 gsm) | Knytex DB120 (393 gsm) | 0 |  | DD8111 | 24h/20C, 2h/60 C | [6 empty] | [0/±45/0]S | MD-DD8-UP2 | RTM | CoRezyn 63-AX-051 | 0 | 1211
SNL/MSU/DOE | MD-DD8-UP2[0/±45/0]S | 0/45/-45/0/0/-45/45/0 | PE | UNK | UNK | 44 |  | 72 | 28 | 0 | 0 | 2.67 |  | 22 | [6 empty] | 483 | 48.3 | 1.31 | 0.131 | 0.1 | 4 | 778.25 | -581.5 | 29.375 |  | 2.37 |  | 5846 | 3.766859 | [220 empty] | Knytex D155 (527 gsm) | Knytex DB120 (393 gsm) | 0 |  | DD8103 | 24h/20C, 2h/60 C |  |  |  |  | 22.9 | 22.9 | [0/±45/0]S | MD-DD8-UP2 | RTM | CoRezyn 63-AX-051 | 0 | 1212
SNL/MSU/DOE | MD-DD8-UP2[0/±45/0]S | 0/45/-45/0/0/-45/45/0 | PE | UNK | UNK | 44 |  | 72 | 28 | 0 | 0 | 2.67 |  | 22 | [6 empty] | 345 | 34.5 |  |  | 0.1 | 10 | 778.25 | -581.5 | 29.375 |  | 2.37 |  | 462481 | 5.665094 | [220 empty] | Knytex D155 (527 gsm) | Knytex DB120 (393 gsm) | 0 |  | DD8121 | 24h/20C, 2h/60 C | [6 empty] | [0/±45/0]S | MD-DD8-UP2 | RTM | CoRezyn 63-AX-051 | 0 | 1214
SNL/MSU/DOE | MD-DD8A-UP2[0/±45/0]S | 0/45/-45/0/0/-45/45/0 | PE | UNK | UNK | 45 |  | 72 | 28 | 0 | 0 | 2.61 |  | 22 | [6 empty] | 345 | 34.5 | 1.15 | 0.115 | 0.1 | 5 | [6 empty] | 475424 | 5.677081 | [220 empty] | Knytex D155 (527 gsm) | Knytex DB120 (393 gsm) | 0 |  | DD8A103 | 24h/20C, 2h/60 C |  |  |  |  | 31.3 | 31.3 | [0/±45/0]S | MD-DD8A-UP2 | RTM | CoRezyn 63-AX-051 | 0 | 4031
SNL/MSU/DOE | MD-DD8A-UP2[0/±45/0]S | 0/45/-45/0/0/-45/45/0 | PE | UNK | UNK | 45 |  | 72 | 28 | 0 | 0 | 2.61 |  | 22 | [6 empty] | 345 | 34.5 | 1.22 | 0.122 | 0.1 | 5 | [6 empty] | 385518 | 5.586045 | [220 empty] | Knytex D155 (527 gsm) | Knytex DB120 (393 gsm) | 0 |  | DD8A105 | 24h/20C, 2h/60 C |  |  |  |  | 29.4 | 29.4 | [0/±45/0]S | MD-DD8A-UP2 | RTM | CoRezyn 63-AX-051 | 0 | 4032
SNL/MSU/DOE | MD-DD8A-UP2[0/±45/0]S | 0/45/-45/0/0/-45/45/0 | PE | UNK | UNK | 45 |  | 72 | 28 | 0 | 0 | 2.61 |  | 22 | [6 empty] | 345 | 34.5 | 1.27 | 0.127 | 0.1 | 5 | [6 empty] | 321056 | 5.506581 | [220 empty] | Knytex D155 (527 gsm) | Knytex DB120 (393 gsm) | 0 |  | DD8A104 | 24h/20C, 2h/60 C |  |  |  |  | 28.7 | 28.7 | [0/±45/0]S | MD-DD8A-UP2 | RTM | CoRezyn 63-AX-051 | 0 | 4033
SNL/MSU/DOE | MD-DD8B-UP2[0/±45/0]S | 0/45/-45/0/0/-45/45/0 | PE | UNK | UNK | 44 |  | 72 | 28 | 0 | 0 | 2.64 |  | 22 | [6 empty] | 345 | 34.5 | 1.29 | 0.129 | 0.1 | 5 | [6 empty] | 366371 | 5.563921 | [220 empty] | Knytex D155 (527 gsm) | Knytex DB120 (393 gsm) | 0 |  | DD8B102 | 24h/20C, 2h/60 C |  |  |  |  | 26 | 26 | [0/±45/0]S | MD-DD8B-UP2 | RTM | CoRezyn 63-AX-051 | 0 | 4034
SNL/MSU/DOE | MD-DD8B-UP2[0/±45/0]S | 0/45/-45/0/0/-45/45/0 | PE | UNK | UNK | 44 |  | 72 | 28 | 0 | 0 | 2.64 |  | 22 | [6 empty] | 345 | 34.5 | 1.37 | 0.137 | 0.1 | 5 | [6 empty] | 244659 | 5.388561 | [220 empty] | Knytex D155 (527 gsm) | Knytex DB120 (393 gsm) | 0 |  | DD8B105 | 24h/20C, 2h/60 C |  |  |  |  | 24.7 | 24.7 | [0/±45/0]S | MD-DD8B-UP2 | RTM | CoRezyn 63-AX-051 | 0 | 4035
SNL/MSU/DOE | MD-DD8B-UP2[0/±45/0]S | 0/45/-45/0/0/-45/45/0 | PE | UNK | UNK | 44 |  | 72 | 28 | 0 | 0 | 2.64 |  | 22 | [6 empty] | 345 | 34.5 | 1.22 | 0.122 | 0.1 | 5 | [6 empty] | 199990 | 5.301008 | [220 empty] | Knytex D155 (527 gsm) | Knytex DB120 (393 gsm) | 0 |  | DD8B104 | 24h/20C, 2h/60 C |  |  |  |  | 27.8 | 27.8 | [0/±45/0]S | MD-DD8B-UP2 | RTM | CoRezyn 63-AX-051 | 0 | 4036
SNL/MSU/DOE | MD-DD9-UP2[0/±45/0]S | 0/45/-45/0/0/-45/45/0 | PE | UNK | UNK | 56 |  | 72 | 28 | 0 | 0 | 2.03 |  | 22 | [6 empty] | 414 | 41.4 | 1.2 | 0.12 | 0.1 | 10 | 906.6667 | -556 |  |  |  |  | 8603 | 3.93465 | [220 empty] | Knytex D155 (527 gsm) | Knytex DB120 (393 gsm) | 0 |  | DD9101 | 24h/20C, 2h/60 C |  |  |  |  | 34.5 | 34.5 | [0/±45/0]S | MD-DD9-UP2 | RTM | CoRezyn 63-AX-051 | 0 | 1219
SNL/MSU/DOE | MD-DD9-UP2[0/±45/0]S | 0/45/-45/0/0/-45/45/0 | PE | UNK | UNK | 56 |  | 72 | 28 | 0 | 0 | 2.03 |  | 22 | [6 empty] | 483 | 48.3 | 1.42 | 0.142 | 0.1 | 5 | 906.6667 | -556 |  |  |  |  | 2695 | 3.430559 | [220 empty] | Knytex D155 (527 gsm) | Knytex DB120 (393 gsm) | 0 |  | DD9109 | 24h/20C, 2h/60 C |  |  |  |  | 33.9 | 33.9 | [0/±45/0]S | MD-DD9-UP2 | RTM | CoRezyn 63-AX-051 | 0 | 1220
SNL/MSU/DOE | MD-DD9-UP2[0/±45/0]S | 0/45/-45/0/0/-45/45/0 | PE | UNK | UNK | 56 |  | 72 | 28 | 0 | 0 | 2.03 |  | 22 | [6 empty] | 414 | 41.4 | 1.23 | 0.123 | 0.1 | 5 | 906.6667 | -556 |  |  |  |  | 6359 | 3.803389 | [220 empty] | Knytex D155 (527 gsm) | Knytex DB120 (393 gsm) | 0 |  | DD9116 | 24h/20C, 2h/60 C |  |  |  |  | 33.8 | 33.8 | [0/±45/0]S | MD-DD9-UP2 | RTM | CoRezyn 63-AX-051 | 0 | 1221
SNL/MSU/DOE | MD-DD9-UP2[0/±45/0]S | 0/45/-45/0/0/-45/45/0 | PE | UNK | UNK | 56 |  | 72 | 28 | 0 | 0 | 2.03 |  | 22 | [6 empty] | 345 | 34.5 | 1.04 | 0.104 | 0.1 | 10 | 906.6667 | -556 |  |  |  |  | 29276 | 4.466512 | [220 empty] | Knytex D155 (527 gsm) | Knytex DB120 (393 gsm) | 0 |  | DD9103 | 24h/20C, 2h/60 C |  |  |  |  | 33.2 | 33.2 | [0/±45/0]S | MD-DD9-UP2 | RTM | CoRezyn 63-AX-051 | 0 | 1223
SNL/MSU/DOE | MD-DD9-UP2[0/±45/0]S | 0/45/-45/0/0/-45/45/0 | PE | UNK | UNK | 56 |  | 72 | 28 | 0 | 0 | 2.03 |  | 22 | [6 empty] | 207 | 20.7 | 0.6 | 0.06 | 0.1 | 15 | 906.6667 | -556 |  |  |  |  | 432809 | 5.636296 | [220 empty] | Knytex D155 (527 gsm) | Knytex DB120 (393 gsm) | 0 |  | DD9104 | 24h/20C, 2h/60 C |  |  |  |  | 34.6 | 34.6 | [0/±45/0]S | MD-DD9-UP2 | RTM | CoRezyn 63-AX-051 | 0 | 1224
SNL/MSU/DOE | MD-DD9-UP2[0/±45/0]S | 0/45/-45/0/0/-45/45/0 | PE | UNK | UNK | 56 |  | 72 | 28 | 0 | 0 | 2.03 |  | 22 | [6 empty] | 483 | 48.3 | 1.36 | 0.136 | 0.1 | 4 | 906.6667 | -556 |  |  |  |  | 3294 | 3.517724 | [220 empty] | Knytex D155 (527 gsm) | Knytex DB120 (393 gsm) | 0 |  | DD9114 | 24h/20C, 2h/60 C |  |  |  |  | 35.6 | 35.6 | [0/±45/0]S | MD-DD9-UP2 | RTM | CoRezyn 63-AX-051 | 0 | 1229
SNL/MSU/DOE | MD-DD9-UP2[0/±45/0]S | 0/45/-45/0/0/-45/45/0 | PE | UNK | UNK | 56 |  | 72 | 28 | 0 | 0 | 2.03 |  | 22 | [6 empty] | 345 | 34.5 | 0.93 | 0.093 | 0.1 | 10 | 906.6667 | -556 |  |  |  |  | 38377 | 4.584071 | [220 empty] | Knytex D155 (527 gsm) | Knytex DB120 (393 gsm) | 0 |  | DD9113 | 24h/20C, 2h/60 C |  |  |  |  | 36.8 | 36.8 | [0/±45/0]S | MD-DD9-UP2 | RTM | CoRezyn 63-AX-051 | 0 | 1230
SNL/MSU/DOE | MD-DD9-UP2[0/±45/0]S | 0/45/-45/0/0/-45/45/0 | PE | UNK | UNK | 56 |  | 72 | 28 | 0 | 0 | 2.03 |  | 22 | [6 empty] | 276 | 27.6 |  |  | 0.1 | 10 | 906.6667 | -556 |  |  |  |  | 94262 | 4.974337 | [220 empty] | Knytex D155 (527 gsm) | Knytex DB120 (393 gsm) | 0 |  | DD9106 | 24h/20C, 2h/60 C | [6 empty] | [0/±45/0]S | MD-DD9-UP2 | RTM | CoRezyn 63-AX-051 | 0 | 1231
SNL/MSU/DOE | MD-DD9-UP2[0/±45/0]S | 0/45/-45/0/0/-45/45/0 | PE | UNK | UNK | 56 |  | 72 | 28 | 0 | 0 | 2.03 |  | 22 | [6 empty] | 207 | 20.7 |  |  | 0.1 | 10 | 906.6667 | -556 |  |  |  |  | 432480 | 5.635966 | [220 empty] | Knytex D155 (527 gsm) | Knytex DB120 (393 gsm) | 0 |  | DD9113 | 24h/20C, 2h/60 C | [6 empty] | [0/±45/0]S | MD-DD9-UP2 | RTM | CoRezyn 63-AX-051 | 0 | 1232
SNL/MSU/DOE | MD-DD10-UP2[0/±45/0]S | 0/45/-45/0/0/-45/45/0 | PE | UNK | UNK | 62 |  | 72 | 28 | 0 | 0 | 1.73 |  | 22 | [6 empty] | 483 | 48.3 | 1.12 | 0.112 | 0.1 | 4 | 956 | -552 | 41.5 |  | 2.31 |  | 3132 | 3.495822 | [220 empty] | Knytex D155 (527 gsm) | Knytex DB120 (393 gsm) | 0 |  | DD10107 | 24h/20C, 2h/60 C |  |  |  |  | 43 | 43 | [0/±45/0]S | MD-DD10-UP2 | RTM | CoRezyn 63-AX-051 | 0 | 2823
SNL/MSU/DOE | MD-DD10-UP2[0/±45/0]S | 0/45/-45/0/0/-45/45/0 | PE | UNK | UNK | 62 |  | 72 | 28 | 0 | 0 | 1.73 |  | 22 | [6 empty] | 483 | 48.3 | 1.2 | 0.12 | 0.1 | 4 | 956 | -552 | 41.5 |  | 2.31 |  | 2128 | 3.327972 | [220 empty] | Knytex D155 (527 gsm) | Knytex DB120 (393 gsm) | 0 |  | DD10105 | 24h/20C, 2h/60 C |  |  |  |  | 40 | 40 | [0/±45/0]S | MD-DD10-UP2 | RTM | CoRezyn 63-AX-051 | 0 | 2824
SNL/MSU/DOE | MD-DD10-UP2[0/±45/0]S | 0/45/-45/0/0/-45/45/0 | PE | UNK | UNK | 62 |  | 72 | 28 | 0 | 0 | 1.73 |  | 22 | [6 empty] | 414 | 41.4 | 1.18 | 0.118 | 0.1 | 5 | 956 | -552 | 41.5 |  | 2.31 |  | 7291 | 3.862787 | [220 empty] | Knytex D155 (527 gsm) | Knytex DB120 (393 gsm) | 0 |  | DD10102 | 24h/20C, 2h/60 C |  |  |  |  | 42.6 | 42.6 | [0/±45/0]S | MD-DD10-UP2 | RTM | CoRezyn 63-AX-051 | 0 | 2825
SNL/MSU/DOE | MD-DD10-UP2[0/±45/0]S | 0/45/-45/0/0/-45/45/0 | PE | UNK | UNK | 62 |  | 72 | 28 | 0 | 0 | 1.73 |  | 22 | [6 empty] | 414 | 41.4 | 1.11 | 0.111 | 0.1 | 5 | 956 | -552 | 41.5 |  | 2.31 |  | 11251 | 4.051191 | [220 empty] | Knytex D155 (527 gsm) | Knytex DB120 (393 gsm) | 0 |  | DD10101 | 24h/20C, 2h/60 C |  |  |  |  | 43.7 | 43.7 | [0/±45/0]S | MD-DD10-UP2 | RTM | CoRezyn 63-AX-051 | 0 | 2826
SNL/MSU/DOE | MD-DD10-UP2[0/±45/0]S | 0/45/-45/0/0/-45/45/0 | PE | UNK | UNK | 62 |  | 72 | 28 | 0 | 0 | 1.73 |  | 22 | [6 empty] | 276 | 27.6 | 0.59 | 0.059 | 0.1 | 10 | 956 | -552 | 41.5 |  | 2.31 |  | 72116 | 4.858032 | [220 empty] | Knytex D155 (527 gsm) | Knytex DB120 (393 gsm) | 0 |  | DD10103 | 24h/20C, 2h/60 C |  |  |  |  | 43.7 | 43.7 | [0/±45/0]S | MD-DD10-UP2 | RTM | CoRezyn 63-AX-051 | 0 | 2827
SNL/MSU/DOE | MD-DD10-UP2[0/±45/0]S | 0/45/-45/0/0/-45/45/0 | PE | UNK | UNK | 62 |  | 72 | 28 | 0 | 0 | 1.73 |  | 22 | [6 empty] | 276 | 27.6 | 0.66 | 0.066 | 0.1 | 10 | 956 | -552 | 41.5 |  | 2.31 |  | 94297 | 4.974498 | [220 empty] | Knytex D155 (527 gsm) | Knytex DB120 (393 gsm) | 0 |  | DD10104 | 24h/20C, 2h/60 C |  |  |  |  | 43.2 | 43.2 | [0/±45/0]S | MD-DD10-UP2 | RTM | CoRezyn 63-AX-051 | 0 | 2828
SNL/MSU/DOE | MD-DD10-UP2[0/±45/0]S | 0/45/-45/0/0/-45/45/0 | PE | UNK | UNK | 62 |  | 72 | 28 | 0 | 0 | 1.73 |  | 22 | [6 empty] | 276 | 27.6 | 0.64 | 0.064 | 0.1 | 10 | 956 | -552 | 41.5 |  | 2.31 |  | 152411 | 5.183016 | [220 empty] | Knytex D155 (527 gsm) | Knytex DB120 (393 gsm) | 0 |  | DD10106 | 24h/20C, 2h/60 C |  |  |  |  | 44.6 | 44.6 | [0/±45/0]S | MD-DD10-UP2 | RTM | CoRezyn 63-AX-051 | 0 | 2829
SNL/MSU/DOE | MD-DD10-UP2[0/±45/0]S | 0/45/-45/0/0/-45/45/0 | PE | UNK | UNK | 62 |  | 72 | 28 | 0 | 0 | 1.73 |  | 25 | [6 empty] | -41.4 | -414 |  |  | 10 | 2 | 956 | -552 | 41.5 |  | 2.31 |  | 266 | 2.424882 | [220 empty] | Knytex D155 (527 gsm) | Knytex DB120 (393 gsm) | 0 |  | DD10122 | 24h/20C, 2h/60 C | [6 empty] | [0/±45/0]S | MD-DD10-UP2 | RTM | CoRezyn 63-AX-051 | 0 | 2870
SNL/MSU/DOE | MD-DD10-UP2[0/±45/0]S | 0/45/-45/0/0/-45/45/0 | PE | UNK | UNK | 62 |  | 72 | 28 | 0 | 0 | 1.73 |  | 25 | [6 empty] | -37.9 | -379 |  |  | 10 | 12 | 956 | -552 | 41.5 |  | 2.31 |  | 798311 | 5.902172 | [220 empty] | Knytex D155 (527 gsm) | Knytex DB120 (393 gsm) | 0 |  | DD10123 | 24h/20C, 2h/60 C | [6 empty] | [0/±45/0]S | MD-DD10-UP2 | RTM | CoRezyn 63-AX-051 | 0 | 2871
SNL/MSU/DOE | MD-DD10-UP2[0/±45/0]S | 0/45/-45/0/0/-45/45/0 | PE | UNK | UNK | 62 |  | 72 | 28 | 0 | 0 | 1.73 |  | 25 | [6 empty] | -37.9 | -379 |  |  | 10 | 12 | 956 | -552 | 41.5 |  | 2.31 |  | 576424 | 5.760742 | [220 empty] | Knytex D155 (527 gsm) | Knytex DB120 (393 gsm) | 0 |  | DD10128 | 24h/20C, 2h/60 C | [6 empty] | [0/±45/0]S | MD-DD10-UP2 | RTM | CoRezyn 63-AX-051 | 0 | 2872
SNL/MSU/DOE | MD-DD10-UP2[0/±45/0]S | 0/45/-45/0/0/-45/45/0 | PE | UNK | UNK | 62 |  | 72 | 28 | 0 | 0 | 1.73 |  | 25 | [6 empty] | -37.9 | -379 |  |  | 10 | 12 | 956 | -552 | 41.5 |  | 2.31 |  | 1678467 | 6.224913 | [220 empty] | Knytex D155 (527 gsm) | Knytex DB120 (393 gsm) | 0 |  | DD10126 | 24h/20C, 2h/60 C | [6 empty] | [0/±45/0]S | MD-DD10-UP2 | RTM | CoRezyn 63-AX-051 | 0 | 2873
SNL/MSU/DOE | MD-DD10-UP2[0/±45/0]S | 0/45/-45/0/0/-45/45/0 | PE | UNK | UNK | 62 |  | 72 | 28 | 0 | 0 | 1.73 |  | 25 | [6 empty] | -37.9 | -379 |  |  | 10 | 12 | 956 | -552 | 41.5 |  | 2.31 |  | 844707 | 5.926706 | [220 empty] | Knytex D155 (527 gsm) | Knytex DB120 (393 gsm) | 0 |  | DD10401 | 24h/20C, 2h/60 C | [6 empty] | [0/±45/0]S | MD-DD10-UP2 | RTM | CoRezyn 63-AX-051 | 0 | 2963
SNL/MSU/DOE | MD-DD10-UP2[0/±45/0]S | 0/45/-45/0/0/-45/45/0 | PE | UNK | UNK | 62 |  | 72 | 28 | 0 | 0 | 1.73 |  | 25 | [6 empty] | -37.9 | -379 |  |  | 10 | 12 | 956 | -552 | 41.5 |  | 2.31 |  | 553651 | 5.743236 | [220 empty] | Knytex D155 (527 gsm) | Knytex DB120 (393 gsm) | 0 |  | DD10402 | 24h/20C, 2h/60 C | [6 empty] | [0/±45/0]S | MD-DD10-UP2 | RTM | CoRezyn 63-AX-051 | 0 | 2964
SNL/MSU/DOE | MD-DD11-UP2[0/±45/0]S | 0/45/-45/0/0/-45/45/0 | PE | UNK | UNK | 30 |  | 68 | 32 | 0 | 0 | 3.19 |  | 22 | [6 empty] | 276 | 27.6 | 1.28 | 0.128 | 0.1 | 5 | 591.3333 | -318.3333 | 19.4 |  | 3 |  | 328394 | 5.516395 | [220 empty] | Knytex A130 (444 gsm) | Knytex DB120 (393 gsm) | 0 |  | DD11103 | 24h/20C, 2h/60 C |  |  |  |  | 21.7 | 21.7 | [0/±45/0]S | MD-DD11-UP2 | RTM | CoRezyn 63-AX-051 | 0 | 2856
SNL/MSU/DOE | MD-DD11-UP2[0/±45/0]S | 0/45/-45/0/0/-45/45/0 | PE | UNK | UNK | 30 |  | 68 | 32 | 0 | 0 | 3.19 |  | 22 | [6 empty] | 276 | 27.6 | 1.45 | 0.145 | 0.1 | 5 | 591.3333 | -318.3333 | 19.4 |  | 3 |  | 144473 | 5.159787 | [220 empty] | Knytex A130 (444 gsm) | Knytex DB120 (393 gsm) | 0 |  | DD11104 | 24h/20C, 2h/60 C |  |  |  |  | 20 | 20 | [0/±45/0]S | MD-DD11-UP2 | RTM | CoRezyn 63-AX-051 | 0 | 2857
SNL/MSU/DOE | MD-DD11-UP2[0/±45/0]S | 0/45/-45/0/0/-45/45/0 | PE | UNK | UNK | 30 |  | 68 | 32 | 0 | 0 | 3.19 |  | 22 | [6 empty] | 414 | 41.4 | 2.08 | 0.208 | 0.1 | 1 | 591.3333 | -318.3333 | 19.4 |  | 3 |  | 602 | 2.779596 | [220 empty] | Knytex A130 (444 gsm) | Knytex DB120 (393 gsm) | 0 |  | DD11105 | 24h/20C, 2h/60 C |  |  |  |  | 19.9 | 19.9 | [0/±45/0]S | MD-DD11-UP2 | RTM | CoRezyn 63-AX-051 | 0 | 2858
SNL/MSU/DOE | MD-DD11-UP2[0/±45/0]S | 0/45/-45/0/0/-45/45/0 | PE | UNK | UNK | 30 |  | 68 | 32 | 0 | 0 | 3.19 |  | 22 | [6 empty] | 414 | 41.4 | 2.4 | 0.24 | 0.1 | 1 | 591.3333 | -318.3333 | 19.4 |  | 3 |  | 859 | 2.933993 | [220 empty] | Knytex A130 (444 gsm) | Knytex DB120 (393 gsm) | 0 |  | DD11107 | 24h/20C, 2h/60 C |  |  |  |  | 17.4 | 17.4 | [0/±45/0]S | MD-DD11-UP2 | RTM | CoRezyn 63-AX-051 | 0 | 2859
SNL/MSU/DOE | MD-DD11-UP2[0/±45/0]S | 0/45/-45/0/0/-45/45/0 | PE | UNK | UNK | 30 |  | 68 | 32 | 0 | 0 | 3.19 |  | 22 | [6 empty] | 414 | 41.4 | 2 | 0.2 | 0.1 | 1 | 591.3333 | -318.3333 | 19.4 |  | 3 |  | 359 | 2.555094 | [220 empty] | Knytex A130 (444 gsm) | Knytex DB120 (393 gsm) | 0 |  | DD11108 | 24h/20C, 2h/60 C |  |  |  |  | 21 | 21 | [0/±45/0]S | MD-DD11-UP2 | RTM | CoRezyn 63-AX-051 | 0 | 2860
SNL/MSU/DOE | MD-DD11-UP2[0/±45/0]S | 0/45/-45/0/0/-45/45/0 | PE | UNK | UNK | 30 |  | 68 | 32 | 0 | 0 | 3.19 |  | 22 | [6 empty] | 345 | 34.5 | 1.9 | 0.19 | 0.1 | 2 | 591.3333 | -318.3333 | 19.4 |  | 3 |  | 5733 | 3.758382 | [220 empty] | Knytex A130 (444 gsm) | Knytex DB120 (393 gsm) | 0 |  | DD11109 | 24h/20C, 2h/60 C |  |  |  |  | 19 | 19 | [0/±45/0]S | MD-DD11-UP2 | RTM | CoRezyn 63-AX-051 | 0 | 2861
SNL/MSU/DOE | MD-DD11-UP2[0/±45/0]S | 0/45/-45/0/0/-45/45/0 | PE | UNK | UNK | 30 |  | 68 | 32 | 0 | 0 | 3.19 |  | 22 | [6 empty] | 345 | 34.5 | 1.78 | 0.178 | 0.1 | 2 | 591.3333 | -318.3333 | 19.4 |  | 3 |  | 4560 | 3.658965 | [220 empty] | Knytex A130 (444 gsm) | Knytex DB120 (393 gsm) | 0 |  | DD11106 | 24h/20C, 2h/60 C |  |  |  |  | 20.3 | 20.3 | [0/±45/0]S | MD-DD11-UP2 | RTM | CoRezyn 63-AX-051 | 0 | 2862
SNL/MSU/DOE | MD-DD11-UP2[0/±45/0]S | 0/45/-45/0/0/-45/45/0 | PE | UNK | UNK | 30 |  | 68 | 32 | 0 | 0 | 3.19 |  | 22 | [6 empty] | 241 | 24.1 | 1.2 | 0.12 | 0.1 | 12 | 591.3333 | -318.3333 | 19.4 |  | 3 |  | 3880803 | 6.588922 | [220 empty] | Knytex A130 (444 gsm) | Knytex DB120 (393 gsm) | 0 |  | DD11114 | 24h/20C, 2h/60 C |  |  |  |  | 20.7 | 20.7 | [0/±45/0]S | MD-DD11-UP2 | RTM | CoRezyn 63-AX-051 | 0 | 2863
SNL/MSU/DOE | MD-DD11-UP2[0/±45/0]S | 0/45/-45/0/0/-45/45/0 | PE | UNK | UNK | 30 |  | 68 | 32 | 0 | 0 | 3.19 |  | 22 | [6 empty] | 276 | 27.6 | 1.38 | 0.138 | 0.1 | 5 | 591.3333 | -318.3333 | 19.4 |  | 3 |  | 109080 | 5.037745 | [220 empty] | Knytex A130 (444 gsm) | Knytex DB120 (393 gsm) | 0 |  | DD11111 | 24h/20C, 2h/60 C |  |  |  |  | 20.1 | 20.1 | [0/±45/0]S | MD-DD11-UP2 | RTM | CoRezyn 63-AX-051 | 0 | 2864
SNL/MSU/DOE | MD-DD11-UP2[0/±45/0]S | 0/45/-45/0/0/-45/45/0 | PE | UNK | UNK | 30 |  | 68 | 32 | 0 | 0 | 3.19 |  | 22 | [6 empty] | 345 | 34.5 | 1.75 | 0.175 | 0.1 | 2 | 591.3333 | -318.3333 | 19.4 |  | 3 |  | 3741 | 3.572988 | [220 empty] | Knytex A130 (444 gsm) | Knytex DB120 (393 gsm) | 0 |  | DD11118 | 24h/20C, 2h/60 C |  |  |  |  | 20.8 | 20.8 | [0/±45/0]S | MD-DD11-UP2 | RTM | CoRezyn 63-AX-051 | 0 | 2865
SNL/MSU/DOE | MD-DD11-UP2[0/±45/0]S | 0/45/-45/0/0/-45/45/0 | PE | UNK | UNK | 30 |  | 68 | 32 | 0 | 0 | 3.19 |  | 25 | [6 empty] | -24.1 | -241 |  |  | 10 | 1 | 591.3333 | -318.3333 | 19.4 |  | 3 |  | 189 | 2.276462 | [220 empty] | Knytex A130 (444 gsm) | Knytex DB120 (393 gsm) | 0 |  | DD11125 | 24h/20C, 2h/60 C | [6 empty] | [0/±45/0]S | MD-DD11-UP2 | RTM | CoRezyn 63-AX-051 | 0 | 2879
SNL/MSU/DOE | MD-DD11-UP2[0/±45/0]S | 0/45/-45/0/0/-45/45/0 | PE | UNK | UNK | 30 |  | 68 | 32 | 0 | 0 | 3.19 |  | 25 | [6 empty] | -20.7 | -207 |  |  | 10 | 2 | 591.3333 | -318.3333 | 19.4 |  | 3 |  | 2411 | 3.382197 | [220 empty] | Knytex A130 (444 gsm) | Knytex DB120 (393 gsm) | 0 |  | DD11127 | 24h/20C, 2h/60 C | [6 empty] | [0/±45/0]S | MD-DD11-UP2 | RTM | CoRezyn 63-AX-051 | 0 | 2880
SNL/MSU/DOE | MD-DD11-UP2[0/±45/0]S | 0/45/-45/0/0/-45/45/0 | PE | UNK | UNK | 30 |  | 68 | 32 | 0 | 0 | 3.19 |  | 25 | [6 empty] | -20.7 | -207 |  |  | 10 | 2 | 591.3333 | -318.3333 | 19.4 |  | 3 |  | 1882 | 3.27462 | [220 empty] | Knytex A130 (444 gsm) | Knytex DB120 (393 gsm) | 0 |  | DD11122 | 24h/20C, 2h/60 C | [6 empty] | [0/±45/0]S | MD-DD11-UP2 | RTM | CoRezyn 63-AX-051 | 0 | 2881
SNL/MSU/DOE | MD-DD11-UP2[0/±45/0]S | 0/45/-45/0/0/-45/45/0 | PE | UNK | UNK | 30 |  | 68 | 32 | 0 | 0 | 3.19 |  | 25 | [6 empty] | -20.7 | -207 |  |  | 10 | 2 | 591.3333 | -318.3333 | 19.4 |  | 3 |  | 1530 | 3.184691 | [220 empty] | Knytex A130 (444 gsm) | Knytex DB120 (393 gsm) | 0 |  | DD11121 | 24h/20C, 2h/60 C | [6 empty] | [0/±45/0]S | MD-DD11-UP2 | RTM | CoRezyn 63-AX-051 | 0 | 2882
SNL/MSU/DOE | MD-DD11-UP2[0/±45/0]S | 0/45/-45/0/0/-45/45/0 | PE | UNK | UNK | 30 |  | 68 | 32 | 0 | 0 | 3.19 |  | 25 | [6 empty] | -17.2 | -172 |  |  | 10 | 10 | 591.3333 | -318.3333 | 19.4 |  | 3 |  | 137454 | 5.138157 | [220 empty] | Knytex A130 (444 gsm) | Knytex DB120 (393 gsm) | 0 |  | DD11124 | 24h/20C, 2h/60 C | [6 empty] | [0/±45/0]S | MD-DD11-UP2 | RTM | CoRezyn 63-AX-051 | 0 | 2883
SNL/MSU/DOE | MD-DD11-UP2[0/±45/0]S | 0/45/-45/0/0/-45/45/0 | PE | UNK | UNK | 30 |  | 68 | 32 | 0 | 0 | 3.19 |  | 25 | [6 empty] | -17.2 | -172 |  |  | 10 | 10 | 591.3333 | -318.3333 | 19.4 |  | 3 |  | 87211 | 4.940571 | [220 empty] | Knytex A130 (444 gsm) | Knytex DB120 (393 gsm) | 0 |  | DD11126 | 24h/20C, 2h/60 C | [6 empty] | [0/±45/0]S | MD-DD11-UP2 | RTM | CoRezyn 63-AX-051 | 0 | 2884
SNL/MSU/DOE | MD-DD11-UP2[0/±45/0]S | 0/45/-45/0/0/-45/45/0 | PE | UNK | UNK | 30 |  | 68 | 32 | 0 | 0 | 3.19 |  | 25 | [6 empty] | -17.2 | -172 |  |  | 10 | 10 | 591.3333 | -318.3333 | 19.4 |  | 3 |  | 123600 | 5.092018 | [220 empty] | Knytex A130 (444 gsm) | Knytex DB120 (393 gsm) | 0 |  | DD11123 | 24h/20C, 2h/60 C | [6 empty] | [0/±45/0]S | MD-DD11-UP2 | RTM | CoRezyn 63-AX-051 | 0 | 2885
SNL/MSU/DOE | MD-DD11-UP2[0/±45/0]S | 0/45/-45/0/0/-45/45/0 | PE | UNK | UNK | 30 |  | 68 | 32 | 0 | 0 | 3.19 |  | 25 | [6 empty] | -15.5 | -155 |  |  | 10 | 12 | 591.3333 | -318.3333 | 19.4 |  | 3 |  | 356114 | 5.551589 | [220 empty] | Knytex A130 (444 gsm) | Knytex DB120 (393 gsm) | 0 |  | DD11131 | 24h/20C, 2h/60 C | [6 empty] | [0/±45/0]S | MD-DD11-UP2 | RTM | CoRezyn 63-AX-051 | 0 | 2886
SNL/MSU/DOE | MD-DD11-UP2[90/±45/90]S | 90/45/-45/90/90/-45/45/90 | PE | UNK | UNK | 30 |  | 0 | 32 | 68 | 0 | 3.19 |  | 25 | [6 empty] | 35 | 3.5 | 1.47 | 0.147 | 0.1 | 1 | 39.66667 |  | 7.796667 |  | 0.5566667 |  | 21 | 1.322219 | [220 empty] | 0 | Knytex DB120 (393 gsm) | Knytex A130 (444 gsm) |  | DD11T309 | 24h/20C, 2h/60 C |  |  |  |  | 7.84 | 7.84 | [90/±45/90]S | MD-DD11-UP2 | RTM | CoRezyn 63-AX-051 | 0 | 3992
SNL/MSU/DOE | MD-DD11-UP2[90/±45/90]S | 90/45/-45/90/90/-45/45/90 | PE | UNK | UNK | 30 |  | 0 | 32 | 68 | 0 | 3.19 |  | 25 | [6 empty] | 21 | 2.1 |  |  | 0.1 | 4 | 39.66667 |  | 7.796667 |  | 0.5566667 |  | 69027 | 4.839019 | [220 empty] | 0 | Knytex DB120 (393 gsm) | Knytex A130 (444 gsm) |  | DD11T308 | 24h/20C, 2h/60 C | [6 empty] | [90/±45/90]S | MD-DD11-UP2 | RTM | CoRezyn 63-AX-051 | 0 | 3993
SNL/MSU/DOE | MD-DD11-UP2[90/±45/90]S | 90/45/-45/90/90/-45/45/90 | PE | UNK | UNK | 30 |  | 0 | 32 | 68 | 0 | 3.19 |  | 25 | [6 empty] | 21 | 2.1 | 0.25 | 0.025 | 0.1 | 5 | 39.66667 |  | 7.796667 |  | 0.5566667 |  | 112343 | 5.050546 | [220 empty] | 0 | Knytex DB120 (393 gsm) | Knytex A130 (444 gsm) |  | DD11T310 | 24h/20C, 2h/60 C |  |  |  |  | 8 | 8 | [90/±45/90]S | MD-DD11-UP2 | RTM | CoRezyn 63-AX-051 | 0 | 3994
SNL/MSU/DOE | MD-DD11-UP2[90/±45/90]S | 90/45/-45/90/90/-45/45/90 | PE | UNK | UNK | 30 |  | 0 | 32 | 68 | 0 | 3.19 |  | 25 | [6 empty] | 21 | 2.1 | 0.26 | 0.026 | 0.1 | 5 | 39.66667 |  | 7.796667 |  | 0.5566667 |  | 104931 | 5.020904 | [220 empty] | 0 | Knytex DB120 (393 gsm) | Knytex A130 (444 gsm) |  | DD11T315 | 24h/20C, 2h/60 C |  |  |  |  | 7.94 | 7.94 | [90/±45/90]S | MD-DD11-UP2 | RTM | CoRezyn 63-AX-051 | 0 | 3995
SNL/MSU/DOE | MD-DD11-UP2[90/±45/90]S | 90/45/-45/90/90/-45/45/90 | PE | UNK | UNK | 30 |  | 0 | 32 | 68 | 0 | 3.19 |  | 25 | [6 empty] | 24 | 2.4 | 0.3 | 0.03 | 0.1 | 5 | 39.66667 |  | 7.796667 |  | 0.5566667 |  | 24784 | 4.394171 | [220 empty] | 0 | Knytex DB120 (393 gsm) | Knytex A130 (444 gsm) |  | DD11T312 | 24h/20C, 2h/60 C |  |  |  |  | 8.19 | 8.19 | [90/±45/90]S | MD-DD11-UP2 | RTM | CoRezyn 63-AX-051 | 0 | 3997
SNL/MSU/DOE | MD-DD11-UP2[90/±45/90]S | 90/45/-45/90/90/-45/45/90 | PE | UNK | UNK | 30 |  | 0 | 32 | 68 | 0 | 3.19 |  | 25 | [6 empty] | 24 | 2.4 | 0.31 | 0.031 | 0.1 | 4 | 39.66667 |  | 7.796667 |  | 0.5566667 |  | 10054 | 4.002339 | [220 empty] | 0 | Knytex DB120 (393 gsm) | Knytex A130 (444 gsm) |  | DD11T301 | 24h/20C, 2h/60 C |  |  |  |  | 7.41 | 7.41 | [90/±45/90]S | MD-DD11-UP2 | RTM | CoRezyn 63-AX-051 | 0 | 3998
SNL/MSU/DOE | MD-DD11-UP2[90/±45/90]S | 90/45/-45/90/90/-45/45/90 | PE | UNK | UNK | 30 |  | 0 | 32 | 68 | 0 | 3.19 |  | 25 | [6 empty] | 24 | 2.4 | 0.31 | 0.031 | 0.1 | 4 | 39.66667 |  | 7.796667 |  | 0.5566667 |  | 8202 | 3.91392 | [220 empty] | 0 | Knytex DB120 (393 gsm) | Knytex A130 (444 gsm) |  | DD11T305 | 24h/20C, 2h/60 C |  |  |  |  | 7.65 | 7.65 | [90/±45/90]S | MD-DD11-UP2 | RTM | CoRezyn 63-AX-051 | 0 | 3999
SNL/MSU/DOE | MD-DD11-UP2[0/±45/0]S | 0/45/-45/0/0/-45/45/0 | PE | UNK | UNK | 30 |  | 68 | 32 | 0 | 0 | 3.19 |  | 25 | [6 empty] | 103 | -103 |  |  | -1 | 5 | 591.3333 | -318.3333 | 19.4 |  | 3 |  | 1695591 | 6.229321 | [220 empty] | Knytex A130 (444 gsm) | Knytex DB120 (393 gsm) | 0 |  | DD11224 | 24h/20C, 2h/60 C | [6 empty] | [0/±45/0]S | MD-DD11-UP2 | RTM | CoRezyn 63-AX-051 | 0 | 4325
SNL/MSU/DOE | MD-DD11-UP2[0/±45/0]S | 0/45/-45/0/0/-45/45/0 | PE | UNK | UNK | 30 |  | 68 | 32 | 0 | 0 | 3.19 |  | 25 | [6 empty] | 138 | -138 |  |  | -1 | 5 | 591.3333 | -318.3333 | 19.4 |  | 3 |  | 79076 | 4.898045 | [220 empty] | Knytex A130 (444 gsm) | Knytex DB120 (393 gsm) | 0 |  | DD11227 | 24h/20C, 2h/60 C | [6 empty] | [0/±45/0]S | MD-DD11-UP2 | RTM | CoRezyn 63-AX-051 | 0 | 4322
SNL/MSU/DOE | MD-DD11-UP2[0/±45/0]S | 0/45/-45/0/0/-45/45/0 | PE | UNK | UNK | 30 |  | 68 | 32 | 0 | 0 | 3.19 |  | 25 | [6 empty] | 103 | -103 |  |  | -1 | 5 | 591.3333 | -318.3333 | 19.4 |  | 3 |  | 1767448 | 6.247347 | [220 empty] | Knytex A130 (444 gsm) | Knytex DB120 (393 gsm) | 0 |  | DD11221 | 24h/20C, 2h/60 C | [6 empty] | [0/±45/0]S | MD-DD11-UP2 | RTM | CoRezyn 63-AX-051 | 0 | 4323
SNL/MSU/DOE | MD-DD11-UP2[0/±45/0]S | 0/45/-45/0/0/-45/45/0 | PE | UNK | UNK | 30 |  | 68 | 32 | 0 | 0 | 3.19 |  | 25 | [6 empty] | 138 | -138 |  |  | -1 | 5 | 591.3333 | -318.3333 | 19.4 |  | 3 |  | 40380 | 4.606166 | [220 empty] | Knytex A130 (444 gsm) | Knytex DB120 (393 gsm) | 0 |  | DD11213 | 24h/20C, 2h/60 C | [6 empty] | [0/±45/0]S | MD-DD11-UP2 | RTM | CoRezyn 63-AX-051 | 0 | 4328
SNL/MSU/DOE | MD-DD11-UP2[0/±45/0]S | 0/45/-45/0/0/-45/45/0 | PE | UNK | UNK | 30 |  | 68 | 32 | 0 | 0 | 3.19 |  | 25 | [6 empty] | 138 | -138 |  |  | -1 | 5 | 591.3333 | -318.3333 | 19.4 |  | 3 |  | 118395 | 5.073333 | [220 empty] | Knytex A130 (444 gsm) | Knytex DB120 (393 gsm) | 0 |  | DD11219 | 24h/20C, 2h/60 C | [6 empty] | [0/±45/0]S | MD-DD11-UP2 | RTM | CoRezyn 63-AX-051 | 0 | 4329
SNL/MSU/DOE | MD-DD11-UP2[0/±45/0]S | 0/45/-45/0/0/-45/45/0 | PE | UNK | UNK | 30 |  | 68 | 32 | 0 | 0 | 3.19 |  | 25 | [6 empty] | 138 | -138 |  |  | -1 | 5 | 591.3333 | -318.3333 | 19.4 |  | 3 |  | 32677 | 4.514242 | [220 empty] | Knytex A130 (444 gsm) | Knytex DB120 (393 gsm) | 0 |  | DD11210 | 24h/20C, 2h/60 C | [6 empty] | [0/±45/0]S | MD-DD11-UP2 | RTM | CoRezyn 63-AX-051 | 0 | 4330
SNL/MSU/DOE | MD-DD11-UP2[0/±45/0]S | 0/45/-45/0/0/-45/45/0 | PE | UNK | UNK | 30 |  | 68 | 32 | 0 | 0 | 3.19 |  | 25 | [6 empty] | 121 | -121 |  |  | -1 | 5 | 591.3333 | -318.3333 | 19.4 |  | 3 |  | 269627 | 5.430763 | [220 empty] | Knytex A130 (444 gsm) | Knytex DB120 (393 gsm) | 0 |  | DD11212 | 24h/20C, 2h/60 C | [6 empty] | [0/±45/0]S | MD-DD11-UP2 | RTM | CoRezyn 63-AX-051 | 0 | 4331
SNL/MSU/DOE | MD-DD11-UP2[0/±45/0]S | 0/45/-45/0/0/-45/45/0 | PE | UNK | UNK | 30 |  | 68 | 32 | 0 | 0 | 3.19 |  | 25 | [6 empty] | 121 | -121 |  |  | -1 | 5 | 591.3333 | -318.3333 | 19.4 |  | 3 |  | 406842 | 5.609426 | [220 empty] | Knytex A130 (444 gsm) | Knytex DB120 (393 gsm) | 0 |  | DD11215 | 24h/20C, 2h/60 C | [6 empty] | [0/±45/0]S | MD-DD11-UP2 | RTM | CoRezyn 63-AX-051 | 0 | 4332
SNL/MSU/DOE | MD-DD11-UP2[0/±45/0]S | 0/45/-45/0/0/-45/45/0 | PE | UNK | UNK | 30 |  | 68 | 32 | 0 | 0 | 3.19 |  | 25 | [6 empty] | 121 | -121 |  |  | -1 | 5 | 591.3333 | -318.3333 | 19.4 |  | 3 |  | 464001 | 5.666519 | [220 empty] | Knytex A130 (444 gsm) | Knytex DB120 (393 gsm) | 0 |  | DD11214 | 24h/20C, 2h/60 C | [6 empty] | [0/±45/0]S | MD-DD11-UP2 | RTM | CoRezyn 63-AX-051 | 0 | 4333
SNL/MSU/DOE | MD-DD11-UP2[0/±45/0]S | 0/45/-45/0/0/-45/45/0 | PE | UNK | UNK | 30 |  | 68 | 32 | 0 | 0 | 3.19 |  | 25 | [6 empty] | 103 | -103 |  |  | -1 | 5 | 591.3333 | -318.3333 | 19.4 |  | 3 |  | 2148180 | 6.332071 | [220 empty] | Knytex A130 (444 gsm) | Knytex DB120 (393 gsm) | 0 |  | DD11223 | 24h/20C, 2h/60 C | [6 empty] | [0/±45/0]S | MD-DD11-UP2 | RTM | CoRezyn 63-AX-051 | 0 | 4334
SNL/MSU/DOE | MD-DD11-UP2[0/±45/0]S | 0/45/-45/0/0/-45/45/0 | PE | UNK | UNK | 30 |  | 68 | 32 | 0 | 0 | 3.19 |  | 25 | [6 empty] | 172 | -172 |  |  | -1 | 5 | 591.3333 | -318.3333 | 19.4 |  | 3 |  | 9734 | 3.988291 | [220 empty] | Knytex A130 (444 gsm) | Knytex DB120 (393 gsm) | 0 |  | DD11225 | 24h/20C, 2h/60 C | [6 empty] | [0/±45/0]S | MD-DD11-UP2 | RTM | CoRezyn 63-AX-051 | 0 | 4336
SNL/MSU/DOE | MD-DD11-UP2[0/±45/0]S | 0/45/-45/0/0/-45/45/0 | PE | UNK | UNK | 30 |  | 68 | 32 | 0 | 0 | 3.19 |  | 25 | [6 empty] | 172 | -172 |  |  | -1 | 5 | 591.3333 | -318.3333 | 19.4 |  | 3 |  | 11680 | 4.067443 | [220 empty] | Knytex A130 (444 gsm) | Knytex DB120 (393 gsm) | 0 |  | DD11220 | 24h/20C, 2h/60 C | [6 empty] | [0/±45/0]S | MD-DD11-UP2 | RTM | CoRezyn 63-AX-051 | 0 | 4337
SNL/MSU/DOE | MD-DD11-UP2[0/±45/0]S | 0/45/-45/0/0/-45/45/0 | PE | UNK | UNK | 30 |  | 68 | 32 | 0 | 0 | 3.19 |  | 25 | [6 empty] | 172 | -172 |  |  | -1 | 3 | 591.3333 | -318.3333 | 19.4 |  | 3 |  | 6888 | 3.838093 | [220 empty] | Knytex A130 (444 gsm) | Knytex DB120 (393 gsm) | 0 |  | DD11217 | 24h/20C, 2h/60 C | [6 empty] | [0/±45/0]S | MD-DD11-UP2 | RTM | CoRezyn 63-AX-051 | 0 | 4338
SNL/MSU/DOE | MD-DD11-UP2[0/±45/0]S | 0/45/-45/0/0/-45/45/0 | PE | UNK | UNK | 30 |  | 68 | 32 | 0 | 0 | 3.19 |  | 25 | [6 empty] | 207 | -207 |  |  | -1 | 1 | 591.3333 | -318.3333 | 19.4 |  | 3 |  | 1144 | 3.058426 | [220 empty] | Knytex A130 (444 gsm) | Knytex DB120 (393 gsm) | 0 |  | DD11218 | 24h/20C, 2h/60 C | [6 empty] | [0/±45/0]S | MD-DD11-UP2 | RTM | CoRezyn 63-AX-051 | 0 | 4339
SNL/MSU/DOE | MD-DD11-UP2[0/±45/0]S | 0/45/-45/0/0/-45/45/0 | PE | UNK | UNK | 30 |  | 68 | 32 | 0 | 0 | 3.19 |  | 25 | [6 empty] | 207 | -207 |  |  | -1 | 1 | 591.3333 | -318.3333 | 19.4 |  | 3 |  | 987 | 2.994317 | [220 empty] | Knytex A130 (444 gsm) | Knytex DB120 (393 gsm) | 0 |  | DD11211 | 24h/20C, 2h/60 C | [6 empty] | [0/±45/0]S | MD-DD11-UP2 | RTM | CoRezyn 63-AX-051 | 0 | 4340
SNL/MSU/DOE | MD-DD11-UP2[0/±45/0]S | 0/45/-45/0/0/-45/45/0 | PE | UNK | UNK | 30 |  | 68 | 32 | 0 | 0 | 3.19 |  | 25 | [6 empty] | 207 | -207 |  |  | -1 | 1 | 591.3333 | -318.3333 | 19.4 |  | 3 |  | 2953 | 3.470263 | [220 empty] | Knytex A130 (444 gsm) | Knytex DB120 (393 gsm) | 0 |  | DD11216 | 24h/20C, 2h/60 C | [6 empty] | [0/±45/0]S | MD-DD11-UP2 | RTM | CoRezyn 63-AX-051 | 0 | 4341
SNL/MSU/DOE | MD-DD11-UP2[0/±45/0]S | 0/45/-45/0/0/-45/45/0 | PE | UNK | UNK | 30 |  | 68 | 32 | 0 | 0 | 3.19 |  | 25 | [6 empty] | 138 | -138 |  |  | -1 | 10 | 591.3333 | -318.3333 | 19.4 |  | 3 |  | 1023726 | 6.010184 | [220 empty] | Knytex A130 (444 gsm) | Knytex DB120 (393 gsm) | 0 |  | DD11244 | 24h/20C, 2h/60 C | [6 empty] | [0/±45/0]S | MD-DD11-UP2 | RTM | CoRezyn 63-AX-051 | 0 | 4365
SNL/MSU/DOE | MD-DD11E3-EP3[0/±45/0]S | 0/45/-45/0/0/-45/45/0 | EP | UNK | UNK | 32 |  | 68 | 32 | 0 | 0 | 3.07 |  | 25 | [6 empty] | -17.2 | -172 |  |  | 10 | 2 | 624.3333 | -264.5 | 20.36667 |  | 3.066667 |  | 3171 | 3.501196 | [220 empty] | Knytex A130 (444 gsm) | Knytex DB120 (393 gsm) | 0 |  | DD11E3-137 | 24h/20C, 6h/80 C | [6 empty] | [0/±45/0]S | MD-DD11E3-EP3 | RTM | SP Prime 20 | 0 | 8670
SNL/MSU/DOE | MD-DD11E3-EP3[0/±45/0]S | 0/45/-45/0/0/-45/45/0 | EP | UNK | UNK | 32 |  | 68 | 32 | 0 | 0 | 3.07 |  | 25 | [6 empty] | -10.3 | -103 |  |  | 10 | 6 | 624.3333 | -264.5 | 20.36667 |  | 3.066667 |  | 3316245 | 6.520647 | [220 empty] | Knytex A130 (444 gsm) | Knytex DB120 (393 gsm) | 0 |  | DD11E3-127 | 24h/20C, 6h/80 C | [6 empty] | [0/±45/0]S | MD-DD11E3-EP3 | RTM | SP Prime 20 | 0 | 8671
SNL/MSU/DOE | MD-DD11E3-EP3[0/±45/0]S | 0/45/-45/0/0/-45/45/0 | EP | UNK | UNK | 32 |  | 68 | 32 | 0 | 0 | 3.07 |  | 25 | [6 empty] | -13.8 | -138 |  |  | 10 | 4 | 624.3333 | -264.5 | 20.36667 |  | 3.066667 |  | 628028 | 5.797979 | [220 empty] | Knytex A130 (444 gsm) | Knytex DB120 (393 gsm) | 0 |  | DD11E3-111 | 24h/20C, 6h/80 C | [6 empty] | [0/±45/0]S | MD-DD11E3-EP3 | RTM | SP Prime 20 | 0 | 8672
SNL/MSU/DOE | MD-DD11E3-EP3[0/±45/0]S | 0/45/-45/0/0/-45/45/0 | EP | UNK | UNK | 32 |  | 68 | 32 | 0 | 0 | 3.07 |  | 25 | [6 empty] | -13.8 | -138 |  |  | 10 | 4 | 624.3333 | -264.5 | 20.36667 |  | 3.066667 |  | 142149 | 5.152744 | [220 empty] | Knytex A130 (444 gsm) | Knytex DB120 (393 gsm) | 0 |  | DD11E3-125 | 24h/20C, 6h/80 C | [6 empty] | [0/±45/0]S | MD-DD11E3-EP3 | RTM | SP Prime 20 | 0 | 8673
SNL/MSU/DOE | MD-DD11E3-EP3[0/±45/0]S | 0/45/-45/0/0/-45/45/0 | EP | UNK | UNK | 32 |  | 68 | 32 | 0 | 0 | 3.07 |  | 25 | [6 empty] | -13.8 | -138 |  |  | 10 | 4 | 624.3333 | -264.5 | 20.36667 |  | 3.066667 |  | 73148 | 4.864202 | [220 empty] | Knytex A130 (444 gsm) | Knytex DB120 (393 gsm) | 0 |  | DD11E3-116 | 24h/20C, 6h/80 C | [6 empty] | [0/±45/0]S | MD-DD11E3-EP3 | RTM | SP Prime 20 | 0 | 8674
SNL/MSU/DOE | MD-DD11E3-EP3[0/±45/0]S | 0/45/-45/0/0/-45/45/0 | EP | UNK | UNK | 32 |  | 68 | 32 | 0 | 0 | 3.07 |  | 25 | [6 empty] | -17.2 | -172 |  |  | 10 | 1 | 624.3333 | -264.5 | 20.36667 |  | 3.066667 |  | 4063 | 3.608847 | [220 empty] | Knytex A130 (444 gsm) | Knytex DB120 (393 gsm) | 0 |  | DD11E3-134 | 24h/20C, 6h/80 C | [6 empty] | [0/±45/0]S | MD-DD11E3-EP3 | RTM | SP Prime 20 | 0 | 8675
SNL/MSU/DOE | MD-DD11E3-EP3[0/±45/0]S | 0/45/-45/0/0/-45/45/0 | EP | UNK | UNK | 32 |  | 68 | 32 | 0 | 0 | 3.07 |  | 25 | [6 empty] | -17.2 | -172 |  |  | 10 | 1 | 624.3333 | -264.5 | 20.36667 |  | 3.066667 |  | 7803 | 3.892262 | [220 empty] | Knytex A130 (444 gsm) | Knytex DB120 (393 gsm) | 0 |  | DD11E3-124 | 24h/20C, 6h/80 C | [6 empty] | [0/±45/0]S | MD-DD11E3-EP3 | RTM | SP Prime 20 | 0 | 8676
SNL/MSU/DOE | MD-DD11E3-EP3[0/±45/0]S | 0/45/-45/0/0/-45/45/0 | EP | UNK | UNK | 32 |  | 68 | 32 | 0 | 0 | 3.07 |  | 25 | [6 empty] | -103 | -10.3 |  |  | 10 | 6 | 624.3333 | -264.5 | 20.36667 |  | 3.066667 |  | 6853926 | 6.835939 | [220 empty] | Knytex A130 (444 gsm) | Knytex DB120 (393 gsm) | 0 |  | DD11E3-147 | 24h/20C, 6h/80 C | [6 empty] | [0/±45/0]S | MD-DD11E3-EP3 | RTM | SP Prime 20 | 0 | 8680
SNL/MSU/DOE | MD-DD11E3-EP3[0/±45/0]S | 0/45/-45/0/0/-45/45/0 | EP | UNK | UNK | 32 |  | 68 | 32 | 0 | 0 | 3.07 |  | 25 | [6 empty] | -207 | -20.7 |  |  | 10 | 1 | 624.3333 | -264.5 | 20.36667 |  | 3.066667 |  | 68 | 1.832509 | [220 empty] | Knytex A130 (444 gsm) | Knytex DB120 (393 gsm) | 0 |  | DD11E3-118 | 24h/20C, 6h/80 C | [6 empty] | [0/±45/0]S | MD-DD11E3-EP3 | RTM | SP Prime 20 | 0 | 8700
SNL/MSU/DOE | MD-DD11E3-EP3[0/±45/0]S | 0/45/-45/0/0/-45/45/0 | EP | UNK | UNK | 32 |  | 68 | 32 | 0 | 0 | 3.07 |  | 25 | [6 empty] | -207 | -20.7 |  |  | 10 | 1 | 624.3333 | -264.5 | 20.36667 |  | 3.066667 |  | 81 | 1.908485 | [220 empty] | Knytex A130 (444 gsm) | Knytex DB120 (393 gsm) | 0 |  | DD11E3-139 | 24h/20C, 6h/80 C | [6 empty] | [0/±45/0]S | MD-DD11E3-EP3 | RTM | SP Prime 20 | 0 | 8701
SNL/MSU/DOE | MD-DD11E3-EP3[0/±45/0]S | 0/45/-45/0/0/-45/45/0 | EP | UNK | UNK | 32 |  | 68 | 32 | 0 | 0 | 3.07 |  | 25 | [6 empty] | -207 | -20.7 |  |  | 10 | 1 | 624.3333 | -264.5 | 20.36667 |  | 3.066667 |  | 53 | 1.724276 | [220 empty] | Knytex A130 (444 gsm) | Knytex DB120 (393 gsm) | 0 |  | DD11E3-132 | 24h/20C, 6h/80 C | [6 empty] | [0/±45/0]S | MD-DD11E3-EP3 | RTM | SP Prime 20 | 0 | 8702
SNL/MSU/DOE | MD-DD11E3-EP3[0/±45/0]S | 0/45/-45/0/0/-45/45/0 | EP | UNK | UNK | 32 |  | 68 | 32 | 0 | 0 | 3.07 |  | 25 | [6 empty] | 103 | -103 |  |  | -1 | 3 | 624.3333 | -264.5 | 20.36667 |  | 3.066667 |  | 4879300 | 6.688358 | [220 empty] | Knytex A130 (444 gsm) | Knytex DB120 (393 gsm) | 0 |  | DD11E3-128 | 24h/20C, 6h/80 C | [6 empty] | [0/±45/0]S | MD-DD11E3-EP3 | RTM | SP Prime 20 | 0 | 8681
SNL/MSU/DOE | MD-DD11E3-EP3[0/±45/0]S | 0/45/-45/0/0/-45/45/0 | EP | UNK | UNK | 32 |  | 68 | 32 | 0 | 0 | 3.07 |  | 25 | [6 empty] | 138 | -138 |  |  | -1 | 2 | 624.3333 | -264.5 | 20.36667 |  | 3.066667 |  | 17757 | 4.24937 | [220 empty] | Knytex A130 (444 gsm) | Knytex DB120 (393 gsm) | 0 |  | DD11E3-131 | 24h/20C, 6h/80 C | [6 empty] | [0/±45/0]S | MD-DD11E3-EP3 | RTM | SP Prime 20 | 0 | 8682
SNL/MSU/DOE | MD-DD11E3-EP3[0/±45/0]S | 0/45/-45/0/0/-45/45/0 | EP | UNK | UNK | 32 |  | 68 | 32 | 0 | 0 | 3.07 |  | 25 | [6 empty] | 138 | -138 |  |  | -1 | 2 | 624.3333 | -264.5 | 20.36667 |  | 3.066667 |  | 35759 | 4.553385 | [220 empty] | Knytex A130 (444 gsm) | Knytex DB120 (393 gsm) | 0 |  | DD11E3-115 | 24h/20C, 6h/80 C | [6 empty] | [0/±45/0]S | MD-DD11E3-EP3 | RTM | SP Prime 20 | 0 | 8683
SNL/MSU/DOE | MD-DD11E3-EP3[0/±45/0]S | 0/45/-45/0/0/-45/45/0 | EP | UNK | UNK | 32 |  | 68 | 32 | 0 | 0 | 3.07 |  | 25 | [6 empty] | 138 | -138 |  |  | -1 | 2 | 624.3333 | -264.5 | 20.36667 |  | 3.066667 |  | 64341 | 4.808488 | [220 empty] | Knytex A130 (444 gsm) | Knytex DB120 (393 gsm) | 0 |  | DD11E3-130 | 24h/20C, 6h/80 C | [6 empty] | [0/±45/0]S | MD-DD11E3-EP3 | RTM | SP Prime 20 | 0 | 8684
SNL/MSU/DOE | MD-DD11E3-EP3[0/±45/0]S | 0/45/-45/0/0/-45/45/0 | EP | UNK | UNK | 32 |  | 68 | 32 | 0 | 0 | 3.07 |  | 25 | [6 empty] | 103 | -103 |  |  | -1 | 4 | 624.3333 | -264.5 | 20.36667 |  | 3.066667 |  | 1850142 | 6.267205 | [220 empty] | Knytex A130 (444 gsm) | Knytex DB120 (393 gsm) | 0 |  | DD11E3-148 | 24h/20C, 6h/80 C | [6 empty] | [0/±45/0]S | MD-DD11E3-EP3 | RTM | SP Prime 20 | 0 | 8685
SNL/MSU/DOE | MD-DD11E3-EP3[0/±45/0]S | 0/45/-45/0/0/-45/45/0 | EP | UNK | UNK | 32 |  | 68 | 32 | 0 | 0 | 3.07 |  | 25 | [6 empty] | 172 | -172 |  |  | -1 | 1 | 624.3333 | -264.5 | 20.36667 |  | 3.066667 |  | 646 | 2.810233 | [220 empty] | Knytex A130 (444 gsm) | Knytex DB120 (393 gsm) | 0 |  | DD11E3-114 | 24h/20C, 6h/80 C | [6 empty] | [0/±45/0]S | MD-DD11E3-EP3 | RTM | SP Prime 20 | 0 | 8703
SNL/MSU/DOE | MD-DD11E3-EP3[0/±45/0]S | 0/45/-45/0/0/-45/45/0 | EP | UNK | UNK | 32 |  | 68 | 32 | 0 | 0 | 3.07 |  | 25 | [6 empty] | 172 | -172 |  |  | -1 | 1 | 624.3333 | -264.5 | 20.36667 |  | 3.066667 |  | 3778 | 3.577262 | [220 empty] | Knytex A130 (444 gsm) | Knytex DB120 (393 gsm) | 0 |  | DD11E3-122 | 24h/20C, 6h/80 C | [6 empty] | [0/±45/0]S | MD-DD11E3-EP3 | RTM | SP Prime 20 | 0 | 8704
SNL/MSU/DOE | MD-DD11E3-EP3[0/±45/0]S | 0/45/-45/0/0/-45/45/0 | EP | UNK | UNK | 32 |  | 68 | 32 | 0 | 0 | 3.07 |  | 25 | [6 empty] | 172 | -172 |  |  | -1 | 1 | 624.3333 | -264.5 | 20.36667 |  | 3.066667 |  | 1680 | 3.225309 | [220 empty] | Knytex A130 (444 gsm) | Knytex DB120 (393 gsm) | 0 |  | DD11E3-123 | 24h/20C, 6h/80 C | [6 empty] | [0/±45/0]S | MD-DD11E3-EP3 | RTM | SP Prime 20 | 0 | 8705
SNL/MSU/DOE | MD-DD11E3-EP3[0/±45/0]S | 0/45/-45/0/0/-45/45/0 | EP | UNK | UNK | 32 |  | 68 | 32 | 0 | 0 | 3.07 |  | 25 | [6 empty] | -241 | -24.1 |  |  | 10 | 1 | 624.3333 | -264.5 | 20.36667 |  | 3.066667 |  | 9 | 0.9542425 | [220 empty] | Knytex A130 (444 gsm) | Knytex DB120 (393 gsm) | 0 |  | DD11E3-330 | 24h/20C, 6h/80 C | [6 empty] | [0/±45/0]S | MD-DD11E3-EP3 | RTM | SP Prime 20 | 0 | 10388
SNL/MSU/DOE | MD-DD11E3-EP3[0/±45/0]S | 0/45/-45/0/0/-45/45/0 | EP | UNK | UNK | 32 |  | 68 | 32 | 0 | 0 | 3.07 |  | 25 | [6 empty] | -172 | -17.2 |  |  | 10 | 2 | 624.3333 | -264.5 | 20.36667 |  | 3.066667 |  | 14155 | 4.15091 | [220 empty] | Knytex A130 (444 gsm) | Knytex DB120 (393 gsm) | 0 |  | DD11E3-331 | 24h/20C, 6h/80 C | [6 empty] | [0/±45/0]S | MD-DD11E3-EP3 | RTM | SP Prime 20 | 0 | 10389
SNL/MSU/DOE | MD-DD11E3-EP3[0/±45/0]S | 0/45/-45/0/0/-45/45/0 | EP | UNK | UNK | 32 |  | 68 | 32 | 0 | 0 | 3.07 |  | 25 | [6 empty] | -138 | -13.8 |  |  | 10 | 4 | 624.3333 | -264.5 | 20.36667 |  | 3.066667 |  | 100092 | 5.000399 | [220 empty] | Knytex A130 (444 gsm) | Knytex DB120 (393 gsm) | 0 |  | DD11E3-332 | 24h/20C, 6h/80 C | [6 empty] | [0/±45/0]S | MD-DD11E3-EP3 | RTM | SP Prime 20 | 0 | 10390
SNL/MSU/DOE | MD-DD12-UP2[0/±45/0]S | 0/45/-45/0/0/-45/45/0 | PE | UNK | UNK | 41 |  | 68 | 32 | 0 | 0 | 2.4 |  | 22 | [6 empty] | 414 | 41.4 | 1.53 | 0.153 | 0.1 | 2 | 210.5 |  | 26.46667 |  | 2.726667 |  | 4967 | 3.696094 | [220 empty] | Knytex A130 (444 gsm) | Knytex DB120 (393 gsm) | 0 |  | DD12103 | 24h/20C, 2h/60 C |  |  |  |  | 26.4 | 26.4 | [0/±45/0]S | MD-DD12-UP2 | RTM | CoRezyn 63-AX-051 | 0 | 2845
SNL/MSU/DOE | MD-DD12-UP2[0/±45/0]S | 0/45/-45/0/0/-45/45/0 | PE | UNK | UNK | 41 |  | 68 | 32 | 0 | 0 | 2.4 |  | 22 | [6 empty] | 276 | 27.6 | 0.94 | 0.094 | 0.1 | 12 | 210.5 |  | 26.46667 |  | 2.726667 |  | 272993 | 5.436152 | [220 empty] | Knytex A130 (444 gsm) | Knytex DB120 (393 gsm) | 0 |  | DD12107 | 24h/20C, 2h/60 C |  |  |  |  | 29.3 | 29.3 | [0/±45/0]S | MD-DD12-UP2 | RTM | CoRezyn 63-AX-051 | 0 | 2846
SNL/MSU/DOE | MD-DD12-UP2[0/±45/0]S | 0/45/-45/0/0/-45/45/0 | PE | UNK | UNK | 41 |  | 68 | 32 | 0 | 0 | 2.4 |  | 22 | [6 empty] | 276 | 27.6 | 1.12 | 0.112 | 0.1 | 12 | 210.5 |  | 26.46667 |  | 2.726667 |  | 252590 | 5.402416 | [220 empty] | Knytex A130 (444 gsm) | Knytex DB120 (393 gsm) | 0 |  | DD12109 | 24h/20C, 2h/60 C |  |  |  |  | 24.6 | 24.6 | [0/±45/0]S | MD-DD12-UP2 | RTM | CoRezyn 63-AX-051 | 0 | 2847
SNL/MSU/DOE | MD-DD12-UP2[0/±45/0]S | 0/45/-45/0/0/-45/45/0 | PE | UNK | UNK | 41 |  | 68 | 32 | 0 | 0 | 2.4 |  | 22 | [6 empty] | 241 | 24.1 | 0.9 | 0.09 | 0.1 | 12 | 210.5 |  | 26.46667 |  | 2.726667 |  | 721943 | 5.858503 | [220 empty] | Knytex A130 (444 gsm) | Knytex DB120 (393 gsm) | 0 |  | DD12104 | 24h/20C, 2h/60 C |  |  |  |  | 26.3 | 26.3 | [0/±45/0]S | MD-DD12-UP2 | RTM | CoRezyn 63-AX-051 | 0 | 2848
SNL/MSU/DOE | MD-DD12-UP2[0/±45/0]S | 0/45/-45/0/0/-45/45/0 | PE | UNK | UNK | 41 |  | 68 | 32 | 0 | 0 | 2.4 |  | 22 | [6 empty] | 345 | 34.5 | 1.46 | 0.146 | 0.1 | 5 | 210.5 |  | 26.46667 |  | 2.726667 |  | 27280 | 4.435844 | [220 empty] | Knytex A130 (444 gsm) | Knytex DB120 (393 gsm) | 0 |  | DD12111 | 24h/20C, 2h/60 C |  |  |  |  | 24.7 | 24.7 | [0/±45/0]S | MD-DD12-UP2 | RTM | CoRezyn 63-AX-051 | 0 | 2849
SNL/MSU/DOE | MD-DD12-UP2[0/±45/0]S | 0/45/-45/0/0/-45/45/0 | PE | UNK | UNK | 41 |  | 68 | 32 | 0 | 0 | 2.4 |  | 22 | [6 empty] | 345 | 34.5 | 1.42 | 0.142 | 0.1 | 5 | 210.5 |  | 26.46667 |  | 2.726667 |  | 55126 | 4.741356 | [220 empty] | Knytex A130 (444 gsm) | Knytex DB120 (393 gsm) | 0 |  | DD12106 | 24h/20C, 2h/60 C |  |  |  |  | 25.8 | 25.8 | [0/±45/0]S | MD-DD12-UP2 | RTM | CoRezyn 63-AX-051 | 0 | 2850
SNL/MSU/DOE | MD-DD12-UP2[0/±45/0]S | 0/45/-45/0/0/-45/45/0 | PE | UNK | UNK | 41 |  | 68 | 32 | 0 | 0 | 2.4 |  | 22 | [6 empty] | 345 | 34.5 | 1.49 | 0.149 | 0.1 | 5 | 210.5 |  | 26.46667 |  | 2.726667 |  | 50100 | 4.699838 | [220 empty] | Knytex A130 (444 gsm) | Knytex DB120 (393 gsm) | 0 |  | DD12105 | 24h/20C, 2h/60 C |  |  |  |  | 26.6 | 26.6 | [0/±45/0]S | MD-DD12-UP2 | RTM | CoRezyn 63-AX-051 | 0 | 2851
SNL/MSU/DOE | MD-DD12-UP2[0/±45/0]S | 0/45/-45/0/0/-45/45/0 | PE | UNK | UNK | 41 |  | 68 | 32 | 0 | 0 | 2.4 |  | 22 | [6 empty] | 276 | 27.6 | 1.05 | 0.105 | 0.1 | 5 | 210.5 |  | 26.46667 |  | 2.726667 |  | 199436 | 5.299804 | [220 empty] | Knytex A130 (444 gsm) | Knytex DB120 (393 gsm) | 0 |  | DD12101 | 24h/20C, 2h/60 C |  |  |  |  | 27 | 27 | [0/±45/0]S | MD-DD12-UP2 | RTM | CoRezyn 63-AX-051 | 0 | 2852
SNL/MSU/DOE | MD-DD13-UP2[0/±45/0]S | 0/45/-45/0/0/-45/45/0 | PE | UNK | UNK | 46 |  | 68 | 32 | 0 | 0 | 2.13 |  | 22 | [6 empty] | 414 | 41.4 | 1.6 | 0.16 | 0.1 | 4 | 821 | -314 | 30.96667 |  | 2.693333 |  | 5769 | 3.761101 | [220 empty] | Knytex A130 (444 gsm) | Knytex DB120 (393 gsm) | 0 |  | DD13101 | 24h/20C, 2h/60 C |  |  |  |  | 26.2 | 26.2 | [0/±45/0]S | MD-DD13-UP2 | RTM | CoRezyn 63-AX-051 | 0 | 2833
SNL/MSU/DOE | MD-DD13-UP2[0/±45/0]S | 0/45/-45/0/0/-45/45/0 | PE | UNK | UNK | 46 |  | 68 | 32 | 0 | 0 | 2.13 |  | 22 | [6 empty] | 414 | 41.4 | 1.39 | 0.139 | 0.1 | 4 | 821 | -314 | 30.96667 |  | 2.693333 |  | 7805 | 3.892373 | [220 empty] | Knytex A130 (444 gsm) | Knytex DB120 (393 gsm) | 0 |  | DD13102 | 24h/20C, 2h/60 C |  |  |  |  | 29 | 29 | [0/±45/0]S | MD-DD13-UP2 | RTM | CoRezyn 63-AX-051 | 0 | 2834
SNL/MSU/DOE | MD-DD13-UP2[0/±45/0]S | 0/45/-45/0/0/-45/45/0 | PE | UNK | UNK | 46 |  | 68 | 32 | 0 | 0 | 2.13 |  | 22 | [6 empty] | 345 | 34.5 | 1.26 | 0.126 | 0.1 | 5 | 821 | -314 | 30.96667 |  | 2.693333 |  | 17253 | 4.236865 | [220 empty] | Knytex A130 (444 gsm) | Knytex DB120 (393 gsm) | 0 |  | DD13107 | 24h/20C, 2h/60 C |  |  |  |  | 29.3 | 29.3 | [0/±45/0]S | MD-DD13-UP2 | RTM | CoRezyn 63-AX-051 | 0 | 2835
SNL/MSU/DOE | MD-DD13-UP2[0/±45/0]S | 0/45/-45/0/0/-45/45/0 | PE | UNK | UNK | 46 |  | 68 | 32 | 0 | 0 | 2.13 |  | 22 | [6 empty] | 207 | 20.7 | 0.77 | 0.077 | 0.1 | 12 | 821 | -314 | 30.96667 |  | 2.693333 |  | 1397049 | 6.145212 | [220 empty] | Knytex A130 (444 gsm) | Knytex DB120 (393 gsm) | 0 |  | DD13108 | 24h/20C, 2h/60 C |  |  |  |  | 27.6 | 27.6 | [0/±45/0]S | MD-DD13-UP2 | RTM | CoRezyn 63-AX-051 | 0 | 2836
SNL/MSU/DOE | MD-DD13-UP2[0/±45/0]S | 0/45/-45/0/0/-45/45/0 | PE | UNK | UNK | 46 |  | 68 | 32 | 0 | 0 | 2.13 |  | 22 | [6 empty] | 345 | 34.5 | 1.15 | 0.115 | 0.1 | 5 | 821 | -314 | 30.96667 |  | 2.693333 |  | 28437 | 4.453884 | [220 empty] | Knytex A130 (444 gsm) | Knytex DB120 (393 gsm) | 0 |  | DD13106 | 24h/20C, 2h/60 C |  |  |  |  | 31.2 | 31.2 | [0/±45/0]S | MD-DD13-UP2 | RTM | CoRezyn 63-AX-051 | 0 | 2837
SNL/MSU/DOE | MD-DD13-UP2[0/±45/0]S | 0/45/-45/0/0/-45/45/0 | PE | UNK | UNK | 46 |  | 68 | 32 | 0 | 0 | 2.13 |  | 22 | [6 empty] | 345 | 34.5 | 1.49 | 0.149 | 0.1 | 5 | 821 | -314 | 30.96667 |  | 2.693333 |  | 19323 | 4.286075 | [220 empty] | Knytex A130 (444 gsm) | Knytex DB120 (393 gsm) | 0 |  | DD13105 | 24h/20C, 2h/60 C |  |  |  |  | 26.9 | 26.9 | [0/±45/0]S | MD-DD13-UP2 | RTM | CoRezyn 63-AX-051 | 0 | 2838
SNL/MSU/DOE | MD-DD13-UP2[0/±45/0]S | 0/45/-45/0/0/-45/45/0 | PE | UNK | UNK | 46 |  | 68 | 32 | 0 | 0 | 2.13 |  | 22 | [6 empty] | 276 | 27.6 | 0.97 | 0.097 | 0.1 | 10 | 821 | -314 | 30.96667 |  | 2.693333 |  | 145120 | 5.161727 | [220 empty] | Knytex A130 (444 gsm) | Knytex DB120 (393 gsm) | 0 |  | DD13113 | 24h/20C, 2h/60 C |  |  |  |  | 28.9 | 28.9 | [0/±45/0]S | MD-DD13-UP2 | RTM | CoRezyn 63-AX-051 | 0 | 2839
SNL/MSU/DOE | MD-DD13-UP2[0/±45/0]S | 0/45/-45/0/0/-45/45/0 | PE | UNK | UNK | 46 |  | 68 | 32 | 0 | 0 | 2.13 |  | 22 | [6 empty] | 276 | 27.6 | 0.91 | 0.091 | 0.1 | 10 | 821 | -314 | 30.96667 |  | 2.693333 |  | 85412 | 4.931519 | [220 empty] | Knytex A130 (444 gsm) | Knytex DB120 (393 gsm) | 0 |  | DD13114 | 24h/20C, 2h/60 C |  |  |  |  | 30.2 | 30.2 | [0/±45/0]S | MD-DD13-UP2 | RTM | CoRezyn 63-AX-051 | 0 | 2840
SNL/MSU/DOE | MD-DD13-UP2[0/±45/0]S | 0/45/-45/0/0/-45/45/0 | PE | UNK | UNK | 46 |  | 68 | 32 | 0 | 0 | 2.13 |  | 22 | [6 empty] | 276 | 27.6 | 0.89 | 0.089 | 0.1 | 10 | 821 | -314 | 30.96667 |  | 2.693333 |  | 124822 | 5.096291 | [220 empty] | Knytex A130 (444 gsm) | Knytex DB120 (393 gsm) | 0 |  | DD13115 | 24h/20C, 2h/60 C |  |  |  |  | 31.7 | 31.7 | [0/±45/0]S | MD-DD13-UP2 | RTM | CoRezyn 63-AX-051 | 0 | 2841
SNL/MSU/DOE | MD-DD13-UP2[0/±45/0]S | 0/45/-45/0/0/-45/45/0 | PE | UNK | UNK | 46 |  | 68 | 32 | 0 | 0 | 2.13 |  | 25 | [6 empty] | -20.7 | -207 |  |  | 10 | 2 | 821 | -314 | 30.96667 |  | 2.693333 |  | 1870 | 3.271842 | [220 empty] | Knytex A130 (444 gsm) | Knytex DB120 (393 gsm) | 0 |  | DD13130 | 24h/20C, 2h/60 C | [6 empty] | [0/±45/0]S | MD-DD13-UP2 | RTM | CoRezyn 63-AX-051 | 0 | 2890
SNL/MSU/DOE | MD-DD13-UP2[0/±45/0]S | 0/45/-45/0/0/-45/45/0 | PE | UNK | UNK | 46 |  | 68 | 32 | 0 | 0 | 2.13 |  | 25 | [6 empty] | -20.7 | -207 |  |  | 10 | 2 | 821 | -314 | 30.96667 |  | 2.693333 |  | 9529 | 3.979047 | [220 empty] | Knytex A130 (444 gsm) | Knytex DB120 (393 gsm) | 0 |  | DD13123 | 24h/20C, 2h/60 C | [6 empty] | [0/±45/0]S | MD-DD13-UP2 | RTM | CoRezyn 63-AX-051 | 0 | 2891
SNL/MSU/DOE | MD-DD13-UP2[0/±45/0]S | 0/45/-45/0/0/-45/45/0 | PE | UNK | UNK | 46 |  | 68 | 32 | 0 | 0 | 2.13 |  | 25 | [6 empty] | -20.7 | -207 |  |  | 10 | 2 | 821 | -314 | 30.96667 |  | 2.693333 |  | 4017 | 3.603902 | [220 empty] | Knytex A130 (444 gsm) | Knytex DB120 (393 gsm) | 0 |  | DD13127 | 24h/20C, 2h/60 C | [6 empty] | [0/±45/0]S | MD-DD13-UP2 | RTM | CoRezyn 63-AX-051 | 0 | 2892
SNL/MSU/DOE | MD-DD13-UP2[0/±45/0]S | 0/45/-45/0/0/-45/45/0 | PE | UNK | UNK | 46 |  | 68 | 32 | 0 | 0 | 2.13 |  | 25 | [6 empty] | -17.2 | -172 |  |  | 10 | 10 | 821 | -314 | 30.96667 |  | 2.693333 |  | 59117 | 4.771712 | [220 empty] | Knytex A130 (444 gsm) | Knytex DB120 (393 gsm) | 0 |  | DD13120 | 24h/20C, 2h/60 C | [6 empty] | [0/±45/0]S | MD-DD13-UP2 | RTM | CoRezyn 63-AX-051 | 0 | 2893
SNL/MSU/DOE | MD-DD13-UP2[0/±45/0]S | 0/45/-45/0/0/-45/45/0 | PE | UNK | UNK | 46 |  | 68 | 32 | 0 | 0 | 2.13 |  | 25 | [6 empty] | -17.2 | -172 |  |  | 10 | 10 | 821 | -314 | 30.96667 |  | 2.693333 |  | 35801 | 4.553895 | [220 empty] | Knytex A130 (444 gsm) | Knytex DB120 (393 gsm) | 0 |  | DD13131 | 24h/20C, 2h/60 C | [6 empty] | [0/±45/0]S | MD-DD13-UP2 | RTM | CoRezyn 63-AX-051 | 0 | 2894
SNL/MSU/DOE | MD-DD13-UP2[0/±45/0]S | 0/45/-45/0/0/-45/45/0 | PE | UNK | UNK | 46 |  | 68 | 32 | 0 | 0 | 2.13 |  | 25 | [6 empty] | -17.2 | -172 |  |  | 10 | 12 | 821 | -314 | 30.96667 |  | 2.693333 |  | 45057 | 4.653762 | [220 empty] | Knytex A130 (444 gsm) | Knytex DB120 (393 gsm) | 0 |  | DD13128 | 24h/20C, 2h/60 C | [6 empty] | [0/±45/0]S | MD-DD13-UP2 | RTM | CoRezyn 63-AX-051 | 0 | 2895
SNL/MSU/DOE | MD-DD13-UP2[0/±45/0]S | 0/45/-45/0/0/-45/45/0 | PE | UNK | UNK | 46 |  | 68 | 32 | 0 | 0 | 2.13 |  | 25 | [6 empty] | -15.5 | -155 |  |  | 10 | 10 | 821 | -314 | 30.96667 |  | 2.693333 |  | 443122 | 5.646523 | [220 empty] | Knytex A130 (444 gsm) | Knytex DB120 (393 gsm) | 0 |  | DD13126 | 24h/20C, 2h/60 C | [6 empty] | [0/±45/0]S | MD-DD13-UP2 | RTM | CoRezyn 63-AX-051 | 0 | 2896
SNL/MSU/DOE | MD-DD14-UP2[0/±45/0]S | 0/45/-45/0/0/-45/45/0 | PE | UNK | UNK | 43 |  | 72 | 28 | 0 | 0 | 2.71 |  | 22 | [6 empty] | 345 | 34.5 | 1.48 | 0.148 | 0.1 | 2 | 728.3333 | -428 | 24.83333 |  | 3 |  | 5851 | 3.76723 | [220 empty] | Knytex CM1701 (587 gsm) | Knytex DB120 (393 gsm) | 0 |  | DD14111 | 24h/20C, 2h/60 C |  |  |  |  | 25.4 | 25.4 | [0/±45/0]S | MD-DD14-UP2 | RTM | CoRezyn 63-AX-051 | 0 | 4067
SNL/MSU/DOE | MD-DD14-UP2[0/±45/0]S | 0/45/-45/0/0/-45/45/0 | PE | UNK | UNK | 43 |  | 72 | 28 | 0 | 0 | 2.71 |  | 22 | [6 empty] | 345 | 34.5 | 1.38 | 0.138 | 0.1 | 2 | 728.3333 | -428 | 24.83333 |  | 3 |  | 8812 | 3.945074 | [220 empty] | Knytex CM1701 (587 gsm) | Knytex DB120 (393 gsm) | 0 |  | DD14107 | 24h/20C, 2h/60 C |  |  |  |  | 26 | 26 | [0/±45/0]S | MD-DD14-UP2 | RTM | CoRezyn 63-AX-051 | 0 | 4068
SNL/MSU/DOE | MD-DD14-UP2[0/±45/0]S | 0/45/-45/0/0/-45/45/0 | PE | UNK | UNK | 43 |  | 72 | 28 | 0 | 0 | 2.71 |  | 22 | [6 empty] | 345 | 34.5 | 1.56 | 0.156 | 0.1 | 2 | 728.3333 | -428 | 24.83333 |  | 3 |  | 6090 | 3.784617 | [220 empty] | Knytex CM1701 (587 gsm) | Knytex DB120 (393 gsm) | 0 |  | DD14109 | 24h/20C, 2h/60 C |  |  |  |  | 24.1 | 24.1 | [0/±45/0]S | MD-DD14-UP2 | RTM | CoRezyn 63-AX-051 | 0 | 4069
SNL/MSU/DOE | MD-DD14-UP2[0/±45/0]S | 0/45/-45/0/0/-45/45/0 | PE | UNK | UNK | 43 |  | 72 | 28 | 0 | 0 | 2.71 |  | 22 | [6 empty] | 276 | 27.6 | 1.09 | 0.109 | 0.1 | 6 | 728.3333 | -428 | 24.83333 |  | 3 |  | 26391 | 4.421456 | [220 empty] | Knytex CM1701 (587 gsm) | Knytex DB120 (393 gsm) | 0 |  | DD14104 | 24h/20C, 2h/60 C |  |  |  |  | 23.9 | 23.9 | [0/±45/0]S | MD-DD14-UP2 | RTM | CoRezyn 63-AX-051 | 0 | 4070
SNL/MSU/DOE | MD-DD14-UP2[0/±45/0]S | 0/45/-45/0/0/-45/45/0 | PE | UNK | UNK | 43 |  | 72 | 28 | 0 | 0 | 2.71 |  | 22 | [6 empty] | 276 | 27.6 | 1.13 | 0.113 | 0.1 | 5 | 728.3333 | -428 | 24.83333 |  | 3 |  | 25357 | 4.404098 | [220 empty] | Knytex CM1701 (587 gsm) | Knytex DB120 (393 gsm) | 0 |  | DD14103 | 24h/20C, 2h/60 C |  |  |  |  | 25.7 | 25.7 | [0/±45/0]S | MD-DD14-UP2 | RTM | CoRezyn 63-AX-051 | 0 | 4071
SNL/MSU/DOE | MD-DD14-UP2[0/±45/0]S | 0/45/-45/0/0/-45/45/0 | PE | UNK | UNK | 43 |  | 72 | 28 | 0 | 0 | 2.71 |  | 22 | [6 empty] | 207 | 20.7 | 0.78 | 0.078 | 0.1 | 10 | 728.3333 | -428 | 24.83333 |  | 3 |  | 432261 | 5.635746 | [220 empty] | Knytex CM1701 (587 gsm) | Knytex DB120 (393 gsm) | 0 |  | DD14102 | 24h/20C, 2h/60 C |  |  |  |  | 25.4 | 25.4 | [0/±45/0]S | MD-DD14-UP2 | RTM | CoRezyn 63-AX-051 | 0 | 4072
SNL/MSU/DOE | MD-DD14-UP2[0/±45/0]S | 0/45/-45/0/0/-45/45/0 | PE | UNK | UNK | 43 |  | 72 | 28 | 0 | 0 | 2.71 |  | 22 | [6 empty] | 276 | 27.6 | 1.2 | 0.12 | 0.1 | 5 | 728.3333 | -428 | 24.83333 |  | 3 |  | 47275 | 4.674632 | [220 empty] | Knytex CM1701 (587 gsm) | Knytex DB120 (393 gsm) | 0 |  | DD14101 | 24h/20C, 2h/60 C |  |  |  |  | 25.5 | 25.5 | [0/±45/0]S | MD-DD14-UP2 | RTM | CoRezyn 63-AX-051 | 0 | 4073
SNL/MSU/DOE | MD-DD14-UP2[0/±45/0]S | 0/45/-45/0/0/-45/45/0 | PE | UNK | UNK | 43 |  | 72 | 28 | 0 | 0 | 2.71 |  | 22 | [6 empty] | 207 | 20.7 | 0.85 | 0.085 | 0.1 | 10 | 728.3333 | -428 | 24.83333 |  | 3 |  | 513840 | 5.710828 | [220 empty] | Knytex CM1701 (587 gsm) | Knytex DB120 (393 gsm) | 0 |  | DD14110 | 24h/20C, 2h/60 C |  |  |  |  | 25.1 | 25.1 | [0/±45/0]S | MD-DD14-UP2 | RTM | CoRezyn 63-AX-051 | 0 | 4074
SNL/MSU/DOE | MD-DD14-UP2[0/±45/0]S | 0/45/-45/0/0/-45/45/0 | PE | UNK | UNK | 43 |  | 72 | 28 | 0 | 0 | 2.71 |  | 22 | [6 empty] | 207 | 20.7 | 0.8 | 0.08 | 0.1 | 10 | 728.3333 | -428 | 24.83333 |  | 3 |  | 210479 | 5.323209 | [220 empty] | Knytex CM1701 (587 gsm) | Knytex DB120 (393 gsm) | 0 |  | DD14108 | 24h/20C, 2h/60 C |  |  |  |  | 26 | 26 | [0/±45/0]S | MD-DD14-UP2 | RTM | CoRezyn 63-AX-051 | 0 | 4075
SNL/MSU/DOE | MD-DD16-UP2[90/0/±45/0]S | 90/0/45/-45/0/0/-45/45/0/90 | PE | UNK | UNK | 33 |  | 53 | 21 | 26 | 0 | 4.62 |  | 25 | [6 empty] | 284 | 28.4 | 1.83 | 0.183 | 0.1 | 2 |  | -413.7143 |  |  |  |  | 32965 | 4.518053 | [220 empty] | Knytex D155 (527 gsm) | Knytex DB120 (393 gsm) | Knytex D155 (527 gsm) |  | DD16102 | 24h/20C, 2h/60 C |  |  |  |  | 17.1 | 17.1 | [90/0/±45/0]S | MD-DD16-UP2 | RTM | CoRezyn 63-AX-051 | 0 | 3650
SNL/MSU/DOE | MD-DD16-UP2[90/0/±45/0]S | 90/0/45/-45/0/0/-45/45/0/90 | PE | UNK | UNK | 33 |  | 53 | 21 | 26 | 0 | 4.62 |  | 25 | [6 empty] | 204 | 20.4 | 1.26 | 0.126 | 0.1 | 10 |  | -413.7143 |  |  |  |  | 844744 | 5.926725 | [220 empty] | Knytex D155 (527 gsm) | Knytex DB120 (393 gsm) | Knytex D155 (527 gsm) |  | DD16108 | 24h/20C, 2h/60 C |  |  |  |  | 18.1 | 18.1 | [90/0/±45/0]S | MD-DD16-UP2 | RTM | CoRezyn 63-AX-051 | 0 | 3654
SNL/MSU/DOE | MD-DD16-UP2[90/0/±45/0]S | 90/0/45/-45/0/0/-45/45/0/90 | PE | UNK | UNK | 33 |  | 53 | 21 | 26 | 0 | 4.62 |  | 25 | [6 empty] | 206 | 20.6 | 1.24 | 0.124 | 0.1 | 10 |  | -413.7143 |  |  |  |  | 274618 | 5.438729 | [220 empty] | Knytex D155 (527 gsm) | Knytex DB120 (393 gsm) | Knytex D155 (527 gsm) |  | DD16101 | 24h/20C, 2h/60 C |  |  |  |  | 18.9 | 18.9 | [90/0/±45/0]S | MD-DD16-UP2 | RTM | CoRezyn 63-AX-051 | 0 | 3655
SNL/MSU/DOE | MD-DD16-UP2[90/0/±45/0]S | 90/0/45/-45/0/0/-45/45/0/90 | PE | UNK | UNK | 33 |  | 53 | 21 | 26 | 0 | 4.62 |  | 25 | [6 empty] | 204 | 20.4 | 1.27 | 0.127 | 0.1 | 10 |  | -413.7143 |  |  |  |  | 658704 | 5.81869 | [220 empty] | Knytex D155 (527 gsm) | Knytex DB120 (393 gsm) | Knytex D155 (527 gsm) |  | DD16103 | 24h/20C, 2h/60 C |  |  |  |  | 18.2 | 18.2 | [90/0/±45/0]S | MD-DD16-UP2 | RTM | CoRezyn 63-AX-051 | 0 | 3656
SNL/MSU/DOE | MD-DD16-UP2[90/0/±45/0]S | 90/0/45/-45/0/0/-45/45/0/90 | PE | UNK | UNK | 33 |  | 53 | 21 | 26 | 0 | 4.62 |  | 25 | [6 empty] | 214 | 21.4 | 1.3 | 0.13 | 0.1 | 10 |  | -413.7143 |  |  |  |  | 523116 | 5.718598 | [220 empty] | Knytex D155 (527 gsm) | Knytex DB120 (393 gsm) | Knytex D155 (527 gsm) |  | DD16106 | 24h/20C, 2h/60 C |  |  |  |  | 18.6 | 18.6 | [90/0/±45/0]S | MD-DD16-UP2 | RTM | CoRezyn 63-AX-051 | 0 | 3657
SNL/MSU/DOE | MD-DD16-UP2[90/0/±45/0]S | 90/0/45/-45/0/0/-45/45/0/90 | PE | UNK | UNK | 33 |  | 53 | 21 | 26 | 0 | 4.62 |  | 25 | [6 empty] | 284 | 28.4 | 1.68 | 0.168 | 0.1 | 2 |  | -413.7143 |  |  |  |  | 29313 | 4.46706 | [220 empty] | Knytex D155 (527 gsm) | Knytex DB120 (393 gsm) | Knytex D155 (527 gsm) |  | DD16105 | 24h/20C, 2h/60 C |  |  |  |  | 19 | 19 | [90/0/±45/0]S | MD-DD16-UP2 | RTM | CoRezyn 63-AX-051 | 0 | 3651
SNL/MSU/DOE | MD-DD16-UP2[90/0/±45/0]S | 90/0/45/-45/0/0/-45/45/0/90 | PE | UNK | UNK | 33 |  | 53 | 21 | 26 | 0 | 4.62 |  | 25 | [6 empty] | -27.6 | -276 |  |  | 10 | 2 |  | -413.7143 |  |  |  |  | 41771 | 4.620875 | [220 empty] | Knytex D155 (527 gsm) | Knytex DB120 (393 gsm) | Knytex D155 (527 gsm) |  | DD16222 | 24h/20C, 2h/60 C | [6 empty] | [90/0/±45/0]S | MD-DD16-UP2 | RTM | CoRezyn 63-AX-051 | 0 | 6072
SNL/MSU/DOE | MD-DD16-UP2[90/0/±45/0]S | 90/0/45/-45/0/0/-45/45/0/90 | PE | UNK | UNK | 33 |  | 53 | 21 | 26 | 0 | 4.62 |  | 25 | [6 empty] | -24.1 | -241 |  |  | 10 | 5 |  | -413.7143 |  |  |  |  | 174382 | 5.241502 | [220 empty] | Knytex D155 (527 gsm) | Knytex DB120 (393 gsm) | Knytex D155 (527 gsm) |  | DD16217 | 24h/20C, 2h/60 C | [6 empty] | [90/0/±45/0]S | MD-DD16-UP2 | RTM | CoRezyn 63-AX-051 | 0 | 6073
SNL/MSU/DOE | MD-DD16-UP2[90/0/±45/0]S | 90/0/45/-45/0/0/-45/45/0/90 | PE | UNK | UNK | 33 |  | 53 | 21 | 26 | 0 | 4.62 |  | 25 | [6 empty] | -27.6 | -276 |  |  | 10 | 2 |  | -413.7143 |  |  |  |  | 20148 | 4.304232 | [220 empty] | Knytex D155 (527 gsm) | Knytex DB120 (393 gsm) | Knytex D155 (527 gsm) |  | DD16208 | 24h/20C, 2h/60 C | [6 empty] | [90/0/±45/0]S | MD-DD16-UP2 | RTM | CoRezyn 63-AX-051 | 0 | 6074
SNL/MSU/DOE | MD-DD16-UP2[90/0/±45/0]S | 90/0/45/-45/0/0/-45/45/0/90 | PE | UNK | UNK | 33 |  | 53 | 21 | 26 | 0 | 4.62 |  | 25 | [6 empty] | -27.6 | -276 |  |  | 10 | 2 |  | -413.7143 |  |  |  |  | 13173 | 4.119685 | [220 empty] | Knytex D155 (527 gsm) | Knytex DB120 (393 gsm) | Knytex D155 (527 gsm) |  | DD16204 | 24h/20C, 2h/60 C | [6 empty] | [90/0/±45/0]S | MD-DD16-UP2 | RTM | CoRezyn 63-AX-051 | 0 | 6075
SNL/MSU/DOE | MD-DD16-UP2[90/0/±45/0]S | 90/0/45/-45/0/0/-45/45/0/90 | PE | UNK | UNK | 33 |  | 53 | 21 | 26 | 0 | 4.62 |  | 25 | [6 empty] | -27.6 | -276 |  |  | 10 | 4 |  | -413.7143 |  |  |  |  | 8358 | 3.922102 | [220 empty] | Knytex D155 (527 gsm) | Knytex DB120 (393 gsm) | Knytex D155 (527 gsm) |  | DD16209 | 24h/20C, 2h/60 C | [6 empty] | [90/0/±45/0]S | MD-DD16-UP2 | RTM | CoRezyn 63-AX-051 | 0 | 6076
SNL/MSU/DOE | MD-DD16-UP2[90/0/±45/0]S | 90/0/45/-45/0/0/-45/45/0/90 | PE | UNK | UNK | 33 |  | 53 | 21 | 26 | 0 | 4.62 |  | 25 | [6 empty] | -24.1 | -241 |  |  | 10 | 8 |  | -413.7143 |  |  |  |  | 464269 | 5.66677 | [220 empty] | Knytex D155 (527 gsm) | Knytex DB120 (393 gsm) | Knytex D155 (527 gsm) |  | DD16201 | 24h/20C, 2h/60 C | [6 empty] | [90/0/±45/0]S | MD-DD16-UP2 | RTM | CoRezyn 63-AX-051 | 0 | 6077
SNL/MSU/DOE | MD-DD16-UP2[90/0/±45/0]S | 90/0/45/-45/0/0/-45/45/0/90 | PE | UNK | UNK | 33 |  | 53 | 21 | 26 | 0 | 4.62 |  | 25 | [6 empty] | -24.1 | -241 |  |  | 10 | 6 |  | -413.7143 |  |  |  |  | 670467 | 5.826377 | [220 empty] | Knytex D155 (527 gsm) | Knytex DB120 (393 gsm) | Knytex D155 (527 gsm) |  | DD16206 | 24h/20C, 2h/60 C | [6 empty] | [90/0/±45/0]S | MD-DD16-UP2 | RTM | CoRezyn 63-AX-051 | 0 | 6078
SNL/MSU/DOE | MD-DD16-UP2[90/0/±45/0]S | 90/0/45/-45/0/0/-45/45/0/90 | PE | UNK | UNK | 33 |  | 53 | 21 | 26 | 0 | 4.62 |  | 25 | [6 empty] | -20.7 | -207 |  |  | 10 | 12 |  | -413.7143 |  |  |  |  | 12328786 | 7.09092 | [220 empty] | Knytex D155 (527 gsm) | Knytex DB120 (393 gsm) | Knytex D155 (527 gsm) |  | DD16220 | 24h/20C, 2h/60 C | [6 empty] | [90/0/±45/0]S | MD-DD16-UP2 | RTM | CoRezyn 63-AX-051 | 0 | 6079
SNL/MSU/DOE | MD-DD17-UP2[0/±45/0]S | 0/45/-45/0/0/-45/45/0 | PE | UNK | UNK | 44.5 |  | 72 | 28 | 0 | 0 |  |  | 25 | [6 empty] | 445 | 44.5 |  |  | 0.1 | 2 | 782 | -420.3333 |  |  |  |  | 1317 | 3.119586 | [220 empty] | Knytex D155 (527 gsm) | Knytex DB120 (393 gsm) | 0 |  | DD17104 | 24h/20C, 2h/60 C | [6 empty] | [0/±45/0]S | MD-DD17-UP2 | RTM | CoRezyn 63-AX-051 | 0 | 3694
SNL/MSU/DOE | MD-DD17-UP2[0/±45/0]S | 0/45/-45/0/0/-45/45/0 | PE | UNK | UNK | 44.5 |  | 72 | 28 | 0 | 0 |  |  | 25 | [6 empty] | 448 | 44.8 |  |  | 0.1 | 2 | 782 | -420.3333 |  |  |  |  | 1210 | 3.082785 | [220 empty] | Knytex D155 (527 gsm) | Knytex DB120 (393 gsm) | 0 |  | DD17106 | 24h/20C, 2h/60 C | [6 empty] | [0/±45/0]S | MD-DD17-UP2 | RTM | CoRezyn 63-AX-051 | 0 | 3696
SNL/MSU/DOE | MD-DD17-UP2[0/±45/0]S | 0/45/-45/0/0/-45/45/0 | PE | UNK | UNK | 44.5 |  | 72 | 28 | 0 | 0 |  |  | 25 | [6 empty] | 333 | 33.3 |  |  | 0.1 | 2 | 782 | -420.3333 |  |  |  |  | 8591 | 3.934044 | [220 empty] | Knytex D155 (527 gsm) | Knytex DB120 (393 gsm) | 0 |  | DD17107 | 24h/20C, 2h/60 C | [6 empty] | [0/±45/0]S | MD-DD17-UP2 | RTM | CoRezyn 63-AX-051 | 0 | 3697
SNL/MSU/DOE | MD-DD17-UP2[0/±45/0]S | 0/45/-45/0/0/-45/45/0 | PE | UNK | UNK | 44.5 |  | 72 | 28 | 0 | 0 |  |  | 25 | [6 empty] | 328 | 32.8 |  |  | 0.1 | 2 | 782 | -420.3333 |  |  |  |  | 7151 | 3.854367 | [220 empty] | Knytex D155 (527 gsm) | Knytex DB120 (393 gsm) | 0 |  | DD17108 | 24h/20C, 2h/60 C | [6 empty] | [0/±45/0]S | MD-DD17-UP2 | RTM | CoRezyn 63-AX-051 | 0 | 3698
SNL/MSU/DOE | MD-DD17-UP2[0/±45/0]S | 0/45/-45/0/0/-45/45/0 | PE | UNK | UNK | 44.5 |  | 72 | 28 | 0 | 0 |  |  | 25 | [6 empty] | 165 | 16.5 |  |  | 0.1 | 10 | 782 | -420.3333 |  |  |  |  | 198817 | 5.298454 | [220 empty] | Knytex D155 (527 gsm) | Knytex DB120 (393 gsm) | 0 |  | DD17109 | 24h/20C, 2h/60 C | [6 empty] | [0/±45/0]S | MD-DD17-UP2 | RTM | CoRezyn 63-AX-051 | 0 | 3699
SNL/MSU/DOE | MD-DD17-UP2[0/±45/0]S | 0/45/-45/0/0/-45/45/0 | PE | UNK | UNK | 44.5 |  | 72 | 28 | 0 | 0 |  |  | 25 | [6 empty] | 111 | 11.1 |  |  | 0.1 | 12 | 782 | -420.3333 |  |  |  |  | 889958 | 5.94937 | [220 empty] | Knytex D155 (527 gsm) | Knytex DB120 (393 gsm) | 0 |  | DD17110 | 24h/20C, 2h/60 C | [6 empty] | [0/±45/0]S | MD-DD17-UP2 | RTM | CoRezyn 63-AX-051 | 0 | 3700
SNL/MSU/DOE | MD-DD17-UP2[0/±45/0]S | 0/45/-45/0/0/-45/45/0 | PE | UNK | UNK | 44.5 |  | 72 | 28 | 0 | 0 |  |  | 25 | [6 empty] | 108 | 10.8 |  |  | 0.1 | 12 | 782 | -420.3333 |  |  |  |  | 2048532 | 6.311443 | [220 empty] | Knytex D155 (527 gsm) | Knytex DB120 (393 gsm) | 0 |  | DD17111 | 24h/20C, 2h/60 C | [6 empty] | [0/±45/0]S | MD-DD17-UP2 | RTM | CoRezyn 63-AX-051 | 0 | 3701
SNL/MSU/DOE | MD-DD17-UP2[0/±45/0]S | 0/45/-45/0/0/-45/45/0 | PE | UNK | UNK | 44.5 |  | 72 | 28 | 0 | 0 |  |  | 25 | [6 empty] | 165 | 16.5 |  |  | 0.1 | 12 | 782 | -420.3333 |  |  |  |  | 218200 | 5.338855 | [220 empty] | Knytex D155 (527 gsm) | Knytex DB120 (393 gsm) | 0 |  | DD17112 | 24h/20C, 2h/60 C | [6 empty] | [0/±45/0]S | MD-DD17-UP2 | RTM | CoRezyn 63-AX-051 | 0 | 3702
SNL/MSU/DOE | MD-DD17-UP2[0/±45/0]S | 0/45/-45/0/0/-45/45/0 | PE | UNK | UNK | 44.5 |  | 72 | 28 | 0 | 0 |  |  | 25 | [6 empty] | 166 | 16.6 |  |  | 0.1 | 10 | 782 | -420.3333 |  |  |  |  | 225558 | 5.353258 | [220 empty] | Knytex D155 (527 gsm) | Knytex DB120 (393 gsm) | 0 |  | DD17118 | 24h/20C, 2h/60 C | [6 empty] | [0/±45/0]S | MD-DD17-UP2 | RTM | CoRezyn 63-AX-051 | 0 | 3706
SNL/MSU/DOE | MD-DD17-UP2[0/±45/0]S | 0/45/-45/0/0/-45/45/0 | PE | UNK | UNK | 44.5 |  | 72 | 28 | 0 | 0 |  |  | 25 | [6 empty] | 334 | 33.4 |  |  | 0.1 | 2 | 782 | -420.3333 |  |  |  |  | 5342 | 3.727704 | [220 empty] | Knytex D155 (527 gsm) | Knytex DB120 (393 gsm) | 0 |  | DD17118 | 24h/20C, 2h/60 C | [6 empty] | [0/±45/0]S | MD-DD17-UP2 | RTM | CoRezyn 63-AX-051 | 0 | 3707
SNL/MSU/DOE | MD-DD17-UP2[0/±45/0]S | 0/45/-45/0/0/-45/45/0 | PE | UNK | UNK | 44.5 |  | 72 | 28 | 0 | 0 |  |  | 25 | [6 empty] | -27.6 | -276 |  |  | 10 | 4 | 782 | -420.3333 |  |  |  |  | 8751 | 3.942058 | [220 empty] | Knytex D155 (527 gsm) | Knytex DB120 (393 gsm) | 0 |  | DD17206 | 24h/20C, 2h/60 C | [6 empty] | [0/±45/0]S | MD-DD17-UP2 | RTM | CoRezyn 63-AX-051 | 0 | 3953
SNL/MSU/DOE | MD-DD17-UP2[0/±45/0]S | 0/45/-45/0/0/-45/45/0 | PE | UNK | UNK | 44.5 |  | 72 | 28 | 0 | 0 |  |  | 25 | [6 empty] | -27.6 | -276 |  |  | 10 | 4 | 782 | -420.3333 |  |  |  |  | 21582 | 4.334092 | [220 empty] | Knytex D155 (527 gsm) | Knytex DB120 (393 gsm) | 0 |  | DD17202 | 24h/20C, 2h/60 C | [6 empty] | [0/±45/0]S | MD-DD17-UP2 | RTM | CoRezyn 63-AX-051 | 0 | 3954
SNL/MSU/DOE | MD-DD17-UP2[0/±45/0]S | 0/45/-45/0/0/-45/45/0 | PE | UNK | UNK | 44.5 |  | 72 | 28 | 0 | 0 |  |  | 25 | [6 empty] | -27.6 | -276 |  |  | 10 | 3 | 782 | -420.3333 |  |  |  |  | 4910 | 3.691081 | [220 empty] | Knytex D155 (527 gsm) | Knytex DB120 (393 gsm) | 0 |  | DD17208 | 24h/20C, 2h/60 C | [6 empty] | [0/±45/0]S | MD-DD17-UP2 | RTM | CoRezyn 63-AX-051 | 0 | 3955
SNL/MSU/DOE | MD-DD17-UP2[0/±45/0]S | 0/45/-45/0/0/-45/45/0 | PE | UNK | UNK | 44.5 |  | 72 | 28 | 0 | 0 |  |  | 25 | [6 empty] | -20.7 | -207 |  |  | 10 | 20 | 782 | -420.3333 |  |  |  |  | 1184170 | 6.073414 | [220 empty] | Knytex D155 (527 gsm) | Knytex DB120 (393 gsm) | 0 |  | DD17207 | 24h/20C, 2h/60 C | [6 empty] | [0/±45/0]S | MD-DD17-UP2 | RTM | CoRezyn 63-AX-051 | 0 | 3956
SNL/MSU/DOE | MD-DD17-UP2[0/±45/0]S | 0/45/-45/0/0/-45/45/0 | PE | UNK | UNK | 44.5 |  | 72 | 28 | 0 | 0 |  |  | 25 | [6 empty] | -20.7 | -207 |  |  | 10 | 20 | 782 | -420.3333 |  |  |  |  | 5357313 | 6.728947 | [220 empty] | Knytex D155 (527 gsm) | Knytex DB120 (393 gsm) | 0 |  | DD17214 | 24h/20C, 2h/60 C | [6 empty] | [0/±45/0]S | MD-DD17-UP2 | RTM | CoRezyn 63-AX-051 | 0 | 3957
SNL/MSU/DOE | MD-DD17-UP2[0/±45/0]S | 0/45/-45/0/0/-45/45/0 | PE | UNK | UNK | 44.5 |  | 72 | 28 | 0 | 0 |  |  | 25 | [6 empty] | -20.7 | -207 |  |  | 10 | 20 | 782 | -420.3333 |  |  |  |  | 890895 | 5.949827 | [220 empty] | Knytex D155 (527 gsm) | Knytex DB120 (393 gsm) | 0 |  | DD17209 | 24h/20C, 2h/60 C | [6 empty] | [0/±45/0]S | MD-DD17-UP2 | RTM | CoRezyn 63-AX-051 | 0 | 3958
SNL/MSU/DOE | MD-DD17A-UP2[0/±45/0]S | 0/45/-45/0/0/-45/45/0 | PE | UNK | UNK | 39.5 |  | 68 | 32 | 0 | 0 |  |  | 25 | [6 empty] | 414 | 41.4 | 1.87 | 0.187 | 0.1 | 2 | 646 | -265 | 23.33333 |  | 3 |  | 870 | 2.939519 | [220 empty] | Knytex A130 (444 gsm) | Knytex DB120 (393 gsm) | 0 |  | DD17A127 | 24h/20C, 2h/60 C |  |  |  |  | 24.3 | 24.3 | [0/±45/0]S | MD-DD17A-UP2 | RTM | CoRezyn 63-AX-051 | 0 | 3875
SNL/MSU/DOE | MD-DD17A-UP2[0/±45/0]S | 0/45/-45/0/0/-45/45/0 | PE | UNK | UNK | 39.5 |  | 68 | 32 | 0 | 0 |  |  | 25 | [6 empty] | 414 | 41.4 | 1.88 | 0.188 | 0.1 | 2 | 646 | -265 | 23.33333 |  | 3 |  | 993 | 2.996949 | [220 empty] | Knytex A130 (444 gsm) | Knytex DB120 (393 gsm) | 0 |  | DD17A106 | 24h/20C, 2h/60 C |  |  |  |  | 24.5 | 24.5 | [0/±45/0]S | MD-DD17A-UP2 | RTM | CoRezyn 63-AX-051 | 0 | 3876
SNL/MSU/DOE | MD-DD17A-UP2[0/±45/0]S | 0/45/-45/0/0/-45/45/0 | PE | UNK | UNK | 39.5 |  | 68 | 32 | 0 | 0 |  |  | 25 | [6 empty] | 345 | 34.5 | 1.65 | 0.165 | 0.1 | 4 | 646 | -265 | 23.33333 |  | 3 |  | 1637 | 3.214049 | [220 empty] | Knytex A130 (444 gsm) | Knytex DB120 (393 gsm) | 0 |  | DD17A112 | 24h/20C, 2h/60 C |  |  |  |  | 23.1 | 23.1 | [0/±45/0]S | MD-DD17A-UP2 | RTM | CoRezyn 63-AX-051 | 0 | 3878
SNL/MSU/DOE | MD-DD17A-UP2[0/±45/0]S | 0/45/-45/0/0/-45/45/0 | PE | UNK | UNK | 39.5 |  | 68 | 32 | 0 | 0 |  |  | 25 | [6 empty] | 345 | 34.5 | 1.52 | 0.152 | 0.1 | 4 | 646 | -265 | 23.33333 |  | 3 |  | 7677 | 3.885192 | [220 empty] | Knytex A130 (444 gsm) | Knytex DB120 (393 gsm) | 0 |  | DD17A103 | 24h/20C, 2h/60 C |  |  |  |  | 26.1 | 26.1 | [0/±45/0]S | MD-DD17A-UP2 | RTM | CoRezyn 63-AX-051 | 0 | 3879
SNL/MSU/DOE | MD-DD17A-UP2[0/±45/0]S | 0/45/-45/0/0/-45/45/0 | PE | UNK | UNK | 39.5 |  | 68 | 32 | 0 | 0 |  |  | 25 | [6 empty] | 345 | 34.5 | 1.6 | 0.16 | 0.1 | 4 | 646 | -265 | 23.33333 |  | 3 |  | 3156 | 3.499137 | [220 empty] | Knytex A130 (444 gsm) | Knytex DB120 (393 gsm) | 0 |  | DD17A113 | 24h/20C, 2h/60 C |  |  |  |  | 23.2 | 23.2 | [0/±45/0]S | MD-DD17A-UP2 | RTM | CoRezyn 63-AX-051 | 0 | 3880
SNL/MSU/DOE | MD-DD17A-UP2[0/±45/0]S | 0/45/-45/0/0/-45/45/0 | PE | UNK | UNK | 39.5 |  | 68 | 32 | 0 | 0 |  |  | 25 | [6 empty] | 345 | 34.5 | 1.52 | 0.152 | 0.1 | 4 | 646 | -265 | 23.33333 |  | 3 |  | 2866 | 3.457276 | [220 empty] | Knytex A130 (444 gsm) | Knytex DB120 (393 gsm) | 0 |  | DD17A102 | 24h/20C, 2h/60 C |  |  |  |  | 23.8 | 23.8 | [0/±45/0]S | MD-DD17A-UP2 | RTM | CoRezyn 63-AX-051 | 0 | 3881
SNL/MSU/DOE | MD-DD17A-UP2[0/±45/0]S | 0/45/-45/0/0/-45/45/0 | PE | UNK | UNK | 39.5 |  | 68 | 32 | 0 | 0 |  |  | 25 | [6 empty] | 276 | 27.6 | 1.3 | 0.13 | 0.1 | 5 | 646 | -265 | 23.33333 |  | 3 |  | 23820 | 4.376942 | [220 empty] | Knytex A130 (444 gsm) | Knytex DB120 (393 gsm) | 0 |  | DD17A109 | 24h/20C, 2h/60 C |  |  |  |  | 22.4 | 22.4 | [0/±45/0]S | MD-DD17A-UP2 | RTM | CoRezyn 63-AX-051 | 0 | 3882
SNL/MSU/DOE | MD-DD17A-UP2[0/±45/0]S | 0/45/-45/0/0/-45/45/0 | PE | UNK | UNK | 39.5 |  | 68 | 32 | 0 | 0 |  |  | 25 | [6 empty] | 276 | 27.6 | 1.33 | 0.133 | 0.1 | 4 | 646 | -265 | 23.33333 |  | 3 |  | 52327 | 4.718726 | [220 empty] | Knytex A130 (444 gsm) | Knytex DB120 (393 gsm) | 0 |  | DD17A101 | 24h/20C, 2h/60 C |  |  |  |  | 22.1 | 22.1 | [0/±45/0]S | MD-DD17A-UP2 | RTM | CoRezyn 63-AX-051 | 0 | 3883
SNL/MSU/DOE | MD-DD17A-UP2[0/±45/0]S | 0/45/-45/0/0/-45/45/0 | PE | UNK | UNK | 39.5 |  | 68 | 32 | 0 | 0 |  |  | 25 | [6 empty] | 276 | 27.6 | 1.29 | 0.129 | 0.1 | 4 | 646 | -265 | 23.33333 |  | 3 |  | 15558 | 4.191954 | [220 empty] | Knytex A130 (444 gsm) | Knytex DB120 (393 gsm) | 0 |  | DD17A107 | 24h/20C, 2h/60 C |  |  |  |  | 22.1 | 22.1 | [0/±45/0]S | MD-DD17A-UP2 | RTM | CoRezyn 63-AX-051 | 0 | 3884
SNL/MSU/DOE | MD-DD17A-UP2[0/±45/0]S | 0/45/-45/0/0/-45/45/0 | PE | UNK | UNK | 39.5 |  | 68 | 32 | 0 | 0 |  |  | 25 | [6 empty] | 207 | 20.7 | 0.97 | 0.097 | 0.1 | 5 | 646 | -265 | 23.33333 |  | 3 |  | 385099 | 5.585572 | [220 empty] | Knytex A130 (444 gsm) | Knytex DB120 (393 gsm) | 0 |  | DD17A111 | 24h/20C, 2h/60 C |  |  |  |  | 23.2 | 23.2 | [0/±45/0]S | MD-DD17A-UP2 | RTM | CoRezyn 63-AX-051 | 0 | 3885
SNL/MSU/DOE | MD-DD17A-UP2[0/±45/0]S | 0/45/-45/0/0/-45/45/0 | PE | UNK | UNK | 39.5 |  | 68 | 32 | 0 | 0 |  |  | 25 | [6 empty] | 207 | 20.7 | 0.92 | 0.092 | 0.1 | 5 | 646 | -265 | 23.33333 |  | 3 |  | 186232 | 5.270054 | [220 empty] | Knytex A130 (444 gsm) | Knytex DB120 (393 gsm) | 0 |  | DD17A128 | 24h/20C, 2h/60 C |  |  |  |  | 24.3 | 24.3 | [0/±45/0]S | MD-DD17A-UP2 | RTM | CoRezyn 63-AX-051 | 0 | 3886
SNL/MSU/DOE | MD-DD17A-UP2[0/±45/0]S | 0/45/-45/0/0/-45/45/0 | PE | UNK | UNK | 39.5 |  | 68 | 32 | 0 | 0 |  |  | 25 | [6 empty] | 207 | 20.7 | 0.96 | 0.096 | 0.1 | 5 | 646 | -265 | 23.33333 |  | 3 |  | 119502 | 5.077375 | [220 empty] | Knytex A130 (444 gsm) | Knytex DB120 (393 gsm) | 0 |  | DD17A110 | 24h/20C, 2h/60 C |  |  |  |  | 22.6 | 22.6 | [0/±45/0]S | MD-DD17A-UP2 | RTM | CoRezyn 63-AX-051 | 0 | 3887
SNL/MSU/DOE | MD-DD17A-UP2[0/±45/0]S | 0/45/-45/0/0/-45/45/0 | PE | UNK | UNK | 39.5 |  | 68 | 32 | 0 | 0 |  |  | 25 | [6 empty] | 207 | 20.7 | 0.96 | 0.096 | 0.1 | 5 | 646 | -265 | 23.33333 |  | 3 |  | 584702 | 5.766935 | [220 empty] | Knytex A130 (444 gsm) | Knytex DB120 (393 gsm) | 0 |  | DD17A123 | 24h/20C, 2h/60 C |  |  |  |  | 23 | 23 | [0/±45/0]S | MD-DD17A-UP2 | RTM | CoRezyn 63-AX-051 | 0 | 3892
SNL/MSU/DOE | MD-DD17A-UP2[0/±45/0]S | 0/45/-45/0/0/-45/45/0 | PE | UNK | UNK | 39.5 |  | 68 | 32 | 0 | 0 |  |  | 25 | [6 empty] | 276 | 27.6 | 1.18 | 0.118 | 0.1 | 2 | 646 | -265 | 23.33333 |  | 3 |  | 65356 | 4.815285 | [220 empty] | Knytex A130 (444 gsm) | Knytex DB120 (393 gsm) | 0 |  | DD17A104 | 24h/20C, 2h/60 C |  |  |  |  | 25.2 | 25.2 | [0/±45/0]S | MD-DD17A-UP2 | RTM | CoRezyn 63-AX-051 | 0 | 3893
SNL/MSU/DOE | MD-DD17A-UP2[0/±45/0]S | 0/45/-45/0/0/-45/45/0 | PE | UNK | UNK | 39.5 |  | 68 | 32 | 0 | 0 |  |  | 25 | [6 empty] | 190 | 19 | 0.86 | 0.086 | 0.1 | 8 | 646 | -265 | 23.33333 |  | 3 |  | 843279 | 5.925971 | [220 empty] | Knytex A130 (444 gsm) | Knytex DB120 (393 gsm) | 0 |  | DD17A108 | 24h/20C, 2h/60 C |  |  |  |  | 22.6 | 22.6 | [0/±45/0]S | MD-DD17A-UP2 | RTM | CoRezyn 63-AX-051 | 0 | 3894
SNL/MSU/DOE | MD-DD17A-UP2[0/±45/0]S | 0/45/-45/0/0/-45/45/0 | PE | UNK | UNK | 39.5 |  | 68 | 32 | 0 | 0 |  |  | 25 | [6 empty] | 190 | 19 | 0.94 | 0.094 | 0.1 | 8 | 646 | -265 | 23.33333 |  | 3 |  | 510998 | 5.708419 | [220 empty] | Knytex A130 (444 gsm) | Knytex DB120 (393 gsm) | 0 |  | DD17A119 | 24h/20C, 2h/60 C |  |  |  |  | 21.1 | 21.1 | [0/±45/0]S | MD-DD17A-UP2 | RTM | CoRezyn 63-AX-051 | 0 | 3895
SNL/MSU/DOE | MD-DD17A-UP2[0/±45/0]S | 0/45/-45/0/0/-45/45/0 | PE | UNK | UNK | 39.5 |  | 68 | 32 | 0 | 0 |  |  | 25 | [6 empty] | 172 | 17.2 | 0.8 | 0.08 | 0.1 | 8 | 646 | -265 | 23.33333 |  | 3 |  | 6125824 | 6.787165 | [220 empty] | Knytex A130 (444 gsm) | Knytex DB120 (393 gsm) | 0 |  | DD17A117 | 24h/20C, 2h/60 C |  |  |  |  | 22.9 | 22.9 | [0/±45/0]S | MD-DD17A-UP2 | RTM | CoRezyn 63-AX-051 | 0 | 3896
SNL/MSU/DOE | MD-DD17A-UP2[0/±45/0]S | 0/45/-45/0/0/-45/45/0 | PE | UNK | UNK | 39.5 |  | 68 | 32 | 0 | 0 |  |  | 25 | [6 empty] | 345 | 34.5 | 1.64 | 0.164 | 0.1 | 2 | 646 | -265 | 23.33333 |  | 3 |  | 2414 | 3.382737 | [220 empty] | Knytex A130 (444 gsm) | Knytex DB120 (393 gsm) | 0 |  | DD17A115 | 24h/20C, 2h/60 C |  |  |  |  | 24.3 | 24.3 | [0/±45/0]S | MD-DD17A-UP2 | RTM | CoRezyn 63-AX-051 | 0 | 3897
SNL/MSU/DOE | MD-DD17A-UP2[0/±45/0]S | 0/45/-45/0/0/-45/45/0 | PE | UNK | UNK | 39.5 |  | 68 | 32 | 0 | 0 |  |  | 25 | [6 empty] | 345 | 34.5 | 1.7 | 0.17 | 0.1 | 3 | 646 | -265 | 23.33333 |  | 3 |  | 12349 | 4.091632 | [220 empty] | Knytex A130 (444 gsm) | Knytex DB120 (393 gsm) | 0 |  | DD17A126 | 24h/20C, 2h/60 C |  |  |  |  | 22.5 | 22.5 | [0/±45/0]S | MD-DD17A-UP2 | RTM | CoRezyn 63-AX-051 | 0 | 3898
SNL/MSU/DOE | MD-DD17A-UP2[0/±45/0]S | 0/45/-45/0/0/-45/45/0 | PE | UNK | UNK | 39.5 |  | 68 | 32 | 0 | 0 |  |  | 25 | [6 empty] | 276 | 27.6 | 1.2 | 0.12 | 0.1 | 4 | 646 | -265 | 23.33333 |  | 3 |  | 43591 | 4.639397 | [220 empty] | Knytex A130 (444 gsm) | Knytex DB120 (393 gsm) | 0 |  | DD17A114 | 24h/20C, 2h/60 C |  |  |  |  | 23.6 | 23.6 | [0/±45/0]S | MD-DD17A-UP2 | RTM | CoRezyn 63-AX-051 | 0 | 3899
SNL/MSU/DOE | MD-DD17A-UP2[0/±45/0]S | 0/45/-45/0/0/-45/45/0 | PE | UNK | UNK | 39.5 |  | 68 | 32 | 0 | 0 |  |  | 25 | [6 empty] | -20.7 | -207 |  |  | 10 | 2 | 646 | -265 | 23.33333 |  | 3 |  | 118 | 2.071882 | [220 empty] | Knytex A130 (444 gsm) | Knytex DB120 (393 gsm) | 0 |  | DD17A209 | 24h/20C, 2h/60 C | [6 empty] | [0/±45/0]S | MD-DD17A-UP2 | RTM | CoRezyn 63-AX-051 | 0 | 3959
SNL/MSU/DOE | MD-DD17A-UP2[0/±45/0]S | 0/45/-45/0/0/-45/45/0 | PE | UNK | UNK | 39.5 |  | 68 | 32 | 0 | 0 |  |  | 25 | [6 empty] | -20.7 | -207 |  |  | 10 | 4 | 646 | -265 | 23.33333 |  | 3 |  | 584 | 2.766413 | [220 empty] | Knytex A130 (444 gsm) | Knytex DB120 (393 gsm) | 0 |  | DD17A214 | 24h/20C, 2h/60 C | [6 empty] | [0/±45/0]S | MD-DD17A-UP2 | RTM | CoRezyn 63-AX-051 | 0 | 3960
SNL/MSU/DOE | MD-DD17A-UP2[0/±45/0]S | 0/45/-45/0/0/-45/45/0 | PE | UNK | UNK | 39.5 |  | 68 | 32 | 0 | 0 |  |  | 25 | [6 empty] | -20.7 | -207 |  |  | 10 | 2 | 646 | -265 | 23.33333 |  | 3 |  | 506 | 2.704151 | [220 empty] | Knytex A130 (444 gsm) | Knytex DB120 (393 gsm) | 0 |  | DD17A215 | 24h/20C, 2h/60 C | [6 empty] | [0/±45/0]S | MD-DD17A-UP2 | RTM | CoRezyn 63-AX-051 | 0 | 3961
SNL/MSU/DOE | MD-DD17A-UP2[0/±45/0]S | 0/45/-45/0/0/-45/45/0 | PE | UNK | UNK | 39.5 |  | 68 | 32 | 0 | 0 |  |  | 25 | [6 empty] | -13.8 | -138 |  |  | 10 | 10 | 646 | -265 | 23.33333 |  | 3 |  | 1496838 | 6.175175 | [220 empty] | Knytex A130 (444 gsm) | Knytex DB120 (393 gsm) | 0 |  | DD17A210 | 24h/20C, 2h/60 C | [6 empty] | [0/±45/0]S | MD-DD17A-UP2 | RTM | CoRezyn 63-AX-051 | 0 | 3962
SNL/MSU/DOE | MD-DD17A-UP2[0/±45/0]S | 0/45/-45/0/0/-45/45/0 | PE | UNK | UNK | 39.5 |  | 68 | 32 | 0 | 0 |  |  | 25 | [6 empty] | -13.8 | -138 |  |  | 10 | 15 | 646 | -265 | 23.33333 |  | 3 |  | 499160 | 5.69824 | [220 empty] | Knytex A130 (444 gsm) | Knytex DB120 (393 gsm) | 0 |  | DD17A221 | 24h/20C, 2h/60 C | [6 empty] | [0/±45/0]S | MD-DD17A-UP2 | RTM | CoRezyn 63-AX-051 | 0 | 3964
SNL/MSU/DOE | MD-DD17A-UP2[0/±45/0]S | 0/45/-45/0/0/-45/45/0 | PE | UNK | UNK | 39.5 |  | 68 | 32 | 0 | 0 |  |  | 25 | [6 empty] | -13.8 | -138 |  |  | 10 | 10 | 646 | -265 | 23.33333 |  | 3 |  | 1296088 | 6.112634 | [220 empty] | Knytex A130 (444 gsm) | Knytex DB120 (393 gsm) | 0 |  | DD17A218 | 24h/20C, 2h/60 C | [6 empty] | [0/±45/0]S | MD-DD17A-UP2 | RTM | CoRezyn 63-AX-051 | 0 | 3968
SNL/MSU/DOE | MD-DD18-UP2[0/±45/0]S | 0/45/-45/0/0/-45/45/0 | PE | UNK | UNK | 37 |  | 72 | 28 | 0 | 0 | 3.35 |  | 25 | [6 empty] | 241 | 24.1 | 1.12 | 0.112 | 0.1 | 10 | 729.6667 | -508.3333 | 22.1 |  | 3.333333 |  | 268555 | 5.429033 | [220 empty] | Knytex D155 (527 gsm) | Knytex DB120 (393 gsm) | 0 |  | DD18107 | 24h/20C, 2h/60 C |  |  |  |  | 21.2 | 21.2 | [0/±45/0]S | MD-DD18-UP2 | RTM | CoRezyn 63-AX-051 | 0 | 3722
SNL/MSU/DOE | MD-DD18-UP2[0/±45/0]S | 0/45/-45/0/0/-45/45/0 | PE | UNK | UNK | 37 |  | 72 | 28 | 0 | 0 | 3.35 |  | 25 | [6 empty] | 241 | 24.1 | 1.15 | 0.115 | 0.1 | 10 | 729.6667 | -508.3333 | 22.1 |  | 3.333333 |  | 328011 | 5.515888 | [220 empty] | Knytex D155 (527 gsm) | Knytex DB120 (393 gsm) | 0 |  | DD18112 | 24h/20C, 2h/60 C |  |  |  |  | 22.5 | 22.5 | [0/±45/0]S | MD-DD18-UP2 | RTM | CoRezyn 63-AX-051 | 0 | 3723
SNL/MSU/DOE | MD-DD18-UP2[0/±45/0]S | 0/45/-45/0/0/-45/45/0 | PE | UNK | UNK | 37 |  | 72 | 28 | 0 | 0 | 3.35 |  | 25 | [6 empty] | 241 | 24.1 | 1.24 | 0.124 | 0.1 | 10 | 729.6667 | -508.3333 | 22.1 |  | 3.333333 |  | 463110 | 5.665684 | [220 empty] | Knytex D155 (527 gsm) | Knytex DB120 (393 gsm) | 0 |  | DD18111 | 24h/20C, 2h/60 C |  |  |  |  | 21.5 | 21.5 | [0/±45/0]S | MD-DD18-UP2 | RTM | CoRezyn 63-AX-051 | 0 | 3724
SNL/MSU/DOE | MD-DD18-UP2[0/±45/0]S | 0/45/-45/0/0/-45/45/0 | PE | UNK | UNK | 37 |  | 72 | 28 | 0 | 0 | 3.35 |  | 25 | [6 empty] | 414 | 41.4 | 1.91 | 0.191 | 0.1 | 2 | 729.6667 | -508.3333 | 22.1 |  | 3.333333 |  | 12899 | 4.110556 | [220 empty] | Knytex D155 (527 gsm) | Knytex DB120 (393 gsm) | 0 |  | DD18110 | 24h/20C, 2h/60 C |  |  |  |  | 24.6 | 24.6 | [0/±45/0]S | MD-DD18-UP2 | RTM | CoRezyn 63-AX-051 | 0 | 3725
SNL/MSU/DOE | MD-DD18-UP2[0/±45/0]S | 0/45/-45/0/0/-45/45/0 | PE | UNK | UNK | 37 |  | 72 | 28 | 0 | 0 | 3.35 |  | 25 | [6 empty] | 414 | 41.4 | 1.99 | 0.199 | 0.1 | 2 | 729.6667 | -508.3333 | 22.1 |  | 3.333333 |  | 10402 | 4.017117 | [220 empty] | Knytex D155 (527 gsm) | Knytex DB120 (393 gsm) | 0 |  | DD18109 | 24h/20C, 2h/60 C |  |  |  |  | 22.8 | 22.8 | [0/±45/0]S | MD-DD18-UP2 | RTM | CoRezyn 63-AX-051 | 0 | 3726
SNL/MSU/DOE | MD-DD18-UP2[0/±45/0]S | 0/45/-45/0/0/-45/45/0 | PE | UNK | UNK | 37 |  | 72 | 28 | 0 | 0 | 3.35 |  | 25 | [6 empty] | 414 | 41.4 | 2.05 | 0.205 | 0.1 | 2 | 729.6667 | -508.3333 | 22.1 |  | 3.333333 |  | 8310 | 3.919601 | [220 empty] | Knytex D155 (527 gsm) | Knytex DB120 (393 gsm) | 0 |  | DD18108 | 24h/20C, 2h/60 C |  |  |  |  | 22.9 | 22.9 | [0/±45/0]S | MD-DD18-UP2 | RTM | CoRezyn 63-AX-051 | 0 | 3727
SNL/MSU/DOE | MD-DD18-UP2[0/±45/0]S | 0/45/-45/0/0/-45/45/0 | PE | UNK | UNK | 37 |  | 72 | 28 | 0 | 0 | 3.35 |  | 25 | [6 empty] | 345 | 34.5 | 1.66 | 0.166 | 0.1 | 5 | 729.6667 | -508.3333 | 22.1 |  | 3.333333 |  | 49566 | 4.695184 | [220 empty] | Knytex D155 (527 gsm) | Knytex DB120 (393 gsm) | 0 |  | DD18105 | 24h/20C, 2h/60 C |  |  |  |  | 23 | 23 | [0/±45/0]S | MD-DD18-UP2 | RTM | CoRezyn 63-AX-051 | 0 | 3728
SNL/MSU/DOE | MD-DD18-UP2[0/±45/0]S | 0/45/-45/0/0/-45/45/0 | PE | UNK | UNK | 37 |  | 72 | 28 | 0 | 0 | 3.35 |  | 25 | [6 empty] | 345 | 34.5 | 1.47 | 0.147 | 0.1 | 5 | 729.6667 | -508.3333 | 22.1 |  | 3.333333 |  | 25373 | 4.404372 | [220 empty] | Knytex D155 (527 gsm) | Knytex DB120 (393 gsm) | 0 |  | DD18104 | 24h/20C, 2h/60 C |  |  |  |  | 23.7 | 23.7 | [0/±45/0]S | MD-DD18-UP2 | RTM | CoRezyn 63-AX-051 | 0 | 3729
SNL/MSU/DOE | MD-DD18-UP2[0/±45/0]S | 0/45/-45/0/0/-45/45/0 | PE | UNK | UNK | 37 |  | 72 | 28 | 0 | 0 | 3.35 |  | 25 | [6 empty] | 345 | 34.5 | 1.48 | 0.148 | 0.1 | 5 | 729.6667 | -508.3333 | 22.1 |  | 3.333333 |  | 45228 | 4.655407 | [220 empty] | Knytex D155 (527 gsm) | Knytex DB120 (393 gsm) | 0 |  | DD18106 | 24h/20C, 2h/60 C |  |  |  |  | 22.1 | 22.1 | [0/±45/0]S | MD-DD18-UP2 | RTM | CoRezyn 63-AX-051 | 0 | 3730
SNL/MSU/DOE | MD-DD18-UP2[0/±45/0]S | 0/45/-45/0/0/-45/45/0 | PE | UNK | UNK | 37 |  | 72 | 28 | 0 | 0 | 3.35 |  | 25 | [6 empty] | 207 | 20.7 | 0.9 | 0.09 | 0.1 | 12 | 729.6667 | -508.3333 | 22.1 |  | 3.333333 |  | 2661881 | 6.425189 | [220 empty] | Knytex D155 (527 gsm) | Knytex DB120 (393 gsm) | 0 |  | DD18140 | 24h/20C, 2h/60 C |  |  |  |  | 23.3 | 23.3 | [0/±45/0]S | MD-DD18-UP2 | RTM | CoRezyn 63-AX-051 | 0 | 3734
SNL/MSU/DOE | MD-DD18A-UP2[0/±45/0]S | 0/45/-45/0/0/-45/45/0 | PE | UNK | UNK | 39.5 |  | 72 | 28 | 0 | 0 | 2.78 |  | 25 | [6 empty] | 414 | 41.4 | 2.13 | 0.213 | 0.1 | 2 | 699.6667 | -325.3333 | 23.23333 |  | 3.11 |  | 913 | 2.960471 | [220 empty] | Knytex D155 (527 gsm) | Knytex DB120 (393 gsm) | 0 |  | DD18A112 | 24h/20C, 2h/60 C |  |  |  |  | 22.2 | 22.2 | [0/±45/0]S | MD-DD18A-UP2 | RTM | CoRezyn 63-AX-051 | 0 | 3901
SNL/MSU/DOE | MD-DD18A-UP2[0/±45/0]S | 0/45/-45/0/0/-45/45/0 | PE | UNK | UNK | 39.5 |  | 72 | 28 | 0 | 0 | 2.78 |  | 25 | [6 empty] | 345 | 34.5 | 1.79 | 0.179 | 0.1 | 4 | 699.6667 | -325.3333 | 23.23333 |  | 3.11 |  | 5846 | 3.766859 | [220 empty] | Knytex D155 (527 gsm) | Knytex DB120 (393 gsm) | 0 |  | DD18A101 | 24h/20C, 2h/60 C |  |  |  |  | 21.5 | 21.5 | [0/±45/0]S | MD-DD18A-UP2 | RTM | CoRezyn 63-AX-051 | 0 | 3902
SNL/MSU/DOE | MD-DD18A-UP2[0/±45/0]S | 0/45/-45/0/0/-45/45/0 | PE | UNK | UNK | 39.5 |  | 72 | 28 | 0 | 0 | 2.78 |  | 25 | [6 empty] | 276 | 27.6 | 1.18 | 0.118 | 0.1 | 5 | 699.6667 | -325.3333 | 23.23333 |  | 3.11 |  | 78800 | 4.896526 | [220 empty] | Knytex D155 (527 gsm) | Knytex DB120 (393 gsm) | 0 |  | DD18A108 | 24h/20C, 2h/60 C |  |  |  |  | 23.1 | 23.1 | [0/±45/0]S | MD-DD18A-UP2 | RTM | CoRezyn 63-AX-051 | 0 | 3903
SNL/MSU/DOE | MD-DD18A-UP2[0/±45/0]S | 0/45/-45/0/0/-45/45/0 | PE | UNK | UNK | 39.5 |  | 72 | 28 | 0 | 0 | 2.78 |  | 25 | [6 empty] | 414 | 41.4 | 1.96 | 0.196 | 0.1 | 2 | 699.6667 | -325.3333 | 23.23333 |  | 3.11 |  | 1508 | 3.178401 | [220 empty] | Knytex D155 (527 gsm) | Knytex DB120 (393 gsm) | 0 |  | DD18A104 | 24h/20C, 2h/60 C |  |  |  |  | 22.6 | 22.6 | [0/±45/0]S | MD-DD18A-UP2 | RTM | CoRezyn 63-AX-051 | 0 | 3904
SNL/MSU/DOE | MD-DD18A-UP2[0/±45/0]S | 0/45/-45/0/0/-45/45/0 | PE | UNK | UNK | 39.5 |  | 72 | 28 | 0 | 0 | 2.78 |  | 25 | [6 empty] | 414 | 41.4 | 2 | 0.2 | 0.1 | 2 | 699.6667 | -325.3333 | 23.23333 |  | 3.11 |  | 815 | 2.911158 | [220 empty] | Knytex D155 (527 gsm) | Knytex DB120 (393 gsm) | 0 |  | DD18A113 | 24h/20C, 2h/60 C |  |  |  |  | 21.7 | 21.7 | [0/±45/0]S | MD-DD18A-UP2 | RTM | CoRezyn 63-AX-051 | 0 | 3905
SNL/MSU/DOE | MD-DD18A-UP2[0/±45/0]S | 0/45/-45/0/0/-45/45/0 | PE | UNK | UNK | 39.5 |  | 72 | 28 | 0 | 0 | 2.78 |  | 25 | [6 empty] | 207 | 20.7 | 1.15 | 0.115 | 0.1 | 8 | 699.6667 | -325.3333 | 23.23333 |  | 3.11 |  | 654689 | 5.816035 | [220 empty] | Knytex D155 (527 gsm) | Knytex DB120 (393 gsm) | 0 |  | DD18A106 | 24h/20C, 2h/60 C |  |  |  |  | 22 | 22 | [0/±45/0]S | MD-DD18A-UP2 | RTM | CoRezyn 63-AX-051 | 0 | 3906
SNL/MSU/DOE | MD-DD18A-UP2[0/±45/0]S | 0/45/-45/0/0/-45/45/0 | PE | UNK | UNK | 39.5 |  | 72 | 28 | 0 | 0 | 2.78 |  | 25 | [6 empty] | 345 | 34.5 | 1.67 | 0.167 | 0.1 | 4 | 699.6667 | -325.3333 | 23.23333 |  | 3.11 |  | 3418 | 3.533772 | [220 empty] | Knytex D155 (527 gsm) | Knytex DB120 (393 gsm) | 0 |  | DD18A110 | 24h/20C, 2h/60 C |  |  |  |  | 22.3 | 22.3 | [0/±45/0]S | MD-DD18A-UP2 | RTM | CoRezyn 63-AX-051 | 0 | 3907
SNL/MSU/DOE | MD-DD18A-UP2[0/±45/0]S | 0/45/-45/0/0/-45/45/0 | PE | UNK | UNK | 39.5 |  | 72 | 28 | 0 | 0 | 2.78 |  | 25 | [6 empty] | 345 | 34.5 | 1.55 | 0.155 | 0.1 | 3 | 699.6667 | -325.3333 | 23.23333 |  | 3.11 |  | 8292 | 3.918659 | [220 empty] | Knytex D155 (527 gsm) | Knytex DB120 (393 gsm) | 0 |  | DD18A114 | 24h/20C, 2h/60 C |  |  |  |  | 24.3 | 24.3 | [0/±45/0]S | MD-DD18A-UP2 | RTM | CoRezyn 63-AX-051 | 0 | 3908
SNL/MSU/DOE | MD-DD18A-UP2[0/±45/0]S | 0/45/-45/0/0/-45/45/0 | PE | UNK | UNK | 39.5 |  | 72 | 28 | 0 | 0 | 2.78 |  | 25 | [6 empty] | 276 | 27.6 | 1.22 | 0.122 | 0.1 | 5 | 699.6667 | -325.3333 | 23.23333 |  | 3.11 |  | 65338 | 4.815166 | [220 empty] | Knytex D155 (527 gsm) | Knytex DB120 (393 gsm) | 0 |  | DD18A105 | 24h/20C, 2h/60 C |  |  |  |  | 24.4 | 24.4 | [0/±45/0]S | MD-DD18A-UP2 | RTM | CoRezyn 63-AX-051 | 0 | 3909
SNL/MSU/DOE | MD-DD18A-UP2[0/±45/0]S | 0/45/-45/0/0/-45/45/0 | PE | UNK | UNK | 39.5 |  | 72 | 28 | 0 | 0 | 2.78 |  | 25 | [6 empty] | 276 | 27.6 | 1.29 | 0.129 | 0.1 | 5 | 699.6667 | -325.3333 | 23.23333 |  | 3.11 |  | 67612 | 4.830024 | [220 empty] | Knytex D155 (527 gsm) | Knytex DB120 (393 gsm) | 0 |  | DD18A103 | 24h/20C, 2h/60 C |  |  |  |  | 22.5 | 22.5 | [0/±45/0]S | MD-DD18A-UP2 | RTM | CoRezyn 63-AX-051 | 0 | 3910
SNL/MSU/DOE | MD-DD19-UP2[0/±45/0]S | 0/45/-45/0/0/-45/45/0 | PE | UNK | UNK | 40.5 |  | 72 | 28 | 0 | 0 | 3.39 |  | 25 | [6 empty] | 414 | 41.4 | 2.17 | 0.217 | 0.1 | 2 | 709.6667 | -374.6667 | 21.7 |  | 3.3 |  | 2235 | 3.349278 | [220 empty] | Knytex D155 (527 gsm) | Knytex DB120 (393 gsm) | 0 |  | DD19107 | 24h/20C, 2h/60 C |  |  |  |  | 22 | 22 | [0/±45/0]S | MD-DD19-UP2 | RTM | CoRezyn 63-AX-051 | 0 | 3710
SNL/MSU/DOE | MD-DD19-UP2[0/±45/0]S | 0/45/-45/0/0/-45/45/0 | PE | UNK | UNK | 40.5 |  | 72 | 28 | 0 | 0 | 3.39 |  | 25 | [6 empty] | 241 | 24.1 | 1.23 | 0.123 | 0.1 | 8 | 709.6667 | -374.6667 | 21.7 |  | 3.3 |  | 57266 | 4.757897 | [220 empty] | Knytex D155 (527 gsm) | Knytex DB120 (393 gsm) | 0 |  | DD19106 | 24h/20C, 2h/60 C |  |  |  |  | 21.8 | 21.8 | [0/±45/0]S | MD-DD19-UP2 | RTM | CoRezyn 63-AX-051 | 0 | 3711
SNL/MSU/DOE | MD-DD19-UP2[0/±45/0]S | 0/45/-45/0/0/-45/45/0 | PE | UNK | UNK | 40.5 |  | 72 | 28 | 0 | 0 | 3.39 |  | 25 | [6 empty] | 241 | 24.1 | 1.24 | 0.124 | 0.1 | 5 | 709.6667 | -374.6667 | 21.7 |  | 3.3 |  | 92441 | 4.965865 | [220 empty] | Knytex D155 (527 gsm) | Knytex DB120 (393 gsm) | 0 |  | DD19109 | 24h/20C, 2h/60 C |  |  |  |  | 21.4 | 21.4 | [0/±45/0]S | MD-DD19-UP2 | RTM | CoRezyn 63-AX-051 | 0 | 3712
SNL/MSU/DOE | MD-DD19-UP2[0/±45/0]S | 0/45/-45/0/0/-45/45/0 | PE | UNK | UNK | 40.5 |  | 72 | 28 | 0 | 0 | 3.39 |  | 25 | [6 empty] | 241 | 24.1 | 1.2 | 0.12 | 0.1 | 5 | 709.6667 | -374.6667 | 21.7 |  | 3.3 |  | 77008 | 4.886536 | [220 empty] | Knytex D155 (527 gsm) | Knytex DB120 (393 gsm) | 0 |  | DD19108 | 24h/20C, 2h/60 C |  |  |  |  | 21.8 | 21.8 | [0/±45/0]S | MD-DD19-UP2 | RTM | CoRezyn 63-AX-051 | 0 | 3713
SNL/MSU/DOE | MD-DD19-UP2[0/±45/0]S | 0/45/-45/0/0/-45/45/0 | PE | UNK | UNK | 40.5 |  | 72 | 28 | 0 | 0 | 3.39 |  | 25 | [6 empty] | 155 | 15.5 | 0.75 | 0.075 | 0.1 | 12 | 709.6667 | -374.6667 | 21.7 |  | 3.3 |  | 1354001 | 6.131619 | [220 empty] | Knytex D155 (527 gsm) | Knytex DB120 (393 gsm) | 0 |  | DD19111 | 24h/20C, 2h/60 C |  |  |  |  | 22.6 | 22.6 | [0/±45/0]S | MD-DD19-UP2 | RTM | CoRezyn 63-AX-051 | 0 | 3714
SNL/MSU/DOE | MD-DD19-UP2[0/±45/0]S | 0/45/-45/0/0/-45/45/0 | PE | UNK | UNK | 40.5 |  | 72 | 28 | 0 | 0 | 3.39 |  | 25 | [6 empty] | 155 | 15.5 | 0.68 | 0.068 | 0.1 | 12 | 709.6667 | -374.6667 | 21.7 |  | 3.3 |  | 955238 | 5.980112 | [220 empty] | Knytex D155 (527 gsm) | Knytex DB120 (393 gsm) | 0 |  | DD19110 | 24h/20C, 2h/60 C |  |  |  |  | 24.3 | 24.3 | [0/±45/0]S | MD-DD19-UP2 | RTM | CoRezyn 63-AX-051 | 0 | 3715
SNL/MSU/DOE | MD-DD19-UP2[0/±45/0]S | 0/45/-45/0/0/-45/45/0 | PE | UNK | UNK | 40.5 |  | 72 | 28 | 0 | 0 | 3.39 |  | 25 | [6 empty] | 155 | 15.5 | 0.83 | 0.083 | 0.1 | 12 | 709.6667 | -374.6667 | 21.7 |  | 3.3 |  | 3104534 | 6.491996 | [220 empty] | Knytex D155 (527 gsm) | Knytex DB120 (393 gsm) | 0 |  | DD19101 | 24h/20C, 2h/60 C |  |  |  |  | 20.5 | 20.5 | [0/±45/0]S | MD-DD19-UP2 | RTM | CoRezyn 63-AX-051 | 0 | 3716
SNL/MSU/DOE | MD-DD19-UP2[0/±45/0]S | 0/45/-45/0/0/-45/45/0 | PE | UNK | UNK | 40.5 |  | 72 | 28 | 0 | 0 | 3.39 |  | 25 | [6 empty] | 345 | 34.5 |  |  | 0.1 | 2 | 709.6667 | -374.6667 | 21.7 |  | 3.3 |  | 9055 | 3.956888 | [220 empty] | Knytex D155 (527 gsm) | Knytex DB120 (393 gsm) | 0 |  | DD19112 | 24h/20C, 2h/60 C | [6 empty] | [0/±45/0]S | MD-DD19-UP2 | RTM | CoRezyn 63-AX-051 | 0 | 3717
SNL/MSU/DOE | MD-DD19-UP2[0/±45/0]S | 0/45/-45/0/0/-45/45/0 | PE | UNK | UNK | 40.5 |  | 72 | 28 | 0 | 0 | 3.39 |  | 25 | [6 empty] | 345 | 34.5 |  |  | 0.1 | 1 | 709.6667 | -374.6667 | 21.7 |  | 3.3 |  | 8722 | 3.940616 | [220 empty] | Knytex D155 (527 gsm) | Knytex DB120 (393 gsm) | 0 |  | DD19119 | 24h/20C, 2h/60 C | [6 empty] | [0/±45/0]S | MD-DD19-UP2 | RTM | CoRezyn 63-AX-051 | 0 | 3718
SNL/MSU/DOE | MD-DD19-UP2[0/±45/0]S | 0/45/-45/0/0/-45/45/0 | PE | UNK | UNK | 40.5 |  | 72 | 28 | 0 | 0 | 3.39 |  | 25 | [6 empty] | -20.7 | -207 |  |  | 10 | 10 | 709.6667 | -374.6667 | 21.7 |  | 3.3 |  | 93523 | 4.970918 | [220 empty] | Knytex D155 (527 gsm) | Knytex DB120 (393 gsm) | 0 |  | DD19124 | 24h/20C, 2h/60 C | [6 empty] | [0/±45/0]S | MD-DD19-UP2 | RTM | CoRezyn 63-AX-051 | 0 | 3944
SNL/MSU/DOE | MD-DD19-UP2[0/±45/0]S | 0/45/-45/0/0/-45/45/0 | PE | UNK | UNK | 40.5 |  | 72 | 28 | 0 | 0 | 3.39 |  | 25 | [6 empty] | -20.7 | -207 |  |  | 10 | 15 | 709.6667 | -374.6667 | 21.7 |  | 3.3 |  | 3000000 | 6.477121 | [220 empty] | Knytex D155 (527 gsm) | Knytex DB120 (393 gsm) | 0 |  | DD19125 | 24h/20C, 2h/60 C | [6 empty] | [0/±45/0]S | MD-DD19-UP2 | RTM | CoRezyn 63-AX-051 | 0 | 3945
SNL/MSU/DOE | MD-DD19-UP2[0/±45/0]S | 0/45/-45/0/0/-45/45/0 | PE | UNK | UNK | 40.5 |  | 72 | 28 | 0 | 0 | 3.39 |  | 25 | [6 empty] | -27.6 | -276 |  |  | 10 | 10 | 709.6667 | -374.6667 | 21.7 |  | 3.3 |  | 27769 | 4.44356 | [220 empty] | Knytex D155 (527 gsm) | Knytex DB120 (393 gsm) | 0 |  | DD19127 | 24h/20C, 2h/60 C | [6 empty] | [0/±45/0]S | MD-DD19-UP2 | RTM | CoRezyn 63-AX-051 | 0 | 3946
SNL/MSU/DOE | MD-DD19-UP2[0/±45/0]S | 0/45/-45/0/0/-45/45/0 | PE | UNK | UNK | 40.5 |  | 72 | 28 | 0 | 0 | 3.39 |  | 25 | [6 empty] | -27.6 | -276 |  |  | 10 | 5 | 709.6667 | -374.6667 | 21.7 |  | 3.3 |  | 1397 | 3.145196 | [220 empty] | Knytex D155 (527 gsm) | Knytex DB120 (393 gsm) | 0 |  | DD19122 | 24h/20C, 2h/60 C | [6 empty] | [0/±45/0]S | MD-DD19-UP2 | RTM | CoRezyn 63-AX-051 | 0 | 3947
SNL/MSU/DOE | MD-DD19-UP2[0/±45/0]S | 0/45/-45/0/0/-45/45/0 | PE | UNK | UNK | 40.5 |  | 72 | 28 | 0 | 0 | 3.39 |  | 25 | [6 empty] | -27.6 | -276 |  |  | 10 | 5 | 709.6667 | -374.6667 | 21.7 |  | 3.3 |  | 18564 | 4.268672 | [220 empty] | Knytex D155 (527 gsm) | Knytex DB120 (393 gsm) | 0 |  | DD19123 | 24h/20C, 2h/60 C | [6 empty] | [0/±45/0]S | MD-DD19-UP2 | RTM | CoRezyn 63-AX-051 | 0 | 3948
SNL/MSU/DOE | MD-DD19-UP2[0/±45/0]S | 0/45/-45/0/0/-45/45/0 | PE | UNK | UNK | 40.5 |  | 72 | 28 | 0 | 0 | 3.39 |  | 25 | [6 empty] | -24.1 | -241 |  |  | 10 | 5 | 709.6667 | -374.6667 | 21.7 |  | 3.3 |  | 5710 | 3.756636 | [220 empty] | Knytex D155 (527 gsm) | Knytex DB120 (393 gsm) | 0 |  | DD19131 | 24h/20C, 2h/60 C | [6 empty] | [0/±45/0]S | MD-DD19-UP2 | RTM | CoRezyn 63-AX-051 | 0 | 3949
SNL/MSU/DOE | MD-DD19A-UP2[0/±45/0]S | 0/45/-45/0/0/-45/45/0 | PE | UNK | UNK | 42.5 |  | 68 | 32 | 0 | 0 | 2.78 |  | 25 | [6 empty] | 207 | 20.7 | 0.88 | 0.088 | 0.1 | 7 | 651.3333 | -293 | 22.56667 |  | 3.066667 |  | 31090 | 4.492621 | [220 empty] | Knytex A130 (444 gsm) | Knytex DB120 (393 gsm) | 0 |  | DD19A140 | 24h/20C, 2h/60 C |  |  |  |  | 23.7 | 23.7 | [0/±45/0]S | MD-DD19A-UP2 | RTM | CoRezyn 63-AX-051 | 0 | 3916
SNL/MSU/DOE | MD-DD19A-UP2[0/±45/0]S | 0/45/-45/0/0/-45/45/0 | PE | UNK | UNK | 42.5 |  | 68 | 32 | 0 | 0 | 2.78 |  | 25 | [6 empty] | 345 | 34.5 | 1.5 | 0.15 | 0.1 | 2 | 651.3333 | -293 | 22.56667 |  | 3.066667 |  | 877 | 2.943 | [220 empty] | Knytex A130 (444 gsm) | Knytex DB120 (393 gsm) | 0 |  | DD19A118 | 24h/20C, 2h/60 C |  |  |  |  | 24 | 24 | [0/±45/0]S | MD-DD19A-UP2 | RTM | CoRezyn 63-AX-051 | 0 | 3918
SNL/MSU/DOE | MD-DD19A-UP2[0/±45/0]S | 0/45/-45/0/0/-45/45/0 | PE | UNK | UNK | 42.5 |  | 68 | 32 | 0 | 0 | 2.78 |  | 25 | [6 empty] | 345 | 34.5 | 1.61 | 0.161 | 0.1 | 2 | 651.3333 | -293 | 22.56667 |  | 3.066667 |  | 1088 | 3.036629 | [220 empty] | Knytex A130 (444 gsm) | Knytex DB120 (393 gsm) | 0 |  | DD19A106 | 24h/20C, 2h/60 C |  |  |  |  | 24.6 | 24.6 | [0/±45/0]S | MD-DD19A-UP2 | RTM | CoRezyn 63-AX-051 | 0 | 3919
SNL/MSU/DOE | MD-DD19A-UP2[0/±45/0]S | 0/45/-45/0/0/-45/45/0 | PE | UNK | UNK | 42.5 |  | 68 | 32 | 0 | 0 | 2.78 |  | 25 | [6 empty] | 345 | 34.5 | 1.69 | 0.169 | 0.1 | 2 | 651.3333 | -293 | 22.56667 |  | 3.066667 |  | 1590 | 3.201397 | [220 empty] | Knytex A130 (444 gsm) | Knytex DB120 (393 gsm) | 0 |  | DD19A128 | 24h/20C, 2h/60 C |  |  |  |  | 21.9 | 21.9 | [0/±45/0]S | MD-DD19A-UP2 | RTM | CoRezyn 63-AX-051 | 0 | 3920
SNL/MSU/DOE | MD-DD19A-UP2[0/±45/0]S | 0/45/-45/0/0/-45/45/0 | PE | UNK | UNK | 42.5 |  | 68 | 32 | 0 | 0 | 2.78 |  | 25 | [6 empty] | 276 | 27.6 | 1.34 | 0.134 | 0.1 | 4 | 651.3333 | -293 | 22.56667 |  | 3.066667 |  | 8594 | 3.934195 | [220 empty] | Knytex A130 (444 gsm) | Knytex DB120 (393 gsm) | 0 |  | DD19A127 | 24h/20C, 2h/60 C |  |  |  |  | 22.4 | 22.4 | [0/±45/0]S | MD-DD19A-UP2 | RTM | CoRezyn 63-AX-051 | 0 | 3921
SNL/MSU/DOE | MD-DD19A-UP2[0/±45/0]S | 0/45/-45/0/0/-45/45/0 | PE | UNK | UNK | 42.5 |  | 68 | 32 | 0 | 0 | 2.78 |  | 25 | [6 empty] | 276 | 27.6 | 1.35 | 0.135 | 0.1 | 4 | 651.3333 | -293 | 22.56667 |  | 3.066667 |  | 31283 | 4.495308 | [220 empty] | Knytex A130 (444 gsm) | Knytex DB120 (393 gsm) | 0 |  | DD19A121 | 24h/20C, 2h/60 C |  |  |  |  | 22.8 | 22.8 | [0/±45/0]S | MD-DD19A-UP2 | RTM | CoRezyn 63-AX-051 | 0 | 3922
SNL/MSU/DOE | MD-DD19A-UP2[0/±45/0]S | 0/45/-45/0/0/-45/45/0 | PE | UNK | UNK | 42.5 |  | 68 | 32 | 0 | 0 | 2.78 |  | 25 | [6 empty] | 276 | 27.6 | 1.36 | 0.136 | 0.1 | 5 | 651.3333 | -293 | 22.56667 |  | 3.066667 |  | 11012 | 4.041866 | [220 empty] | Knytex A130 (444 gsm) | Knytex DB120 (393 gsm) | 0 |  | DD19A122 | 24h/20C, 2h/60 C |  |  |  |  | 23.5 | 23.5 | [0/±45/0]S | MD-DD19A-UP2 | RTM | CoRezyn 63-AX-051 | 0 | 3923
SNL/MSU/DOE | MD-DD19A-UP2[0/±45/0]S | 0/45/-45/0/0/-45/45/0 | PE | UNK | UNK | 42.5 |  | 68 | 32 | 0 | 0 | 2.78 |  | 25 | [6 empty] | 207 | 20.7 | 0.96 | 0.096 | 0.1 | 7 | 651.3333 | -293 | 22.56667 |  | 3.066667 |  | 108773 | 5.036521 | [220 empty] | Knytex A130 (444 gsm) | Knytex DB120 (393 gsm) | 0 |  | DD19A111 | 24h/20C, 2h/60 C |  |  |  |  | 23.4 | 23.4 | [0/±45/0]S | MD-DD19A-UP2 | RTM | CoRezyn 63-AX-051 | 0 | 3924
SNL/MSU/DOE | MD-DD19A-UP2[0/±45/0]S | 0/45/-45/0/0/-45/45/0 | PE | UNK | UNK | 42.5 |  | 68 | 32 | 0 | 0 | 2.78 |  | 25 | [6 empty] | 207 | 20.7 | 1.11 | 0.111 | 0.1 | 7 | 651.3333 | -293 | 22.56667 |  | 3.066667 |  | 72092 | 4.857887 | [220 empty] | Knytex A130 (444 gsm) | Knytex DB120 (393 gsm) | 0 |  | DD19A116 | 24h/20C, 2h/60 C |  |  |  |  | 22.2 | 22.2 | [0/±45/0]S | MD-DD19A-UP2 | RTM | CoRezyn 63-AX-051 | 0 | 3925
SNL/MSU/DOE | MD-DD19A-UP2[0/±45/0]S | 0/45/-45/0/0/-45/45/0 | PE | UNK | UNK | 42.5 |  | 68 | 32 | 0 | 0 | 2.78 |  | 25 | [6 empty] | 172 | 17.2 | 0.83 | 0.083 | 0.1 | 8 | 651.3333 | -293 | 22.56667 |  | 3.066667 |  | 143171 | 5.155855 | [220 empty] | Knytex A130 (444 gsm) | Knytex DB120 (393 gsm) | 0 |  | DD19A119 | 24h/20C, 2h/60 C |  |  |  |  | 23.9 | 23.9 | [0/±45/0]S | MD-DD19A-UP2 | RTM | CoRezyn 63-AX-051 | 0 | 3926
SNL/MSU/DOE | MD-DD19A-UP2[0/±45/0]S | 0/45/-45/0/0/-45/45/0 | PE | UNK | UNK | 42.5 |  | 68 | 32 | 0 | 0 | 2.78 |  | 25 | [6 empty] | 172 | 17.2 |  |  | 0.1 | 5 | 651.3333 | -293 | 22.56667 |  | 3.066667 |  | 95294 | 4.979066 | [220 empty] | Knytex A130 (444 gsm) | Knytex DB120 (393 gsm) | 0 |  | DD19A126 | 24h/20C, 2h/60 C | [6 empty] | [0/±45/0]S | MD-DD19A-UP2 | RTM | CoRezyn 63-AX-051 | 0 | 3930
SNL/MSU/DOE | MD-DD19A-UP2[0/±45/0]S | 0/45/-45/0/0/-45/45/0 | PE | UNK | UNK | 42.5 |  | 68 | 32 | 0 | 0 | 2.78 |  | 25 | [6 empty] | -17.2 | -172 |  |  | 10 | 10 | 651.3333 | -293 | 22.56667 |  | 3.066667 |  | 88437 | 4.946634 | [220 empty] | Knytex A130 (444 gsm) | Knytex DB120 (393 gsm) | 0 |  | DD19A109 | 24h/20C, 2h/60 C | [6 empty] | [0/±45/0]S | MD-DD19A-UP2 | RTM | CoRezyn 63-AX-051 | 0 | 3934
SNL/MSU/DOE | MD-DD19A-UP2[0/±45/0]S | 0/45/-45/0/0/-45/45/0 | PE | UNK | UNK | 42.5 |  | 68 | 32 | 0 | 0 | 2.78 |  | 25 | [6 empty] | -13.8 | -138 |  |  | 10 | 10 | 651.3333 | -293 | 22.56667 |  | 3.066667 |  | 4312570 | 6.634736 | [220 empty] | Knytex A130 (444 gsm) | Knytex DB120 (393 gsm) | 0 |  | DD19A102 | 24h/20C, 2h/60 C | [6 empty] | [0/±45/0]S | MD-DD19A-UP2 | RTM | CoRezyn 63-AX-051 | 0 | 3935
SNL/MSU/DOE | MD-DD19A-UP2[0/±45/0]S | 0/45/-45/0/0/-45/45/0 | PE | UNK | UNK | 42.5 |  | 68 | 32 | 0 | 0 | 2.78 |  | 25 | [6 empty] | -17.2 | -172 |  |  | 10 | 10 | 651.3333 | -293 | 22.56667 |  | 3.066667 |  | 62730 | 4.797475 | [220 empty] | Knytex A130 (444 gsm) | Knytex DB120 (393 gsm) | 0 |  | DD19A104 | 24h/20C, 2h/60 C | [6 empty] | [0/±45/0]S | MD-DD19A-UP2 | RTM | CoRezyn 63-AX-051 | 0 | 3937
SNL/MSU/DOE | MD-DD19A-UP2[0/±45/0]S | 0/45/-45/0/0/-45/45/0 | PE | UNK | UNK | 42.5 |  | 68 | 32 | 0 | 0 | 2.78 |  | 25 | [6 empty] | -17.2 | -172 |  |  | 10 | 10 | 651.3333 | -293 | 22.56667 |  | 3.066667 |  | 124618 | 5.095581 | [220 empty] | Knytex A130 (444 gsm) | Knytex DB120 (393 gsm) | 0 |  | DD19A101 | 24h/20C, 2h/60 C | [6 empty] | [0/±45/0]S | MD-DD19A-UP2 | RTM | CoRezyn 63-AX-051 | 0 | 3940
SNL/MSU/DOE | MD-DD19A-UP2[90/±45/90]S | 90/45/-45/90/90/-45/45/90 | PE | UNK | UNK | 42.5 |  | 0 | 32 | 68 | 0 | 2.78 |  | 25 | [6 empty] | 38 | 3.8 | 0.37 | 0.037 | 0.1 | 2 | 68.33333 |  | 10.14667 |  | 0.6966667 |  | 13061 | 4.115976 | [220 empty] | 0 | Knytex DB120 (393 gsm) | Knytex A130 (444 gsm) |  | DD19AT104 | 24h/20C, 2h/60 C |  |  |  |  | 10.5 | 10.5 | [90/±45/90]S | MD-DD19A-UP2 | RTM | CoRezyn 63-AX-051 | 0 | 3976
SNL/MSU/DOE | MD-DD19A-UP2[90/±45/90]S | 90/45/-45/90/90/-45/45/90 | PE | UNK | UNK | 42.5 |  | 0 | 32 | 68 | 0 | 2.78 |  | 25 | [6 empty] | 35 | 3.5 | 0.34 | 0.034 | 0.1 | 4 | 68.33333 |  | 10.14667 |  | 0.6966667 |  | 39706 | 4.598856 | [220 empty] | 0 | Knytex DB120 (393 gsm) | Knytex A130 (444 gsm) |  | DD19AT103 | 24h/20C, 2h/60 C |  |  |  |  | 10.7 | 10.7 | [90/±45/90]S | MD-DD19A-UP2 | RTM | CoRezyn 63-AX-051 | 0 | 3977
SNL/MSU/DOE | MD-DD19A-UP2[90/±45/90]S | 90/45/-45/90/90/-45/45/90 | PE | UNK | UNK | 42.5 |  | 0 | 32 | 68 | 0 | 2.78 |  | 25 | [6 empty] | 35 | 3.5 | 0.34 | 0.034 | 0.1 | 4 | 68.33333 |  | 10.14667 |  | 0.6966667 |  | 85033 | 4.929588 | [220 empty] | 0 | Knytex DB120 (393 gsm) | Knytex A130 (444 gsm) |  | DD19AT110 | 24h/20C, 2h/60 C |  |  |  |  | 10.1 | 10.1 | [90/±45/90]S | MD-DD19A-UP2 | RTM | CoRezyn 63-AX-051 | 0 | 3978
SNL/MSU/DOE | MD-DD19A-UP2[90/±45/90]S | 90/45/-45/90/90/-45/45/90 | PE | UNK | UNK | 42.5 |  | 0 | 32 | 68 | 0 | 2.78 |  | 25 | [6 empty] | 28 | 2.8 | 0.26 | 0.026 | 0.1 | 12 | 68.33333 |  | 10.14667 |  | 0.6966667 |  | 930960 | 5.968931 | [220 empty] | 0 | Knytex DB120 (393 gsm) | Knytex A130 (444 gsm) |  | DD19AT109 | 24h/20C, 2h/60 C |  |  |  |  | 10.5 | 10.5 | [90/±45/90]S | MD-DD19A-UP2 | RTM | CoRezyn 63-AX-051 | 0 | 3979
SNL/MSU/DOE | MD-DD19A-UP2[90/±45/90]S | 90/45/-45/90/90/-45/45/90 | PE | UNK | UNK | 42.5 |  | 0 | 32 | 68 | 0 | 2.78 |  | 25 | [6 empty] | 28 | 2.8 | 0.26 | 0.026 | 0.1 | 12 | 68.33333 |  | 10.14667 |  | 0.6966667 |  | 2571689 | 6.410218 | [220 empty] | 0 | Knytex DB120 (393 gsm) | Knytex A130 (444 gsm) |  | DD19AT108 | 24h/20C, 2h/60 C |  |  |  |  | 10.8 | 10.8 | [90/±45/90]S | MD-DD19A-UP2 | RTM | CoRezyn 63-AX-051 | 0 | 3980
SNL/MSU/DOE | MD-DD19A-UP2[90/±45/90]S | 90/45/-45/90/90/-45/45/90 | PE | UNK | UNK | 42.5 |  | 0 | 32 | 68 | 0 | 2.78 |  | 25 | [6 empty] | 28 | 2.8 | 0.24 | 0.024 | 0.1 | 15 | 68.33333 |  | 10.14667 |  | 0.6966667 |  | 2461981 | 6.391285 | [220 empty] | 0 | Knytex DB120 (393 gsm) | Knytex A130 (444 gsm) |  | DD19AT105 | 24h/20C, 2h/60 C |  |  |  |  | 11.8 | 11.8 | [90/±45/90]S | MD-DD19A-UP2 | RTM | CoRezyn 63-AX-051 | 0 | 3981
SNL/MSU/DOE | MD-DD19B-UP2[0/±45/0]S | 0/45/-45/0/0/-45/45/0 | PE | UNK | UNK | 39.5 |  | 68 | 32 | 0 | 0 | 2.78 |  | 25 | [6 empty] | 276 | 27.6 | 1.09 | 0.109 | 0.1 | 4 | 693.6667 |  | 25.06667 |  | 2.943333 |  | 27705 | 4.442558 | [220 empty] | Knytex A130 (444 gsm) | Knytex DB120 (393 gsm) | 0 |  | DD19B117 | 24h/20C, 2h/60 C |  |  |  |  | 24.1 | 24.1 | [0/±45/0]S | MD-DD19B-UP2 | RTM | CoRezyn 63-AX-051 | 0 | 4003
SNL/MSU/DOE | MD-DD19B-UP2[0/±45/0]S | 0/45/-45/0/0/-45/45/0 | PE | UNK | UNK | 39.5 |  | 68 | 32 | 0 | 0 | 2.78 |  | 25 | [6 empty] | 276 | 27.6 | 1.2 | 0.12 | 0.1 | 4 | 693.6667 |  | 25.06667 |  | 2.943333 |  | 18014 | 4.25561 | [220 empty] | Knytex A130 (444 gsm) | Knytex DB120 (393 gsm) | 0 |  | DD19B109 | 24h/20C, 2h/60 C |  |  |  |  | 22.2 | 22.2 | [0/±45/0]S | MD-DD19B-UP2 | RTM | CoRezyn 63-AX-051 | 0 | 4005
SNL/MSU/DOE | MD-DD19B-UP2[0/±45/0]S | 0/45/-45/0/0/-45/45/0 | PE | UNK | UNK | 39.5 |  | 68 | 32 | 0 | 0 | 2.78 |  | 25 | [6 empty] | 276 | 27.6 | 1.13 | 0.113 | 0.1 | 4 | 693.6667 |  | 25.06667 |  | 2.943333 |  | 10666 | 4.028002 | [220 empty] | Knytex A130 (444 gsm) | Knytex DB120 (393 gsm) | 0 |  | DD19B110 | 24h/20C, 2h/60 C |  |  |  |  | 26.2 | 26.2 | [0/±45/0]S | MD-DD19B-UP2 | RTM | CoRezyn 63-AX-051 | 0 | 4006
SNL/MSU/DOE | MD-DD19B-UP2[0/±45/0]S | 0/45/-45/0/0/-45/45/0 | PE | UNK | UNK | 39.5 |  | 68 | 32 | 0 | 0 | 2.78 |  | 25 | [6 empty] | 241 | 24.1 | 1.03 | 0.103 | 0.1 | 4 | 693.6667 |  | 25.06667 |  | 2.943333 |  | 46870 | 4.670895 | [220 empty] | Knytex A130 (444 gsm) | Knytex DB120 (393 gsm) | 0 |  | DD19B105 | 24h/20C, 2h/60 C |  |  |  |  | 25.8 | 25.8 | [0/±45/0]S | MD-DD19B-UP2 | RTM | CoRezyn 63-AX-051 | 0 | 4007
SNL/MSU/DOE | MD-DD19B-UP2[0/±45/0]S | 0/45/-45/0/0/-45/45/0 | PE | UNK | UNK | 39.5 |  | 68 | 32 | 0 | 0 | 2.78 |  | 25 | [6 empty] | 207 | 20.7 | 0.88 | 0.088 | 0.1 | 5 | 693.6667 |  | 25.06667 |  | 2.943333 |  | 123726 | 5.092461 | [220 empty] | Knytex A130 (444 gsm) | Knytex DB120 (393 gsm) | 0 |  | DD19B115 | 24h/20C, 2h/60 C |  |  |  |  | 25.3 | 25.3 | [0/±45/0]S | MD-DD19B-UP2 | RTM | CoRezyn 63-AX-051 | 0 | 4008
SNL/MSU/DOE | MD-DD19B-UP2[0/±45/0]S | 0/45/-45/0/0/-45/45/0 | PE | UNK | UNK | 39.5 |  | 68 | 32 | 0 | 0 | 2.78 |  | 25 | [6 empty] | 207 | 20.7 | 0.78 | 0.078 | 0.1 | 7 | 693.6667 |  | 25.06667 |  | 2.943333 |  | 711185 | 5.851983 | [220 empty] | Knytex A130 (444 gsm) | Knytex DB120 (393 gsm) | 0 |  | DD19B112 | 24h/20C, 2h/60 C |  |  |  |  | 26.4 | 26.4 | [0/±45/0]S | MD-DD19B-UP2 | RTM | CoRezyn 63-AX-051 | 0 | 4009
SNL/MSU/DOE | MD-DD19B-UP2[0/±45/0]S | 0/45/-45/0/0/-45/45/0 | PE | UNK | UNK | 39.5 |  | 68 | 32 | 0 | 0 | 2.78 |  | 25 | [6 empty] | 241 | 24.1 | 1.07 | 0.107 | 0.1 | 4 | 693.6667 |  | 25.06667 |  | 2.943333 |  | 17022 | 4.231011 | [220 empty] | Knytex A130 (444 gsm) | Knytex DB120 (393 gsm) | 0 |  | DD19B114 | 24h/20C, 2h/60 C |  |  |  |  | 23.8 | 23.8 | [0/±45/0]S | MD-DD19B-UP2 | RTM | CoRezyn 63-AX-051 | 0 | 4010
SNL/MSU/DOE | MD-DD19B-UP2[0/±45/0]S | 0/45/-45/0/0/-45/45/0 | PE | UNK | UNK | 39.5 |  | 68 | 32 | 0 | 0 | 2.78 |  | 25 | [6 empty] | 241 | 24.1 | 1.15 | 0.115 | 0.1 | 4 | 693.6667 |  | 25.06667 |  | 2.943333 |  | 62757 | 4.797662 | [220 empty] | Knytex A130 (444 gsm) | Knytex DB120 (393 gsm) | 0 |  | DD19B111 | 24h/20C, 2h/60 C |  |  |  |  | 22.5 | 22.5 | [0/±45/0]S | MD-DD19B-UP2 | RTM | CoRezyn 63-AX-051 | 0 | 4011
SNL/MSU/DOE | MD-DD19B-UP2[0/±45/0]S | 0/45/-45/0/0/-45/45/0 | PE | UNK | UNK | 39.5 |  | 68 | 32 | 0 | 0 | 2.78 |  | 25 | [6 empty] | 207 | 20.7 | 0.8 | 0.08 | 0.1 | 6 | 693.6667 |  | 25.06667 |  | 2.943333 |  | 377162 | 5.576528 | [220 empty] | Knytex A130 (444 gsm) | Knytex DB120 (393 gsm) | 0 |  | DD19B119 | 24h/20C, 2h/60 C |  |  |  |  | 24.4 | 24.4 | [0/±45/0]S | MD-DD19B-UP2 | RTM | CoRezyn 63-AX-051 | 0 | 4015
SNL/MSU/DOE | MD-DD20-UP2[(0)2/±45/0]S | 0/0/45/-45/0/0/-45/45/0/0 | PE | UNK | UNK | 34 |  | 73 | 27 | 0 | 0 | 2.89 |  | 22 | [6 empty] | 310 | 31 | 1.55 | 0.155 | 0.1 | 2 | 586.6667 | -313 | 22.96667 |  | 2.733333 |  | 8408 | 3.924693 | [220 empty] | Collins Craft A1010 (351 gsm) | Knytex DB120 (393 gsm) | 0 |  | DD20103 | 24h/20C, 2h/60 C |  |  |  |  | 22.6 | 22.6 | [(0)2/±45/0]S | MD-DD20-UP2 | RTM | CoRezyn 63-AX-051 | 0 | 4022
SNL/MSU/DOE | MD-DD20-UP2[(0)2/±45/0]S | 0/0/45/-45/0/0/-45/45/0/0 | PE | UNK | UNK | 34 |  | 73 | 27 | 0 | 0 | 2.89 |  | 22 | [6 empty] | 310 | 31 | 1.58 | 0.158 | 0.1 | 4 | 586.6667 | -313 | 22.96667 |  | 2.733333 |  | 4899 | 3.690107 | [220 empty] | Collins Craft A1010 (351 gsm) | Knytex DB120 (393 gsm) | 0 |  | DD20102 | 24h/20C, 2h/60 C |  |  |  |  | 22 | 22 | [(0)2/±45/0]S | MD-DD20-UP2 | RTM | CoRezyn 63-AX-051 | 0 | 4023
SNL/MSU/DOE | MD-DD20-UP2[(0)2/±45/0]S | 0/0/45/-45/0/0/-45/45/0/0 | PE | UNK | UNK | 34 |  | 73 | 27 | 0 | 0 | 2.89 |  | 22 | [6 empty] | 310 | 31 | 1.46 | 0.146 | 0.1 | 4 | 586.6667 | -313 | 22.96667 |  | 2.733333 |  | 5860 | 3.767898 | [220 empty] | Collins Craft A1010 (351 gsm) | Knytex DB120 (393 gsm) | 0 |  | DD20109 | 24h/20C, 2h/60 C |  |  |  |  | 22.9 | 22.9 | [(0)2/±45/0]S | MD-DD20-UP2 | RTM | CoRezyn 63-AX-051 | 0 | 4024
SNL/MSU/DOE | MD-DD20-UP2[(0)2/±45/0]S | 0/0/45/-45/0/0/-45/45/0/0 | PE | UNK | UNK | 34 |  | 73 | 27 | 0 | 0 | 2.89 |  | 22 | [6 empty] | 207 | 20.7 | 0.96 | 0.096 | 0.1 | 5 | 586.6667 | -313 | 22.96667 |  | 2.733333 |  | 27916 | 4.445853 | [220 empty] | Collins Craft A1010 (351 gsm) | Knytex DB120 (393 gsm) | 0 |  | DD20104 | 24h/20C, 2h/60 C |  |  |  |  | 23.3 | 23.3 | [(0)2/±45/0]S | MD-DD20-UP2 | RTM | CoRezyn 63-AX-051 | 0 | 4025
SNL/MSU/DOE | MD-DD20-UP2[(0)2/±45/0]S | 0/0/45/-45/0/0/-45/45/0/0 | PE | UNK | UNK | 34 |  | 73 | 27 | 0 | 0 | 2.89 |  | 22 | [6 empty] | 172 | 17.2 | 0.83 | 0.083 | 0.1 | 10 | 586.6667 | -313 | 22.96667 |  | 2.733333 |  | 87234 | 4.940686 | [220 empty] | Collins Craft A1010 (351 gsm) | Knytex DB120 (393 gsm) | 0 |  | DD20106 | 24h/20C, 2h/60 C |  |  |  |  | 21.7 | 21.7 | [(0)2/±45/0]S | MD-DD20-UP2 | RTM | CoRezyn 63-AX-051 | 0 | 4026
SNL/MSU/DOE | MD-DD20-UP2[(0)2/±45/0]S | 0/0/45/-45/0/0/-45/45/0/0 | PE | UNK | UNK | 34 |  | 73 | 27 | 0 | 0 | 2.89 |  | 22 | [6 empty] | 172 | 17.2 | 0.89 | 0.089 | 0.1 | 5 | 586.6667 | -313 | 22.96667 |  | 2.733333 |  | 65250 | 4.814581 | [220 empty] | Collins Craft A1010 (351 gsm) | Knytex DB120 (393 gsm) | 0 |  | DD20112 | 24h/20C, 2h/60 C |  |  |  |  | 20 | 20 | [(0)2/±45/0]S | MD-DD20-UP2 | RTM | CoRezyn 63-AX-051 | 0 | 4027
SNL/MSU/DOE | MD-DD20-UP2[(0)2/±45/0]S | 0/0/45/-45/0/0/-45/45/0/0 | PE | UNK | UNK | 34 |  | 73 | 27 | 0 | 0 | 2.89 |  | 22 | [6 empty] | 138 | 13.8 | 0.63 | 0.063 | 0.1 | 7 | 586.6667 | -313 | 22.96667 |  | 2.733333 |  | 484310 | 5.685123 | [220 empty] | Collins Craft A1010 (351 gsm) | Knytex DB120 (393 gsm) | 0 |  | DD20111 | 24h/20C, 2h/60 C |  |  |  |  | 22.8 | 22.8 | [(0)2/±45/0]S | MD-DD20-UP2 | RTM | CoRezyn 63-AX-051 | 0 | 4028
SNL/MSU/DOE | MD-DD20-UP2[(0)2/±45/0]S | 0/0/45/-45/0/0/-45/45/0/0 | PE | UNK | UNK | 34 |  | 73 | 27 | 0 | 0 | 2.89 |  | 22 | [6 empty] | 138 | 13.8 | 0.69 | 0.069 | 0.1 | 7 | 586.6667 | -313 | 22.96667 |  | 2.733333 |  | 459000 | 5.661813 | [220 empty] | Collins Craft A1010 (351 gsm) | Knytex DB120 (393 gsm) | 0 |  | DD20110 | 24h/20C, 2h/60 C |  |  |  |  | 21.2 | 21.2 | [(0)2/±45/0]S | MD-DD20-UP2 | RTM | CoRezyn 63-AX-051 | 0 | 4029
SNL/MSU/DOE | MD-DD20-UP2[(0)2/±45/0]S | 0/0/45/-45/0/0/-45/45/0/0 | PE | UNK | UNK | 34 |  | 73 | 27 | 0 | 0 | 2.89 |  | 22 | [6 empty] | 138 | 13.8 | 0.7 | 0.07 | 0.1 | 7 | 586.6667 | -313 | 22.96667 |  | 2.733333 |  | 362971 | 5.559872 | [220 empty] | Collins Craft A1010 (351 gsm) | Knytex DB120 (393 gsm) | 0 |  | DD20107 | 24h/20C, 2h/60 C |  |  |  |  | 20.9 | 20.9 | [(0)2/±45/0]S | MD-DD20-UP2 | RTM | CoRezyn 63-AX-051 | 0 | 4030
SNL/MSU/DOE | MD-DD20A-UP2[(0)2/±45/0]S | 0/0/45/-45/0/0/-45/45/0/0 | PE | UNK | UNK | 38 |  | 73 | 27 | 0 | 0 | 2.66 |  | 22 | [6 empty] | 310 | 31 | 1.35 | 0.135 | 0.1 | 3 | 639 |  | 24.83333 |  | 2.696667 |  | 5006 | 3.699491 | [220 empty] | Collins Craft A1010 (351 gsm) | Knytex DB120 (393 gsm) | 0 |  | DD20A104 | 24h/20C, 2h/60 C |  |  |  |  | 26.7 | 26.7 | [(0)2/±45/0]S | MD-DD20A-UP2 | RTM | CoRezyn 63-AX-051 | 0 | 4057
SNL/MSU/DOE | MD-DD20A-UP2[(0)2/±45/0]S | 0/0/45/-45/0/0/-45/45/0/0 | PE | UNK | UNK | 38 |  | 73 | 27 | 0 | 0 | 2.66 |  | 22 | [6 empty] | 310 | 31 | 1.35 | 0.135 | 0.1 | 3 | 639 |  | 24.83333 |  | 2.696667 |  | 6014 | 3.779163 | [220 empty] | Collins Craft A1010 (351 gsm) | Knytex DB120 (393 gsm) | 0 |  | DD20A102 | 24h/20C, 2h/60 C |  |  |  |  | 25.4 | 25.4 | [(0)2/±45/0]S | MD-DD20A-UP2 | RTM | CoRezyn 63-AX-051 | 0 | 4058
SNL/MSU/DOE | MD-DD20A-UP2[(0)2/±45/0]S | 0/0/45/-45/0/0/-45/45/0/0 | PE | UNK | UNK | 38 |  | 73 | 27 | 0 | 0 | 2.66 |  | 22 | [6 empty] | 310 | 31 | 1.41 | 0.141 | 0.1 | 3 | 639 |  | 24.83333 |  | 2.696667 |  | 5207 | 3.716588 | [220 empty] | Collins Craft A1010 (351 gsm) | Knytex DB120 (393 gsm) | 0 |  | DD20A109 | 24h/20C, 2h/60 C |  |  |  |  | 25.6 | 25.6 | [(0)2/±45/0]S | MD-DD20A-UP2 | RTM | CoRezyn 63-AX-051 | 0 | 4059
SNL/MSU/DOE | MD-DD20A-UP2[(0)2/±45/0]S | 0/0/45/-45/0/0/-45/45/0/0 | PE | UNK | UNK | 38 |  | 73 | 27 | 0 | 0 | 2.66 |  | 22 | [6 empty] | 207 | 20.7 | 0.83 | 0.083 | 0.1 | 8 | 639 |  | 24.83333 |  | 2.696667 |  | 38386 | 4.584173 | [220 empty] | Collins Craft A1010 (351 gsm) | Knytex DB120 (393 gsm) | 0 |  | DD20A106 | 24h/20C, 2h/60 C |  |  |  |  | 25 | 25 | [(0)2/±45/0]S | MD-DD20A-UP2 | RTM | CoRezyn 63-AX-051 | 0 | 4060
SNL/MSU/DOE | MD-DD20A-UP2[(0)2/±45/0]S | 0/0/45/-45/0/0/-45/45/0/0 | PE | UNK | UNK | 38 |  | 73 | 27 | 0 | 0 | 2.66 |  | 22 | [6 empty] | 207 | 20.7 | 0.8 | 0.08 | 0.1 | 8 | 639 |  | 24.83333 |  | 2.696667 |  | 24080 | 4.381656 | [220 empty] | Collins Craft A1010 (351 gsm) | Knytex DB120 (393 gsm) | 0 |  | DD20A111 | 24h/20C, 2h/60 C |  |  |  |  | 26.4 | 26.4 | [(0)2/±45/0]S | MD-DD20A-UP2 | RTM | CoRezyn 63-AX-051 | 0 | 4061
SNL/MSU/DOE | MD-DD20A-UP2[(0)2/±45/0]S | 0/0/45/-45/0/0/-45/45/0/0 | PE | UNK | UNK | 38 |  | 73 | 27 | 0 | 0 | 2.66 |  | 22 | [6 empty] | 207 | 20.7 | 0.88 | 0.088 | 0.1 | 8 | 639 |  | 24.83333 |  | 2.696667 |  | 44850 | 4.651762 | [220 empty] | Collins Craft A1010 (351 gsm) | Knytex DB120 (393 gsm) | 0 |  | DD20A107 | 24h/20C, 2h/60 C |  |  |  |  | 25.2 | 25.2 | [(0)2/±45/0]S | MD-DD20A-UP2 | RTM | CoRezyn 63-AX-051 | 0 | 4062
SNL/MSU/DOE | MD-DD20A-UP2[(0)2/±45/0]S | 0/0/45/-45/0/0/-45/45/0/0 | PE | UNK | UNK | 38 |  | 73 | 27 | 0 | 0 | 2.66 |  | 22 | [6 empty] | 138 | 13.8 | 0.6 | 0.06 | 0.1 | 12 | 639 |  | 24.83333 |  | 2.696667 |  | 1209687 | 6.082673 | [220 empty] | Collins Craft A1010 (351 gsm) | Knytex DB120 (393 gsm) | 0 |  | DD20A101 | 24h/20C, 2h/60 C |  |  |  |  | 24.1 | 24.1 | [(0)2/±45/0]S | MD-DD20A-UP2 | RTM | CoRezyn 63-AX-051 | 0 | 4063
SNL/MSU/DOE | MD-DD20A-UP2[(0)2/±45/0]S | 0/0/45/-45/0/0/-45/45/0/0 | PE | UNK | UNK | 38 |  | 73 | 27 | 0 | 0 | 2.66 |  | 22 | [6 empty] | 172 | 17.2 |  |  | 0.1 | 10 | 639 |  | 24.83333 |  | 2.696667 |  | 46058 | 4.663305 | [220 empty] | Collins Craft A1010 (351 gsm) | Knytex DB120 (393 gsm) | 0 |  | DD20A103 | 24h/20C, 2h/60 C | [6 empty] | [(0)2/±45/0]S | MD-DD20A-UP2 | RTM | CoRezyn 63-AX-051 | 0 | 4076
SNL/MSU/DOE | MD-DD22-UP2[(0)2/±45/0]S | 0/0/45/-45/0/0/-45/45/0/0 | PE | UNK | UNK | 31 |  | 70 | 30 | 0 | 0 | 2.86 |  | 22 | [6 empty] | 207 | 20.7 | 1.06 | 0.106 | 0.1 | 5 | 549.3333 | -389 | 20.53333 |  | 2.766667 |  | 1873215 | 6.272588 | [220 empty] | Knytex D092 (310 gsm) | Knytex DB120 (393 gsm) | 0 |  | DD22110 | 24h/20C, 2h/60 C |  |  |  |  | 20.3 | 20.3 | [(0)2/±45/0]S | MD-DD22-UP2 | RTM | CoRezyn 63-AX-051 | 0 | 4048
SNL/MSU/DOE | MD-DD22-UP2[(0)2/±45/0]S | 0/0/45/-45/0/0/-45/45/0/0 | PE | UNK | UNK | 31 |  | 70 | 30 | 0 | 0 | 2.86 |  | 22 | [6 empty] | 276 | 27.6 | 1.67 | 0.167 | 0.1 | 4 | 549.3333 | -389 | 20.53333 |  | 2.766667 |  | 62055 | 4.792777 | [220 empty] | Knytex D092 (310 gsm) | Knytex DB120 (393 gsm) | 0 |  | DD22104 | 24h/20C, 2h/60 C |  |  |  |  | 18.2 | 18.2 | [(0)2/±45/0]S | MD-DD22-UP2 | RTM | CoRezyn 63-AX-051 | 0 | 4049
SNL/MSU/DOE | MD-DD22-UP2[(0)2/±45/0]S | 0/0/45/-45/0/0/-45/45/0/0 | PE | UNK | UNK | 31 |  | 70 | 30 | 0 | 0 | 2.86 |  | 22 | [6 empty] | 276 | 27.6 | 1.61 | 0.161 | 0.1 | 3 | 549.3333 | -389 | 20.53333 |  | 2.766667 |  | 88185 | 4.945395 | [220 empty] | Knytex D092 (310 gsm) | Knytex DB120 (393 gsm) | 0 |  | DD22106 | 24h/20C, 2h/60 C |  |  |  |  | 19.2 | 19.2 | [(0)2/±45/0]S | MD-DD22-UP2 | RTM | CoRezyn 63-AX-051 | 0 | 4050
SNL/MSU/DOE | MD-DD22-UP2[(0)2/±45/0]S | 0/0/45/-45/0/0/-45/45/0/0 | PE | UNK | UNK | 31 |  | 70 | 30 | 0 | 0 | 2.86 |  | 22 | [6 empty] | 276 | 27.6 | 1.54 | 0.154 | 0.1 | 3 | 549.3333 | -389 | 20.53333 |  | 2.766667 |  | 58843 | 4.769695 | [220 empty] | Knytex D092 (310 gsm) | Knytex DB120 (393 gsm) | 0 |  | DD22102 | 24h/20C, 2h/60 C |  |  |  |  | 19.5 | 19.5 | [(0)2/±45/0]S | MD-DD22-UP2 | RTM | CoRezyn 63-AX-051 | 0 | 4051
SNL/MSU/DOE | MD-DD22-UP2[(0)2/±45/0]S | 0/0/45/-45/0/0/-45/45/0/0 | PE | UNK | UNK | 31 |  | 70 | 30 | 0 | 0 | 2.86 |  | 22 | [6 empty] | 241 | 24.1 | 1.27 | 0.127 | 0.1 | 4 | 549.3333 | -389 | 20.53333 |  | 2.766667 |  | 384914 | 5.585364 | [220 empty] | Knytex D092 (310 gsm) | Knytex DB120 (393 gsm) | 0 |  | DD22105 | 24h/20C, 2h/60 C |  |  |  |  | 18.4 | 18.4 | [(0)2/±45/0]S | MD-DD22-UP2 | RTM | CoRezyn 63-AX-051 | 0 | 4052
SNL/MSU/DOE | MD-DD22-UP2[(0)2/±45/0]S | 0/0/45/-45/0/0/-45/45/0/0 | PE | UNK | UNK | 31 |  | 70 | 30 | 0 | 0 | 2.86 |  | 22 | [6 empty] | 241 | 24.1 | 1.25 | 0.125 | 0.1 | 10 | 549.3333 | -389 | 20.53333 |  | 2.766667 |  | 960823 | 5.982643 | [220 empty] | Knytex D092 (310 gsm) | Knytex DB120 (393 gsm) | 0 |  | DD22111 | 24h/20C, 2h/60 C |  |  |  |  | 19.3 | 19.3 | [(0)2/±45/0]S | MD-DD22-UP2 | RTM | CoRezyn 63-AX-051 | 0 | 4053
SNL/MSU/DOE | MD-DD24-UP2[0/±45/(0)3/±45/0] | 0/45/-45/0/0/0/45/-45/0 | PE | UNK | UNK | 39 |  | 70 | 30 | 0 | 0 | 2.59 |  | 22 | [6 empty] | 345 | 34.5 | 1.52 |  | 0.1 | 8 | 729.6667 | -510.5 | 26.35 |  | 2.933333 |  | 40767 | 4.610309 | [220 empty] | Collins Craft UC1010V (424 gsm) | Knytex DB120 (393 gsm) | 0 |  | DD24124 | 24h/20C, 2h/60 C | [6 empty] | [0/±45/(0)3/±45/0] | MD-DD24-UP2 | RTM | CoRezyn 63-AX-051 | 0 | 4130
SNL/MSU/DOE | MD-DD24-UP2[0/±45/(0)3/±45/0] | 0/45/-45/0/0/0/45/-45/0 | PE | UNK | UNK | 39 |  | 70 | 30 | 0 | 0 | 2.59 |  | 22 | [6 empty] | 345 | 34.5 | 0.152 | 0.153 | 0.1 | 8 | 729.6667 | -510.5 | 26.35 |  | 2.933333 |  | 17433 | 4.241372 | [220 empty] | Collins Craft UC1010V (424 gsm) | Knytex DB120 (393 gsm) | 0 |  | DD24131 | 24h/20C, 2h/60 C |  |  |  |  | 22.5 | 22.5 | [0/±45/(0)3/±45/0] | MD-DD24-UP2 | RTM | CoRezyn 63-AX-051 | 0 | 4131
SNL/MSU/DOE | MD-DD24-UP2[0/±45/(0)3/±45/0] | 0/45/-45/0/0/0/45/-45/0 | PE | UNK | UNK | 39 |  | 70 | 30 | 0 | 0 | 2.59 |  | 22 | [6 empty] | 345 | 34.5 | 1.5 | 0.15 | 0.1 | 8 | 729.6667 | -510.5 | 26.35 |  | 2.933333 |  | 20925 | 4.320665 | [220 empty] | Collins Craft UC1010V (424 gsm) | Knytex DB120 (393 gsm) | 0 |  | DD24129 | 24h/20C, 2h/60 C |  |  |  |  | 24.7 | 24.7 | [0/±45/(0)3/±45/0] | MD-DD24-UP2 | RTM | CoRezyn 63-AX-051 | 0 | 4132
SNL/MSU/DOE | MD-DD24-UP2[0/±45/(0)3/±45/0] | 0/45/-45/0/0/0/45/-45/0 | PE | UNK | UNK | 39 |  | 70 | 30 | 0 | 0 | 2.59 |  | 22 | [6 empty] | 276 | 27.6 | 1.31 | 0.131 | 0.1 | 8 | 729.6667 | -510.5 | 26.35 |  | 2.933333 |  | 190571 | 5.280057 | [220 empty] | Collins Craft UC1010V (424 gsm) | Knytex DB120 (393 gsm) | 0 |  | DD24125 | 24h/20C, 2h/60 C |  |  |  |  | 21.8 | 21.8 | [0/±45/(0)3/±45/0] | MD-DD24-UP2 | RTM | CoRezyn 63-AX-051 | 0 | 4133
SNL/MSU/DOE | MD-DD24-UP2[0/±45/(0)3/±45/0] | 0/45/-45/0/0/0/45/-45/0 | PE | UNK | UNK | 39 |  | 70 | 30 | 0 | 0 | 2.59 |  | 22 | [6 empty] | 241 | 24.1 | 1.08 | 0.108 | 0.1 | 12 | 729.6667 | -510.5 | 26.35 |  | 2.933333 |  | 696493 | 5.842917 | [220 empty] | Collins Craft UC1010V (424 gsm) | Knytex DB120 (393 gsm) | 0 |  | DD24130 | 24h/20C, 2h/60 C |  |  |  |  | 22.9 | 22.9 | [0/±45/(0)3/±45/0] | MD-DD24-UP2 | RTM | CoRezyn 63-AX-051 | 0 | 4134
SNL/MSU/DOE | MD-DD24-UP2[0/±45/(0)3/±45/0] | 0/45/-45/0/0/0/45/-45/0 | PE | UNK | UNK | 39 |  | 70 | 30 | 0 | 0 | 2.59 |  | 22 | [6 empty] | 241 | 24.1 | 1.12 | 0.112 | 0.1 | 12 | 729.6667 | -510.5 | 26.35 |  | 2.933333 |  | 314716 | 5.497919 | [220 empty] | Collins Craft UC1010V (424 gsm) | Knytex DB120 (393 gsm) | 0 |  | DD24128 | 24h/20C, 2h/60 C |  |  |  |  | 23.3 | 23.3 | [0/±45/(0)3/±45/0] | MD-DD24-UP2 | RTM | CoRezyn 63-AX-051 | 0 | 4135
SNL/MSU/DOE | MD-DD25-UP2[0/±45/0]S | 0/45/-45/0/0/-45/45/0 | PE | UNK | UNK | 46 |  | 76 | 24 | 0 | 0 | 2.89 |  | 22 | [6 empty] | 345 | 34.5 | 1.42 | 0.142 | 0.1 | 7 | 743 | -483 | 27.86667 |  | 2.933333 |  | 1621 | 3.209783 | [220 empty] | Collins Craft UC1018GV (678 gsm) | Knytex DB120 (393 gsm) | 0 |  | DD25109 | 24h/20C, 2h/60 C |  |  |  |  | 27.7 | 27.7 | [0/±45/0]S | MD-DD25-UP2 | RTM | CoRezyn 63-AX-051 | 0 | 4143
SNL/MSU/DOE | MD-DD25-UP2[0/±45/0]S | 0/45/-45/0/0/-45/45/0 | PE | UNK | UNK | 46 |  | 76 | 24 | 0 | 0 | 2.89 |  | 22 | [6 empty] | 207 | 20.7 | 0.73 | 0.073 | 0.1 | 10 | 743 | -483 | 27.86667 |  | 2.933333 |  | 205450 | 5.312706 | [220 empty] | Collins Craft UC1018GV (678 gsm) | Knytex DB120 (393 gsm) | 0 |  | DD25106 | 24h/20C, 2h/60 C |  |  |  |  | 29.2 | 29.2 | [0/±45/0]S | MD-DD25-UP2 | RTM | CoRezyn 63-AX-051 | 0 | 4144
SNL/MSU/DOE | MD-DD25-UP2[0/±45/0]S | 0/45/-45/0/0/-45/45/0 | PE | UNK | UNK | 46 |  | 76 | 24 | 0 | 0 | 2.89 |  | 22 | [6 empty] | 276 | 27.6 | 1.1 | 0.11 | 0.1 | 5 | 743 | -483 | 27.86667 |  | 2.933333 |  | 37442 | 4.573359 | [220 empty] | Collins Craft UC1018GV (678 gsm) | Knytex DB120 (393 gsm) | 0 |  | DD25101 | 24h/20C, 2h/60 C |  |  |  |  | 25.7 | 25.7 | [0/±45/0]S | MD-DD25-UP2 | RTM | CoRezyn 63-AX-051 | 0 | 4146
SNL/MSU/DOE | MD-DD25-UP2[0/±45/0]S | 0/45/-45/0/0/-45/45/0 | PE | UNK | UNK | 46 |  | 76 | 24 | 0 | 0 | 2.89 |  | 22 | [6 empty] | 276 | 27.6 | 0.99 | 0.099 | 0.1 | 5 | 743 | -483 | 27.86667 |  | 2.933333 |  | 50003 | 4.698996 | [220 empty] | Collins Craft UC1018GV (678 gsm) | Knytex DB120 (393 gsm) | 0 |  | DD25110 | 24h/20C, 2h/60 C |  |  |  |  | 29.3 | 29.3 | [0/±45/0]S | MD-DD25-UP2 | RTM | CoRezyn 63-AX-051 | 0 | 4147
SNL/MSU/DOE | MD-DD25-UP2[0/±45/0]S | 0/45/-45/0/0/-45/45/0 | PE | UNK | UNK | 46 |  | 76 | 24 | 0 | 0 | 2.89 |  | 22 | [6 empty] | 276 | 27.6 | 1.01 | 0.101 | 0.1 | 5 | 743 | -483 | 27.86667 |  | 2.933333 |  | 48799 | 4.688411 | [220 empty] | Collins Craft UC1018GV (678 gsm) | Knytex DB120 (393 gsm) | 0 |  | DD25111 | 24h/20C, 2h/60 C |  |  |  |  | 29.7 | 29.7 | [0/±45/0]S | MD-DD25-UP2 | RTM | CoRezyn 63-AX-051 | 0 | 4148
SNL/MSU/DOE | MD-DD25-UP2[0/±45/0]S | 0/45/-45/0/0/-45/45/0 | PE | UNK | UNK | 46 |  | 76 | 24 | 0 | 0 | 2.89 |  | 22 | [6 empty] | 207 | 20.7 | 0.68 | 0.068 | 0.1 | 12 | 743 | -483 | 27.86667 |  | 2.933333 |  | 778703 | 5.891372 | [220 empty] | Collins Craft UC1018GV (678 gsm) | Knytex DB120 (393 gsm) | 0 |  | DD25114 | 24h/20C, 2h/60 C |  |  |  |  | 30.4 | 30.4 | [0/±45/0]S | MD-DD25-UP2 | RTM | CoRezyn 63-AX-051 | 0 | 4149
SNL/MSU/DOE | MD-DD25-UP2[0/±45/0]S | 0/45/-45/0/0/-45/45/0 | PE | UNK | UNK | 46 |  | 76 | 24 | 0 | 0 | 2.89 |  | 22 | [6 empty] | 345 | 34.5 | 1.37 | 0.137 | 0.1 | 2 | 743 | -483 | 27.86667 |  | 2.933333 |  | 8578 | 3.933386 | [220 empty] | Collins Craft UC1018GV (678 gsm) | Knytex DB120 (393 gsm) | 0 |  | DD25104 | 24h/20C, 2h/60 C |  |  |  |  | 27 | 27 | [0/±45/0]S | MD-DD25-UP2 | RTM | CoRezyn 63-AX-051 | 0 | 4150
SNL/MSU/DOE | MD-DD25-UP2[0/±45/0]S | 0/45/-45/0/0/-45/45/0 | PE | UNK | UNK | 46 |  | 76 | 24 | 0 | 0 | 2.89 |  | 22 | [6 empty] | 345 | 34.5 | 1.22 | 0.122 | 0.1 | 2 | 743 | -483 | 27.86667 |  | 2.933333 |  | 17706 | 4.24812 | [220 empty] | Collins Craft UC1018GV (678 gsm) | Knytex DB120 (393 gsm) | 0 |  | DD25113 | 24h/20C, 2h/60 C |  |  |  |  | 28.8 | 28.8 | [0/±45/0]S | MD-DD25-UP2 | RTM | CoRezyn 63-AX-051 | 0 | 4151
SNL/MSU/DOE | MD-DD25-UP2[0/±45/0]S | 0/45/-45/0/0/-45/45/0 | PE | UNK | UNK | 46 |  | 76 | 24 | 0 | 0 | 2.89 |  | 22 | [6 empty] | 207 | 20.7 | 0.78 | 0.078 | 0.1 | 8 | 743 | -483 | 27.86667 |  | 2.933333 |  | 982766 | 5.99245 | [220 empty] | Collins Craft UC1018GV (678 gsm) | Knytex DB120 (393 gsm) | 0 |  | DD25103 | 24h/20C, 2h/60 C |  |  |  |  | 27.7 | 27.7 | [0/±45/0]S | MD-DD25-UP2 | RTM | CoRezyn 63-AX-051 | 0 | 4152
SNL/MSU/DOE | MD-DD25-UP2[0/±45/0]S | 0/45/-45/0/0/-45/45/0 | PE | UNK | UNK | 46 |  | 76 | 24 | 0 | 0 | 2.89 |  | 25 | [6 empty] | -24.1 | -241 |  |  | 10 | 15 | 743 | -483 | 27.86667 |  | 2.933333 |  | 1322357 | 6.121349 | [220 empty] | Collins Craft UC1018GV (678 gsm) | Knytex DB120 (393 gsm) | 0 |  | DD25132 | 24h/20C, 2h/60 C | [6 empty] | [0/±45/0]S | MD-DD25-UP2 | RTM | CoRezyn 63-AX-051 | 0 | 4173
SNL/MSU/DOE | MD-DD25-UP2[0/±45/0]S | 0/45/-45/0/0/-45/45/0 | PE | UNK | UNK | 46 |  | 76 | 24 | 0 | 0 | 2.89 |  | 25 | [6 empty] | -24.1 | -241 |  |  | 10 | 15 | 743 | -483 | 27.86667 |  | 2.933333 |  | 524658 | 5.719876 | [220 empty] | Collins Craft UC1018GV (678 gsm) | Knytex DB120 (393 gsm) | 0 |  | DD25136 | 24h/20C, 2h/60 C | [6 empty] | [0/±45/0]S | MD-DD25-UP2 | RTM | CoRezyn 63-AX-051 | 0 | 4174
SNL/MSU/DOE | MD-DD25A-UP2[0/±45/0]S | 0/45/-45/0/0/-45/45/0 | PE | UNK | UNK | 49 |  | 76 | 24 | 0 | 0 | 2.89 |  | 22 | [6 empty] | 207 | 20.7 | 0.74 | 0.074 | 0.1 | 10 | 782.6667 | -628.5 | 27.9 |  | 2.9 |  | 1015979 | 6.006885 | [220 empty] | Collins Craft UC1018GV (678 gsm) | Knytex DB120 (393 gsm) | 0 |  | DD25A101 | 24h/20C, 2h/60 C |  |  |  |  | 28 | 28 | [0/±45/0]S | MD-DD25A-UP2 | RTM | CoRezyn 63-AX-051 | 0 | 4183
SNL/MSU/DOE | MD-DD25A-UP2[0/±45/0]S | 0/45/-45/0/0/-45/45/0 | PE | UNK | UNK | 49 |  | 76 | 24 | 0 | 0 | 2.89 |  | 22 | [6 empty] | 241 | 24.1 | 0.86 | 0.086 | 0.1 | 10 | 782.6667 | -628.5 | 27.9 |  | 2.9 |  | 503924 | 5.702365 | [220 empty] | Collins Craft UC1018GV (678 gsm) | Knytex DB120 (393 gsm) | 0 |  | DD25A108 | 24h/20C, 2h/60 C |  |  |  |  | 27.7 | 27.7 | [0/±45/0]S | MD-DD25A-UP2 | RTM | CoRezyn 63-AX-051 | 0 | 4184
SNL/MSU/DOE | MD-DD25A-UP2[0/±45/0]S | 0/45/-45/0/0/-45/45/0 | PE | UNK | UNK | 49 |  | 76 | 24 | 0 | 0 | 2.89 |  | 22 | [6 empty] | 241 | 24.1 | 0.91 | 0.091 | 0.1 | 10 | 782.6667 | -628.5 | 27.9 |  | 2.9 |  | 740566 | 5.869564 | [220 empty] | Collins Craft UC1018GV (678 gsm) | Knytex DB120 (393 gsm) | 0 |  | DD25A104 | 24h/20C, 2h/60 C |  |  |  |  | 27.7 | 27.7 | [0/±45/0]S | MD-DD25A-UP2 | RTM | CoRezyn 63-AX-051 | 0 | 4185
SNL/MSU/DOE | MD-DD25A-UP2[0/±45/0]S | 0/45/-45/0/0/-45/45/0 | PE | UNK | UNK | 49 |  | 76 | 24 | 0 | 0 | 2.89 |  | 22 | [6 empty] | 241 | 24.1 |  |  | 0.1 | 12 | 782.6667 | -628.5 | 27.9 |  | 2.9 |  | 1178054 | 6.071165 | [220 empty] | Collins Craft UC1018GV (678 gsm) | Knytex DB120 (393 gsm) | 0 |  | DD25A109 | 24h/20C, 2h/60 C | [6 empty] | [0/±45/0]S | MD-DD25A-UP2 | RTM | CoRezyn 63-AX-051 | 0 | 4186
SNL/MSU/DOE | MD-DD25A-UP2[0/±45/0]S | 0/45/-45/0/0/-45/45/0 | PE | UNK | UNK | 49 |  | 76 | 24 | 0 | 0 | 2.89 |  | 22 | [6 empty] | 276 | 27.6 | 1.01 | 0.101 | 0.1 | 10 | 782.6667 | -628.5 | 27.9 |  | 2.9 |  | 135192 | 5.130951 | [220 empty] | Collins Craft UC1018GV (678 gsm) | Knytex DB120 (393 gsm) | 0 |  | DD25A106 | 24h/20C, 2h/60 C |  |  |  |  | 28.6 | 28.6 | [0/±45/0]S | MD-DD25A-UP2 | RTM | CoRezyn 63-AX-051 | 0 | 4187
SNL/MSU/DOE | MD-DD25A-UP2[0/±45/0]S | 0/45/-45/0/0/-45/45/0 | PE | UNK | UNK | 49 |  | 76 | 24 | 0 | 0 | 2.89 |  | 22 | [6 empty] | 276 | 27.6 | 0.97 | 0.097 | 0.1 | 4 | 782.6667 | -628.5 | 27.9 |  | 2.9 |  | 146154 | 5.164811 | [220 empty] | Collins Craft UC1018GV (678 gsm) | Knytex DB120 (393 gsm) | 0 |  | DD25A110 | 24h/20C, 2h/60 C |  |  |  |  | 29.5 | 29.5 | [0/±45/0]S | MD-DD25A-UP2 | RTM | CoRezyn 63-AX-051 | 0 | 4188
SNL/MSU/DOE | MD-DD25A-UP2[0/±45/0]S | 0/45/-45/0/0/-45/45/0 | PE | UNK | UNK | 49 |  | 76 | 24 | 0 | 0 | 2.89 |  | 22 | [6 empty] | 276 | 27.6 | 0.99 | 0.099 | 0.1 | 4 | 782.6667 | -628.5 | 27.9 |  | 2.9 |  | 253259 | 5.403565 | [220 empty] | Collins Craft UC1018GV (678 gsm) | Knytex DB120 (393 gsm) | 0 |  | DD25A102 | 24h/20C, 2h/60 C |  |  |  |  | 29.5 | 29.5 | [0/±45/0]S | MD-DD25A-UP2 | RTM | CoRezyn 63-AX-051 | 0 | 4189
SNL/MSU/DOE | MD-DD25A-UP2[0/±45/0]S | 0/45/-45/0/0/-45/45/0 | PE | UNK | UNK | 49 |  | 76 | 24 | 0 | 0 | 2.89 |  | 22 | [6 empty] | 345 | 34.5 | 1.23 | 0.123 | 0.1 | 4 | 782.6667 | -628.5 | 27.9 |  | 2.9 |  | 20249 | 4.306404 | [220 empty] | Collins Craft UC1018GV (678 gsm) | Knytex DB120 (393 gsm) | 0 |  | DD25A103 | 24h/20C, 2h/60 C |  |  |  |  | 29.5 | 29.5 | [0/±45/0]S | MD-DD25A-UP2 | RTM | CoRezyn 63-AX-051 | 0 | 4190
SNL/MSU/DOE | MD-DD25A-UP2[0/±45/0]S | 0/45/-45/0/0/-45/45/0 | PE | UNK | UNK | 49 |  | 76 | 24 | 0 | 0 | 2.89 |  | 22 | [6 empty] | 345 | 34.5 | 1.24 | 0.124 | 0.1 | 4 | 782.6667 | -628.5 | 27.9 |  | 2.9 |  | 44823 | 4.651501 | [220 empty] | Collins Craft UC1018GV (678 gsm) | Knytex DB120 (393 gsm) | 0 |  | DD25A107 | 24h/20C, 2h/60 C |  |  |  |  | 28.5 | 28.5 | [0/±45/0]S | MD-DD25A-UP2 | RTM | CoRezyn 63-AX-051 | 0 | 4191
SNL/MSU/DOE | MD-DD25A-UP2[0/±45/0]S | 0/45/-45/0/0/-45/45/0 | PE | UNK | UNK | 49 |  | 76 | 24 | 0 | 0 | 2.89 |  | 22 | [6 empty] | 345 | 34.5 | 1.2 | 0.12 | 0.1 | 4 | 782.6667 | -628.5 | 27.9 |  | 2.9 |  | 44578 | 4.649121 | [220 empty] | Collins Craft UC1018GV (678 gsm) | Knytex DB120 (393 gsm) | 0 |  | DD25A105 | 24h/20C, 2h/60 C |  |  |  |  | 29.3 | 29.3 | [0/±45/0]S | MD-DD25A-UP2 | RTM | CoRezyn 63-AX-051 | 0 | 4192
SNL/MSU/DOE | MD-DD25B-UP2[0/±45/0]S | 0/45/-45/0/0/-45/45/0 | PE | UNK | UNK | 31 |  | 76 | 24 | 0 | 0 | 4.27 |  | 22 | [6 empty] | 241 | 24.1 |  |  | 0.1 | 5 | 514 | -418.75 | 18.96667 |  | 2.8 |  | 118550 | 5.073902 | [220 empty] | Collins Craft UC1018GV (678 gsm) | Knytex DB120 (393 gsm) | 0 |  | DD25B110 | 24h/20C, 2h/60 C | [6 empty] | [0/±45/0]S | MD-DD25B-UP2 | RTM | CoRezyn 63-AX-051 | 0 | 4175
SNL/MSU/DOE | MD-DD25B-UP2[0/±45/0]S | 0/45/-45/0/0/-45/45/0 | PE | UNK | UNK | 31 |  | 76 | 24 | 0 | 0 | 4.27 |  | 22 | [6 empty] | 241 | 24.1 | 1.38 | 0.138 | 0.1 | 10 | 514 | -418.75 | 18.96667 |  | 2.8 |  | 178659 | 5.252025 | [220 empty] | Collins Craft UC1018GV (678 gsm) | Knytex DB120 (393 gsm) | 0 |  | DD25B108 | 24h/20C, 2h/60 C |  |  |  |  | 18.5 | 18.5 | [0/±45/0]S | MD-DD25B-UP2 | RTM | CoRezyn 63-AX-051 | 0 | 4176
SNL/MSU/DOE | MD-DD25B-UP2[0/±45/0]S | 0/45/-45/0/0/-45/45/0 | PE | UNK | UNK | 31 |  | 76 | 24 | 0 | 0 | 4.27 |  | 22 | [6 empty] | 241 | 24.1 | 1.46 | 0.146 | 0.1 | 10 | 514 | -418.75 | 18.96667 |  | 2.8 |  | 70464 | 4.847967 | [220 empty] | Collins Craft UC1018GV (678 gsm) | Knytex DB120 (393 gsm) | 0 |  | DD25B112 | 24h/20C, 2h/60 C |  |  |  |  | 17.5 | 17.5 | [0/±45/0]S | MD-DD25B-UP2 | RTM | CoRezyn 63-AX-051 | 0 | 4177
SNL/MSU/DOE | MD-DD25B-UP2[0/±45/0]S | 0/45/-45/0/0/-45/45/0 | PE | UNK | UNK | 31 |  | 76 | 24 | 0 | 0 | 4.27 |  | 22 | [6 empty] | 276 | 27.6 | 1.41 | 0.141 | 0.1 | 4 | 514 | -418.75 | 18.96667 |  | 2.8 |  | 49497 | 4.694579 | [220 empty] | Collins Craft UC1018GV (678 gsm) | Knytex DB120 (393 gsm) | 0 |  | DD25B107 | 24h/20C, 2h/60 C |  |  |  |  | 20.1 | 20.1 | [0/±45/0]S | MD-DD25B-UP2 | RTM | CoRezyn 63-AX-051 | 0 | 4178
SNL/MSU/DOE | MD-DD25B-UP2[0/±45/0]S | 0/45/-45/0/0/-45/45/0 | PE | UNK | UNK | 31 |  | 76 | 24 | 0 | 0 | 4.27 |  | 22 | [6 empty] | 276 | 27.6 | 1.48 | 0.148 | 0.1 | 4 | 514 | -418.75 | 18.96667 |  | 2.8 |  | 17956 | 4.25421 | [220 empty] | Collins Craft UC1018GV (678 gsm) | Knytex DB120 (393 gsm) | 0 |  | DD25B106 | 24h/20C, 2h/60 C |  |  |  |  | 19.1 | 19.1 | [0/±45/0]S | MD-DD25B-UP2 | RTM | CoRezyn 63-AX-051 | 0 | 4179
SNL/MSU/DOE | MD-DD25B-UP2[0/±45/0]S | 0/45/-45/0/0/-45/45/0 | PE | UNK | UNK | 31 |  | 76 | 24 | 0 | 0 | 4.27 |  | 22 | [6 empty] | 276 | 27.6 | 1.52 | 0.152 | 0.1 | 4 | 514 | -418.75 | 18.96667 |  | 2.8 |  | 41266 | 4.615592 | [220 empty] | Collins Craft UC1018GV (678 gsm) | Knytex DB120 (393 gsm) | 0 |  | DD25B105 | 24h/20C, 2h/60 C |  |  |  |  | 19.3 | 19.3 | [0/±45/0]S | MD-DD25B-UP2 | RTM | CoRezyn 63-AX-051 | 0 | 4180
SNL/MSU/DOE | MD-DD25B-UP2[0/±45/0]S | 0/45/-45/0/0/-45/45/0 | PE | UNK | UNK | 31 |  | 76 | 24 | 0 | 0 | 4.27 |  | 22 | [6 empty] | 310 | 31 | 1.54 | 0.154 | 0.1 | 2 | 514 | -418.75 | 18.96667 |  | 2.8 |  | 5663 | 3.753047 | [220 empty] | Collins Craft UC1018GV (678 gsm) | Knytex DB120 (393 gsm) | 0 |  | DD25B109 | 24h/20C, 2h/60 C |  |  |  |  | 21.2 | 21.2 | [0/±45/0]S | MD-DD25B-UP2 | RTM | CoRezyn 63-AX-051 | 0 | 4182
SNL/MSU/DOE | MD-DD25D-UP2[0/±45/0]S | 0/45/-45/0/0/-45/45/0 | PE | UNK | UNK | 40 |  | 76 | 24 | 0 | 0 |  |  | 25 | [6 empty] | 179 | 17.9 | 1.17 | 0.117 | 0.1 | 5 | 478 |  | 25.5 |  | 2.2 |  | 110424 | 5.043063 | [220 empty] | Collins Craft UC1018GV (678 gsm) | Knytex DB120 (393 gsm) | 0 |  | DD25D101 | 24h/20C, 2h/60 C |  |  |  |  | 23.1 | 23.1 | [0/±45/0]S | MD-DD25D-UP2 | RTM | CoRezyn 63-AX-051 | 0 | 4235
SNL/MSU/DOE | MD-DD25D-UP2[0/±45/0]S | 0/45/-45/0/0/-45/45/0 | PE | UNK | UNK | 40 |  | 76 | 24 | 0 | 0 |  |  | 25 | [6 empty] | 181 | 18.1 | 0.94 | 0.094 | 0.1 | 4 | 478 |  | 25.5 |  | 2.2 |  | 180832 | 5.257275 | [220 empty] | Collins Craft UC1018GV (678 gsm) | Knytex DB120 (393 gsm) | 0 |  | DD25D110 | 24h/20C, 2h/60 C |  |  |  |  | 25 | 25 | [0/±45/0]S | MD-DD25D-UP2 | RTM | CoRezyn 63-AX-051 | 0 | 4236
SNL/MSU/DOE | MD-DD25D-UP2[0/±45/0]S | 0/45/-45/0/0/-45/45/0 | PE | UNK | UNK | 40 |  | 76 | 24 | 0 | 0 |  |  | 25 | [6 empty] | 155 | 15.5 | 0.83 | 0.083 | 0.1 | 7 | 478 |  | 25.5 |  | 2.2 |  | 584489 | 5.766776 | [220 empty] | Collins Craft UC1018GV (678 gsm) | Knytex DB120 (393 gsm) | 0 |  | DD25D112 | 24h/20C, 2h/60 C |  |  |  |  | 22 | 22 | [0/±45/0]S | MD-DD25D-UP2 | RTM | CoRezyn 63-AX-051 | 0 | 4237
SNL/MSU/DOE | MD-DD25D-UP2[0/±45/0]S | 0/45/-45/0/0/-45/45/0 | PE | UNK | UNK | 40 |  | 76 | 24 | 0 | 0 |  |  | 25 | [6 empty] | 155 | 15.5 |  |  | 0.1 | 8 | 478 |  | 25.5 |  | 2.2 |  | 252968 | 5.403066 | [220 empty] | Collins Craft UC1018GV (678 gsm) | Knytex DB120 (393 gsm) | 0 |  | DD25D111 | 24h/20C, 2h/60 C | [6 empty] | [0/±45/0]S | MD-DD25D-UP2 | RTM | CoRezyn 63-AX-051 | 0 | 4238
SNL/MSU/DOE | MD-DD25D-UP2[0/±45/0]S | 0/45/-45/0/0/-45/45/0 | PE | UNK | UNK | 40 |  | 76 | 24 | 0 | 0 |  |  | 25 | [6 empty] | 176 | 17.6 |  |  | 0.1 | 4 | 478 |  | 25.5 |  | 2.2 |  | 66875 | 4.825264 | [220 empty] | Collins Craft UC1018GV (678 gsm) | Knytex DB120 (393 gsm) | 0 |  | DD25D108 | 24h/20C, 2h/60 C | [6 empty] | [0/±45/0]S | MD-DD25D-UP2 | RTM | CoRezyn 63-AX-051 | 0 | 4239
SNL/MSU/DOE | MD-DD25D-UP2[0/±45/0]S | 0/45/-45/0/0/-45/45/0 | PE | UNK | UNK | 40 |  | 76 | 24 | 0 | 0 |  |  | 25 | [6 empty] | 153 | 15.3 |  |  | 0.1 | 8 | 478 |  | 25.5 |  | 2.2 |  | 182727 | 5.261803 | [220 empty] | Collins Craft UC1018GV (678 gsm) | Knytex DB120 (393 gsm) | 0 |  | DD25D105 | 24h/20C, 2h/60 C | [6 empty] | [0/±45/0]S | MD-DD25D-UP2 | RTM | CoRezyn 63-AX-051 | 0 | 4240
SNL/MSU/DOE | MD-DD25D-UP2[0/±45/0]S | 0/45/-45/0/0/-45/45/0 | PE | UNK | UNK | 40 |  | 76 | 24 | 0 | 0 |  |  | 25 | [6 empty] | 156 | 15.6 |  |  | 0.1 | 5 | 478 |  | 25.5 |  | 2.2 |  | 347113 | 5.540471 | [220 empty] | Collins Craft UC1018GV (678 gsm) | Knytex DB120 (393 gsm) | 0 |  | DD25D104 | 24h/20C, 2h/60 C | [6 empty] | [0/±45/0]S | MD-DD25D-UP2 | RTM | CoRezyn 63-AX-051 | 0 | 4241
SNL/MSU/DOE | MD-DD25D-UP2[0/±45/0]S | 0/45/-45/0/0/-45/45/0 | PE | UNK | UNK | 40 |  | 76 | 24 | 0 | 0 |  |  | 25 | [6 empty] | 180 | 18 |  |  | 0.1 | 5 | 478 |  | 25.5 |  | 2.2 |  | 159308 | 5.202238 | [220 empty] | Collins Craft UC1018GV (678 gsm) | Knytex DB120 (393 gsm) | 0 |  | DD25D107 | 24h/20C, 2h/60 C | [6 empty] | [0/±45/0]S | MD-DD25D-UP2 | RTM | CoRezyn 63-AX-051 | 0 | 4242
SNL/MSU/DOE | MD-DD26-UP2[0/±45/0]S | 0/45/-45/0/0/-45/45/0 | PE | UNK | UNK | 47 |  | 76 | 24 | 0 | 0 | 2.61 |  | 22 | [6 empty] | 414 | 41.4 | 1.45 | 0.145 | 0.1 | 4 | 853 | -567.25 | 30.66667 |  | 2.833333 |  | 10628 | 4.026452 | [220 empty] | Collins Craft UC1018GV (678 gsm) | Knytex DB120 (393 gsm) | 0 |  | DD26115 | 24h/20C, 2h/60 C |  |  |  |  | 32.4 | 32.4 | [0/±45/0]S | MD-DD26-UP2 | RTM | CoRezyn 63-AX-051 | 0 | 4248
SNL/MSU/DOE | MD-DD26-UP2[0/±45/0]S | 0/45/-45/0/0/-45/45/0 | PE | UNK | UNK | 47 |  | 76 | 24 | 0 | 0 | 2.61 |  | 22 | [6 empty] | 414 | 41.4 | 1.53 | 0.153 | 0.1 | 4 | 853 | -567.25 | 30.66667 |  | 2.833333 |  | 13112 | 4.117669 | [220 empty] | Collins Craft UC1018GV (678 gsm) | Knytex DB120 (393 gsm) | 0 |  | DD26114 | 24h/20C, 2h/60 C |  |  |  |  | 28.8 | 28.8 | [0/±45/0]S | MD-DD26-UP2 | RTM | CoRezyn 63-AX-051 | 0 | 4249
SNL/MSU/DOE | MD-DD26-UP2[0/±45/0]S | 0/45/-45/0/0/-45/45/0 | PE | UNK | UNK | 47 |  | 76 | 24 | 0 | 0 | 2.61 |  | 22 | [6 empty] | 414 | 41.4 | 1.45 | 0.145 | 0.1 | 4 | 853 | -567.25 | 30.66667 |  | 2.833333 |  | 9883 | 3.994889 | [220 empty] | Collins Craft UC1018GV (678 gsm) | Knytex DB120 (393 gsm) | 0 |  | DD26111 | 24h/20C, 2h/60 C |  |  |  |  | 29 | 29 | [0/±45/0]S | MD-DD26-UP2 | RTM | CoRezyn 63-AX-051 | 0 | 4250
SNL/MSU/DOE | MD-DD26-UP2[0/±45/0]S | 0/45/-45/0/0/-45/45/0 | PE | UNK | UNK | 47 |  | 76 | 24 | 0 | 0 | 2.61 |  | 22 | [6 empty] | 345 | 34.5 | 1.25 | 0.125 | 0.1 | 8 | 853 | -567.25 | 30.66667 |  | 2.833333 |  | 39204 | 4.59333 | [220 empty] | Collins Craft UC1018GV (678 gsm) | Knytex DB120 (393 gsm) | 0 |  | DD26112 | 24h/20C, 2h/60 C |  |  |  |  | 28.8 | 28.8 | [0/±45/0]S | MD-DD26-UP2 | RTM | CoRezyn 63-AX-051 | 0 | 4251
SNL/MSU/DOE | MD-DD26-UP2[0/±45/0]S | 0/45/-45/0/0/-45/45/0 | PE | UNK | UNK | 47 |  | 76 | 24 | 0 | 0 | 2.61 |  | 22 | [6 empty] | 345 | 34.5 | 1.2 | 0.12 | 0.1 | 8 | 853 | -567.25 | 30.66667 |  | 2.833333 |  | 44872 | 4.651975 | [220 empty] | Collins Craft UC1018GV (678 gsm) | Knytex DB120 (393 gsm) | 0 |  | DD26113 | 24h/20C, 2h/60 C |  |  |  |  | 30.1 | 30.1 | [0/±45/0]S | MD-DD26-UP2 | RTM | CoRezyn 63-AX-051 | 0 | 4252
SNL/MSU/DOE | MD-DD26-UP2[0/±45/0]S | 0/45/-45/0/0/-45/45/0 | PE | UNK | UNK | 47 |  | 76 | 24 | 0 | 0 | 2.61 |  | 22 | [6 empty] | 241 | 24.1 | 0.8 | 0.08 | 0.1 | 12 | 853 | -567.25 | 30.66667 |  | 2.833333 |  | 780507 | 5.892377 | [220 empty] | Collins Craft UC1018GV (678 gsm) | Knytex DB120 (393 gsm) | 0 |  | DD26104 | 24h/20C, 2h/60 C |  |  |  |  | 30.1 | 30.1 | [0/±45/0]S | MD-DD26-UP2 | RTM | CoRezyn 63-AX-051 | 0 | 4253
SNL/MSU/DOE | MD-DD26-UP2[0/±45/0]S | 0/45/-45/0/0/-45/45/0 | PE | UNK | UNK | 47 |  | 76 | 24 | 0 | 0 | 2.61 |  | 22 | [6 empty] | 345 | 34.5 | 1.24 | 0.124 | 0.1 | 5 | 853 | -567.25 | 30.66667 |  | 2.833333 |  | 92698 | 4.96707 | [220 empty] | Collins Craft UC1018GV (678 gsm) | Knytex DB120 (393 gsm) | 0 |  | DD26103 | 24h/20C, 2h/60 C |  |  |  |  | 30.7 | 30.7 | [0/±45/0]S | MD-DD26-UP2 | RTM | CoRezyn 63-AX-051 | 0 | 4254
SNL/MSU/DOE | MD-DD26-UP2[0/±45/0]S | 0/45/-45/0/0/-45/45/0 | PE | UNK | UNK | 47 |  | 76 | 24 | 0 | 0 | 2.61 |  | 22 | [6 empty] | 241 | 24.1 | 0.9 | 0.09 | 0.1 | 12 | 853 | -567.25 | 30.66667 |  | 2.833333 |  | 609415 | 5.784913 | [220 empty] | Collins Craft UC1018GV (678 gsm) | Knytex DB120 (393 gsm) | 0 |  | DD26107 | 24h/20C, 2h/60 C |  |  |  |  | 28.1 | 28.1 | [0/±45/0]S | MD-DD26-UP2 | RTM | CoRezyn 63-AX-051 | 0 | 4255
SNL/MSU/DOE | MD-DD26-UP2[0/±45/0]S | 0/45/-45/0/0/-45/45/0 | PE | UNK | UNK | 47 |  | 76 | 24 | 0 | 0 | 2.61 |  | 22 | [6 empty] | 241 | 24.1 | 0.83 | 0.083 | 0.1 | 10 | 853 | -567.25 | 30.66667 |  | 2.833333 |  | 2019100 | 6.305158 | [220 empty] | Collins Craft UC1018GV (678 gsm) | Knytex DB120 (393 gsm) | 0 |  | DD26105 | 24h/20C, 2h/60 C |  |  |  |  | 29.6 | 29.6 | [0/±45/0]S | MD-DD26-UP2 | RTM | CoRezyn 63-AX-051 | 0 | 4256
SNL/MSU/DOE | MD-DD26-UP2[0/±45/0]S | 0/45/-45/0/0/-45/45/0 | PE | UNK | UNK | 47 |  | 76 | 24 | 0 | 0 | 2.61 |  | 22 | [6 empty] | 241 | 24.1 | 0.83 | 0.083 | 0.1 | 10 | 853 | -567.25 | 30.66667 |  | 2.833333 |  | 1568929 | 6.195603 | [220 empty] | Collins Craft UC1018GV (678 gsm) | Knytex DB120 (393 gsm) | 0 |  | DD26106 | 24h/20C, 2h/60 C |  |  |  |  | 30.5 | 30.5 | [0/±45/0]S | MD-DD26-UP2 | RTM | CoRezyn 63-AX-051 | 0 | 4257
SNL/MSU/DOE | MD-DD26-UP2[0/±45/0]S | 0/45/-45/0/0/-45/45/0 | PE | UNK | UNK | 47 |  | 76 | 24 | 0 | 0 | 2.61 |  | 25 | [6 empty] | -31 | -310 |  |  | 10 | 10 | 853 | -567.25 | 30.66667 |  | 2.833333 |  | 103105 | 5.01328 | [220 empty] | Collins Craft UC1018GV (678 gsm) | Knytex DB120 (393 gsm) | 0 |  | DD26124 | 24h/20C, 2h/60 C | [6 empty] | [0/±45/0]S | MD-DD26-UP2 | RTM | CoRezyn 63-AX-051 | 0 | 4262
SNL/MSU/DOE | MD-DD26-UP2[0/±45/0]S | 0/45/-45/0/0/-45/45/0 | PE | UNK | UNK | 47 |  | 76 | 24 | 0 | 0 | 2.61 |  | 25 | [6 empty] | -27.6 | -276 |  |  | 10 | 12 | 853 | -567.25 | 30.66667 |  | 2.833333 |  | 2851058 | 6.455006 | [220 empty] | Collins Craft UC1018GV (678 gsm) | Knytex DB120 (393 gsm) | 0 |  | DD26130 | 24h/20C, 2h/60 C | [6 empty] | [0/±45/0]S | MD-DD26-UP2 | RTM | CoRezyn 63-AX-051 | 0 | 4268
SNL/MSU/DOE | MD-DD26-UP2[0/±45/0]S | 0/45/-45/0/0/-45/45/0 | PE | UNK | UNK | 47 |  | 76 | 24 | 0 | 0 | 2.61 |  | 25 | [6 empty] | -27.6 | -276 |  |  | 10 | 12 | 853 | -567.25 | 30.66667 |  | 2.833333 |  | 2185867 | 6.339624 | [220 empty] | Collins Craft UC1018GV (678 gsm) | Knytex DB120 (393 gsm) | 0 |  | DD26121 | 24h/20C, 2h/60 C | [6 empty] | [0/±45/0]S | MD-DD26-UP2 | RTM | CoRezyn 63-AX-051 | 0 | 4264
SNL/MSU/DOE | MD-DD26-UP2[0/±45/0]S | 0/45/-45/0/0/-45/45/0 | PE | UNK | UNK | 47 |  | 76 | 24 | 0 | 0 | 2.61 |  | 25 | [6 empty] | -27.6 | -276 |  |  | 10 | 12 | 853 | -567.25 | 30.66667 |  | 2.833333 |  | 1343877 | 6.12836 | [220 empty] | Collins Craft UC1018GV (678 gsm) | Knytex DB120 (393 gsm) | 0 |  | DD26122 | 24h/20C, 2h/60 C | [6 empty] | [0/±45/0]S | MD-DD26-UP2 | RTM | CoRezyn 63-AX-051 | 0 | 4265
SNL/MSU/DOE | Triax-DD27A-UP2[0/±45]S | 0/45/-45/-45/45/0 | PE | UNK | UNK | 32 |  | 76 | 24 | 0 | 0 | 4.08 |  | 22 | [6 empty] | 207 | 20.7 | 1.22 | 0.122 | 0.1 | 3 | 566.3333 | -380.6667 | 21.63333 |  | 3 |  | 11981 | 4.078493 | [220 empty] | Ahlstrom 42024L/M50 (1250 gsm) | 0 | 0 |  | DD27A107 | 24h/20C, 2h/60 C |  |  |  |  | 19.1 | 19.1 | [0/±45]S | Triax-DD27A-UP2 | RTM | CoRezyn 63-AX-051 | 0 | 5935
SNL/MSU/DOE | Triax-DD27A-UP2[0/±45]S | 0/45/-45/-45/45/0 | PE | UNK | UNK | 32 |  | 76 | 24 | 0 | 0 | 4.08 |  | 22 | [6 empty] | 207 | 20.7 | 1.09 | 0.109 | 0.1 | 3 | 566.3333 | -380.6667 | 21.63333 |  | 3 |  | 16202 | 4.209569 | [220 empty] | Ahlstrom 42024L/M50 (1250 gsm) | 0 | 0 |  | DD27A101 | 24h/20C, 2h/60 C |  |  |  |  | 20.4 | 20.4 | [0/±45]S | Triax-DD27A-UP2 | RTM | CoRezyn 63-AX-051 | 0 | 5937
SNL/MSU/DOE | Triax-DD27A-UP2[0/±45]S | 0/45/-45/-45/45/0 | PE | UNK | UNK | 32 |  | 76 | 24 | 0 | 0 | 4.08 |  | 22 | [6 empty] | 138 | 13.8 | 0.63 | 0.063 | 0.1 | 4 | 566.3333 | -380.6667 | 21.63333 |  | 3 |  | 381380 | 5.581358 | [220 empty] | Ahlstrom 42024L/M50 (1250 gsm) | 0 | 0 |  | DD27A110 | 24h/20C, 2h/60 C |  |  |  |  | 21.9 | 21.9 | [0/±45]S | Triax-DD27A-UP2 | RTM | CoRezyn 63-AX-051 | 0 | 5938
SNL/MSU/DOE | Triax-DD27A-UP2[0/±45]S | 0/45/-45/-45/45/0 | PE | UNK | UNK | 32 |  | 76 | 24 | 0 | 0 | 4.08 |  | 22 | [6 empty] | 207 | 20.7 | 1.17 | 0.117 | 0.1 | 3 | 566.3333 | -380.6667 | 21.63333 |  | 3 |  | 17327 | 4.238723 | [220 empty] | Ahlstrom 42024L/M50 (1250 gsm) | 0 | 0 |  | DD27A108 | 24h/20C, 2h/60 C |  |  |  |  | 20.1 | 20.1 | [0/±45]S | Triax-DD27A-UP2 | RTM | CoRezyn 63-AX-051 | 0 | 5939
SNL/MSU/DOE | Triax-DD27A-UP2[0/±45]S | 0/45/-45/-45/45/0 | PE | UNK | UNK | 32 |  | 76 | 24 | 0 | 0 | 4.08 |  | 22 | [6 empty] | 138 | 13.8 | 0.67 | 0.067 | 0.1 | 6 | 566.3333 | -380.6667 | 21.63333 |  | 3 |  | 468496 | 5.670706 | [220 empty] | Ahlstrom 42024L/M50 (1250 gsm) | 0 | 0 |  | DD27A114 | 24h/20C, 2h/60 C |  |  |  |  | 20.7 | 20.7 | [0/±45]S | Triax-DD27A-UP2 | RTM | CoRezyn 63-AX-051 | 0 | 5940
SNL/MSU/DOE | Triax-DD27A-UP2[0/±45]S | 0/45/-45/-45/45/0 | PE | UNK | UNK | 32 |  | 76 | 24 | 0 | 0 | 4.08 |  | 22 | [6 empty] | 138 | 13.8 | 0.75 | 0.075 | 0.1 | 6 | 566.3333 | -380.6667 | 21.63333 |  | 3 |  | 256311 | 5.408767 | [220 empty] | Ahlstrom 42024L/M50 (1250 gsm) | 0 | 0 |  | DD27A111 | 24h/20C, 2h/60 C |  |  |  |  | 19.5 | 19.5 | [0/±45]S | Triax-DD27A-UP2 | RTM | CoRezyn 63-AX-051 | 0 | 5941
SNL/MSU/DOE | Triax-DD27A-UP2[0/±45]S | 0/45/-45/-45/45/0 | PE | UNK | UNK | 32 |  | 76 | 24 | 0 | 0 | 4.08 |  | 22 | [6 empty] | 276 | 27.6 | 1.35 | 0.135 | 0.1 | 1 | 566.3333 | -380.6667 | 21.63333 |  | 3 |  | 2115 | 3.32531 | [220 empty] | Ahlstrom 42024L/M50 (1250 gsm) | 0 | 0 |  | DD27A104 | 24h/20C, 2h/60 C |  |  |  |  | 21.4 | 21.4 | [0/±45]S | Triax-DD27A-UP2 | RTM | CoRezyn 63-AX-051 | 0 | 5942
SNL/MSU/DOE | Triax-DD27A-UP2[0/±45]S | 0/45/-45/-45/45/0 | PE | UNK | UNK | 32 |  | 76 | 24 | 0 | 0 | 4.08 |  | 22 | [6 empty] | 276 | 27.6 | 1.62 | 0.162 | 0.1 | 1 | 566.3333 | -380.6667 | 21.63333 |  | 3 |  | 1585 | 3.200029 | [220 empty] | Ahlstrom 42024L/M50 (1250 gsm) | 0 | 0 |  | DD27A106 | 24h/20C, 2h/60 C |  |  |  |  | 18.2 | 18.2 | [0/±45]S | Triax-DD27A-UP2 | RTM | CoRezyn 63-AX-051 | 0 | 5943
SNL/MSU/DOE | Triax-DD27A-UP2[0/±45]S | 0/45/-45/-45/45/0 | PE | UNK | UNK | 32 |  | 76 | 24 | 0 | 0 | 4.08 |  | 22 | [6 empty] | 103 | 10.3 | 0.53 | 0.053 | 0.1 | 8 | 566.3333 | -380.6667 | 21.63333 |  | 3 |  | 2780943 | 6.444192 | [220 empty] | Ahlstrom 42024L/M50 (1250 gsm) | 0 | 0 |  | DD27A102 | 24h/20C, 2h/60 C |  |  |  |  | 20.3 | 20.3 | [0/±45]S | Triax-DD27A-UP2 | RTM | CoRezyn 63-AX-051 | 0 | 5950
SNL/MSU/DOE | Triax-DD27A-UP2[0/±45]S | 0/45/-45/-45/45/0 | PE | UNK | UNK | 32 |  | 76 | 24 | 0 | 0 | 4.08 |  | 22 | [6 empty] | 103 | 10.3 | 0.54 | 0.054 | 0.1 | 8 | 566.3333 | -380.6667 | 21.63333 |  | 3 |  | 1889675 | 6.276387 | [220 empty] | Ahlstrom 42024L/M50 (1250 gsm) | 0 | 0 |  | DD27A105 | 24h/20C, 2h/60 C |  |  |  |  | 19.7 | 19.7 | [0/±45]S | Triax-DD27A-UP2 | RTM | CoRezyn 63-AX-051 | 0 | 5951
SNL/MSU/DOE | Triax-DD27A-UP2[0/±45]S | 0/45/-45/-45/45/0 | PE | UNK | UNK | 32 |  | 76 | 24 | 0 | 0 | 4.08 |  | 22 | [6 empty] | 103 | 10.3 | 0.52 | 0.052 | 0.1 | 8 | 566.3333 | -380.6667 | 21.63333 |  | 3 |  | 1299207 | 6.113678 | [220 empty] | Ahlstrom 42024L/M50 (1250 gsm) | 0 | 0 |  | DD27A131 | 24h/20C, 2h/60 C |  |  |  |  | 20.1 | 20.1 | [0/±45]S | Triax-DD27A-UP2 | RTM | CoRezyn 63-AX-051 | 0 | 5901
SNL/MSU/DOE | Triax-DD27B-UP2[0/±45]S | 0/45/-45/-45/45/0 | PE | UNK | UNK | 42 |  | 76 | 24 | 0 | 0 | 3.16 |  | 22 | [6 empty] | 345 | 34.5 | 1.43 | 0.143 | 0.1 | 1 | 667.3333 | -321.3333 | 25.43333 |  | 2.933333 |  | 1918 | 3.282849 | [220 empty] | Ahlstrom 42024L/M50 (1250 gsm) | 0 | 0 |  | DD27B106 | 24h/20C, 2h/60 C |  |  |  |  | 26.3 | 26.3 | [0/±45]S | Triax-DD27B-UP2 | RTM | CoRezyn 63-AX-051 | 0 | 5923
SNL/MSU/DOE | Triax-DD27B-UP2[0/±45]S | 0/45/-45/-45/45/0 | PE | UNK | UNK | 42 |  | 76 | 24 | 0 | 0 | 3.16 |  | 22 | [6 empty] | 345 | 34.5 | 1.56 | 0.156 | 0.1 | 1 | 667.3333 | -321.3333 | 25.43333 |  | 2.933333 |  | 2312 | 3.363988 | [220 empty] | Ahlstrom 42024L/M50 (1250 gsm) | 0 | 0 |  | DD27B112 | 24h/20C, 2h/60 C |  |  |  |  | 24.9 | 24.9 | [0/±45]S | Triax-DD27B-UP2 | RTM | CoRezyn 63-AX-051 | 0 | 5924
SNL/MSU/DOE | Triax-DD27B-UP2[0/±45]S | 0/45/-45/-45/45/0 | PE | UNK | UNK | 42 |  | 76 | 24 | 0 | 0 | 3.16 |  | 22 | [6 empty] | 345 | 34.5 | 1.64 | 0.164 | 0.1 | 1 | 667.3333 | -321.3333 | 25.43333 |  | 2.933333 |  | 3316 | 3.520615 | [220 empty] | Ahlstrom 42024L/M50 (1250 gsm) | 0 | 0 |  | DD27B110 | 24h/20C, 2h/60 C |  |  |  |  | 25.8 | 25.8 | [0/±45]S | Triax-DD27B-UP2 | RTM | CoRezyn 63-AX-051 | 0 | 5925
SNL/MSU/DOE | Triax-DD27B-UP2[0/±45]S | 0/45/-45/-45/45/0 | PE | UNK | UNK | 42 |  | 76 | 24 | 0 | 0 | 3.16 |  | 22 | [6 empty] | 276 | 27.6 | 1.1 | 0.11 | 0.1 | 2 | 667.3333 | -321.3333 | 25.43333 |  | 2.933333 |  | 13355 | 4.125644 | [220 empty] | Ahlstrom 42024L/M50 (1250 gsm) | 0 | 0 |  | DD27B104 | 24h/20C, 2h/60 C |  |  |  |  | 26.1 | 26.1 | [0/±45]S | Triax-DD27B-UP2 | RTM | CoRezyn 63-AX-051 | 0 | 5926
SNL/MSU/DOE | Triax-DD27B-UP2[0/±45]S | 0/45/-45/-45/45/0 | PE | UNK | UNK | 42 |  | 76 | 24 | 0 | 0 | 3.16 |  | 22 | [6 empty] | 276 | 27.6 | 1.13 | 0.113 | 0.1 | 2 | 667.3333 | -321.3333 | 25.43333 |  | 2.933333 |  | 10804 | 4.033585 | [220 empty] | Ahlstrom 42024L/M50 (1250 gsm) | 0 | 0 |  | DD27B109 | 24h/20C, 2h/60 C |  |  |  |  | 25.6 | 25.6 | [0/±45]S | Triax-DD27B-UP2 | RTM | CoRezyn 63-AX-051 | 0 | 5927
SNL/MSU/DOE | Triax-DD27B-UP2[0/±45]S | 0/45/-45/-45/45/0 | PE | UNK | UNK | 42 |  | 76 | 24 | 0 | 0 | 3.16 |  | 22 | [6 empty] | 172 | 17.2 | 0.65 | 0.065 | 0.1 | 5 | 667.3333 | -321.3333 | 25.43333 |  | 2.933333 |  | 633513 | 5.801756 | [220 empty] | Ahlstrom 42024L/M50 (1250 gsm) | 0 | 0 |  | DD27B108 | 24h/20C, 2h/60 C |  |  |  |  | 27.9 | 27.9 | [0/±45]S | Triax-DD27B-UP2 | RTM | CoRezyn 63-AX-051 | 0 | 5928
SNL/MSU/DOE | Triax-DD27B-UP2[0/±45]S | 0/45/-45/-45/45/0 | PE | UNK | UNK | 42 |  | 76 | 24 | 0 | 0 | 3.16 |  | 22 | [6 empty] | 276 | 27.6 | 1.17 | 0.117 | 0.1 | 2 | 667.3333 | -321.3333 | 25.43333 |  | 2.933333 |  | 11011 | 4.041827 | [220 empty] | Ahlstrom 42024L/M50 (1250 gsm) | 0 | 0 |  | DD27B103 | 24h/20C, 2h/60 C |  |  |  |  | 24.7 | 24.7 | [0/±45]S | Triax-DD27B-UP2 | RTM | CoRezyn 63-AX-051 | 0 | 5929
SNL/MSU/DOE | Triax-DD27B-UP2[0/±45]S | 0/45/-45/-45/45/0 | PE | UNK | UNK | 42 |  | 76 | 24 | 0 | 0 | 3.16 |  | 22 | [6 empty] | 207 | 20.7 | 0.87 | 0.087 | 0.1 | 4 | 667.3333 | -321.3333 | 25.43333 |  | 2.933333 |  | 105010 | 5.021231 | [220 empty] | Ahlstrom 42024L/M50 (1250 gsm) | 0 | 0 |  | DD27B105 | 24h/20C, 2h/60 C |  |  |  |  | 25 | 25 | [0/±45]S | Triax-DD27B-UP2 | RTM | CoRezyn 63-AX-051 | 0 | 5930
SNL/MSU/DOE | Triax-DD27B-UP2[0/±45]S | 0/45/-45/-45/45/0 | PE | UNK | UNK | 42 |  | 76 | 24 | 0 | 0 | 3.16 |  | 22 | [6 empty] | 207 | 20.7 | 0.89 | 0.089 | 0.1 | 4 | 667.3333 | -321.3333 | 25.43333 |  | 2.933333 |  | 127727 | 5.106283 | [220 empty] | Ahlstrom 42024L/M50 (1250 gsm) | 0 | 0 |  | DD27B111 | 24h/20C, 2h/60 C |  |  |  |  | 26.3 | 26.3 | [0/±45]S | Triax-DD27B-UP2 | RTM | CoRezyn 63-AX-051 | 0 | 5931
SNL/MSU/DOE | Triax-DD27B-UP2[0/±45]S | 0/45/-45/-45/45/0 | PE | UNK | UNK | 42 |  | 76 | 24 | 0 | 0 | 3.16 |  | 22 | [6 empty] | 207 | 20.7 | 0.84 | 0.084 | 0.1 | 4 | 667.3333 | -321.3333 | 25.43333 |  | 2.933333 |  | 122565 | 5.088366 | [220 empty] | Ahlstrom 42024L/M50 (1250 gsm) | 0 | 0 |  | DD27B113 | 24h/20C, 2h/60 C |  |  |  |  | 26.4 | 26.4 | [0/±45]S | Triax-DD27B-UP2 | RTM | CoRezyn 63-AX-051 | 0 | 5932
SNL/MSU/DOE | Triax-DD27B-UP2[0/±45]S | 0/45/-45/-45/45/0 | PE | UNK | UNK | 42 |  | 76 | 24 | 0 | 0 | 3.16 |  | 22 | [6 empty] | 138 | 13.8 | 0.54 | 0.054 | 0.1 | 8 | 667.3333 | -321.3333 | 25.43333 |  | 2.933333 |  | 1432060 | 6.155961 | [220 empty] | Ahlstrom 42024L/M50 (1250 gsm) | 0 | 0 |  | DD27B133 | 24h/20C, 2h/60 C |  |  |  |  | 26.3 | 26.3 | [0/±45]S | Triax-DD27B-UP2 | RTM | CoRezyn 63-AX-051 | 0 | 5952
SNL/MSU/DOE | Triax-DD27B-UP2[0/±45]S | 0/45/-45/-45/45/0 | PE | UNK | UNK | 42 |  | 76 | 24 | 0 | 0 | 3.16 |  | 22 | [6 empty] | 172 | 17.2 | 0.68 | 0.068 | 0.1 | 5 | 667.3333 | -321.3333 | 25.43333 |  | 2.933333 |  | 497241 | 5.696567 | [220 empty] | Ahlstrom 42024L/M50 (1250 gsm) | 0 | 0 |  | DD27B134 | 24h/20C, 2h/60 C |  |  |  |  | 25.6 | 25.6 | [0/±45]S | Triax-DD27B-UP2 | RTM | CoRezyn 63-AX-051 | 0 | 5953
SNL/MSU/DOE | Triax-DD27B-UP2[0/±45]S | 0/45/-45/-45/45/0 | PE | UNK | UNK | 42 |  | 76 | 24 | 0 | 0 | 3.16 |  | 22 | [6 empty] | 138 | 13.8 | 0.5 | 0.05 | 0.1 | 8 | 667.3333 | -321.3333 | 25.43333 |  | 2.933333 |  | 2067242 | 6.315391 | [220 empty] | Ahlstrom 42024L/M50 (1250 gsm) | 0 | 0 |  | DD27B135 | 24h/20C, 2h/60 C |  |  |  |  | 26.8 | 26.8 | [0/±45]S | Triax-DD27B-UP2 | RTM | CoRezyn 63-AX-051 | 0 | 5954
SNL/MSU/DOE | MD-FFA-UP2[±45/0/0/±45]S | 45/-45/0/0/45/-45/-45/45/0/0/-45/45 | PE | UNK | UNK | 36 |  | 56 | 44 | 0 | 0 | 3.78 |  | 25 | [6 empty] | 414 | 41.4 | 1.98 | 0.198 | 0.1 | 2 | 716 | -553 | 24.23333 |  | 2.966667 |  | 1832 | 3.262925 | [220 empty] | Knytex D155 (527 gsm) | Knytex DB120 (393 gsm) | 0 |  | FFA109 | 24h/20C, 2h/60 C |  |  |  |  | 23.6 | 23.6 | [±45/0/0/±45]S | MD-FFA-UP2 | RTM | CoRezyn 63-AX-051 | 0 | 3340
SNL/MSU/DOE | MD-FFA-UP2[±45/0/0/±45]S | 45/-45/0/0/45/-45/-45/45/0/0/-45/45 | PE | UNK | UNK | 36 |  | 56 | 44 | 0 | 0 | 3.78 |  | 25 | [6 empty] | 414 | 41.4 | 2.14 | 0.214 | 0.1 | 2 | 716 | -553 | 24.23333 |  | 2.966667 |  | 757 | 2.879096 | [220 empty] | Knytex D155 (527 gsm) | Knytex DB120 (393 gsm) | 0 |  | FFA102 | 24h/20C, 2h/60 C |  |  |  |  | 23.8 | 23.8 | [±45/0/0/±45]S | MD-FFA-UP2 | RTM | CoRezyn 63-AX-051 | 0 | 3341
SNL/MSU/DOE | MD-FFA-UP2[±45/0/0/±45]S | 45/-45/0/0/45/-45/-45/45/0/0/-45/45 | PE | UNK | UNK | 36 |  | 56 | 44 | 0 | 0 | 3.78 |  | 25 | [6 empty] | 414 | 41.4 | 2.05 | 0.205 | 0.1 | 2 | 716 | -553 | 24.23333 |  | 2.966667 |  | 926 | 2.966611 | [220 empty] | Knytex D155 (527 gsm) | Knytex DB120 (393 gsm) | 0 |  | FFA114 | 24h/20C, 2h/60 C |  |  |  |  | 25 | 25 | [±45/0/0/±45]S | MD-FFA-UP2 | RTM | CoRezyn 63-AX-051 | 0 | 3342
SNL/MSU/DOE | MD-FFA-UP2[±45/0/0/±45]S | 45/-45/0/0/45/-45/-45/45/0/0/-45/45 | PE | UNK | UNK | 36 |  | 56 | 44 | 0 | 0 | 3.78 |  | 25 | [6 empty] | 345 | 34.5 | 1.63 | 0.163 | 0.1 | 4 | 716 | -553 | 24.23333 |  | 2.966667 |  | 4233 | 3.626648 | [220 empty] | Knytex D155 (527 gsm) | Knytex DB120 (393 gsm) | 0 |  | FFA111 | 24h/20C, 2h/60 C |  |  |  |  | 24.9 | 24.9 | [±45/0/0/±45]S | MD-FFA-UP2 | RTM | CoRezyn 63-AX-051 | 0 | 3343
SNL/MSU/DOE | MD-FFA-UP2[±45/0/0/±45]S | 45/-45/0/0/45/-45/-45/45/0/0/-45/45 | PE | UNK | UNK | 36 |  | 56 | 44 | 0 | 0 | 3.78 |  | 25 | [6 empty] | 276 | 27.6 | 1.21 | 0.121 | 0.1 | 4 | 716 | -553 | 24.23333 |  | 2.966667 |  | 30201 | 4.480021 | [220 empty] | Knytex D155 (527 gsm) | Knytex DB120 (393 gsm) | 0 |  | FFA118 | 24h/20C, 2h/60 C |  |  |  |  | 25.9 | 25.9 | [±45/0/0/±45]S | MD-FFA-UP2 | RTM | CoRezyn 63-AX-051 | 0 | 3344
SNL/MSU/DOE | MD-FFA-UP2[±45/0/0/±45]S | 45/-45/0/0/45/-45/-45/45/0/0/-45/45 | PE | UNK | UNK | 36 |  | 56 | 44 | 0 | 0 | 3.78 |  | 25 | [6 empty] | 345 | 34.5 | 1.63 | 0.163 | 0.1 | 2 | 716 | -553 | 24.23333 |  | 2.966667 |  | 4642 | 3.666705 | [220 empty] | Knytex D155 (527 gsm) | Knytex DB120 (393 gsm) | 0 |  | FFA115 | 24h/20C, 2h/60 C |  |  |  |  | 24.8 | 24.8 | [±45/0/0/±45]S | MD-FFA-UP2 | RTM | CoRezyn 63-AX-051 | 0 | 3345
SNL/MSU/DOE | MD-FFA-UP2[±45/0/0/±45]S | 45/-45/0/0/45/-45/-45/45/0/0/-45/45 | PE | UNK | UNK | 36 |  | 56 | 44 | 0 | 0 | 3.78 |  | 25 | [6 empty] | 276 | 27.6 | 1.29 | 0.129 | 0.1 | 4 | 716 | -553 | 24.23333 |  | 2.966667 |  | 37675 | 4.576053 | [220 empty] | Knytex D155 (527 gsm) | Knytex DB120 (393 gsm) | 0 |  | FFA107 | 24h/20C, 2h/60 C |  |  |  |  | 24.3 | 24.3 | [±45/0/0/±45]S | MD-FFA-UP2 | RTM | CoRezyn 63-AX-051 | 0 | 3346
SNL/MSU/DOE | MD-FFA-UP2[±45/0/0/±45]S | 45/-45/0/0/45/-45/-45/45/0/0/-45/45 | PE | UNK | UNK | 36 |  | 56 | 44 | 0 | 0 | 3.78 |  | 25 | [6 empty] | 345 | 34.5 | 1.63 | 0.163 | 0.1 | 2 | 716 | -553 | 24.23333 |  | 2.966667 |  | 2420 | 3.383815 | [220 empty] | Knytex D155 (527 gsm) | Knytex DB120 (393 gsm) | 0 |  | FFA113 | 24h/20C, 2h/60 C |  |  |  |  | 24.9 | 24.9 | [±45/0/0/±45]S | MD-FFA-UP2 | RTM | CoRezyn 63-AX-051 | 0 | 3347
SNL/MSU/DOE | MD-FFA-UP2[±45/0/0/±45]S | 45/-45/0/0/45/-45/-45/45/0/0/-45/45 | PE | UNK | UNK | 36 |  | 56 | 44 | 0 | 0 | 3.78 |  | 25 | [6 empty] | 276 | 27.6 | 1.28 | 0.128 | 0.1 | 4 | 716 | -553 | 24.23333 |  | 2.966667 |  | 18064 | 4.256814 | [220 empty] | Knytex D155 (527 gsm) | Knytex DB120 (393 gsm) | 0 |  | FFA105 | 24h/20C, 2h/60 C |  |  |  |  | 23.6 | 23.6 | [±45/0/0/±45]S | MD-FFA-UP2 | RTM | CoRezyn 63-AX-051 | 0 | 3348
SNL/MSU/DOE | MD-FFA-UP2[±45/0/0/±45]S | 45/-45/0/0/45/-45/-45/45/0/0/-45/45 | PE | UNK | UNK | 36 |  | 56 | 44 | 0 | 0 | 3.78 |  | 25 | [6 empty] | 207 | 20.7 | 0.93 | 0.093 | 0.1 | 10 | 716 | -553 | 24.23333 |  | 2.966667 |  | 1123713 | 6.050655 | [220 empty] | Knytex D155 (527 gsm) | Knytex DB120 (393 gsm) | 0 |  | FFA110 | 24h/20C, 2h/60 C |  |  |  |  | 23.7 | 23.7 | [±45/0/0/±45]S | MD-FFA-UP2 | RTM | CoRezyn 63-AX-051 | 0 | 3350
SNL/MSU/DOE | MD-FFA-UP2[±45/0/0/±45]S | 45/-45/0/0/45/-45/-45/45/0/0/-45/45 | PE | UNK | UNK | 36 |  | 56 | 44 | 0 | 0 | 3.78 |  | 25 | [6 empty] | 207 | 20.7 | 0.99 | 0.099 | 0.1 | 12 | 716 | -553 | 24.23333 |  | 2.966667 |  | 372007 | 5.570551 | [220 empty] | Knytex D155 (527 gsm) | Knytex DB120 (393 gsm) | 0 |  | FFA116 | 24h/20C, 2h/60 C |  |  |  |  | 23.7 | 23.7 | [±45/0/0/±45]S | MD-FFA-UP2 | RTM | CoRezyn 63-AX-051 | 0 | 3351
SNL/MSU/DOE | MD-FFA-UP2[±45/0/0/±45]S | 45/-45/0/0/45/-45/-45/45/0/0/-45/45 | PE | UNK | UNK | 36 |  | 56 | 44 | 0 | 0 | 3.78 |  | 25 | [6 empty] | 207 | 20.7 | 1.02 | 0.102 | 0.1 | 12 | 716 | -553 | 24.23333 |  | 2.966667 |  | 612692 | 5.787242 | [220 empty] | Knytex D155 (527 gsm) | Knytex DB120 (393 gsm) | 0 |  | FFA117 | 24h/20C, 2h/60 C |  |  |  |  | 22.8 | 22.8 | [±45/0/0/±45]S | MD-FFA-UP2 | RTM | CoRezyn 63-AX-051 | 0 | 3352
SNL/MSU/DOE | MD-FFA-UP2[±45/0/0/±45]S | 45/-45/0/0/45/-45/-45/45/0/0/-45/45 | PE | UNK | UNK | 36 |  | 56 | 44 | 0 | 0 | 3.78 |  | 25 | [6 empty] | 207 | 20.7 | 1.02 | 0.102 | 0.1 | 12 | 716 | -553 | 24.23333 |  | 2.966667 |  | 926563 | 5.966875 | [220 empty] | Knytex D155 (527 gsm) | Knytex DB120 (393 gsm) | 0 |  | FFA153 | 24h/20C, 2h/60 C | [6 empty] | [±45/0/0/±45]S | MD-FFA-UP2 | RTM | CoRezyn 63-AX-051 | 0 | 3370
SNL/MSU/DOE | MD-FFA-UP2[±45/0/0/±45]S | 45/-45/0/0/45/-45/-45/45/0/0/-45/45 | PE | UNK | UNK | 36 |  | 56 | 44 | 0 | 0 | 3.78 |  | 25 | [6 empty] | 345 | 34.5 | 1.63 | 0.163 | 0.1 | 2 | 716 | -553 | 24.23333 |  | 2.966667 |  | 2039 | 3.309417 | [220 empty] | Knytex D155 (527 gsm) | Knytex DB120 (393 gsm) | 0 |  | FFA108 | 24h/20C, 2h/60 C | [6 empty] | [±45/0/0/±45]S | MD-FFA-UP2 | RTM | CoRezyn 63-AX-051 | 0 | 3371
SNL/MSU/DOE | MD-FFA-UP2[±45/0/0/±45]S | 45/-45/0/0/45/-45/-45/45/0/0/-45/45 | PE | UNK | UNK | 36 |  | 56 | 44 | 0 | 0 | 3.78 |  | 25 | [6 empty] | 207 | 20.7 | 1.02 | 0.102 | 0.1 | 20 | 716 | -553 | 24.23333 |  | 2.966667 |  | 42809 | 4.631535 | [220 empty] | Knytex D155 (527 gsm) | Knytex DB120 (393 gsm) | 0 |  | FFA160 | 24h/20C, 2h/60 C | [6 empty] | [±45/0/0/±45]S | MD-FFA-UP2 | RTM | CoRezyn 63-AX-051 | 0 | 3373
SNL/MSU/DOE | MD-FFA-UP2[±45/0/0/±45]S | 45/-45/0/0/45/-45/-45/45/0/0/-45/45 | PE | UNK | UNK | 36 |  | 56 | 44 | 0 | 0 | 3.78 |  | 25 | [6 empty] | 345 | 34.5 | 1.63 | 0.163 | 0.1 | 20 | 716 | -553 | 24.23333 |  | 2.966667 |  | 820 | 2.913814 | [220 empty] | Knytex D155 (527 gsm) | Knytex DB120 (393 gsm) | 0 |  | FFA155 | 24h/20C, 2h/60 C | [6 empty] | [±45/0/0/±45]S | MD-FFA-UP2 | RTM | CoRezyn 63-AX-051 | 0 | 3374
SNL/MSU/DOE | MD-FFA-UP2[±45/0/0/±45]S | 45/-45/0/0/45/-45/-45/45/0/0/-45/45 | PE | UNK | UNK | 36 |  | 56 | 44 | 0 | 0 | 3.78 |  | 25 | [6 empty] | 276 | 27.6 |  |  | 0.1 | 20 | 716 | -553 | 24.23333 |  | 2.966667 |  | 5899 | 3.770778 | [220 empty] | Knytex D155 (527 gsm) | Knytex DB120 (393 gsm) | 0 |  | FFA152 | 24h/20C, 2h/60 C | [6 empty] | [±45/0/0/±45]S | MD-FFA-UP2 | RTM | CoRezyn 63-AX-051 | 0 | 3375
SNL/MSU/DOE | MD-FFA-UP2[±45/0/0/±45]S | 45/-45/0/0/45/-45/-45/45/0/0/-45/45 | PE | UNK | UNK | 36 |  | 56 | 44 | 0 | 0 | 3.78 |  | 25 | [6 empty] | 172 | 17.2 |  |  | 0.1 | 20 | 716 | -553 | 24.23333 |  | 2.966667 |  | 157623 | 5.19762 | [220 empty] | Knytex D155 (527 gsm) | Knytex DB120 (393 gsm) | 0 |  | FFA151 | 24h/20C, 2h/60 C | [6 empty] | [±45/0/0/±45]S | MD-FFA-UP2 | RTM | CoRezyn 63-AX-051 | 0 | 3376
SNL/MSU/DOE | MD-FFA-UP2[±45/0/0/±45]S | 45/-45/0/0/45/-45/-45/45/0/0/-45/45 | PE | UNK | UNK | 36 |  | 56 | 44 | 0 | 0 | 3.78 |  | 25 | [6 empty] | 138 | 13.8 |  |  | 0.1 | 20 | 716 | -553 | 24.23333 |  | 2.966667 |  | 5000000 | 6.69897 | [220 empty] | Knytex D155 (527 gsm) | Knytex DB120 (393 gsm) | 0 |  | FFA154 | 24h/20C, 2h/60 C | [6 empty] | [±45/0/0/±45]S | MD-FFA-UP2 | RTM | CoRezyn 63-AX-051 | 0 | 3377
SNL/MSU/DOE | MD-FFB-UP2[0/±45/0/±45/0]S | 0/45/-45/0/45/-45/0/0/-45/45/0/-45/45/0 | PE | UNK | UNK | 36 |  | 56 | 44 | 0 | 0 | 3.81 |  | 25 | [6 empty] | 414 | 41.4 | 1.97 | 0.197 | 0.1 | 2 | 624.5 | -506.3333 | 24.13333 |  | 2.9 |  | 803 | 2.904716 | [220 empty] | Knytex D155 (527 gsm) | Knytex DB120 (393 gsm) | 0 |  | FFB128 | 24h/20C, 2h/60 C |  |  |  |  | 23.6 | 23.6 | [0/±45/0/±45/0]S | MD-FFB-UP2 | RTM | CoRezyn 63-AX-051 | 0 | 3356
SNL/MSU/DOE | MD-FFB-UP2[0/±45/0/±45/0]S | 0/45/-45/0/45/-45/0/0/-45/45/0/-45/45/0 | PE | UNK | UNK | 36 |  | 56 | 44 | 0 | 0 | 3.81 |  | 25 | [6 empty] | 414 | 41.4 | 2.04 | 0.204 | 0.1 | 2 | 624.5 | -506.3333 | 24.13333 |  | 2.9 |  | 1391 | 3.143327 | [220 empty] | Knytex D155 (527 gsm) | Knytex DB120 (393 gsm) | 0 |  | FFB141 | 24h/20C, 2h/60 C |  |  |  |  | 23.9 | 23.9 | [0/±45/0/±45/0]S | MD-FFB-UP2 | RTM | CoRezyn 63-AX-051 | 0 | 3357
SNL/MSU/DOE | MD-FFB-UP2[0/±45/0/±45/0]S | 0/45/-45/0/45/-45/0/0/-45/45/0/-45/45/0 | PE | UNK | UNK | 36 |  | 56 | 44 | 0 | 0 | 3.81 |  | 25 | [6 empty] | 345 | 34.5 | 1.68 | 0.168 | 0.1 | 2 | 624.5 | -506.3333 | 24.13333 |  | 2.9 |  | 2293 | 3.360404 | [220 empty] | Knytex D155 (527 gsm) | Knytex DB120 (393 gsm) | 0 |  | FFB134 | 24h/20C, 2h/60 C |  |  |  |  | 23.4 | 23.4 | [0/±45/0/±45/0]S | MD-FFB-UP2 | RTM | CoRezyn 63-AX-051 | 0 | 3358
SNL/MSU/DOE | MD-FFB-UP2[0/±45/0/±45/0]S | 0/45/-45/0/45/-45/0/0/-45/45/0/-45/45/0 | PE | UNK | UNK | 36 |  | 56 | 44 | 0 | 0 | 3.81 |  | 25 | [6 empty] | 345 | 34.5 | 1.68 | 0.168 | 0.1 | 2 | 624.5 | -506.3333 | 24.13333 |  | 2.9 |  | 1.909 | 0.2808059 | [220 empty] | Knytex D155 (527 gsm) | Knytex DB120 (393 gsm) | 0 |  | FFB130 | 24h/20C, 2h/60 C |  |  |  |  | 23.4 | 23.4 | [0/±45/0/±45/0]S | MD-FFB-UP2 | RTM | CoRezyn 63-AX-051 | 0 | 3359
SNL/MSU/DOE | MD-FFB-UP2[0/±45/0/±45/0]S | 0/45/-45/0/45/-45/0/0/-45/45/0/-45/45/0 | PE | UNK | UNK | 36 |  | 56 | 44 | 0 | 0 | 3.81 |  | 25 | [6 empty] | 276 | 27.6 | 1.41 | 0.141 | 0.1 | 4 | 624.5 | -506.3333 | 24.13333 |  | 2.9 |  | 16986 | 4.230091 | [220 empty] | Knytex D155 (527 gsm) | Knytex DB120 (393 gsm) | 0 |  | FFB142 | 24h/20C, 2h/60 C |  |  |  |  | 22.3 | 22.3 | [0/±45/0/±45/0]S | MD-FFB-UP2 | RTM | CoRezyn 63-AX-051 | 0 | 3360
SNL/MSU/DOE | MD-FFB-UP2[0/±45/0/±45/0]S | 0/45/-45/0/45/-45/0/0/-45/45/0/-45/45/0 | PE | UNK | UNK | 36 |  | 56 | 44 | 0 | 0 | 3.81 |  | 25 | [6 empty] | 276 | 27.6 | 1.23 | 0.123 | 0.1 | 2 | 624.5 | -506.3333 | 24.13333 |  | 2.9 |  | 22313 | 4.348558 | [220 empty] | Knytex D155 (527 gsm) | Knytex DB120 (393 gsm) | 0 |  | FFB140 | 24h/20C, 2h/60 C |  |  |  |  | 24.4 | 24.4 | [0/±45/0/±45/0]S | MD-FFB-UP2 | RTM | CoRezyn 63-AX-051 | 0 | 3361
SNL/MSU/DOE | MD-FFB-UP2[0/±45/0/±45/0]S | 0/45/-45/0/45/-45/0/0/-45/45/0/-45/45/0 | PE | UNK | UNK | 36 |  | 56 | 44 | 0 | 0 | 3.81 |  | 25 | [6 empty] | 207 | 20.7 | 0.98 | 0.098 | 0.1 | 12 | 624.5 | -506.3333 | 24.13333 |  | 2.9 |  | 486273 | 5.68688 | [220 empty] | Knytex D155 (527 gsm) | Knytex DB120 (393 gsm) | 0 |  | FFB131 | 24h/20C, 2h/60 C |  |  |  |  | 23.3 | 23.3 | [0/±45/0/±45/0]S | MD-FFB-UP2 | RTM | CoRezyn 63-AX-051 | 0 | 3362
SNL/MSU/DOE | MD-FFB-UP2[0/±45/0/±45/0]S | 0/45/-45/0/45/-45/0/0/-45/45/0/-45/45/0 | PE | UNK | UNK | 36 |  | 56 | 44 | 0 | 0 | 3.81 |  | 25 | [6 empty] | 207 | 20.7 | 1.03 | 0.103 | 0.1 | 12 | 624.5 | -506.3333 | 24.13333 |  | 2.9 |  | 393660 | 5.595121 | [220 empty] | Knytex D155 (527 gsm) | Knytex DB120 (393 gsm) | 0 |  | FFB127 | 24h/20C, 2h/60 C |  |  |  |  | 21 | 21 | [0/±45/0/±45/0]S | MD-FFB-UP2 | RTM | CoRezyn 63-AX-051 | 0 | 3363
SNL/MSU/DOE | MD-FFB-UP2[0/±45/0/±45/0]S | 0/45/-45/0/45/-45/0/0/-45/45/0/-45/45/0 | PE | UNK | UNK | 36 |  | 56 | 44 | 0 | 0 | 3.81 |  | 25 | [6 empty] | 207 | 20.7 | 0.95 | 0.095 | 0.1 | 12 | 624.5 | -506.3333 | 24.13333 |  | 2.9 |  | 540700 | 5.732956 | [220 empty] | Knytex D155 (527 gsm) | Knytex DB120 (393 gsm) | 0 |  | FFB139 | 24h/20C, 2h/60 C |  |  |  |  | 23.6 | 23.6 | [0/±45/0/±45/0]S | MD-FFB-UP2 | RTM | CoRezyn 63-AX-051 | 0 | 3364
SNL/MSU/DOE | MD-FFB-UP2[0/±45/0/±45/0]S | 0/45/-45/0/45/-45/0/0/-45/45/0/-45/45/0 | PE | UNK | UNK | 36 |  | 56 | 44 | 0 | 0 | 3.81 |  | 15 | [6 empty] | 276 | 27.6 |  |  | 0.1 | 4 | 624.5 | -506.3333 | 24.13333 |  | 2.9 |  | 54111 | 4.733286 | [220 empty] | Knytex D155 (527 gsm) | Knytex DB120 (393 gsm) | 0 |  | FFB137 | 24h/20C, 2h/60 C | [6 empty] | [0/±45/0/±45/0]S | MD-FFB-UP2 | RTM | CoRezyn 63-AX-051 | 0 | 3365
SNL/MSU/DOE | MD-FFB-UP2[0/±45/0/±45/0]S | 0/45/-45/0/45/-45/0/0/-45/45/0/-45/45/0 | PE | UNK | UNK | 36 |  | 56 | 44 | 0 | 0 | 3.81 |  | 15 | [6 empty] | 207 | 20.7 |  |  | 0.1 | 12 | 624.5 | -506.3333 | 24.13333 |  | 2.9 |  | 849853 | 5.929344 | [220 empty] | Knytex D155 (527 gsm) | Knytex DB120 (393 gsm) | 0 |  | FFB133 | 24h/20C, 2h/60 C | [6 empty] | [0/±45/0/±45/0]S | MD-FFB-UP2 | RTM | CoRezyn 63-AX-051 | 0 | 3366
SNL/MSU/DOE | MD-FFB-UP2[0/±45/0/±45/0]S | 0/45/-45/0/45/-45/0/0/-45/45/0/-45/45/0 | PE | UNK | UNK | 36 |  | 56 | 44 | 0 | 0 | 3.81 |  | 15 | [6 empty] | 414 | 41.4 |  |  | 0.1 | 1 | 624.5 | -506.3333 | 24.13333 |  | 2.9 |  | 925 | 2.966142 | [220 empty] | Knytex D155 (527 gsm) | Knytex DB120 (393 gsm) | 0 |  | FFB129 | 24h/20C, 2h/60 C | [6 empty] | [0/±45/0/±45/0]S | MD-FFB-UP2 | RTM | CoRezyn 63-AX-051 | 0 | 3367
SNL/MSU/DOE | MD-FFB-UP2[0/±45/0/±45/0]S | 0/45/-45/0/45/-45/0/0/-45/45/0/-45/45/0 | PE | UNK | UNK | 36 |  | 56 | 44 | 0 | 0 | 3.81 |  | 15 | [6 empty] | 345 | 34.5 |  |  | 0.1 | 2 | 624.5 | -506.3333 | 24.13333 |  | 2.9 |  | 5420 | 3.733999 | [220 empty] | Knytex D155 (527 gsm) | Knytex DB120 (393 gsm) | 0 |  | FFB125 | 24h/20C, 2h/60 C | [6 empty] | [0/±45/0/±45/0]S | MD-FFB-UP2 | RTM | CoRezyn 63-AX-051 | 0 | 3368
SNL/MSU/DOE | MD-FFC-UP2[0/±45/±45/0]S | 0/45/-45/45/-45/0/0/-45/45/-45/45/0 | PE | UNK | UNK | 36 |  | 56 | 44 | 0 | 0 | 3.81 |  | 25 | [6 empty] | 414 | 41.4 | 2 | 0.2 | 0.1 | 1 | 624 | -499.3333 | 23.6 |  | 2.9 |  | 508 | 2.705864 | [220 empty] | Knytex D155 (527 gsm) | Knytex DB120 (393 gsm) | 0 |  | FFC114 | 24h/20C, 2h/60 C |  |  |  |  | 23.1 | 23.1 | [0/±45/±45/0]S | MD-FFC-UP2 | RTM | CoRezyn 63-AX-051 | 0 | 3381
SNL/MSU/DOE | MD-FFC-UP2[0/±45/±45/0]S | 0/45/-45/45/-45/0/0/-45/45/-45/45/0 | PE | UNK | UNK | 36 |  | 56 | 44 | 0 | 0 | 3.81 |  | 25 | [6 empty] | 414 | 41.4 |  |  | 0.1 | 1 | 624 | -499.3333 | 23.6 |  | 2.9 |  | 692 | 2.840106 | [220 empty] | Knytex D155 (527 gsm) | Knytex DB120 (393 gsm) | 0 |  | FFC110 | 24h/20C, 2h/60 C | [6 empty] | [0/±45/±45/0]S | MD-FFC-UP2 | RTM | CoRezyn 63-AX-051 | 0 | 3382
SNL/MSU/DOE | MD-FFC-UP2[0/±45/±45/0]S | 0/45/-45/45/-45/0/0/-45/45/-45/45/0 | PE | UNK | UNK | 36 |  | 56 | 44 | 0 | 0 | 3.81 |  | 25 | [6 empty] | 345 | 34.5 | 1.71 | 0.171 | 0.1 | 2 | 624 | -499.3333 | 23.6 |  | 2.9 |  | 1621 | 3.209783 | [220 empty] | Knytex D155 (527 gsm) | Knytex DB120 (393 gsm) | 0 |  | FFC107 | 24h/20C, 2h/60 C |  |  |  |  | 22.6 | 22.6 | [0/±45/±45/0]S | MD-FFC-UP2 | RTM | CoRezyn 63-AX-051 | 0 | 3383
SNL/MSU/DOE | MD-FFC-UP2[0/±45/±45/0]S | 0/45/-45/45/-45/0/0/-45/45/-45/45/0 | PE | UNK | UNK | 36 |  | 56 | 44 | 0 | 0 | 3.81 |  | 25 | [6 empty] | 345 | 34.5 |  |  | 0.1 | 2 | 624 | -499.3333 | 23.6 |  | 2.9 |  | 3371 | 3.527759 | [220 empty] | Knytex D155 (527 gsm) | Knytex DB120 (393 gsm) | 0 |  | FFC108 | 24h/20C, 2h/60 C | [6 empty] | [0/±45/±45/0]S | MD-FFC-UP2 | RTM | CoRezyn 63-AX-051 | 0 | 3384
SNL/MSU/DOE | MD-FFC-UP2[0/±45/±45/0]S | 0/45/-45/45/-45/0/0/-45/45/-45/45/0 | PE | UNK | UNK | 36 |  | 56 | 44 | 0 | 0 | 3.81 |  | 25 | [6 empty] | 276 | 27.6 |  |  | 0.1 | 4 | 624 | -499.3333 | 23.6 |  | 2.9 |  | 31551 | 4.499013 | [220 empty] | Knytex D155 (527 gsm) | Knytex DB120 (393 gsm) | 0 |  | FFC109 | 24h/20C, 2h/60 C | [6 empty] | [0/±45/±45/0]S | MD-FFC-UP2 | RTM | CoRezyn 63-AX-051 | 0 | 3385
SNL/MSU/DOE | MD-FFC-UP2[0/±45/±45/0]S | 0/45/-45/45/-45/0/0/-45/45/-45/45/0 | PE | UNK | UNK | 36 |  | 56 | 44 | 0 | 0 | 3.81 |  | 25 | [6 empty] | 276 | 27.6 |  |  | 0.1 | 4 | 624 | -499.3333 | 23.6 |  | 2.9 |  | 24762 | 4.393786 | [220 empty] | Knytex D155 (527 gsm) | Knytex DB120 (393 gsm) | 0 |  | FFC118 | 24h/20C, 2h/60 C | [6 empty] | [0/±45/±45/0]S | MD-FFC-UP2 | RTM | CoRezyn 63-AX-051 | 0 | 3386
SNL/MSU/DOE | MD-FFC-UP2[0/±45/±45/0]S | 0/45/-45/45/-45/0/0/-45/45/-45/45/0 | PE | UNK | UNK | 36 |  | 56 | 44 | 0 | 0 | 3.81 |  | 25 | [6 empty] | 414 | 41.4 |  |  | 0.1 | 1 | 624 | -499.3333 | 23.6 |  | 2.9 |  | 788 | 2.896526 | [220 empty] | Knytex D155 (527 gsm) | Knytex DB120 (393 gsm) | 0 |  | FFC103 | 24h/20C, 2h/60 C | [6 empty] | [0/±45/±45/0]S | MD-FFC-UP2 | RTM | CoRezyn 63-AX-051 | 0 | 3387
SNL/MSU/DOE | MD-FFC-UP2[0/±45/±45/0]S | 0/45/-45/45/-45/0/0/-45/45/-45/45/0 | PE | UNK | UNK | 36 |  | 56 | 44 | 0 | 0 | 3.81 |  | 25 | [6 empty] | 345 | 34.5 |  |  | 0.1 | 2 | 624 | -499.3333 | 23.6 |  | 2.9 |  | 2895 | 3.461649 | [220 empty] | Knytex D155 (527 gsm) | Knytex DB120 (393 gsm) | 0 |  | FFC115 | 24h/20C, 2h/60 C | [6 empty] | [0/±45/±45/0]S | MD-FFC-UP2 | RTM | CoRezyn 63-AX-051 | 0 | 3388
SNL/MSU/DOE | MD-FFC-UP2[0/±45/±45/0]S | 0/45/-45/45/-45/0/0/-45/45/-45/45/0 | PE | UNK | UNK | 36 |  | 56 | 44 | 0 | 0 | 3.81 |  | 25 | [6 empty] | 276 | 27.6 |  |  | 0.1 | 4 | 624 | -499.3333 | 23.6 |  | 2.9 |  | 27395 | 4.437671 | [220 empty] | Knytex D155 (527 gsm) | Knytex DB120 (393 gsm) | 0 |  | FFC105 | 24h/20C, 2h/60 C | [6 empty] | [0/±45/±45/0]S | MD-FFC-UP2 | RTM | CoRezyn 63-AX-051 | 0 | 3389
SNL/MSU/DOE | MD-FFC-UP2[0/±45/±45/0]S | 0/45/-45/45/-45/0/0/-45/45/-45/45/0 | PE | UNK | UNK | 36 |  | 56 | 44 | 0 | 0 | 3.81 |  | 25 | [6 empty] | 207 | 20.7 |  |  | 0.1 | 12 | 624 | -499.3333 | 23.6 |  | 2.9 |  | 417819 | 5.620988 | [220 empty] | Knytex D155 (527 gsm) | Knytex DB120 (393 gsm) | 0 |  | FFC101 | 24h/20C, 2h/60 C | [6 empty] | [0/±45/±45/0]S | MD-FFC-UP2 | RTM | CoRezyn 63-AX-051 | 0 | 3390
SNL/MSU/DOE | MD-FFC-UP2[0/±45/±45/0]S | 0/45/-45/45/-45/0/0/-45/45/-45/45/0 | PE | UNK | UNK | 36 |  | 56 | 44 | 0 | 0 | 3.81 |  | 25 | [6 empty] | 207 | 20.7 |  |  | 0.1 | 12 | 624 | -499.3333 | 23.6 |  | 2.9 |  | 414180 | 5.617189 | [220 empty] | Knytex D155 (527 gsm) | Knytex DB120 (393 gsm) | 0 |  | FFC112 | 24h/20C, 2h/60 C | [6 empty] | [0/±45/±45/0]S | MD-FFC-UP2 | RTM | CoRezyn 63-AX-051 | 0 | 3391
SNL/MSU/DOE | MD-FFC-UP2[0/±45/±45/0]S | 0/45/-45/45/-45/0/0/-45/45/-45/45/0 | PE | UNK | UNK | 36 |  | 56 | 44 | 0 | 0 | 3.81 |  | 25 | [6 empty] | 207 | 20.7 | 0.93 | 0.093 | 0.1 | 21 | 624 | -499.3333 | 23.6 |  | 2.9 |  | 649406 | 5.812516 | [220 empty] | Knytex D155 (527 gsm) | Knytex DB120 (393 gsm) | 0 |  | FFC113 | 24h/20C, 2h/60 C |  |  |  |  | 22.4 | 22.4 | [0/±45/±45/0]S | MD-FFC-UP2 | RTM | CoRezyn 63-AX-051 | 0 | 3392
SNL/MSU/DOE | MD-FFD-UP2[0/0/±45/±45]S | 0/0/45/-45/45/-45/-45/45/-45/45/0/0 | PE | UNK | UNK | 36 |  | 56 | 44 | 0 | 0 | 3.83 |  | 25 | [6 empty] | 414 | 41.4 | 2.18 | 0.218 | 0.1 | 2 | 636 | -542 | 24 |  | 2.9 |  | 533 | 2.726727 | [220 empty] | Knytex D155 (527 gsm) | Knytex DB120 (393 gsm) | 0 |  | FFD110 | 24h/20C, 2h/60 C |  |  |  |  | 22.2 | 22.2 | [0/0/±45/±45]S | MD-FFD-UP2 | RTM | CoRezyn 63-AX-051 | 0 | 3396
SNL/MSU/DOE | MD-FFD-UP2[0/0/±45/±45]S | 0/0/45/-45/45/-45/-45/45/-45/45/0/0 | PE | UNK | UNK | 36 |  | 56 | 44 | 0 | 0 | 3.83 |  | 6 | [6 empty] | 414 | 41.4 |  |  | 0.1 | 2 | 636 | -542 | 24 |  | 2.9 |  | 793 | 2.899273 | [220 empty] | Knytex D155 (527 gsm) | Knytex DB120 (393 gsm) | 0 |  | FFD111 | 24h/20C, 2h/60 C | [6 empty] | [0/0/±45/±45]S | MD-FFD-UP2 | RTM | CoRezyn 63-AX-051 | 0 | 3397
SNL/MSU/DOE | MD-FFD-UP2[0/0/±45/±45]S | 0/0/45/-45/45/-45/-45/45/-45/45/0/0 | PE | UNK | UNK | 36 |  | 56 | 44 | 0 | 0 | 3.83 |  | 6 | [6 empty] | 414 | 41.4 |  |  | 0.1 | 2 | 636 | -542 | 24 |  | 2.9 |  | 912 | 2.959995 | [220 empty] | Knytex D155 (527 gsm) | Knytex DB120 (393 gsm) | 0 |  | FFD104 | 24h/20C, 2h/60 C | [6 empty] | [0/0/±45/±45]S | MD-FFD-UP2 | RTM | CoRezyn 63-AX-051 | 0 | 3398
SNL/MSU/DOE | MD-FFD-UP2[0/0/±45/±45]S | 0/0/45/-45/45/-45/-45/45/-45/45/0/0 | PE | UNK | UNK | 36 |  | 56 | 44 | 0 | 0 | 3.83 |  | 6 | [6 empty] | 345 | 34.5 |  |  | 0.1 | 2 | 636 | -542 | 24 |  | 2.9 |  | 3683 | 3.566202 | [220 empty] | Knytex D155 (527 gsm) | Knytex DB120 (393 gsm) | 0 |  | FFD102 | 24h/20C, 2h/60 C | [6 empty] | [0/0/±45/±45]S | MD-FFD-UP2 | RTM | CoRezyn 63-AX-051 | 0 | 3399
SNL/MSU/DOE | MD-FFD-UP2[0/0/±45/±45]S | 0/0/45/-45/45/-45/-45/45/-45/45/0/0 | PE | UNK | UNK | 36 |  | 56 | 44 | 0 | 0 | 3.83 |  | 6 | [6 empty] | 345 | 34.5 |  |  | 0.1 | 2 | 636 | -542 | 24 |  | 2.9 |  | 2923 | 3.465829 | [220 empty] | Knytex D155 (527 gsm) | Knytex DB120 (393 gsm) | 0 |  | FFD105 | 24h/20C, 2h/60 C | [6 empty] | [0/0/±45/±45]S | MD-FFD-UP2 | RTM | CoRezyn 63-AX-051 | 0 | 3400
SNL/MSU/DOE | MD-FFD-UP2[0/0/±45/±45]S | 0/0/45/-45/45/-45/-45/45/-45/45/0/0 | PE | UNK | UNK | 36 |  | 56 | 44 | 0 | 0 | 3.83 |  | 6 | [6 empty] | 345 | 34.5 |  |  | 0.1 | 2 | 636 | -542 | 24 |  | 2.9 |  | 3993 | 3.601299 | [220 empty] | Knytex D155 (527 gsm) | Knytex DB120 (393 gsm) | 0 |  | FFD114 | 24h/20C, 2h/60 C | [6 empty] | [0/0/±45/±45]S | MD-FFD-UP2 | RTM | CoRezyn 63-AX-051 | 0 | 3401
SNL/MSU/DOE | MD-FFD-UP2[0/0/±45/±45]S | 0/0/45/-45/45/-45/-45/45/-45/45/0/0 | PE | UNK | UNK | 36 |  | 56 | 44 | 0 | 0 | 3.83 |  | 6 | [6 empty] | 276 | 27.6 |  |  | 0.1 | 4 | 636 | -542 | 24 |  | 2.9 |  | 24441 | 4.388119 | [220 empty] | Knytex D155 (527 gsm) | Knytex DB120 (393 gsm) | 0 |  | FFD115 | 24h/20C, 2h/60 C | [6 empty] | [0/0/±45/±45]S | MD-FFD-UP2 | RTM | CoRezyn 63-AX-051 | 0 | 3402
SNL/MSU/DOE | MD-FFD-UP2[0/0/±45/±45]S | 0/0/45/-45/45/-45/-45/45/-45/45/0/0 | PE | UNK | UNK | 36 |  | 56 | 44 | 0 | 0 | 3.83 |  | 6 | [6 empty] | 276 | 27.6 |  |  | 0.1 | 4 | 636 | -542 | 24 |  | 2.9 |  | 32380 | 4.510277 | [220 empty] | Knytex D155 (527 gsm) | Knytex DB120 (393 gsm) | 0 |  | FFD116 | 24h/20C, 2h/60 C | [6 empty] | [0/0/±45/±45]S | MD-FFD-UP2 | RTM | CoRezyn 63-AX-051 | 0 | 3403
SNL/MSU/DOE | MD-FFD-UP2[0/0/±45/±45]S | 0/0/45/-45/45/-45/-45/45/-45/45/0/0 | PE | UNK | UNK | 36 |  | 56 | 44 | 0 | 0 | 3.83 |  | 6 | [6 empty] | 276 | 27.6 |  |  | 0.1 | 4 | 636 | -542 | 24 |  | 2.9 |  | 21567 | 4.33379 | [220 empty] | Knytex D155 (527 gsm) | Knytex DB120 (393 gsm) | 0 |  | FFD101 | 24h/20C, 2h/60 C | [6 empty] | [0/0/±45/±45]S | MD-FFD-UP2 | RTM | CoRezyn 63-AX-051 | 0 | 3404
SNL/MSU/DOE | MD-FFD-UP2[0/0/±45/±45]S | 0/0/45/-45/45/-45/-45/45/-45/45/0/0 | PE | UNK | UNK | 36 |  | 56 | 44 | 0 | 0 | 3.83 |  | 6 | [6 empty] | 207 | 20.7 |  |  | 0.1 | 12 | 636 | -542 | 24 |  | 2.9 |  | 1099442 | 6.041172 | [220 empty] | Knytex D155 (527 gsm) | Knytex DB120 (393 gsm) | 0 |  | FFD103 | 24h/20C, 2h/60 C | [6 empty] | [0/0/±45/±45]S | MD-FFD-UP2 | RTM | CoRezyn 63-AX-051 | 0 | 3405
SNL/MSU/DOE | MD-FFD-UP2[0/0/±45/±45]S | 0/0/45/-45/45/-45/-45/45/-45/45/0/0 | PE | UNK | UNK | 36 |  | 56 | 44 | 0 | 0 | 3.83 |  | 6 | [6 empty] | 207 | 20.7 |  |  | 0.1 | 12 | 636 | -542 | 24 |  | 2.9 |  | 466758 | 5.669092 | [220 empty] | Knytex D155 (527 gsm) | Knytex DB120 (393 gsm) | 0 |  | FFD117 | 24h/20C, 2h/60 C | [6 empty] | [0/0/±45/±45]S | MD-FFD-UP2 | RTM | CoRezyn 63-AX-051 | 0 | 3406
SNL/MSU/DOE | MD-FFD-UP2[0/0/±45/±45]S | 0/0/45/-45/45/-45/-45/45/-45/45/0/0 | PE | UNK | UNK | 36 |  | 56 | 44 | 0 | 0 | 3.83 |  | 6 | [6 empty] | 207 | 20.7 |  |  | 0.1 | 12 | 636 | -542 | 24 |  | 2.9 |  | 650603 | 5.813316 | [220 empty] | Knytex D155 (527 gsm) | Knytex DB120 (393 gsm) | 0 |  | FFD104 | 24h/20C, 2h/60 C | [6 empty] | [0/0/±45/±45]S | MD-FFD-UP2 | RTM | CoRezyn 63-AX-051 | 0 | 3407
SNL/MSU/DOE | MD-FFF-UP2[±45/±45/0/0]S | 45/-45/45/-45/0/0/0/0/-45/45/-45/45 | PE | UNK | UNK | 37 |  | 56 | 44 | 0 | 0 | 3.77 |  | 6 | [6 empty] | 414 | 41.4 |  |  | 0.1 | 1 | 663.6667 | -595.6667 | 23.9 |  | 2.9 |  | 683 | 2.834421 | [220 empty] | Knytex D155 (527 gsm) | Knytex DB120 (393 gsm) | 0 |  | FFF108 | 24h/20C, 2h/60 C | [6 empty] | [±45/±45/0/0]S | MD-FFF-UP2 | RTM | CoRezyn 63-AX-051 | 0 | 3411
SNL/MSU/DOE | MD-FFF-UP2[±45/±45/0/0]S | 45/-45/45/-45/0/0/0/0/-45/45/-45/45 | PE | UNK | UNK | 37 |  | 56 | 44 | 0 | 0 | 3.77 |  | 6 | [6 empty] | 414 | 41.4 |  |  | 0.1 | 1 | 663.6667 | -595.6667 | 23.9 |  | 2.9 |  | 810 | 2.908485 | [220 empty] | Knytex D155 (527 gsm) | Knytex DB120 (393 gsm) | 0 |  | FFF107 | 24h/20C, 2h/60 C | [6 empty] | [±45/±45/0/0]S | MD-FFF-UP2 | RTM | CoRezyn 63-AX-051 | 0 | 3412
SNL/MSU/DOE | MD-FFF-UP2[±45/±45/0/0]S | 45/-45/45/-45/0/0/0/0/-45/45/-45/45 | PE | UNK | UNK | 37 |  | 56 | 44 | 0 | 0 | 3.77 |  | 6 | [6 empty] | 414 | 41.4 |  |  | 0.1 | 2 | 663.6667 | -595.6667 | 23.9 |  | 2.9 |  | 1587 | 3.200577 | [220 empty] | Knytex D155 (527 gsm) | Knytex DB120 (393 gsm) | 0 |  | FFF114 | 24h/20C, 2h/60 C | [6 empty] | [±45/±45/0/0]S | MD-FFF-UP2 | RTM | CoRezyn 63-AX-051 | 0 | 3413
SNL/MSU/DOE | MD-FFF-UP2[±45/±45/0/0]S | 45/-45/45/-45/0/0/0/0/-45/45/-45/45 | PE | UNK | UNK | 37 |  | 56 | 44 | 0 | 0 | 3.77 |  | 6 | [6 empty] | 345 | 34.5 |  |  | 0.1 | 2 | 663.6667 | -595.6667 | 23.9 |  | 2.9 |  | 7694 | 3.886152 | [220 empty] | Knytex D155 (527 gsm) | Knytex DB120 (393 gsm) | 0 |  | FFF112 | 24h/20C, 2h/60 C | [6 empty] | [±45/±45/0/0]S | MD-FFF-UP2 | RTM | CoRezyn 63-AX-051 | 0 | 3415
SNL/MSU/DOE | MD-FFF-UP2[±45/±45/0/0]S | 45/-45/45/-45/0/0/0/0/-45/45/-45/45 | PE | UNK | UNK | 37 |  | 56 | 44 | 0 | 0 | 3.77 |  | 6 | [6 empty] | 345 | 34.5 |  |  | 0.1 | 2 | 663.6667 | -595.6667 | 23.9 |  | 2.9 |  | 5602 | 3.748343 | [220 empty] | Knytex D155 (527 gsm) | Knytex DB120 (393 gsm) | 0 |  | FFF117 | 24h/20C, 2h/60 C | [6 empty] | [±45/±45/0/0]S | MD-FFF-UP2 | RTM | CoRezyn 63-AX-051 | 0 | 3416
SNL/MSU/DOE | MD-FFF-UP2[±45/±45/0/0]S | 45/-45/45/-45/0/0/0/0/-45/45/-45/45 | PE | UNK | UNK | 37 |  | 56 | 44 | 0 | 0 | 3.77 |  | 6 | [6 empty] | 345 | 34.5 |  |  | 0.1 | 2 | 663.6667 | -595.6667 | 23.9 |  | 2.9 |  | 8381 | 3.923296 | [220 empty] | Knytex D155 (527 gsm) | Knytex DB120 (393 gsm) | 0 |  | FFF113 | 24h/20C, 2h/60 C | [6 empty] | [±45/±45/0/0]S | MD-FFF-UP2 | RTM | CoRezyn 63-AX-051 | 0 | 3417
SNL/MSU/DOE | MD-FFF-UP2[±45/±45/0/0]S | 45/-45/45/-45/0/0/0/0/-45/45/-45/45 | PE | UNK | UNK | 37 |  | 56 | 44 | 0 | 0 | 3.77 |  | 6 | [6 empty] | 276 | 27.6 |  |  | 0.1 | 4 | 663.6667 | -595.6667 | 23.9 |  | 2.9 |  | 30596 | 4.485665 | [220 empty] | Knytex D155 (527 gsm) | Knytex DB120 (393 gsm) | 0 |  | FFF115 | 24h/20C, 2h/60 C | [6 empty] | [±45/±45/0/0]S | MD-FFF-UP2 | RTM | CoRezyn 63-AX-051 | 0 | 3418
SNL/MSU/DOE | MD-FFF-UP2[±45/±45/0/0]S | 45/-45/45/-45/0/0/0/0/-45/45/-45/45 | PE | UNK | UNK | 37 |  | 56 | 44 | 0 | 0 | 3.77 |  | 6 | [6 empty] | 276 | 27.6 |  |  | 0.1 | 5 | 663.6667 | -595.6667 | 23.9 |  | 2.9 |  | 30569 | 4.485281 | [220 empty] | Knytex D155 (527 gsm) | Knytex DB120 (393 gsm) | 0 |  | FFF109 | 24h/20C, 2h/60 C | [6 empty] | [±45/±45/0/0]S | MD-FFF-UP2 | RTM | CoRezyn 63-AX-051 | 0 | 3419
SNL/MSU/DOE | MD-FFF-UP2[±45/±45/0/0]S | 45/-45/45/-45/0/0/0/0/-45/45/-45/45 | PE | UNK | UNK | 37 |  | 56 | 44 | 0 | 0 | 3.77 |  | 6 | [6 empty] | 276 | 27.6 |  |  | 0.1 | 5 | 663.6667 | -595.6667 | 23.9 |  | 2.9 |  | 26561 | 4.424244 | [220 empty] | Knytex D155 (527 gsm) | Knytex DB120 (393 gsm) | 0 |  | FFF132 | 24h/20C, 2h/60 C | [6 empty] | [±45/±45/0/0]S | MD-FFF-UP2 | RTM | CoRezyn 63-AX-051 | 0 | 3420
SNL/MSU/DOE | MD-FFF-UP2[±45/±45/0/0]S | 45/-45/45/-45/0/0/0/0/-45/45/-45/45 | PE | UNK | UNK | 37 |  | 56 | 44 | 0 | 0 | 3.77 |  | 6 | [6 empty] | 207 | 20.7 |  |  | 0.1 | 12 | 663.6667 | -595.6667 | 23.9 |  | 2.9 |  | 374533 | 5.57349 | [220 empty] | Knytex D155 (527 gsm) | Knytex DB120 (393 gsm) | 0 |  | FFF116 | 24h/20C, 2h/60 C | [6 empty] | [±45/±45/0/0]S | MD-FFF-UP2 | RTM | CoRezyn 63-AX-051 | 0 | 3421
SNL/MSU/DOE | MD-FFF-UP2[±45/±45/0/0]S | 45/-45/45/-45/0/0/0/0/-45/45/-45/45 | PE | UNK | UNK | 37 |  | 56 | 44 | 0 | 0 | 3.77 |  | 6 | [6 empty] | 207 | 20.7 |  |  | 0.1 | 12 | 663.6667 | -595.6667 | 23.9 |  | 2.9 |  | 665573 | 5.823196 | [220 empty] | Knytex D155 (527 gsm) | Knytex DB120 (393 gsm) | 0 |  | FFF111 | 24h/20C, 2h/60 C | [6 empty] | [±45/±45/0/0]S | MD-FFF-UP2 | RTM | CoRezyn 63-AX-051 | 0 | 3422
SNL/MSU/DOE | MD-FFF-UP2[±45/±45/0/0]S | 45/-45/45/-45/0/0/0/0/-45/45/-45/45 | PE | UNK | UNK | 37 |  | 56 | 44 | 0 | 0 | 3.77 |  | 6 | [6 empty] | 207 | 20.7 |  |  | 0.1 | 20 | 663.6667 | -595.6667 | 23.9 |  | 2.9 |  | 684496 | 5.835371 | [220 empty] | Knytex D155 (527 gsm) | Knytex DB120 (393 gsm) | 0 |  | FFF143 | 24h/20C, 2h/60 C | [6 empty] | [±45/±45/0/0]S | MD-FFF-UP2 | RTM | CoRezyn 63-AX-051 | 0 | 3423
SNL/MSU/DOE | MD-GG-UP2[(0)2/±45/(0)2] | 0/0/45/-45/0/0 | PE | UNK | UNK | 40 |  | 84 | 16 | 0 | 0 | 2.46 |  | 22 | [6 empty] | 483 | 48.3 | 2 | 0.2 | 0.1 | 2 | 972.75 | -628 | 27.86667 |  | 3.38 |  | 16881 | 4.227398 | [220 empty] | Knytex D155 (527 gsm) | Knytex DB120 (393 gsm) | 0 |  | GG107 | 24h/20C, 2h/60 C |  |  |  |  | 28.3 | 28.3 | [(0)2/±45/(0)2] | MD-GG-UP2 | RTM | CoRezyn 63-AX-051 | 0 | 3442
SNL/MSU/DOE | MD-GG-UP2[(0)2/±45/(0)2] | 0/0/45/-45/0/0 | PE | UNK | UNK | 40 |  | 84 | 16 | 0 | 0 | 2.46 |  | 22 | [6 empty] | 483 | 48.3 | 2.01 | 0.201 | 0.1 | 2 | 972.75 | -628 | 27.86667 |  | 3.38 |  | 7897 | 3.897462 | [220 empty] | Knytex D155 (527 gsm) | Knytex DB120 (393 gsm) | 0 |  | GG106 | 24h/20C, 2h/60 C |  |  |  |  | 29 | 29 | [(0)2/±45/(0)2] | MD-GG-UP2 | RTM | CoRezyn 63-AX-051 | 0 | 3443
SNL/MSU/DOE | MD-GG-UP2[(0)2/±45/(0)2] | 0/0/45/-45/0/0 | PE | UNK | UNK | 40 |  | 84 | 16 | 0 | 0 | 2.46 |  | 22 | [6 empty] | 414 | 41.4 | 1.68 | 0.168 | 0.1 | 2 | 972.75 | -628 | 27.86667 |  | 3.38 |  | 47335 | 4.675182 | [220 empty] | Knytex D155 (527 gsm) | Knytex DB120 (393 gsm) | 0 |  | GG101 | 24h/20C, 2h/60 C |  |  |  |  | 27.6 | 27.6 | [(0)2/±45/(0)2] | MD-GG-UP2 | RTM | CoRezyn 63-AX-051 | 0 | 3444
SNL/MSU/DOE | MD-GG-UP2[(0)2/±45/(0)2] | 0/0/45/-45/0/0 | PE | UNK | UNK | 40 |  | 84 | 16 | 0 | 0 | 2.46 |  | 22 | [6 empty] | 414 | 41.4 | 1.73 | 0.173 | 0.1 | 4 | 972.75 | -628 | 27.86667 |  | 3.38 |  | 62970 | 4.799134 | [220 empty] | Knytex D155 (527 gsm) | Knytex DB120 (393 gsm) | 0 |  | GG105 | 24h/20C, 2h/60 C |  |  |  |  | 27.3 | 27.3 | [(0)2/±45/(0)2] | MD-GG-UP2 | RTM | CoRezyn 63-AX-051 | 0 | 3445
SNL/MSU/DOE | MD-GG-UP2[(0)2/±45/(0)2] | 0/0/45/-45/0/0 | PE | UNK | UNK | 40 |  | 84 | 16 | 0 | 0 | 2.46 |  | 22 | [6 empty] | 345 | 34.5 | 1.35 | 0.135 | 0.1 | 5 | 972.75 | -628 | 27.86667 |  | 3.38 |  | 390948 | 5.592119 | [220 empty] | Knytex D155 (527 gsm) | Knytex DB120 (393 gsm) | 0 |  | GG108 | 24h/20C, 2h/60 C |  |  |  |  | 27.1 | 27.1 | [(0)2/±45/(0)2] | MD-GG-UP2 | RTM | CoRezyn 63-AX-051 | 0 | 3446
SNL/MSU/DOE | MD-GG-UP2[(0)2/±45/(0)2] | 0/0/45/-45/0/0 | PE | UNK | UNK | 40 |  | 84 | 16 | 0 | 0 | 2.46 |  | 22 | [6 empty] | 345 | 34.5 | 1.26 | 0.126 | 0.1 | 5 | 972.75 | -628 | 27.86667 |  | 3.38 |  | 680831 | 5.833039 | [220 empty] | Knytex D155 (527 gsm) | Knytex DB120 (393 gsm) | 0 |  | GG109 | 24h/20C, 2h/60 C |  |  |  |  | 28.4 | 28.4 | [(0)2/±45/(0)2] | MD-GG-UP2 | RTM | CoRezyn 63-AX-051 | 0 | 3447
SNL/MSU/DOE | MD-GG-UP2[(0)2/±45/(0)2] | 0/0/45/-45/0/0 | PE | UNK | UNK | 40 |  | 84 | 16 | 0 | 0 | 2.46 |  | 22 | [6 empty] | 345 | 34.5 | 1.31 | 0.131 | 0.1 | 5 | 972.75 | -628 | 27.86667 |  | 3.38 |  | 814868 | 5.911087 | [220 empty] | Knytex D155 (527 gsm) | Knytex DB120 (393 gsm) | 0 |  | GG103 | 24h/20C, 2h/60 C |  |  |  |  | 28.5 | 28.5 | [(0)2/±45/(0)2] | MD-GG-UP2 | RTM | CoRezyn 63-AX-051 | 0 | 3448
SNL/MSU/DOE | MD-GG-UP2[(0)2/±45/(0)2] | 0/0/45/-45/0/0 | PE | UNK | UNK | 40 |  | 84 | 16 | 0 | 0 | 2.46 |  | 22 | [6 empty] | 483 | 48.3 | 1.97 | 0.197 | 0.1 | 2 | 972.75 | -628 | 27.86667 |  | 3.38 |  | 13403 | 4.127202 | [220 empty] | Knytex D155 (527 gsm) | Knytex DB120 (393 gsm) | 0 |  | GG116 | 24h/20C, 2h/60 C |  |  |  |  | 28.4 | 28.4 | [(0)2/±45/(0)2] | MD-GG-UP2 | RTM | CoRezyn 63-AX-051 | 0 | 3449
SNL/MSU/DOE | MD-GG-UP2[(0)2/±45/(0)2] | 0/0/45/-45/0/0 | PE | UNK | UNK | 40 |  | 84 | 16 | 0 | 0 | 2.46 |  | 22 | [6 empty] | 414 | 41.4 | 1.66 | 0.166 | 0.1 | 2 | 972.75 | -628 | 27.86667 |  | 3.38 |  | 42910 | 4.632559 | [220 empty] | Knytex D155 (527 gsm) | Knytex DB120 (393 gsm) | 0 |  | GG117 | 24h/20C, 2h/60 C |  |  |  |  | 28.3 | 28.3 | [(0)2/±45/(0)2] | MD-GG-UP2 | RTM | CoRezyn 63-AX-051 | 0 | 3450
SNL/MSU/DOE | UNI-A060-UP2[0]10 | 0/0/0/0/0/0/0/0/0/0 | PE | UNK | UNK | 46 |  | 100 | 0 | 0 | 0 | 1.76 |  | 25 | [6 empty] | 345 | 34.5 | 1.21 | 0.121 | 0.1 | 5 | 579.6667 | -315.2 | 30.93333 |  | 1.916667 |  | 13952 | 4.144636 | [220 empty] | Knytex A060 (206 gsm) | 0 | 0 |  | A060116 | 24h/20C, 2h/60 C |  |  |  |  | 27.6 | 27.6 | [0]10 | UNI-A060-UP2 | RTM | CoRezyn 63-AX-051 | 0 | 3071
SNL/MSU/DOE | UNI-A060-UP2[0]10 | 0/0/0/0/0/0/0/0/0/0 | PE | UNK | UNK | 46 |  | 100 | 0 | 0 | 0 | 1.76 |  | 25 | [6 empty] | 345 | 34.5 | 1.04 | 0.104 | 0.1 | 5 | 579.6667 | -315.2 | 30.93333 |  | 1.916667 |  | 7687 | 3.885757 | [220 empty] | Knytex A060 (206 gsm) | 0 | 0 |  | A060118 | 24h/20C, 2h/60 C |  |  |  |  | 33.9 | 33.9 | [0]10 | UNI-A060-UP2 | RTM | CoRezyn 63-AX-051 | 0 | 3072
SNL/MSU/DOE | UNI-A060-UP2[0]10 | 0/0/0/0/0/0/0/0/0/0 | PE | UNK | UNK | 46 |  | 100 | 0 | 0 | 0 | 1.76 |  | 25 | [6 empty] | 241 | 24.1 | 0.74 | 0.074 | 0.1 | 12 | 579.6667 | -315.2 | 30.93333 |  | 1.916667 |  | 1284494 | 6.108732 | [220 empty] | Knytex A060 (206 gsm) | 0 | 0 |  | A060118 | 24h/20C, 2h/60 C |  |  |  |  | 32.5 | 32.5 | [0]10 | UNI-A060-UP2 | RTM | CoRezyn 63-AX-051 | 0 | 3074
SNL/MSU/DOE | UNI-A060-UP2[0]10 | 0/0/0/0/0/0/0/0/0/0 | PE | UNK | UNK | 46 |  | 100 | 0 | 0 | 0 | 1.76 |  | 25 | [6 empty] | 345 | 34.5 | 1.14 | 0.114 | 0.1 | 5 | 579.6667 | -315.2 | 30.93333 |  | 1.916667 |  | 36913 | 4.567179 | [220 empty] | Knytex A060 (206 gsm) | 0 | 0 |  | A060111 | 24h/20C, 2h/60 C |  |  |  |  | 32.5 | 32.5 | [0]10 | UNI-A060-UP2 | RTM | CoRezyn 63-AX-051 | 0 | 3075
SNL/MSU/DOE | UNI-A060-UP2[0]10 | 0/0/0/0/0/0/0/0/0/0 | PE | UNK | UNK | 46 |  | 100 | 0 | 0 | 0 | 1.76 |  | 25 | [6 empty] | 310 | 31 | 0.99 | 0.099 | 0.1 | 10 | 579.6667 | -315.2 | 30.93333 |  | 1.916667 |  | 84367 | 4.926173 | [220 empty] | Knytex A060 (206 gsm) | 0 | 0 |  | A060115 | 24h/20C, 2h/60 C |  |  |  |  | 31.4 | 31.4 | [0]10 | UNI-A060-UP2 | RTM | CoRezyn 63-AX-051 | 0 | 3076
SNL/MSU/DOE | UNI-A130C-UP2[0]6 | 0/0/0/0/0/0 | PE | UNK | UNK | 36 |  | 100 | 0 | 0 | 0 | 2.97 |  | 25 | [6 empty] | 414 | 41.4 | 1.33 | 0.133 | 0.1 | 5 | 727.6667 | -372.6 | 30 |  | 2.433333 |  | 15268 | 4.183782 | [220 empty] | Knytex A130 (444 gsm) | 0 | 0 |  | A130C104 | 24h/20C, 2h/60 C |  |  |  |  | 31 | 31 | [0]6 | UNI-A130C-UP2 | RTM | CoRezyn 63-AX-051 | 0 | 2418
SNL/MSU/DOE | UNI-A130C-UP2[0]6 | 0/0/0/0/0/0 | PE | UNK | UNK | 36 |  | 100 | 0 | 0 | 0 | 2.97 |  | 25 | [6 empty] | 414 | 41.4 | 1.25 | 0.125 | 0.1 | 5 | 727.6667 | -372.6 | 30 |  | 2.433333 |  | 17020 | 4.23096 | [220 empty] | Knytex A130 (444 gsm) | 0 | 0 |  | A130C109 | 24h/20C, 2h/60 C |  |  |  |  | 33.1 | 33.1 | [0]6 | UNI-A130C-UP2 | RTM | CoRezyn 63-AX-051 | 0 | 2419
SNL/MSU/DOE | UNI-A130C-UP2[0]6 | 0/0/0/0/0/0 | PE | UNK | UNK | 36 |  | 100 | 0 | 0 | 0 | 2.97 |  | 25 | [6 empty] | 483 | 48.3 | 1.42 | 0.142 | 0.1 | 2 | 727.6667 | -372.6 | 30 |  | 2.433333 |  | 2781 | 3.444201 | [220 empty] | Knytex A130 (444 gsm) | 0 | 0 |  | A130C106 | 24h/20C, 2h/60 C |  |  |  |  | 34.1 | 34.1 | [0]6 | UNI-A130C-UP2 | RTM | CoRezyn 63-AX-051 | 0 | 2420
SNL/MSU/DOE | UNI-A130C-UP2[0]6 | 0/0/0/0/0/0 | PE | UNK | UNK | 36 |  | 100 | 0 | 0 | 0 | 2.97 |  | 25 | [6 empty] | 483 | 48.3 | 1.51 | 0.151 | 0.1 | 2 | 727.6667 | -372.6 | 30 |  | 2.433333 |  | 1986 | 3.297979 | [220 empty] | Knytex A130 (444 gsm) | 0 | 0 |  | A130C108 | 24h/20C, 2h/60 C |  |  |  |  | 32 | 32 | [0]6 | UNI-A130C-UP2 | RTM | CoRezyn 63-AX-051 | 0 | 2421
SNL/MSU/DOE | UNI-A130C-UP2[0]6 | 0/0/0/0/0/0 | PE | UNK | UNK | 36 |  | 100 | 0 | 0 | 0 | 2.97 |  | 25 | [6 empty] | 345 | 34.5 | 1.16 | 0.116 | 0.1 | 8 | 727.6667 | -372.6 | 30 |  | 2.433333 |  | 425772 | 5.629177 | [220 empty] | Knytex A130 (444 gsm) | 0 | 0 |  | A130C102 | 24h/20C, 2h/60 C |  |  |  |  | 29.8 | 29.8 | [0]6 | UNI-A130C-UP2 | RTM | CoRezyn 63-AX-051 | 0 | 2422
SNL/MSU/DOE | UNI-A130C-UP2[0]6 | 0/0/0/0/0/0 | PE | UNK | UNK | 36 |  | 100 | 0 | 0 | 0 | 2.97 |  | 25 | [6 empty] | 483 | 48.3 | 1.49 | 0.149 | 0.1 | 2 | 727.6667 | -372.6 | 30 |  | 2.433333 |  | 3521 | 3.546666 | [220 empty] | Knytex A130 (444 gsm) | 0 | 0 |  | A130C103 | 24h/20C, 2h/60 C |  |  |  |  | 32.5 | 32.5 | [0]6 | UNI-A130C-UP2 | RTM | CoRezyn 63-AX-051 | 0 | 2423
SNL/MSU/DOE | UNI-A130C-UP2[0]6 | 0/0/0/0/0/0 | PE | UNK | UNK | 36 |  | 100 | 0 | 0 | 0 | 2.97 |  | 25 | [6 empty] | 414 | 41.4 | 1.31 | 0.131 | 0.1 | 5 | 727.6667 | -372.6 | 30 |  | 2.433333 |  | 37072 | 4.569046 | [220 empty] | Knytex A130 (444 gsm) | 0 | 0 |  | A130C111 | 24h/20C, 2h/60 C |  |  |  |  | 31.5 | 31.5 | [0]6 | UNI-A130C-UP2 | RTM | CoRezyn 63-AX-051 | 0 | 2424
SNL/MSU/DOE | UNI-A130C-UP2[0]6 | 0/0/0/0/0/0 | PE | UNK | UNK | 36 |  | 100 | 0 | 0 | 0 | 2.97 |  | 25 | [6 empty] | 345 | 34.5 | 1.12 | 0.112 | 0.1 | 10 | 727.6667 | -372.6 | 30 |  | 2.433333 |  | 854215 | 5.931567 | [220 empty] | Knytex A130 (444 gsm) | 0 | 0 |  | A130C101 | 24h/20C, 2h/60 C |  |  |  |  | 33.9 | 33.9 | [0]6 | UNI-A130C-UP2 | RTM | CoRezyn 63-AX-051 | 0 | 2425
SNL/MSU/DOE | UNI-A130C-UP2[0]6 | 0/0/0/0/0/0 | PE | UNK | UNK | 36 |  | 100 | 0 | 0 | 0 | 2.97 |  | 25 | [6 empty] | 310 | 31 | 0.98 | 0.098 | 0.1 | 10 | 727.6667 | -372.6 | 30 |  | 2.433333 |  | 4377528 | 6.641229 | [220 empty] | Knytex A130 (444 gsm) | 0 | 0 |  | A130C118 | 24h/20C, 2h/60 C |  |  |  |  | 31.6 | 31.6 | [0]6 | UNI-A130C-UP2 | RTM | CoRezyn 63-AX-051 | 0 | 2426
SNL/MSU/DOE | UNI-A130C-UP2[0]6 | 0/0/0/0/0/0 | PE | UNK | UNK | 36 |  | 100 | 0 | 0 | 0 | 2.97 |  | 25 | [6 empty] | 345 | 34.5 | 1.09 | 0.109 | 0.1 | 10 | 727.6667 | -372.6 | 30 |  | 2.433333 |  | 841256 | 5.924928 | [220 empty] | Knytex A130 (444 gsm) | 0 | 0 |  | A130C119 | 24h/20C, 2h/60 C |  |  |  |  | 31.6 | 31.6 | [0]6 | UNI-A130C-UP2 | RTM | CoRezyn 63-AX-051 | 0 | 2427
SNL/MSU/DOE | UNI-A130C-UP2[0]6 | 0/0/0/0/0/0 | PE | UNK | UNK | 36 |  | 100 | 0 | 0 | 0 | 2.97 |  | 25 | [6 empty] | -20.7 | -207 |  |  | 10 | 12 | 727.6667 | -372.6 | 30 |  | 2.433333 |  | 484312 | 5.685125 | [220 empty] | Knytex A130 (444 gsm) | 0 | 0 |  | A130C144 | 24h/20C, 2h/60 C | [6 empty] | [0]6 | UNI-A130C-UP2 | RTM | CoRezyn 63-AX-051 | 0 | 2900
SNL/MSU/DOE | UNI-A130C-UP2[0]6 | 0/0/0/0/0/0 | PE | UNK | UNK | 36 |  | 100 | 0 | 0 | 0 | 2.97 |  | 25 | [6 empty] | -27.6 | -276 |  |  | 10 | 5 | 727.6667 | -372.6 | 30 |  | 2.433333 |  | 161152 | 5.207236 | [220 empty] | Knytex A130 (444 gsm) | 0 | 0 |  | A130C148 | 24h/20C, 2h/60 C | [6 empty] | [0]6 | UNI-A130C-UP2 | RTM | CoRezyn 63-AX-051 | 0 | 2902
SNL/MSU/DOE | UNI-A130C-UP2[0]6 | 0/0/0/0/0/0 | PE | UNK | UNK | 36 |  | 100 | 0 | 0 | 0 | 2.97 |  | 25 | [6 empty] | -34.5 | -345 |  |  | 10 | 1 | 727.6667 | -372.6 | 30 |  | 2.433333 |  | 94 | 1.973128 | [220 empty] | Knytex A130 (444 gsm) | 0 | 0 |  | A130C146 | 24h/20C, 2h/60 C | [6 empty] | [0]6 | UNI-A130C-UP2 | RTM | CoRezyn 63-AX-051 | 0 | 2904
SNL/MSU/DOE | UNI-A130C-UP2[0]6 | 0/0/0/0/0/0 | PE | UNK | UNK | 36 |  | 100 | 0 | 0 | 0 | 2.97 |  | 25 | [6 empty] | -31 | -310 |  |  | 10 | 2 | 727.6667 | -372.6 | 30 |  | 2.433333 |  | 2799 | 3.447003 | [220 empty] | Knytex A130 (444 gsm) | 0 | 0 |  | A130C143 | 24h/20C, 2h/60 C | [6 empty] | [0]6 | UNI-A130C-UP2 | RTM | CoRezyn 63-AX-051 | 0 | 2905
SNL/MSU/DOE | UNI-A130C-UP2[0]6 | 0/0/0/0/0/0 | PE | UNK | UNK | 36 |  | 100 | 0 | 0 | 0 | 2.97 |  | 25 | [6 empty] | -31 | -310 |  |  | 10 | 2 | 727.6667 | -372.6 | 30 |  | 2.433333 |  | 916 | 2.961895 | [220 empty] | Knytex A130 (444 gsm) | 0 | 0 |  | A130C149 | 24h/20C, 2h/60 C | [6 empty] | [0]6 | UNI-A130C-UP2 | RTM | CoRezyn 63-AX-051 | 0 | 2906
SNL/MSU/DOE | UNI-A130C-UP2[0]6 | 0/0/0/0/0/0 | PE | UNK | UNK | 36 |  | 100 | 0 | 0 | 0 | 2.97 |  | 25 | [6 empty] | -31 | -310 |  |  | 10 | 2 | 727.6667 | -372.6 | 30 |  | 2.433333 |  | 452 | 2.655138 | [220 empty] | Knytex A130 (444 gsm) | 0 | 0 |  | A130C147 | 24h/20C, 2h/60 C | [6 empty] | [0]6 | UNI-A130C-UP2 | RTM | CoRezyn 63-AX-051 | 0 | 2907
SNL/MSU/DOE | UNI-A130C-UP2[0]6 | 0/0/0/0/0/0 | PE | UNK | UNK | 36 |  | 100 | 0 | 0 | 0 | 2.97 |  | 25 | [6 empty] | -27.6 | -276 |  |  | 10 | 10 | 727.6667 | -372.6 | 30 |  | 2.433333 |  | 71475 | 4.854154 | [220 empty] | Knytex A130 (444 gsm) | 0 | 0 |  | A130C142 | 24h/20C, 2h/60 C | [6 empty] | [0]6 | UNI-A130C-UP2 | RTM | CoRezyn 63-AX-051 | 0 | 2908
SNL/MSU/DOE | UNI-A130C-UP2[0]6 | 0/0/0/0/0/0 | PE | UNK | UNK | 36 |  | 100 | 0 | 0 | 0 | 2.97 |  | 25 | [6 empty] | -34.5 | -345 |  |  | 10 | 1 | 727.6667 | -372.6 | 30 |  | 2.433333 |  | 71 | 1.851258 | [220 empty] | Knytex A130 (444 gsm) | 0 | 0 |  | A130C149 | 24h/20C, 2h/60 C | [6 empty] | [0]6 | UNI-A130C-UP2 | RTM | CoRezyn 63-AX-051 | 0 | 2909
SNL/MSU/DOE | UNI-A130C-UP2[0]6 | 0/0/0/0/0/0 | PE | UNK | UNK | 36 |  | 100 | 0 | 0 | 0 | 2.97 |  | 25 | [6 empty] | -27.6 | -276 |  |  | 10 | 10 | 727.6667 | -372.6 | 30 |  | 2.433333 |  | 62465 | 4.795637 | [220 empty] | Knytex A130 (444 gsm) | 0 | 0 |  | A130C151 | 24h/20C, 2h/60 C | [6 empty] | [0]6 | UNI-A130C-UP2 | RTM | CoRezyn 63-AX-051 | 0 | 2910
SNL/MSU/DOE | UNI-A130G-UP2[0]6 | 0/0/0/0/0/0 | PE | UNK | UNK | 55 |  | 100 | 0 | 0 | 0 | 4.38 |  | 25 | [6 empty] | 690 | 69 | 1.43 | 0.143 | 0.1 | 2 | 1202.667 | -423.25 | 45.53333 |  | 2.626667 |  | 938 | 2.972203 | [220 empty] | Knytex A130 (444 gsm) | 0 | 0 |  | A130G114 | 24h/20C, 2h/60 C |  |  |  |  | 48 | 48 | [0]6 | UNI-A130G-UP2 | RTM | CoRezyn 63-AX-051 | 0 | 2404
SNL/MSU/DOE | UNI-A130G-UP2[0]6 | 0/0/0/0/0/0 | PE | UNK | UNK | 55 |  | 100 | 0 | 0 | 0 | 4.38 |  | 25 | [6 empty] | 690 | 69 | 1.52 | 0.152 | 0.1 | 2 | 1202.667 | -423.25 | 45.53333 |  | 2.626667 |  | 507 | 2.705008 | [220 empty] | Knytex A130 (444 gsm) | 0 | 0 |  | A130G108 | 24h/20C, 2h/60 C |  |  |  |  | 45.2 | 45.2 | [0]6 | UNI-A130G-UP2 | RTM | CoRezyn 63-AX-051 | 0 | 2405
SNL/MSU/DOE | UNI-A130G-UP2[0]6 | 0/0/0/0/0/0 | PE | UNK | UNK | 55 |  | 100 | 0 | 0 | 0 | 4.38 |  | 25 | [6 empty] | 690 | 69 | 1.44 | 0.144 | 0.1 | 2 | 1202.667 | -423.25 | 45.53333 |  | 2.626667 |  | 1546 | 3.189209 | [220 empty] | Knytex A130 (444 gsm) | 0 | 0 |  | A130G112 | 24h/20C, 2h/60 C |  |  |  |  | 48.3 | 48.3 | [0]6 | UNI-A130G-UP2 | RTM | CoRezyn 63-AX-051 | 0 | 2406
SNL/MSU/DOE | UNI-A130G-UP2[0]6 | 0/0/0/0/0/0 | PE | UNK | UNK | 55 |  | 100 | 0 | 0 | 0 | 4.38 |  | 25 | [6 empty] | 552 | 55.2 | 1.22 | 0.122 | 0.1 | 4 | 1202.667 | -423.25 | 45.53333 |  | 2.626667 |  | 5452 | 3.736556 | [220 empty] | Knytex A130 (444 gsm) | 0 | 0 |  | A130G107 | 24h/20C, 2h/60 C |  |  |  |  | 45 | 45 | [0]6 | UNI-A130G-UP2 | RTM | CoRezyn 63-AX-051 | 0 | 2407
SNL/MSU/DOE | UNI-A130G-UP2[0]6 | 0/0/0/0/0/0 | PE | UNK | UNK | 55 |  | 100 | 0 | 0 | 0 | 4.38 |  | 25 | [6 empty] | 552 | 55.2 | 1.28 | 0.128 | 0.1 | 4 | 1202.667 | -423.25 | 45.53333 |  | 2.626667 |  | 2952 | 3.470116 | [220 empty] | Knytex A130 (444 gsm) | 0 | 0 |  | A130G110 | 24h/20C, 2h/60 C |  |  |  |  | 43.2 | 43.2 | [0]6 | UNI-A130G-UP2 | RTM | CoRezyn 63-AX-051 | 0 | 2408
SNL/MSU/DOE | UNI-A130G-UP2[0]6 | 0/0/0/0/0/0 | PE | UNK | UNK | 55 |  | 100 | 0 | 0 | 0 | 4.38 |  | 25 | [6 empty] | 552 | 55.2 | 1.37 | 0.137 | 0.1 | 4 | 1202.667 | -423.25 | 45.53333 |  | 2.626667 |  | 4864 | 3.686994 | [220 empty] | Knytex A130 (444 gsm) | 0 | 0 |  | A130G105 | 24h/20C, 2h/60 C |  |  |  |  | 40 | 40 | [0]6 | UNI-A130G-UP2 | RTM | CoRezyn 63-AX-051 | 0 | 2409
SNL/MSU/DOE | UNI-A130G-UP2[0]6 | 0/0/0/0/0/0 | PE | UNK | UNK | 55 |  | 100 | 0 | 0 | 0 | 4.38 |  | 25 | [6 empty] | 414 | 41.4 | 0.97 | 0.097 | 0.1 | 5 | 1202.667 | -423.25 | 45.53333 |  | 2.626667 |  | 45710 | 4.660011 | [220 empty] | Knytex A130 (444 gsm) | 0 | 0 |  | A130G101 | 24h/20C, 2h/60 C |  |  |  |  | 42.4 | 42.4 | [0]6 | UNI-A130G-UP2 | RTM | CoRezyn 63-AX-051 | 0 | 2410
SNL/MSU/DOE | UNI-A130G-UP2[0]6 | 0/0/0/0/0/0 | PE | UNK | UNK | 55 |  | 100 | 0 | 0 | 0 | 4.38 |  | 25 | [6 empty] | 414 | 41.4 | 1.03 | 0.103 | 0.1 | 5 | 1202.667 | -423.25 | 45.53333 |  | 2.626667 |  | 32282 | 4.50896 | [220 empty] | Knytex A130 (444 gsm) | 0 | 0 |  | A130G102 | 24h/20C, 2h/60 C |  |  |  |  | 40 | 40 | [0]6 | UNI-A130G-UP2 | RTM | CoRezyn 63-AX-051 | 0 | 2411
SNL/MSU/DOE | UNI-A130G-UP2[0]6 | 0/0/0/0/0/0 | PE | UNK | UNK | 55 |  | 100 | 0 | 0 | 0 | 4.38 |  | 25 | [6 empty] | 414 | 41.4 | 0.91 | 0.091 | 0.1 | 4 | 1202.667 | -423.25 | 45.53333 |  | 2.626667 |  | 28621 | 4.456685 | [220 empty] | Knytex A130 (444 gsm) | 0 | 0 |  | A130G104 | 24h/20C, 2h/60 C |  |  |  |  | 45.5 | 45.5 | [0]6 | UNI-A130G-UP2 | RTM | CoRezyn 63-AX-051 | 0 | 2413
SNL/MSU/DOE | UNI-A130G-UP2[0]6 | 0/0/0/0/0/0 | PE | UNK | UNK | 55 |  | 100 | 0 | 0 | 0 | 4.38 |  | 25 | [6 empty] | 345 | 34.5 | 0.85 | 0.085 | 0.1 | 8 | 1202.667 | -423.25 | 45.53333 |  | 2.626667 |  | 413627 | 5.616609 | [220 empty] | Knytex A130 (444 gsm) | 0 | 0 |  | A130G106 | 24h/20C, 2h/60 C |  |  |  |  | 40.5 | 40.5 | [0]6 | UNI-A130G-UP2 | RTM | CoRezyn 63-AX-051 | 0 | 2114
SNL/MSU/DOE | UNI-A260-UP2[0]4 | 0/0/0/0 | PE | UNK | UNK | 37 |  | 100 | 0 | 0 | 0 | 3.71 |  | 25 | [6 empty] | 448 | 44.8 | 1.35 | 0.135 | 0.1 | 5 | 776 | -440.8333 | 27.3 |  | 2.833333 |  | 51850 | 4.714749 | [220 empty] | Knytex A260 (868 gsm) | 0 | 0 |  | A260123 | 24h/20C, 2h/60 C |  |  |  |  | 29 | 29 | [0]4 | UNI-A260-UP2 | RTM | CoRezyn 63-AX-051 | 0 | 3096
SNL/MSU/DOE | UNI-A260-UP2[0]4 | 0/0/0/0 | PE | UNK | UNK | 37 |  | 100 | 0 | 0 | 0 | 3.71 |  | 25 | [6 empty] | 448 | 44.8 | 1.42 | 0.142 | 0.1 | 8 | 776 | -440.8333 | 27.3 |  | 2.833333 |  | 27702 | 4.442511 | [220 empty] | Knytex A260 (868 gsm) | 0 | 0 |  | A260125 | 24h/20C, 2h/60 C |  |  |  |  | 32.1 | 32.1 | [0]4 | UNI-A260-UP2 | RTM | CoRezyn 63-AX-051 | 0 | 3097
SNL/MSU/DOE | UNI-A260-UP2[0]4 | 0/0/0/0 | PE | UNK | UNK | 37 |  | 100 | 0 | 0 | 0 | 3.71 |  | 25 | [6 empty] | 448 | 44.8 | 1.4 | 0.14 | 0.1 | 5 | 776 | -440.8333 | 27.3 |  | 2.833333 |  | 17163 | 4.234593 | [220 empty] | Knytex A260 (868 gsm) | 0 | 0 |  | A260128 | 24h/20C, 2h/60 C |  |  |  |  | 28.5 | 28.5 | [0]4 | UNI-A260-UP2 | RTM | CoRezyn 63-AX-051 | 0 | 3098
SNL/MSU/DOE | UNI-A260-UP2[0]4 | 0/0/0/0 | PE | UNK | UNK | 37 |  | 100 | 0 | 0 | 0 | 3.71 |  | 25 | [6 empty] | 379 | 37.9 | 1.14 | 0.114 | 0.1 | 10 | 776 | -440.8333 | 27.3 |  | 2.833333 |  | 191959 | 5.283208 | [220 empty] | Knytex A260 (868 gsm) | 0 | 0 |  | A260121 | 24h/20C, 2h/60 C |  |  |  |  | 31.9 | 31.9 | [0]4 | UNI-A260-UP2 | RTM | CoRezyn 63-AX-051 | 0 | 3099
SNL/MSU/DOE | UNI-A260-UP2[0]4 | 0/0/0/0 | PE | UNK | UNK | 37 |  | 100 | 0 | 0 | 0 | 3.71 |  | 25 | [6 empty] | 552 | 55.2 | 1.36 | 0.136 | 0.1 | 2 | 776 | -440.8333 | 27.3 |  | 2.833333 |  | 4207 | 3.623973 | [220 empty] | Knytex A260 (868 gsm) | 0 | 0 |  | A260133 | 24h/20C, 2h/60 C |  |  |  |  | 35.9 | 35.9 | [0]4 | UNI-A260-UP2 | RTM | CoRezyn 63-AX-051 | 0 | 3100
SNL/MSU/DOE | UNI-A260-UP2[0]4 | 0/0/0/0 | PE | UNK | UNK | 37 |  | 100 | 0 | 0 | 0 | 3.71 |  | 25 | [6 empty] | 552 | 55.2 | 1.79 | 0.179 | 0.1 | 2 | 776 | -440.8333 | 27.3 |  | 2.833333 |  | 1448 | 3.160769 | [220 empty] | Knytex A260 (868 gsm) | 0 | 0 |  | A260120 | 24h/20C, 2h/60 C |  |  |  |  | 32.5 | 32.5 | [0]4 | UNI-A260-UP2 | RTM | CoRezyn 63-AX-051 | 0 | 3101
SNL/MSU/DOE | UNI-A260-UP2[0]4 | 0/0/0/0 | PE | UNK | UNK | 37 |  | 100 | 0 | 0 | 0 | 3.71 |  | 25 | [6 empty] | 552 | 55.2 | 1.52 | 0.152 | 0.1 | 2 | 776 | -440.8333 | 27.3 |  | 2.833333 |  | 3348 | 3.524785 | [220 empty] | Knytex A260 (868 gsm) | 0 | 0 |  | A260130 | 24h/20C, 2h/60 C |  |  |  |  | 36.4 | 36.4 | [0]4 | UNI-A260-UP2 | RTM | CoRezyn 63-AX-051 | 0 | 3102
SNL/MSU/DOE | UNI-A260-UP2[0]4 | 0/0/0/0 | PE | UNK | UNK | 37 |  | 100 | 0 | 0 | 0 | 3.71 |  | 25 | [6 empty] | 379 | 37.9 | 1.21 | 0.121 | 0.1 | 10 | 776 | -440.8333 | 27.3 |  | 2.833333 |  | 640153 | 5.806284 | [220 empty] | Knytex A260 (868 gsm) | 0 | 0 |  | A260132 | 24h/20C, 2h/60 C |  |  |  |  | 32.1 | 32.1 | [0]4 | UNI-A260-UP2 | RTM | CoRezyn 63-AX-051 | 0 | 3103
SNL/MSU/DOE | UNI-A260-UP2[0]4 | 0/0/0/0 | PE | UNK | UNK | 37 |  | 100 | 0 | 0 | 0 | 3.71 |  | 25 | [6 empty] | 379 | 37.9 | 1.2 | 0.12 | 0.1 | 10 | 776 | -440.8333 | 27.3 |  | 2.833333 |  | 455258 | 5.658258 | [220 empty] | Knytex A260 (868 gsm) | 0 | 0 |  | A260134 | 24h/20C, 2h/60 C |  |  |  |  | 34.3 | 34.3 | [0]4 | UNI-A260-UP2 | RTM | CoRezyn 63-AX-051 | 0 | 3104
SNL/MSU/DOE | UNI-CM1701A-UP2[0]5 | 0/0/0/0/0 | PE | UNK | UNK | 38 |  | 100 | 0 | 0 | 0 | 3.2 |  | 25 | [6 empty] | 483 | 48.3 | 1.63 | 0.163 | 0.1 | 2 | 796 | -573 | 30.06667 |  | 2.666667 |  | 784 | 2.894316 | [220 empty] | Knytex CM1701A (587 gsm) | 0 | 0 |  | CMA112 | 24h/20C, 2h/60 C |  |  |  |  | 29.8 | 29.8 | [0]5 | UNI-CM1701A-UP2 | RTM | CoRezyn 63-AX-051 | 0 | 2938
SNL/MSU/DOE | UNI-CM1701A-UP2[0]5 | 0/0/0/0/0 | PE | UNK | UNK | 38 |  | 100 | 0 | 0 | 0 | 3.2 |  | 25 | [6 empty] | 483 | 48.3 | 1.29 | 0.129 | 0.1 | 2 | 796 | -573 | 30.06667 |  | 2.666667 |  | 1940 | 3.287802 | [220 empty] | Knytex CM1701A (587 gsm) | 0 | 0 |  | CMA106 | 24h/20C, 2h/60 C |  |  |  |  | 38.3 | 38.3 | [0]5 | UNI-CM1701A-UP2 | RTM | CoRezyn 63-AX-051 | 0 | 2939
SNL/MSU/DOE | UNI-CM1701A-UP2[0]5 | 0/0/0/0/0 | PE | UNK | UNK | 38 |  | 100 | 0 | 0 | 0 | 3.2 |  | 25 | [6 empty] | 483 | 48.3 | 1.46 | 0.146 | 0.1 | 2 | 796 | -573 | 30.06667 |  | 2.666667 |  | 1574 | 3.197005 | [220 empty] | Knytex CM1701A (587 gsm) | 0 | 0 |  | CMA105 | 24h/20C, 2h/60 C |  |  |  |  | 33.2 | 33.2 | [0]5 | UNI-CM1701A-UP2 | RTM | CoRezyn 63-AX-051 | 0 | 2940
SNL/MSU/DOE | UNI-CM1701A-UP2[0]5 | 0/0/0/0/0 | PE | UNK | UNK | 38 |  | 100 | 0 | 0 | 0 | 3.2 |  | 25 | [6 empty] | 414 | 41.4 | 1.54 | 0.154 | 0.1 | 5 | 796 | -573 | 30.06667 |  | 2.666667 |  | 17955 | 4.254185 | [220 empty] | Knytex CM1701A (587 gsm) | 0 | 0 |  | CMA111 | 24h/20C, 2h/60 C |  |  |  |  | 29.3 | 29.3 | [0]5 | UNI-CM1701A-UP2 | RTM | CoRezyn 63-AX-051 | 0 | 2941
SNL/MSU/DOE | UNI-CM1701A-UP2[0]5 | 0/0/0/0/0 | PE | UNK | UNK | 38 |  | 100 | 0 | 0 | 0 | 3.2 |  | 25 | [6 empty] | 414 | 41.4 | 1.6 | 0.16 | 0.1 | 4 | 796 | -573 | 30.06667 |  | 2.666667 |  | 6418 | 3.8074 | [220 empty] | Knytex CM1701A (587 gsm) | 0 | 0 |  | CMA110 | 24h/20C, 2h/60 C |  |  |  |  | 26.8 | 26.8 | [0]5 | UNI-CM1701A-UP2 | RTM | CoRezyn 63-AX-051 | 0 | 2943
SNL/MSU/DOE | UNI-CM1701A-UP2[0]5 | 0/0/0/0/0 | PE | UNK | UNK | 38 |  | 100 | 0 | 0 | 0 | 3.2 |  | 25 | [6 empty] | 345 | 34.5 | 1.19 | 0.119 | 0.1 | 5 | 796 | -573 | 30.06667 |  | 2.666667 |  | 26217 | 4.418583 | [220 empty] | Knytex CM1701A (587 gsm) | 0 | 0 |  | CMA117 | 24h/20C, 2h/60 C |  |  |  |  | 28 | 28 | [0]5 | UNI-CM1701A-UP2 | RTM | CoRezyn 63-AX-051 | 0 | 2945
SNL/MSU/DOE | UNI-CM1701A-UP2[0]5 | 0/0/0/0/0 | PE | UNK | UNK | 38 |  | 100 | 0 | 0 | 0 | 3.2 |  | 25 | [6 empty] | 345 | 34.5 | 1 | 0.1 | 0.1 | 5 | 796 | -573 | 30.06667 |  | 2.666667 |  | 38086 | 4.580765 | [220 empty] | Knytex CM1701A (587 gsm) | 0 | 0 |  | CMA108 | 24h/20C, 2h/60 C |  |  |  |  | 32.3 | 32.3 | [0]5 | UNI-CM1701A-UP2 | RTM | CoRezyn 63-AX-051 | 0 | 2946
SNL/MSU/DOE | UNI-CM1701A-UP2[0]5 | 0/0/0/0/0 | PE | UNK | UNK | 38 |  | 100 | 0 | 0 | 0 | 3.2 |  | 25 | [6 empty] | 276 | 27.6 | 0.89 | 0.089 | 0.1 | 10 | 796 | -573 | 30.06667 |  | 2.666667 |  | 81998 | 4.913803 | [220 empty] | Knytex CM1701A (587 gsm) | 0 | 0 |  | CMA114 | 24h/20C, 2h/60 C |  |  |  |  | 28.8 | 28.8 | [0]5 | UNI-CM1701A-UP2 | RTM | CoRezyn 63-AX-051 | 0 | 2947
SNL/MSU/DOE | UNI-CM1701A-UP2[0]5 | 0/0/0/0/0 | PE | UNK | UNK | 38 |  | 100 | 0 | 0 | 0 | 3.2 |  | 25 | [6 empty] | 276 | 27.6 | 0.92 | 0.092 | 0.1 | 10 | 796 | -573 | 30.06667 |  | 2.666667 |  | 117831 | 5.07126 | [220 empty] | Knytex CM1701A (587 gsm) | 0 | 0 |  | CMA119 | 24h/20C, 2h/60 C |  |  |  |  | 29.1 | 29.1 | [0]5 | UNI-CM1701A-UP2 | RTM | CoRezyn 63-AX-051 | 0 | 2948
SNL/MSU/DOE | UNI-CM1701A-UP2[0]5 | 0/0/0/0/0 | PE | UNK | UNK | 38 |  | 100 | 0 | 0 | 0 | 3.2 |  | 25 | [6 empty] | -34.5 | -345 |  |  | 10 | 4 | 796 | -573 | 30.06667 |  | 2.666667 |  | 42588 | 4.629287 | [220 empty] | Knytex CM1701A (587 gsm) | 0 | 0 |  | CMA121 | 24h/20C, 2h/60 C | [6 empty] | [0]5 | UNI-CM1701A-UP2 | RTM | CoRezyn 63-AX-051 | 0 | 2949
SNL/MSU/DOE | UNI-CM1701A-UP2[0]5 | 0/0/0/0/0 | PE | UNK | UNK | 38 |  | 100 | 0 | 0 | 0 | 3.2 |  | 25 | [6 empty] | -34.5 | -345 |  |  | 10 | 4 | 796 | -573 | 30.06667 |  | 2.666667 |  | 13272 | 4.122936 | [220 empty] | Knytex CM1701A (587 gsm) | 0 | 0 |  | CMA125 | 24h/20C, 2h/60 C | [6 empty] | [0]5 | UNI-CM1701A-UP2 | RTM | CoRezyn 63-AX-051 | 0 | 2950
SNL/MSU/DOE | UNI-CM1701A-UP2[0]5 | 0/0/0/0/0 | PE | UNK | UNK | 38 |  | 100 | 0 | 0 | 0 | 3.2 |  | 25 | [6 empty] | -34.5 | -345 |  |  | 10 | 4 | 796 | -573 | 30.06667 |  | 2.666667 |  | 80669 | 4.906707 | [220 empty] | Knytex CM1701A (587 gsm) | 0 | 0 |  | CMA127 | 24h/20C, 2h/60 C | [6 empty] | [0]5 | UNI-CM1701A-UP2 | RTM | CoRezyn 63-AX-051 | 0 | 2951
SNL/MSU/DOE | UNI-CM1701A-UP2[0]5 | 0/0/0/0/0 | PE | UNK | UNK | 38 |  | 100 | 0 | 0 | 0 | 3.2 |  | 25 | [6 empty] | -31 | -310 |  |  | 10 | 10 | 796 | -573 | 30.06667 |  | 2.666667 |  | 105995 | 5.025285 | [220 empty] | Knytex CM1701A (587 gsm) | 0 | 0 |  | CMA123 | 24h/20C, 2h/60 C | [6 empty] | [0]5 | UNI-CM1701A-UP2 | RTM | CoRezyn 63-AX-051 | 0 | 2952
SNL/MSU/DOE | UNI-CM1701A-UP2[0]5 | 0/0/0/0/0 | PE | UNK | UNK | 38 |  | 100 | 0 | 0 | 0 | 3.2 |  | 25 | [6 empty] | -31 | -310 |  |  | 10 | 12 | 796 | -573 | 30.06667 |  | 2.666667 |  | 532367 | 5.726211 | [220 empty] | Knytex CM1701A (587 gsm) | 0 | 0 |  | CMA132 | 24h/20C, 2h/60 C | [6 empty] | [0]5 | UNI-CM1701A-UP2 | RTM | CoRezyn 63-AX-051 | 0 | 2953
SNL/MSU/DOE | UNI-CM1701A-UP2[0]5 | 0/0/0/0/0 | PE | UNK | UNK | 38 |  | 100 | 0 | 0 | 0 | 3.2 |  | 25 | [6 empty] | -31 | -310 |  |  | 10 | 10 | 796 | -573 | 30.06667 |  | 2.666667 |  | 460941 | 5.663645 | [220 empty] | Knytex CM1701A (587 gsm) | 0 | 0 |  | CMA134 | 24h/20C, 2h/60 C | [6 empty] | [0]5 | UNI-CM1701A-UP2 | RTM | CoRezyn 63-AX-051 | 0 | 2962
SNL/MSU/DOE | UNI-D072A-UP2[0]10 | 0/0/0/0/0/0/0/0/0/0 | PE | UNK | UNK | 33 |  | 100 | 0 | 0 | 0 | 3.3 |  | 25 | [6 empty] | -34.5 | -345 |  |  | 10 | 5 | 799 | -559.3333 | 28.46667 |  | 2.833333 |  | 87741 | 4.943203 | [220 empty] | Knytex D072 (230 gsm) | 0 | 0 |  | D072A120 | 24h/20C, 2h/60 C | [6 empty] | [0]10 | UNI-D072A-UP2 | RTM | CoRezyn 63-AX-051 | 0 | 3046
SNL/MSU/DOE | UNI-D072A-UP2[0]10 | 0/0/0/0/0/0/0/0/0/0 | PE | UNK | UNK | 33 |  | 100 | 0 | 0 | 0 | 3.3 |  | 25 | [6 empty] | -41.4 | -414 |  |  | 10 | 3 | 799 | -559.3333 | 28.46667 |  | 2.833333 |  | 9757 | 3.989316 | [220 empty] | Knytex D072 (230 gsm) | 0 | 0 |  | D072A119 | 24h/20C, 2h/60 C | [6 empty] | [0]10 | UNI-D072A-UP2 | RTM | CoRezyn 63-AX-051 | 0 | 3047
SNL/MSU/DOE | UNI-D072A-UP2[0]10 | 0/0/0/0/0/0/0/0/0/0 | PE | UNK | UNK | 33 |  | 100 | 0 | 0 | 0 | 3.3 |  | 25 | [6 empty] | -41.4 | -414 |  |  | 10 | 4 | 799 | -559.3333 | 28.46667 |  | 2.833333 |  | 2192 | 3.340841 | [220 empty] | Knytex D072 (230 gsm) | 0 | 0 |  | D072A117 | 24h/20C, 2h/60 C | [6 empty] | [0]10 | UNI-D072A-UP2 | RTM | CoRezyn 63-AX-051 | 0 | 3048
SNL/MSU/DOE | UNI-D072A-UP2[0]10 | 0/0/0/0/0/0/0/0/0/0 | PE | UNK | UNK | 33 |  | 100 | 0 | 0 | 0 | 3.3 |  | 25 | [6 empty] | -34.5 | -345 |  |  | 10 | 5 | 799 | -559.3333 | 28.46667 |  | 2.833333 |  | 79404 | 4.899842 | [220 empty] | Knytex D072 (230 gsm) | 0 | 0 |  | D072A116 | 24h/20C, 2h/60 C | [6 empty] | [0]10 | UNI-D072A-UP2 | RTM | CoRezyn 63-AX-051 | 0 | 3049
SNL/MSU/DOE | UNI-D072A-UP2[0]10 | 0/0/0/0/0/0/0/0/0/0 | PE | UNK | UNK | 33 |  | 100 | 0 | 0 | 0 | 3.3 |  | 25 | [6 empty] | -41.4 | -414 |  |  | 10 | 4 | 799 | -559.3333 | 28.46667 |  | 2.833333 |  | 6097 | 3.785116 | [220 empty] | Knytex D072 (230 gsm) | 0 | 0 |  | D072A121 | 24h/20C, 2h/60 C | [6 empty] | [0]10 | UNI-D072A-UP2 | RTM | CoRezyn 63-AX-051 | 0 | 3050
SNL/MSU/DOE | UNI-D072A-UP2[0]10 | 0/0/0/0/0/0/0/0/0/0 | PE | UNK | UNK | 33 |  | 100 | 0 | 0 | 0 | 3.3 |  | 25 | [6 empty] | -34.5 | -345 |  |  | 10 | 5 | 799 | -559.3333 | 28.46667 |  | 2.833333 |  | 136908 | 5.136429 | [220 empty] | Knytex D072 (230 gsm) | 0 | 0 |  | D072A115 | 24h/20C, 2h/60 C | [6 empty] | [0]10 | UNI-D072A-UP2 | RTM | CoRezyn 63-AX-051 | 0 | 3051
SNL/MSU/DOE | UNI-D072A-UP2[0]10 | 0/0/0/0/0/0/0/0/0/0 | PE | UNK | UNK | 33 |  | 100 | 0 | 0 | 0 | 3.3 |  | 25 | [6 empty] | 483 | 48.3 | 1.83 | 0.183 | 0.1 | 4 | 799 | -559.3333 | 28.46667 |  | 2.833333 |  | 9586 | 3.981637 | [220 empty] | Knytex D072 (230 gsm) | 0 | 0 |  | D072A107 | 24h/20C, 2h/60 C |  |  |  |  | 26.8 | 26.8 | [0]10 | UNI-D072A-UP2 | RTM | CoRezyn 63-AX-051 | 0 | 3058
SNL/MSU/DOE | UNI-D072A-UP2[0]10 | 0/0/0/0/0/0/0/0/0/0 | PE | UNK | UNK | 33 |  | 100 | 0 | 0 | 0 | 3.3 |  | 25 | [6 empty] | 483 | 48.3 | 1.91 | 0.191 | 0.1 | 4 | 799 | -559.3333 | 28.46667 |  | 2.833333 |  | 8838 | 3.946354 | [220 empty] | Knytex D072 (230 gsm) | 0 | 0 |  | D072A106 | 24h/20C, 2h/60 C |  |  |  |  | 26.7 | 26.7 | [0]10 | UNI-D072A-UP2 | RTM | CoRezyn 63-AX-051 | 0 | 3059
SNL/MSU/DOE | UNI-D072A-UP2[0]10 | 0/0/0/0/0/0/0/0/0/0 | PE | UNK | UNK | 33 |  | 100 | 0 | 0 | 0 | 3.3 |  | 25 | [6 empty] | 310 | 31 | 0.96 | 0.096 | 0.1 | 10 | 799 | -559.3333 | 28.46667 |  | 2.833333 |  | 929460 | 5.968231 | [220 empty] | Knytex D072 (230 gsm) | 0 | 0 |  | D072A105 | 24h/20C, 2h/60 C |  |  |  |  | 28.2 | 28.2 | [0]10 | UNI-D072A-UP2 | RTM | CoRezyn 63-AX-051 | 0 | 3060
SNL/MSU/DOE | UNI-D072A-UP2[0]10 | 0/0/0/0/0/0/0/0/0/0 | PE | UNK | UNK | 33 |  | 100 | 0 | 0 | 0 | 3.3 |  | 25 | [6 empty] | 483 | 48.3 | 1.63 | 0.163 | 0.1 | 4 | 799 | -559.3333 | 28.46667 |  | 2.833333 |  | 5993 | 3.777644 | [220 empty] | Knytex D072 (230 gsm) | 0 | 0 |  | D072A101 | 24h/20C, 2h/60 C |  |  |  |  | 31.7 | 31.7 | [0]10 | UNI-D072A-UP2 | RTM | CoRezyn 63-AX-051 | 0 | 3061
SNL/MSU/DOE | UNI-D072A-UP2[0]10 | 0/0/0/0/0/0/0/0/0/0 | PE | UNK | UNK | 33 |  | 100 | 0 | 0 | 0 | 3.3 |  | 25 | [6 empty] | 345 | 34.5 | 1.14 | 0.114 | 0.1 | 5 | 799 | -559.3333 | 28.46667 |  | 2.833333 |  | 195791 | 5.291793 | [220 empty] | Knytex D072 (230 gsm) | 0 | 0 |  | D072A102 | 24h/20C, 2h/60 C |  |  |  |  | 27.7 | 27.7 | [0]10 | UNI-D072A-UP2 | RTM | CoRezyn 63-AX-051 | 0 | 3062
SNL/MSU/DOE | UNI-D072A-UP2[0]10 | 0/0/0/0/0/0/0/0/0/0 | PE | UNK | UNK | 33 |  | 100 | 0 | 0 | 0 | 3.3 |  | 25 | [6 empty] | 414 | 41.4 | 1.32 | 0.132 | 0.1 | 5 | 799 | -559.3333 | 28.46667 |  | 2.833333 |  | 28168 | 4.449756 | [220 empty] | Knytex D072 (230 gsm) | 0 | 0 |  | D072A111 | 24h/20C, 2h/60 C |  |  |  |  | 31.3 | 31.3 | [0]10 | UNI-D072A-UP2 | RTM | CoRezyn 63-AX-051 | 0 | 3063
SNL/MSU/DOE | UNI-D072A-UP2[0]10 | 0/0/0/0/0/0/0/0/0/0 | PE | UNK | UNK | 33 |  | 100 | 0 | 0 | 0 | 3.3 |  | 25 | [6 empty] | 414 | 41.4 | 1.47 | 0.147 | 0.1 | 5 | 799 | -559.3333 | 28.46667 |  | 2.833333 |  | 34247 | 4.534623 | [220 empty] | Knytex D072 (230 gsm) | 0 | 0 |  | D072A112 | 24h/20C, 2h/60 C |  |  |  |  | 26.9 | 26.9 | [0]10 | UNI-D072A-UP2 | RTM | CoRezyn 63-AX-051 | 0 | 3064
SNL/MSU/DOE | UNI-D072A-UP2[0]10 | 0/0/0/0/0/0/0/0/0/0 | PE | UNK | UNK | 33 |  | 100 | 0 | 0 | 0 | 3.3 |  | 25 | [6 empty] | 414 | 41.4 | 1.4 | 0.14 | 0.1 | 5 | 799 | -559.3333 | 28.46667 |  | 2.833333 |  | 23522 | 4.371474 | [220 empty] | Knytex D072 (230 gsm) | 0 | 0 |  | D072A121 | 24h/20C, 2h/60 C |  |  |  |  | 28.4 | 28.4 | [0]10 | UNI-D072A-UP2 | RTM | CoRezyn 63-AX-051 | 0 | 3065
SNL/MSU/DOE | UNI-D072A-UP2[0]10 | 0/0/0/0/0/0/0/0/0/0 | PE | UNK | UNK | 33 |  | 100 | 0 | 0 | 0 | 3.3 |  | 25 | [6 empty] | 345 | 34.5 | 1.3 | 0.13 | 0.1 | 10 | 799 | -559.3333 | 28.46667 |  | 2.833333 |  | 162352 | 5.210458 | [220 empty] | Knytex D072 (230 gsm) | 0 | 0 |  | D072A118 | 24h/20C, 2h/60 C |  |  |  |  | 26.3 | 26.3 | [0]10 | UNI-D072A-UP2 | RTM | CoRezyn 63-AX-051 | 0 | 3066
SNL/MSU/DOE | UNI-D072A-UP2[0]10 | 0/0/0/0/0/0/0/0/0/0 | PE | UNK | UNK | 33 |  | 100 | 0 | 0 | 0 | 3.3 |  | 25 | [6 empty] | 345 | 34.5 | 1.29 | 0.129 | 0.1 | 10 | 799 | -559.3333 | 28.46667 |  | 2.833333 |  | 237010 | 5.374767 | [220 empty] | Knytex D072 (230 gsm) | 0 | 0 |  | D072A123 | 24h/20C, 2h/60 C |  |  |  |  | 27.7 | 27.7 | [0]10 | UNI-D072A-UP2 | RTM | CoRezyn 63-AX-051 | 0 | 3067
SNL/MSU/DOE | UNI-D092B-UP2[0]9 | 0/0/0/0/0/0/0/0/0 | PE | UNK | UNK | 39 |  | 100 | 0 | 0 | 0 | 2.76 |  | 25 | [6 empty] | 552 | 55.2 | 1.6 | 0.16 | 0.1 | 4 | 907.8333 | -674.5 | 34.16667 |  | 2.686667 |  | 8610 | 3.935003 | [220 empty] | Knytex D092 (310 gsm) | 0 | 0 |  | D092B107 | 24h/20C, 2h/60 C |  |  |  |  | 36.1 | 36.1 | [0]9 | UNI-D092B-UP2 | RTM | CoRezyn 63-AX-051 | 0 | 2147
SNL/MSU/DOE | UNI-D092B-UP2[0]9 | 0/0/0/0/0/0/0/0/0 | PE | UNK | UNK | 39 |  | 100 | 0 | 0 | 0 | 2.76 |  | 25 | [6 empty] | 552 | 55.2 | 1.7 | 0.17 | 0.1 | 4 | 907.8333 | -674.5 | 34.16667 |  | 2.686667 |  | 12301 | 4.08994 | [220 empty] | Knytex D092 (310 gsm) | 0 | 0 |  | D092B109 | 24h/20C, 2h/60 C |  |  |  |  | 32.9 | 32.9 | [0]9 | UNI-D092B-UP2 | RTM | CoRezyn 63-AX-051 | 0 | 2148
SNL/MSU/DOE | UNI-D092B-UP2[0]9 | 0/0/0/0/0/0/0/0/0 | PE | UNK | UNK | 39 |  | 100 | 0 | 0 | 0 | 2.76 |  | 25 | [6 empty] | 414 | 41.4 | 1.13 | 0.113 | 0.1 | 15 | 907.8333 | -674.5 | 34.16667 |  | 2.686667 |  | 302338 | 5.480493 | [220 empty] | Knytex D092 (310 gsm) | 0 | 0 |  | D092B110 | 24h/20C, 2h/60 C |  |  |  |  | 36.8 | 36.8 | [0]9 | UNI-D092B-UP2 | RTM | CoRezyn 63-AX-051 | 0 | 2149
SNL/MSU/DOE | UNI-D092B-UP2[0]9 | 0/0/0/0/0/0/0/0/0 | PE | UNK | UNK | 39 |  | 100 | 0 | 0 | 0 | 2.76 |  | 25 | [6 empty] | 414 | 41.4 | 1.21 | 0.121 | 0.1 | 15 | 907.8333 | -674.5 | 34.16667 |  | 2.686667 |  | 259952 | 5.414893 | [220 empty] | Knytex D092 (310 gsm) | 0 | 0 |  | D092B103 | 24h/20C, 2h/60 C |  |  |  |  | 32.6 | 32.6 | [0]9 | UNI-D092B-UP2 | RTM | CoRezyn 63-AX-051 | 0 | 2150
SNL/MSU/DOE | UNI-D092B-UP2[0]9 | 0/0/0/0/0/0/0/0/0 | PE | UNK | UNK | 39 |  | 100 | 0 | 0 | 0 | 2.76 |  | 25 | [6 empty] | 414 | 41.4 | 1.3 | 0.13 | 0.1 | 15 | 907.8333 | -674.5 | 34.16667 |  | 2.686667 |  | 236479 | 5.373793 | [220 empty] | Knytex D092 (310 gsm) | 0 | 0 |  | D092B111 | 24h/20C, 2h/60 C |  |  |  |  | 31.9 | 31.9 | [0]9 | UNI-D092B-UP2 | RTM | CoRezyn 63-AX-051 | 0 | 2151
SNL/MSU/DOE | UNI-D092B-UP2[0]9 | 0/0/0/0/0/0/0/0/0 | PE | UNK | UNK | 39 |  | 100 | 0 | 0 | 0 | 2.76 |  | 25 | [6 empty] | 345 | 34.5 | 1.04 | 0.104 | 0.1 | 15 | 907.8333 | -674.5 | 34.16667 |  | 2.686667 |  | 1557555 | 6.192443 | [220 empty] | Knytex D092 (310 gsm) | 0 | 0 |  | D092B108 | 24h/20C, 2h/60 C |  |  |  |  | 33.9 | 33.9 | [0]9 | UNI-D092B-UP2 | RTM | CoRezyn 63-AX-051 | 0 | 2152
SNL/MSU/DOE | UNI-D092B-UP2[0]9 | 0/0/0/0/0/0/0/0/0 | PE | UNK | UNK | 39 |  | 100 | 0 | 0 | 0 | 2.76 |  | 25 | [6 empty] | 345 | 34.5 | 1.09 | 0.109 | 0.1 | 15 | 907.8333 | -674.5 | 34.16667 |  | 2.686667 |  | 957554 | 5.981163 | [220 empty] | Knytex D092 (310 gsm) | 0 | 0 |  | D092B101 | 24h/20C, 2h/60 C |  |  |  |  | 32 | 32 | [0]9 | UNI-D092B-UP2 | RTM | CoRezyn 63-AX-051 | 0 | 2153
SNL/MSU/DOE | UNI-D092B-UP2[0]9 | 0/0/0/0/0/0/0/0/0 | PE | UNK | UNK | 39 |  | 100 | 0 | 0 | 0 | 2.76 |  | 25 | [6 empty] | 345 | 34.5 | 0.98 | 0.098 | 0.1 | 15 | 907.8333 | -674.5 | 34.16667 |  | 2.686667 |  | 1847878 | 6.266673 | [220 empty] | Knytex D092 (310 gsm) | 0 | 0 |  | D092B102 | 24h/20C, 2h/60 C |  |  |  |  | 35.7 | 35.7 | [0]9 | UNI-D092B-UP2 | RTM | CoRezyn 63-AX-051 | 0 | 2154
SNL/MSU/DOE | UNI-D092B-UP2[0]9 | 0/0/0/0/0/0/0/0/0 | PE | UNK | UNK | 39 |  | 100 | 0 | 0 | 0 | 2.76 |  | 25 | [6 empty] | 552 | 55.2 | 1.62 | 0.162 | 0.1 | 4 | 907.8333 | -674.5 | 34.16667 |  | 2.686667 |  | 2914 | 3.46449 | [220 empty] | Knytex D092 (310 gsm) | 0 | 0 |  | D092B216 | 24h/20C, 2h/60 C |  |  |  |  | 34 | 34 | [0]9 | UNI-D092B-UP2 | RTM | CoRezyn 63-AX-051 | 0 | 2383
SNL/MSU/DOE | UNI-D092B-UP2[0]9 | 0/0/0/0/0/0/0/0/0 | PE | UNK | UNK | 39 |  | 100 | 0 | 0 | 0 | 2.76 |  | 25 | [6 empty] | 552 | 55.2 | 1.71 | 0.171 | 0.1 | 4 | 907.8333 | -674.5 | 34.16667 |  | 2.686667 |  | 3142 | 3.497206 | [220 empty] | Knytex D092 (310 gsm) | 0 | 0 |  | D092B210 | 24h/20C, 2h/60 C |  |  |  |  | 32.2 | 32.2 | [0]9 | UNI-D092B-UP2 | RTM | CoRezyn 63-AX-051 | 0 | 2384
SNL/MSU/DOE | UNI-D092B-UP2[0]9 | 0/0/0/0/0/0/0/0/0 | PE | UNK | UNK | 39 |  | 100 | 0 | 0 | 0 | 2.76 |  | 25 | [6 empty] | 552 | 55.2 | 1.63 | 0.163 | 0.1 | 4 | 907.8333 | -674.5 | 34.16667 |  | 2.686667 |  | 3756 | 3.574726 | [220 empty] | Knytex D092 (310 gsm) | 0 | 0 |  | D092B201 | 24h/20C, 2h/60 C |  |  |  |  | 33.9 | 33.9 | [0]9 | UNI-D092B-UP2 | RTM | CoRezyn 63-AX-051 | 0 | 2385
SNL/MSU/DOE | UNI-D092B-UP2[0]9 | 0/0/0/0/0/0/0/0/0 | PE | UNK | UNK | 39 |  | 100 | 0 | 0 | 0 | 2.76 |  | 25 | [6 empty] | 414 | 41.4 | 1.26 | 0.126 | 0.1 | 10 | 907.8333 | -674.5 | 34.16667 |  | 2.686667 |  | 126113 | 5.10076 | [220 empty] | Knytex D092 (310 gsm) | 0 | 0 |  | D092B213 | 24h/20C, 2h/60 C |  |  |  |  | 32.9 | 32.9 | [0]9 | UNI-D092B-UP2 | RTM | CoRezyn 63-AX-051 | 0 | 2386
SNL/MSU/DOE | UNI-D092B-UP2[0]9 | 0/0/0/0/0/0/0/0/0 | PE | UNK | UNK | 39 |  | 100 | 0 | 0 | 0 | 2.76 |  | 25 | [6 empty] | 414 | 41.4 | 1.22 | 0.122 | 0.1 | 5 | 907.8333 | -674.5 | 34.16667 |  | 2.686667 |  | 165310 | 5.218299 | [220 empty] | Knytex D092 (310 gsm) | 0 | 0 |  | D092B203 | 24h/20C, 2h/60 C |  |  |  |  | 33.9 | 33.9 | [0]9 | UNI-D092B-UP2 | RTM | CoRezyn 63-AX-051 | 0 | 2387
SNL/MSU/DOE | UNI-D092B-UP2[0]9 | 0/0/0/0/0/0/0/0/0 | PE | UNK | UNK | 39 |  | 100 | 0 | 0 | 0 | 2.76 |  | 25 | [6 empty] | 345 | 34.5 | 1.02 | 0.102 | 0.1 | 12 | 907.8333 | -674.5 | 34.16667 |  | 2.686667 |  | 892557 | 5.950636 | [220 empty] | Knytex D092 (310 gsm) | 0 | 0 |  | D092B205 | 24h/20C, 2h/60 C |  |  |  |  | 33.7 | 33.7 | [0]9 | UNI-D092B-UP2 | RTM | CoRezyn 63-AX-051 | 0 | 2388
SNL/MSU/DOE | UNI-D092B-UP2[0]9 | 0/0/0/0/0/0/0/0/0 | PE | UNK | UNK | 39 |  | 100 | 0 | 0 | 0 | 2.76 |  | 25 | [6 empty] | 345 | 34.5 | 1.06 | 0.106 | 0.1 | 12 | 907.8333 | -674.5 | 34.16667 |  | 2.686667 |  | 1112027 | 6.046115 | [220 empty] | Knytex D092 (310 gsm) | 0 | 0 |  | D092B209 | 24h/20C, 2h/60 C |  |  |  |  | 32.4 | 32.4 | [0]9 | UNI-D092B-UP2 | RTM | CoRezyn 63-AX-051 | 0 | 2389
SNL/MSU/DOE | UNI-D092B-UP2[0]9 | 0/0/0/0/0/0/0/0/0 | PE | UNK | UNK | 39 |  | 100 | 0 | 0 | 0 | 2.76 |  | 25 | [6 empty] | 414 | 41.4 | 1.25 | 0.125 | 0.1 | 10 | 907.8333 | -674.5 | 34.16667 |  | 2.686667 |  | 171967 | 5.235445 | [220 empty] | Knytex D092 (310 gsm) | 0 | 0 |  | D092B211 | 24h/20C, 2h/60 C |  |  |  |  | 33.2 | 33.2 | [0]9 | UNI-D092B-UP2 | RTM | CoRezyn 63-AX-051 | 0 | 2390
SNL/MSU/DOE | UNI-D092D-UP2[0]7 | 0/0/0/0/0/0/0 | PE | UNK | UNK | 33 |  | 100 | 0 | 0 | 0 | 2.64 |  | 25 | [6 empty] | 482 | 48.2 | 1.98 | 0.198 | 0.1 | 2 | 730.6667 | -539.75 | 25.6 |  | 2.846667 |  | 3342 | 3.524006 | [220 empty] | Knytex D092 (310 gsm) | 0 | 0 |  | D092D108 | 24h/20C, 2h/60 C |  |  |  |  | 24.4 | 24.4 | [0]7 | UNI-D092D-UP2 | RTM | CoRezyn 63-AX-051 | 0 | 2394
SNL/MSU/DOE | UNI-D092D-UP2[0]7 | 0/0/0/0/0/0/0 | PE | UNK | UNK | 33 |  | 100 | 0 | 0 | 0 | 2.64 |  | 25 | [6 empty] | 482 | 48.2 | 2.04 | 0.204 | 0.1 | 4 | 730.6667 | -539.75 | 25.6 |  | 2.846667 |  | 2650 | 3.423246 | [220 empty] | Knytex D092 (310 gsm) | 0 | 0 |  | D092D110 | 24h/20C, 2h/60 C |  |  |  |  | 23.6 | 23.6 | [0]7 | UNI-D092D-UP2 | RTM | CoRezyn 63-AX-051 | 0 | 2395
SNL/MSU/DOE | UNI-D092D-UP2[0]7 | 0/0/0/0/0/0/0 | PE | UNK | UNK | 33 |  | 100 | 0 | 0 | 0 | 2.64 |  | 25 | [6 empty] | 414 | 41.4 | 1.63 | 0.163 | 0.1 | 8 | 730.6667 | -539.75 | 25.6 |  | 2.846667 |  | 113301 | 5.054234 | [220 empty] | Knytex D092 (310 gsm) | 0 | 0 |  | D092D103 | 24h/20C, 2h/60 C |  |  |  |  | 25.4 | 25.4 | [0]7 | UNI-D092D-UP2 | RTM | CoRezyn 63-AX-051 | 0 | 2396
SNL/MSU/DOE | UNI-D092D-UP2[0]7 | 0/0/0/0/0/0/0 | PE | UNK | UNK | 33 |  | 100 | 0 | 0 | 0 | 2.64 |  | 25 | [6 empty] | 345 | 34.5 | 1.35 | 0.135 | 0.1 | 10 | 730.6667 | -539.75 | 25.6 |  | 2.846667 |  | 813359 | 5.910282 | [220 empty] | Knytex D092 (310 gsm) | 0 | 0 |  | D092D109 | 24h/20C, 2h/60 C |  |  |  |  | 25.6 | 25.6 | [0]7 | UNI-D092D-UP2 | RTM | CoRezyn 63-AX-051 | 0 | 2397
SNL/MSU/DOE | UNI-D092D-UP2[0]7 | 0/0/0/0/0/0/0 | PE | UNK | UNK | 33 |  | 100 | 0 | 0 | 0 | 2.64 |  | 25 | [6 empty] | 414 | 41.4 | 1.51 | 0.151 | 0.1 | 8 | 730.6667 | -539.75 | 25.6 |  | 2.846667 |  | 75856 | 4.87999 | [220 empty] | Knytex D092 (310 gsm) | 0 | 0 |  | D092D104 | 24h/20C, 2h/60 C |  |  |  |  | 27.4 | 27.4 | [0]7 | UNI-D092D-UP2 | RTM | CoRezyn 63-AX-051 | 0 | 2398
SNL/MSU/DOE | UNI-D092D-UP2[0]7 | 0/0/0/0/0/0/0 | PE | UNK | UNK | 33 |  | 100 | 0 | 0 | 0 | 2.64 |  | 25 | [6 empty] | 345 | 34.5 | 1.42 | 0.142 | 0.1 | 12 | 730.6667 | -539.75 | 25.6 |  | 2.846667 |  | 291147 | 5.464112 | [220 empty] | Knytex D092 (310 gsm) | 0 | 0 |  | D092D102 | 24h/20C, 2h/60 C |  |  |  |  | 24.3 | 24.3 | [0]7 | UNI-D092D-UP2 | RTM | CoRezyn 63-AX-051 | 0 | 2399
SNL/MSU/DOE | UNI-D092D-UP2[0]7 | 0/0/0/0/0/0/0 | PE | UNK | UNK | 33 |  | 100 | 0 | 0 | 0 | 2.64 |  | 25 | [6 empty] | 345 | 34.5 | 1.3 | 0.13 | 0.1 | 15 | 730.6667 | -539.75 | 25.6 |  | 2.846667 |  | 948810 | 5.977179 | [220 empty] | Knytex D092 (310 gsm) | 0 | 0 |  | D092D106 | 24h/20C, 2h/60 C |  |  |  |  | 26.1 | 26.1 | [0]7 | UNI-D092D-UP2 | RTM | CoRezyn 63-AX-051 | 0 | 2400
SNL/MSU/DOE | UNI-D092F-UP2[0]12 | 0/0/0/0/0/0/0/0/0/0/0/0 | PE | UNK | UNK | 49 |  | 100 | 0 | 0 | 0 | 3 |  | 25 | [6 empty] | 414 | 41.4 | 0.97 | 0.097 | 0.1 | 15 | 1134.75 | -679 | 40.1 |  | 2.925 |  | 221920 | 5.346196 | [220 empty] | Knytex D092 (310 gsm) | 0 | 0 |  | D092F107 | 24h/20C, 2h/60 C |  |  |  |  | 44.1 | 44.1 | [0]12 | UNI-D092F-UP2 | RTM | CoRezyn 63-AX-051 | 0 | 2182
SNL/MSU/DOE | UNI-D092F-UP2[0]12 | 0/0/0/0/0/0/0/0/0/0/0/0 | PE | UNK | UNK | 49 |  | 100 | 0 | 0 | 0 | 3 |  | 25 | [6 empty] | 414 | 41.4 | 1.03 | 0.103 | 0.1 | 15 | 1134.75 | -679 | 40.1 |  | 2.925 |  | 92864 | 4.967847 | [220 empty] | Knytex D092 (310 gsm) | 0 | 0 |  | D092F109 | 24h/20C, 2h/60 C |  |  |  |  | 39.9 | 39.9 | [0]12 | UNI-D092F-UP2 | RTM | CoRezyn 63-AX-051 | 0 | 2183
SNL/MSU/DOE | UNI-D092F-UP2[0]12 | 0/0/0/0/0/0/0/0/0/0/0/0 | PE | UNK | UNK | 49 |  | 100 | 0 | 0 | 0 | 3 |  | 25 | [6 empty] | 414 | 41.4 | 1.12 | 0.112 | 0.1 | 15 | 1134.75 | -679 | 40.1 |  | 2.925 |  | 138489 | 5.141415 | [220 empty] | Knytex D092 (310 gsm) | 0 | 0 |  | D092F105 | 24h/20C, 2h/60 C |  |  |  |  | 37.2 | 37.2 | [0]12 | UNI-D092F-UP2 | RTM | CoRezyn 63-AX-051 | 0 | 2184
SNL/MSU/DOE | UNI-D092F-UP2[0]12 | 0/0/0/0/0/0/0/0/0/0/0/0 | PE | UNK | UNK | 49 |  | 100 | 0 | 0 | 0 | 3 |  | 25 | [6 empty] | 345 | 34.5 | 0.81 | 0.081 | 0.1 | 15 | 1134.75 | -679 | 40.1 |  | 2.925 |  | 864540 | 5.936785 | [220 empty] | Knytex D092 (310 gsm) | 0 | 0 |  | D092F106 | 24h/20C, 2h/60 C |  |  |  |  | 42.6 | 42.6 | [0]12 | UNI-D092F-UP2 | RTM | CoRezyn 63-AX-051 | 0 | 2185
SNL/MSU/DOE | UNI-D092F-UP2[0]12 | 0/0/0/0/0/0/0/0/0/0/0/0 | PE | UNK | UNK | 49 |  | 100 | 0 | 0 | 0 | 3 |  | 25 | [6 empty] | 345 | 34.5 | 0.9 | 0.09 | 0.1 | 15 | 1134.75 | -679 | 40.1 |  | 2.925 |  | 387503 | 5.588275 | [220 empty] | Knytex D092 (310 gsm) | 0 | 0 |  | D092F101 | 24h/20C, 2h/60 C |  |  |  |  | 38.3 | 38.3 | [0]12 | UNI-D092F-UP2 | RTM | CoRezyn 63-AX-051 | 0 | 2186
SNL/MSU/DOE | UNI-D092F-UP2[0]12 | 0/0/0/0/0/0/0/0/0/0/0/0 | PE | UNK | UNK | 49 |  | 100 | 0 | 0 | 0 | 3 |  | 25 | [6 empty] | 552 | 55.2 | 1.32 | 0.132 | 0.1 | 4 | 1134.75 | -679 | 40.1 |  | 2.925 |  | 15665 | 4.19493 | [220 empty] | Knytex D092 (310 gsm) | 0 | 0 |  | D092F102 | 24h/20C, 2h/60 C |  |  |  |  | 41.8 | 41.8 | [0]12 | UNI-D092F-UP2 | RTM | CoRezyn 63-AX-051 | 0 | 2187
SNL/MSU/DOE | UNI-D092F-UP2[0]12 | 0/0/0/0/0/0/0/0/0/0/0/0 | PE | UNK | UNK | 49 |  | 100 | 0 | 0 | 0 | 3 |  | 25 | [6 empty] | 552 | 55.2 | 1.24 | 0.124 | 0.1 | 4 | 1134.75 | -679 | 40.1 |  | 2.925 |  | 31284 | 4.495322 | [220 empty] | Knytex D092 (310 gsm) | 0 | 0 |  | D092F124 | 24h/20C, 2h/60 C |  |  |  |  | 44.6 | 44.6 | [0]12 | UNI-D092F-UP2 | RTM | CoRezyn 63-AX-051 | 0 | 2188
SNL/MSU/DOE | UNI-D092G-UP2[0]14 | 0/0/0/0/0/0/0/0/0/0/0/0/0/0 | PE | UNK | UNK | 52 |  | 100 | 0 | 0 | 0 | 3.25 |  | 25 | [6 empty] | 690 | 69 | 1.62 | 0.162 | 0.1 | 2 | 1168 | -692.25 | 43.36667 |  | 2.733333 |  | 484 | 2.684845 | [220 empty] | Knytex D092 (310 gsm) | 0 | 0 |  | D092G109 | 24h/20C, 2h/60 C |  |  |  |  | 43.2 | 43.2 | [0]14 | UNI-D092G-UP2 | RTM | CoRezyn 63-AX-051 | 0 | 2158
SNL/MSU/DOE | UNI-D092G-UP2[0]14 | 0/0/0/0/0/0/0/0/0/0/0/0/0/0 | PE | UNK | UNK | 52 |  | 100 | 0 | 0 | 0 | 3.25 |  | 25 | [6 empty] | 414 | 41.4 | 0.94 | 0.094 | 0.1 | 4 | 1168 | -692.25 | 43.36667 |  | 2.733333 |  | 12691 | 4.103496 | [220 empty] | Knytex D092 (310 gsm) | 0 | 0 |  | D092G112 | 24h/20C, 2h/60 C |  |  |  |  | 44.1 | 44.1 | [0]14 | UNI-D092G-UP2 | RTM | CoRezyn 63-AX-051 | 0 | 2159
SNL/MSU/DOE | UNI-D092G-UP2[0]14 | 0/0/0/0/0/0/0/0/0/0/0/0/0/0 | PE | UNK | UNK | 52 |  | 100 | 0 | 0 | 0 | 3.25 |  | 25 | [6 empty] | 414 | 41.4 | 0.9 | 0.09 | 0.1 | 4 | 1168 | -692.25 | 43.36667 |  | 2.733333 |  | 15436 | 4.188535 | [220 empty] | Knytex D092 (310 gsm) | 0 | 0 |  | D092G106 | 24h/20C, 2h/60 C |  |  |  |  | 45 | 45 | [0]14 | UNI-D092G-UP2 | RTM | CoRezyn 63-AX-051 | 0 | 2160
SNL/MSU/DOE | UNI-D092G-UP2[0]14 | 0/0/0/0/0/0/0/0/0/0/0/0/0/0 | PE | UNK | UNK | 52 |  | 100 | 0 | 0 | 0 | 3.25 |  | 25 | [6 empty] | 552 | 55.2 | 1.31 | 0.131 | 0.1 | 1 | 1168 | -692.25 | 43.36667 |  | 2.733333 |  | 2113 | 3.324899 | [220 empty] | Knytex D092 (310 gsm) | 0 | 0 |  | D092G101 | 24h/20C, 2h/60 C |  |  |  |  | 46 | 46 | [0]14 | UNI-D092G-UP2 | RTM | CoRezyn 63-AX-051 | 0 | 2161
SNL/MSU/DOE | UNI-D092G-UP2[0]14 | 0/0/0/0/0/0/0/0/0/0/0/0/0/0 | PE | UNK | UNK | 52 |  | 100 | 0 | 0 | 0 | 3.25 |  | 25 | [6 empty] | 552 | 55.2 | 1.22 | 0.122 | 0.1 | 2 | 1168 | -692.25 | 43.36667 |  | 2.733333 |  | 2942 | 3.468643 | [220 empty] | Knytex D092 (310 gsm) | 0 | 0 |  | D092G104 | 24h/20C, 2h/60 C |  |  |  |  | 45.4 | 45.4 | [0]14 | UNI-D092G-UP2 | RTM | CoRezyn 63-AX-051 | 0 | 2162
SNL/MSU/DOE | UNI-D092G-UP2[0]14 | 0/0/0/0/0/0/0/0/0/0/0/0/0/0 | PE | UNK | UNK | 52 |  | 100 | 0 | 0 | 0 | 3.25 |  | 25 | [6 empty] | 414 | 41.4 | 0.97 | 0.097 | 0.1 | 2 | 1168 | -692.25 | 43.36667 |  | 2.733333 |  | 11735 | 4.069483 | [220 empty] | Knytex D092 (310 gsm) | 0 | 0 |  | D092G102 | 24h/20C, 2h/60 C |  |  |  |  | 43.4 | 43.4 | [0]14 | UNI-D092G-UP2 | RTM | CoRezyn 63-AX-051 | 0 | 2163
SNL/MSU/DOE | UNI-D092G-UP2[0]14 | 0/0/0/0/0/0/0/0/0/0/0/0/0/0 | PE | UNK | UNK | 52 |  | 100 | 0 | 0 | 0 | 3.25 |  | 25 | [6 empty] | 552 | 55.2 | 1.2 | 0.12 | 0.1 | 2 | 1168 | -692.25 | 43.36667 |  | 2.733333 |  | 2700 | 3.431364 | [220 empty] | Knytex D092 (310 gsm) | 0 | 0 |  | D092G110 | 24h/20C, 2h/60 C |  |  |  |  | 47.2 | 47.2 | [0]14 | UNI-D092G-UP2 | RTM | CoRezyn 63-AX-051 | 0 | 2164
SNL/MSU/DOE | UNI-D092G-UP2[0]14 | 0/0/0/0/0/0/0/0/0/0/0/0/0/0 | PE | UNK | UNK | 52 |  | 100 | 0 | 0 | 0 | 3.25 |  | 25 | [6 empty] | 276 | 27.6 | 0.62 | 0.062 | 0.1 | 10 | 1168 | -692.25 | 43.36667 |  | 2.733333 |  | 261247 | 5.417051 | [220 empty] | Knytex D092 (310 gsm) | 0 | 0 |  | D092G108 | 24h/20C, 2h/60 C |  |  |  |  | 44.5 | 44.5 | [0]14 | UNI-D092G-UP2 | RTM | CoRezyn 63-AX-051 | 0 | 2165
SNL/MSU/DOE | UNI-D092G-UP2[0]14 | 0/0/0/0/0/0/0/0/0/0/0/0/0/0 | PE | UNK | UNK | 52 |  | 100 | 0 | 0 | 0 | 3.25 |  | 25 | [6 empty] | 276 | 27.6 | 0.58 | 0.058 | 0.1 | 10 | 1168 | -692.25 | 43.36667 |  | 2.733333 |  | 159725 | 5.203373 | [220 empty] | Knytex D092 (310 gsm) | 0 | 0 |  | D092G114 | 24h/20C, 2h/60 C |  |  |  |  | 47.7 | 47.7 | [0]14 | UNI-D092G-UP2 | RTM | CoRezyn 63-AX-051 | 0 | 2167
SNL/MSU/DOE | UNI-D092G-UP2[0]14 | 0/0/0/0/0/0/0/0/0/0/0/0/0/0 | PE | UNK | UNK | 52 |  | 100 | 0 | 0 | 0 | 3.25 |  | 25 | [6 empty] | 276 | 27.6 | 0.55 | 0.055 | 0.1 | 10 | 1168 | -692.25 | 43.36667 |  | 2.733333 |  | 95939 | 4.981995 | [220 empty] | Knytex D092 (310 gsm) | 0 | 0 |  | D092G107 | 24h/20C, 2h/60 C |  |  |  |  | 50 | 50 | [0]14 | UNI-D092G-UP2 | RTM | CoRezyn 63-AX-051 | 0 | 2168
SNL/MSU/DOE | UNI-D092G-UP2[0]14 | 0/0/0/0/0/0/0/0/0/0/0/0/0/0 | PE | UNK | UNK | 52 |  | 100 | 0 | 0 | 0 | 3.25 |  | 25 | [6 empty] | 276 | 27.6 | 0.55 | 0.055 | 0.1 | 15 | 1168 | -692.25 | 43.36667 |  | 2.733333 |  | 472372 | 5.674284 | [220 empty] | Knytex D092 (310 gsm) | 0 | 0 |  | D092G205 | 24h/20C, 2h/60 C |  |  |  |  | 50.7 | 50.7 | [0]14 | UNI-D092G-UP2 | RTM | CoRezyn 63-AX-051 | 0 | 2169
SNL/MSU/DOE | UNI-D092G-UP2[0]14 | 0/0/0/0/0/0/0/0/0/0/0/0/0/0 | PE | UNK | UNK | 52 |  | 100 | 0 | 0 | 0 | 3.25 |  | 25 | [6 empty] | 276 | 27.6 | 0.56 | 0.056 | 0.1 | 10 | 1168 | -692.25 | 43.36667 |  | 2.733333 |  | 494104 | 5.693818 | [220 empty] | Knytex D092 (310 gsm) | 0 | 0 |  | D092G207 | 24h/20C, 2h/60 C |  |  |  |  | 51.1 | 51.1 | [0]14 | UNI-D092G-UP2 | RTM | CoRezyn 63-AX-051 | 0 | 2170
SNL/MSU/DOE | UNI-D092G-UP2[0]14 | 0/0/0/0/0/0/0/0/0/0/0/0/0/0 | PE | UNK | UNK | 52 |  | 100 | 0 | 0 | 0 | 3.25 |  | 25 | [6 empty] | 276 | 27.6 | 0.53 | 0.053 | 0.1 | 10 | 1168 | -692.25 | 43.36667 |  | 2.733333 |  | 368039 | 5.565894 | [220 empty] | Knytex D092 (310 gsm) | 0 | 0 |  | D092G206 | 24h/20C, 2h/60 C |  |  |  |  | 50.7 | 50.7 | [0]14 | UNI-D092G-UP2 | RTM | CoRezyn 63-AX-051 | 0 | 2171
SNL/MSU/DOE | UNI-D092G-UP2[0]14 | 0/0/0/0/0/0/0/0/0/0/0/0/0/0 | PE | UNK | UNK | 52 |  | 100 | 0 | 0 | 0 | 3.25 |  | 25 | [6 empty] | 414 | 41.4 | 0.9 | 0.09 | 0.1 | 10 | 1168 | -692.25 | 43.36667 |  | 2.733333 |  | 36932 | 4.567403 | [220 empty] | Knytex D092 (310 gsm) | 0 | 0 |  | D092G201 | 24h/20C, 2h/60 C |  |  |  |  | 46.8 | 46.8 | [0]14 | UNI-D092G-UP2 | RTM | CoRezyn 63-AX-051 | 0 | 2173
SNL/MSU/DOE | UNI-D092G-UP2[0]14 | 0/0/0/0/0/0/0/0/0/0/0/0/0/0 | PE | UNK | UNK | 52 |  | 100 | 0 | 0 | 0 | 3.25 |  | 25 | [6 empty] | 414 | 41.4 | 0.9 | 0.09 | 0.1 | 4 | 1168 | -692.25 | 43.36667 |  | 2.733333 |  | 29096 | 4.463833 | [220 empty] | Knytex D092 (310 gsm) | 0 | 0 |  | D092G202 | 24h/20C, 2h/60 C |  |  |  |  | 49.2 | 49.2 | [0]14 | UNI-D092G-UP2 | RTM | CoRezyn 63-AX-051 | 0 | 2174
SNL/MSU/DOE | UNI-D092G-UP2[0]14 | 0/0/0/0/0/0/0/0/0/0/0/0/0/0 | PE | UNK | UNK | 52 |  | 100 | 0 | 0 | 0 | 3.25 |  | 25 | [6 empty] | 345 | 34.5 | 0.81 | 0.081 | 0.1 | 12 | 1168 | -692.25 | 43.36667 |  | 2.733333 |  | 478382 | 5.679775 | [220 empty] | Knytex D092 (310 gsm) | 0 | 0 |  | D092G105 | 24h/20C, 2h/60 C |  |  |  |  | 46.1 | 46.1 | [0]14 | UNI-D092G-UP2 | RTM | CoRezyn 63-AX-051 | 0 | 2177
SNL/MSU/DOE | UNI-D092G-UP2[0]14 | 0/0/0/0/0/0/0/0/0/0/0/0/0/0 | PE | UNK | UNK | 52 |  | 100 | 0 | 0 | 0 | 3.25 |  | 25 | [6 empty] | 276 | 27.6 | 0.58 | 0.058 | 0.1 | 12 | 1168 | -692.25 | 43.36667 |  | 2.733333 |  | 874379 | 5.9417 | [220 empty] | Knytex D092 (310 gsm) | 0 | 0 |  | D092G212 | 24h/20C, 2h/60 C |  |  |  |  | 47.8 | 47.8 | [0]14 | UNI-D092G-UP2 | RTM | CoRezyn 63-AX-051 | 0 | 2357
SNL/MSU/DOE | UNI-D092G-UP2[0]14 | 0/0/0/0/0/0/0/0/0/0/0/0/0/0 | PE | UNK | UNK | 52 |  | 100 | 0 | 0 | 0 | 3.25 |  | 25 | [6 empty] | 552 | 55.2 | 1.16 | 0.116 | 0.1 | 5 | 1168 | -692.25 | 43.36667 |  | 2.733333 |  | 12811 | 4.107583 | [220 empty] | Knytex D092 (310 gsm) | 0 | 0 |  | D092G207 | 24h/20C, 2h/60 C |  |  |  |  | 47.5 | 47.5 | [0]14 | UNI-D092G-UP2 | RTM | CoRezyn 63-AX-051 | 0 | 2358
SNL/MSU/DOE | UNI-D092G-UP2[0]14 | 0/0/0/0/0/0/0/0/0/0/0/0/0/0 | PE | UNK | UNK | 52 |  | 100 | 0 | 0 | 0 | 3.25 |  | 25 | [6 empty] | 552 | 55.2 | 1.33 | 0.133 | 0.1 | 5 | 1168 | -692.25 | 43.36667 |  | 2.733333 |  | 9807 | 3.991536 | [220 empty] | Knytex D092 (310 gsm) | 0 | 0 |  | D092G202 | 24h/20C, 2h/60 C |  |  |  |  | 41.5 | 41.5 | [0]14 | UNI-D092G-UP2 | RTM | CoRezyn 63-AX-051 | 0 | 2359
SNL/MSU/DOE | UNI-D092G-UP2[0]14 | 0/0/0/0/0/0/0/0/0/0/0/0/0/0 | PE | UNK | UNK | 52 |  | 100 | 0 | 0 | 0 | 3.25 |  | 25 | [6 empty] | 552 | 55.2 | 1.22 | 0.122 | 0.1 | 5 | 1168 | -692.25 | 43.36667 |  | 2.733333 |  | 9091 | 3.958612 | [220 empty] | Knytex D092 (310 gsm) | 0 | 0 |  | D092G211 | 24h/20C, 2h/60 C |  |  |  |  | 45.2 | 45.2 | [0]14 | UNI-D092G-UP2 | RTM | CoRezyn 63-AX-051 | 0 | 2360
SNL/MSU/DOE | UNI-D092G-UP2[0]14 | 0/0/0/0/0/0/0/0/0/0/0/0/0/0 | PE | UNK | UNK | 52 |  | 100 | 0 | 0 | 0 | 3.25 |  | 25 | [6 empty] | 690 | 69 | 1.64 | 0.164 | 0.1 | 2 | 1168 | -692.25 | 43.36667 |  | 2.733333 |  | 1360 | 3.133539 | [220 empty] | Knytex D092 (310 gsm) | 0 | 0 |  | D092G216 | 24h/20C, 2h/60 C |  |  |  |  | 42.1 | 42.1 | [0]14 | UNI-D092G-UP2 | RTM | CoRezyn 63-AX-051 | 0 | 2361
SNL/MSU/DOE | UNI-D092G-UP2[0]14 | 0/0/0/0/0/0/0/0/0/0/0/0/0/0 | PE | UNK | UNK | 52 |  | 100 | 0 | 0 | 0 | 3.25 |  | 25 | [6 empty] | 690 | 69 | 1.5 | 0.15 | 0.1 | 2 | 1168 | -692.25 | 43.36667 |  | 2.733333 |  | 2083 | 3.318689 | [220 empty] | Knytex D092 (310 gsm) | 0 | 0 |  | D092G215 | 24h/20C, 2h/60 C |  |  |  |  | 45.9 | 45.9 | [0]14 | UNI-D092G-UP2 | RTM | CoRezyn 63-AX-051 | 0 | 2362
SNL/MSU/DOE | UNI-D092G-UP2[0]14 | 0/0/0/0/0/0/0/0/0/0/0/0/0/0 | PE | UNK | UNK | 52 |  | 100 | 0 | 0 | 0 | 3.25 |  | 25 | [6 empty] | 414 | 41.4 | 0.99 | 0.099 | 0.1 | 10 | 1168 | -692.25 | 43.36667 |  | 2.733333 |  | 113852 | 5.056341 | [220 empty] | Knytex D092 (310 gsm) | 0 | 0 |  | D092G214 | 24h/20C, 2h/60 C |  |  |  |  | 41.9 | 41.9 | [0]14 | UNI-D092G-UP2 | RTM | CoRezyn 63-AX-051 | 0 | 2363
SNL/MSU/DOE | UNI-D092G-UP2[0]14 | 0/0/0/0/0/0/0/0/0/0/0/0/0/0 | PE | UNK | UNK | 52 |  | 100 | 0 | 0 | 0 | 3.25 |  | 25 | [6 empty] | 414 | 41.4 | 0.96 | 0.096 | 0.1 | 10 | 1168 | -692.25 | 43.36667 |  | 2.733333 |  | 92451 | 4.965912 | [220 empty] | Knytex D092 (310 gsm) | 0 | 0 |  | D092G210 | 24h/20C, 2h/60 C |  |  |  |  | 43 | 43 | [0]14 | UNI-D092G-UP2 | RTM | CoRezyn 63-AX-051 | 0 | 2364
SNL/MSU/DOE | UNI-D092G-UP2[0]14 | 0/0/0/0/0/0/0/0/0/0/0/0/0/0 | PE | UNK | UNK | 52 |  | 100 | 0 | 0 | 0 | 3.25 |  | 25 | [6 empty] | 276 | 27.6 | 0.6 | 0.06 | 0.1 | 15 | 1168 | -692.25 | 43.36667 |  | 2.733333 |  | 6654291 | 6.823102 | [220 empty] | Knytex D092 (310 gsm) | 0 | 0 |  | D092G213 | 24h/20C, 2h/60 C |  |  |  |  | 45.6 | 45.6 | [0]14 | UNI-D092G-UP2 | RTM | CoRezyn 63-AX-051 | 0 | 2365
SNL/MSU/DOE | UNI-D092G-UP2[0]14 | 0/0/0/0/0/0/0/0/0/0/0/0/0/0 | PE | UNK | UNK | 52 |  | 100 | 0 | 0 | 0 | 3.25 |  | 25 | [6 empty] | 414 | 41.4 | 0.93 | 0.093 | 0.1 | 10 | 1168 | -692.25 | 43.36667 |  | 2.733333 |  | 135121 | 5.130723 | [220 empty] | Knytex D092 (310 gsm) | 0 | 0 |  | D092G203 | 24h/20C, 2h/60 C |  |  |  |  | 44.5 | 44.5 | [0]14 | UNI-D092G-UP2 | RTM | CoRezyn 63-AX-051 | 0 | 2366
SNL/MSU/DOE | UNI-D092G-UP2[0]14 | 0/0/0/0/0/0/0/0/0/0/0/0/0/0 | PE | UNK | UNK | 52 |  | 100 | 0 | 0 | 0 | 3.25 |  | 25 | [6 empty] | -62.1 | -621 |  |  | 10 | 4 | 1168 | -692.25 | 43.36667 |  | 2.733333 |  | 13859 | 4.141732 | [220 empty] | Knytex D092 (310 gsm) | 0 | 0 |  | D092G130 | 24h/20C, 2h/60 C | [6 empty] | [0]14 | UNI-D092G-UP2 | RTM | CoRezyn 63-AX-051 | 0 | 2786
SNL/MSU/DOE | UNI-D092G-UP2[0]14 | 0/0/0/0/0/0/0/0/0/0/0/0/0/0 | PE | UNK | UNK | 52 |  | 100 | 0 | 0 | 0 | 3.25 |  | 25 | [6 empty] | -62.1 | -621 |  |  | 10 | 5 | 1168 | -692.25 | 43.36667 |  | 2.733333 |  | 7978 | 3.901894 | [220 empty] | Knytex D092 (310 gsm) | 0 | 0 |  | D092G120 | 24h/20C, 2h/60 C | [6 empty] | [0]14 | UNI-D092G-UP2 | RTM | CoRezyn 63-AX-051 | 0 | 2787
SNL/MSU/DOE | UNI-D092G-UP2[0]14 | 0/0/0/0/0/0/0/0/0/0/0/0/0/0 | PE | UNK | UNK | 52 |  | 100 | 0 | 0 | 0 | 3.25 |  | 25 | [6 empty] | -62.1 | -621 |  |  | 10 | 5 | 1168 | -692.25 | 43.36667 |  | 2.733333 |  | 6124 | 3.787035 | [220 empty] | Knytex D092 (310 gsm) | 0 | 0 |  | D092G126 | 24h/20C, 2h/60 C | [6 empty] | [0]14 | UNI-D092G-UP2 | RTM | CoRezyn 63-AX-051 | 0 | 2789
SNL/MSU/DOE | UNI-D092G-UP2[0]14 | 0/0/0/0/0/0/0/0/0/0/0/0/0/0 | PE | UNK | UNK | 52 |  | 100 | 0 | 0 | 0 | 3.25 |  | 25 | [6 empty] | -55.2 | -552 |  |  | 10 | 12 | 1168 | -692.25 | 43.36667 |  | 2.733333 |  | 19386 | 4.287488 | [220 empty] | Knytex D092 (310 gsm) | 0 | 0 |  | D092G131 | 24h/20C, 2h/60 C | [6 empty] | [0]14 | UNI-D092G-UP2 | RTM | CoRezyn 63-AX-051 | 0 | 2790
SNL/MSU/DOE | UNI-D092G-UP2[0]14 | 0/0/0/0/0/0/0/0/0/0/0/0/0/0 | PE | UNK | UNK | 52 |  | 100 | 0 | 0 | 0 | 3.25 |  | 25 | [6 empty] | -55.2 | -552 |  |  | 10 | 12 | 1168 | -692.25 | 43.36667 |  | 2.733333 |  | 27412 | 4.437941 | [220 empty] | Knytex D092 (310 gsm) | 0 | 0 |  | D092G123 | 24h/20C, 2h/60 C | [6 empty] | [0]14 | UNI-D092G-UP2 | RTM | CoRezyn 63-AX-051 | 0 | 2791
SNL/MSU/DOE | UNI-D092G-UP2[0]14 | 0/0/0/0/0/0/0/0/0/0/0/0/0/0 | PE | UNK | UNK | 52 |  | 100 | 0 | 0 | 0 | 3.25 |  | 25 | [6 empty] | -55.2 | -552 |  |  | 10 | 12 | 1168 | -692.25 | 43.36667 |  | 2.733333 |  | 11391 | 4.056562 | [220 empty] | Knytex D092 (310 gsm) | 0 | 0 |  | D092G124 | 24h/20C, 2h/60 C | [6 empty] | [0]14 | UNI-D092G-UP2 | RTM | CoRezyn 63-AX-051 | 0 | 2792
SNL/MSU/DOE | UNI-D092G-UP2[0]14 | 0/0/0/0/0/0/0/0/0/0/0/0/0/0 | PE | UNK | UNK | 52 |  | 100 | 0 | 0 | 0 | 3.25 |  | 25 | [6 empty] | -41.4 | -414 |  |  | 10 | 12 | 1168 | -692.25 | 43.36667 |  | 2.733333 |  | 1864286 | 6.270513 | [220 empty] | Knytex D092 (310 gsm) | 0 | 0 |  | D092G132 | 24h/20C, 2h/60 C | [6 empty] | [0]14 | UNI-D092G-UP2 | RTM | CoRezyn 63-AX-051 | 0 | 2793
SNL/MSU/DOE | UNI-D092G-UP2[0]14 | 0/0/0/0/0/0/0/0/0/0/0/0/0/0 | PE | UNK | UNK | 52 |  | 100 | 0 | 0 | 0 | 3.25 |  | 25 | [6 empty] | -48.3 | -483 |  |  | 10 | 10 | 1168 | -692.25 | 43.36667 |  | 2.733333 |  | 481468 | 5.682567 | [220 empty] | Knytex D092 (310 gsm) | 0 | 0 |  | D092G128 | 24h/20C, 2h/60 C | [6 empty] | [0]14 | UNI-D092G-UP2 | RTM | CoRezyn 63-AX-051 | 0 | 2794
SNL/MSU/DOE | UNI-D092G-UP2[0]14 | 0/0/0/0/0/0/0/0/0/0/0/0/0/0 | PE | UNK | UNK | 52 |  | 100 | 0 | 0 | 0 | 3.25 |  | 25 | [6 empty] | -48.3 | -483 |  |  | 10 | 10 | 1168 | -692.25 | 43.36667 |  | 2.733333 |  | 298071 | 5.47432 | [220 empty] | Knytex D092 (310 gsm) | 0 | 0 |  | D092G121 | 24h/20C, 2h/60 C | [6 empty] | [0]14 | UNI-D092G-UP2 | RTM | CoRezyn 63-AX-051 | 0 | 2795
SNL/MSU/DOE | UNI-D092G-UP2[0]14 | 0/0/0/0/0/0/0/0/0/0/0/0/0/0 | PE | UNK | UNK | 52 |  | 100 | 0 | 0 | 0 | 3.25 |  | 25 | [6 empty] | -48.3 | -483 |  |  | 10 | 10 | 1168 | -692.25 | 43.36667 |  | 2.733333 |  | 331041 | 5.519882 | [220 empty] | Knytex D092 (310 gsm) | 0 | 0 |  | D092G127 | 24h/20C, 2h/60 C | [6 empty] | [0]14 | UNI-D092G-UP2 | RTM | CoRezyn 63-AX-051 | 0 | 2796
SNL/MSU/DOE | UNI-D155B-UP2[0]5 | 0/0/0/0/0 | PE | UNK | UNK | 40 |  | 100 | 0 | 0 | 0 | 2.7 |  | 25 | [6 empty] | 552 | 55.2 | 1.86 | 0.186 | 0.1 | 2 | 826.0769 | -653 | 30.66 |  | 2.754444 |  | 1831 | 3.262688 | [220 empty] | Knytex D155 (527 gsm) | 0 | 0 |  | D155B60 | 24h/20C, 2h/60 C |  |  |  |  | 31.9 | 31.9 | [0]5 | UNI-D155B-UP2 | RTM | CoRezyn 63-AX-051 | 0 | 2113
SNL/MSU/DOE | UNI-D155B-UP2[0]5 | 0/0/0/0/0 | PE | UNK | UNK | 40 |  | 100 | 0 | 0 | 0 | 2.7 |  | 25 | [6 empty] | 552 | 55.2 | 1.92 | 0.192 | 0.1 | 2 | 826.0769 | -653 | 30.66 |  | 2.754444 |  | 3911 | 3.592288 | [220 empty] | Knytex D155 (527 gsm) | 0 | 0 |  | D155B72 | 24h/20C, 2h/60 C |  |  |  |  | 29.8 | 29.8 | [0]5 | UNI-D155B-UP2 | RTM | CoRezyn 63-AX-051 | 0 | 2114
SNL/MSU/DOE | UNI-D155B-UP2[0]5 | 0/0/0/0/0 | PE | UNK | UNK | 40 |  | 100 | 0 | 0 | 0 | 2.7 |  | 25 | [6 empty] | 414 | 41.4 | 1.44 | 0.144 | 0.1 | 5 | 826.0769 | -653 | 30.66 |  | 2.754444 |  | 85156 | 4.930215 | [220 empty] | Knytex D155 (527 gsm) | 0 | 0 |  | D155B63 | 24h/20C, 2h/60 C |  |  |  |  | 31.9 | 31.9 | [0]5 | UNI-D155B-UP2 | RTM | CoRezyn 63-AX-051 | 0 | 2115
SNL/MSU/DOE | UNI-D155B-UP2[0]5 | 0/0/0/0/0 | PE | UNK | UNK | 40 |  | 100 | 0 | 0 | 0 | 2.7 |  | 25 | [6 empty] | 414 | 41.4 | 1.49 | 0.149 | 0.1 | 10 | 826.0769 | -653 | 30.66 |  | 2.754444 |  | 108103 | 5.033838 | [220 empty] | Knytex D155 (527 gsm) | 0 | 0 |  | D155B70 | 24h/20C, 2h/60 C |  |  |  |  | 28.6 | 28.6 | [0]5 | UNI-D155B-UP2 | RTM | CoRezyn 63-AX-051 | 0 | 2116
SNL/MSU/DOE | UNI-D155B-UP2[0]5 | 0/0/0/0/0 | PE | UNK | UNK | 40 |  | 100 | 0 | 0 | 0 | 2.7 |  | 25 | [6 empty] | 276 | 27.6 | 1.08 | 0.108 | 0.1 | 20 | 826.0769 | -653 | 30.66 |  | 2.754444 |  | 8000000 | 6.90309 | [220 empty] | Knytex D155 (527 gsm) | 0 | 0 |  | D155B69 | 24h/20C, 2h/60 C |  |  |  |  | 28.5 | 28.5 | [0]5 | UNI-D155B-UP2 | RTM | CoRezyn 63-AX-051 | 0 | 2117
SNL/MSU/DOE | UNI-D155B-UP2[0]5 | 0/0/0/0/0 | PE | UNK | UNK | 40 |  | 100 | 0 | 0 | 0 | 2.7 |  | 25 | [6 empty] | 552 | 55.2 | 1.83 | 0.183 | 0.1 | 4 | 826.0769 | -653 | 30.66 |  | 2.754444 |  | 6582 | 3.818358 | [220 empty] | Knytex D155 (527 gsm) | 0 | 0 |  | D155B68 | 24h/20C, 2h/60 C |  |  |  |  | 30.9 | 30.9 | [0]5 | UNI-D155B-UP2 | RTM | CoRezyn 63-AX-051 | 0 | 2118
SNL/MSU/DOE | UNI-D155B-UP2[0]5 | 0/0/0/0/0 | PE | UNK | UNK | 40 |  | 100 | 0 | 0 | 0 | 2.7 |  | 25 | [6 empty] | 690 | 69 | 2.32 | 0.232 | 0.1 | 1 | 826.0769 | -653 | 30.66 |  | 2.754444 |  | 139 | 2.143015 | [220 empty] | Knytex D155 (527 gsm) | 0 | 0 |  | D155B66 | 24h/20C, 2h/60 C |  |  |  |  | 32.2 | 32.2 | [0]5 | UNI-D155B-UP2 | RTM | CoRezyn 63-AX-051 | 0 | 2119
SNL/MSU/DOE | UNI-D155B-UP2[0]5 | 0/0/0/0/0 | PE | UNK | UNK | 40 |  | 100 | 0 | 0 | 0 | 2.7 |  | 25 | [6 empty] | 345 | 34.5 | 1.1 | 0.11 | 0.1 | 10 | 826.0769 | -653 | 30.66 |  | 2.754444 |  | 1230231 | 6.089987 | [220 empty] | Knytex D155 (527 gsm) | 0 | 0 |  | D155B62 | 24h/20C, 2h/60 C |  |  |  |  | 33 | 33 | [0]5 | UNI-D155B-UP2 | RTM | CoRezyn 63-AX-051 | 0 | 2120
SNL/MSU/DOE | UNI-D155B-UP2[0]5 | 0/0/0/0/0 | PE | UNK | UNK | 40 |  | 100 | 0 | 0 | 0 | 2.7 |  | 25 | [6 empty] | 414 | 41.4 | 1.28 | 0.128 | 0.1 | 10 | 826.0769 | -653 | 30.66 |  | 2.754444 |  | 75774 | 4.87952 | [220 empty] | Knytex D155 (527 gsm) | 0 | 0 |  | D155B64 | 24h/20C, 2h/60 C |  |  |  |  | 33 | 33 | [0]5 | UNI-D155B-UP2 | RTM | CoRezyn 63-AX-051 | 0 | 2121
SNL/MSU/DOE | UNI-D155B-UP2[0]5 | 0/0/0/0/0 | PE | UNK | UNK | 40 |  | 100 | 0 | 0 | 0 | 2.7 |  | 25 | [6 empty] | 345 | 34.5 | 1.19 | 0.119 | 0.1 | 12 | 826.0769 | -653 | 30.66 |  | 2.754444 |  | 721864 | 5.858455 | [220 empty] | Knytex D155 (527 gsm) | 0 | 0 |  | D155B67 | 24h/20C, 2h/60 C |  |  |  |  | 29.5 | 29.5 | [0]5 | UNI-D155B-UP2 | RTM | CoRezyn 63-AX-051 | 0 | 2122
SNL/MSU/DOE | UNI-D155B-UP2[0]5 | 0/0/0/0/0 | PE | UNK | UNK | 40 |  | 100 | 0 | 0 | 0 | 2.7 |  | 25 | [6 empty] | 345 | 34.5 | 1.15 | 0.115 | 0.1 | 10 | 826.0769 | -653 | 30.66 |  | 2.754444 |  | 572173 | 5.757527 | [220 empty] | Knytex D155 (527 gsm) | 0 | 0 |  | D155B81 | 24h/20C, 2h/60 C |  |  |  |  | 32.5 | 32.5 | [0]5 | UNI-D155B-UP2 | RTM | CoRezyn 63-AX-051 | 0 | 2123
SNL/MSU/DOE | UNI-D155B-UP2[0]5 | 0/0/0/0/0 | PE | UNK | UNK | 40 |  | 100 | 0 | 0 | 0 | 2.7 |  | 25 | [6 empty] | 483 | 48.3 | 1.48 | 0.148 | 0.1 | 4 | 826.0769 | -653 | 30.66 |  | 2.754444 |  | 6979 | 3.843793 | [220 empty] | Knytex D155 (527 gsm) | 0 | 0 |  | D155B201 | 24h/20C, 2h/60 C |  |  |  |  | 32.6 | 32.6 | [0]5 | UNI-D155B-UP2 | RTM | CoRezyn 63-AX-051 | 0 | 2206
SNL/MSU/DOE | UNI-D155B-UP2[0]5 | 0/0/0/0/0 | PE | UNK | UNK | 40 |  | 100 | 0 | 0 | 0 | 2.7 |  | 25 | [6 empty] | 483 | 48.3 | 1.46 | 0.146 | 0.1 | 4 | 826.0769 | -653 | 30.66 |  | 2.754444 |  | 16497 | 4.217405 | [220 empty] | Knytex D155 (527 gsm) | 0 | 0 |  | D155B207 | 24h/20C, 2h/60 C |  |  |  |  | 33.1 | 33.1 | [0]5 | UNI-D155B-UP2 | RTM | CoRezyn 63-AX-051 | 0 | 2207
SNL/MSU/DOE | UNI-D155B-UP2[0]5 | 0/0/0/0/0 | PE | UNK | UNK | 40 |  | 100 | 0 | 0 | 0 | 2.7 |  | 25 | [6 empty] | 414 | 41.4 | 1.28 | 0.128 | 0.1 | 7 | 826.0769 | -653 | 30.66 |  | 2.754444 |  | 82605 | 4.917006 | [220 empty] | Knytex D155 (527 gsm) | 0 | 0 |  | D155B205 | 24h/20C, 2h/60 C |  |  |  |  | 32.2 | 32.2 | [0]5 | UNI-D155B-UP2 | RTM | CoRezyn 63-AX-051 | 0 | 2208
SNL/MSU/DOE | UNI-D155B-UP2[0]5 | 0/0/0/0/0 | PE | UNK | UNK | 40 |  | 100 | 0 | 0 | 0 | 2.7 |  | 25 | [6 empty] | 414 | 41.4 | 1.13 | 0.113 | 0.1 | 8 | 826.0769 | -653 | 30.66 |  | 2.754444 |  | 68483 | 4.835583 | [220 empty] | Knytex D155 (527 gsm) | 0 | 0 |  | D155B203 | 24h/20C, 2h/60 C |  |  |  |  | 36.8 | 36.8 | [0]5 | UNI-D155B-UP2 | RTM | CoRezyn 63-AX-051 | 0 | 2209
SNL/MSU/DOE | UNI-D155B-UP2[0]5 | 0/0/0/0/0 | PE | UNK | UNK | 40 |  | 100 | 0 | 0 | 0 | 2.7 |  | 25 | [6 empty] | 345 | 34.5 | 1.02 | 0.102 | 0.1 | 15 | 826.0769 | -653 | 30.66 |  | 2.754444 |  | 967901 | 5.985831 | [220 empty] | Knytex D155 (527 gsm) | 0 | 0 |  | D155B212 | 24h/20C, 2h/60 C |  |  |  |  | 33.6 | 33.6 | [0]5 | UNI-D155B-UP2 | RTM | CoRezyn 63-AX-051 | 0 | 2236
SNL/MSU/DOE | UNI-D155B-UP2[0]5 | 0/0/0/0/0 | PE | UNK | UNK | 40 |  | 100 | 0 | 0 | 0 | 2.7 |  | 25 | [6 empty] | 345 | 34.5 | 1.15 | 0.115 | 0.1 | 15 | 826.0769 | -653 | 30.66 |  | 2.754444 |  | 1104634 | 6.043218 | [220 empty] | Knytex D155 (527 gsm) | 0 | 0 |  | D155B210 | 24h/20C, 2h/60 C |  |  |  |  | 30.1 | 30.1 | [0]5 | UNI-D155B-UP2 | RTM | CoRezyn 63-AX-051 | 0 | 2237
SNL/MSU/DOE | UNI-D155B-UP2[0]5 | 0/0/0/0/0 | PE | UNK | UNK | 40 |  | 100 | 0 | 0 | 0 | 2.7 |  | 25 | [6 empty] | 483 | 48.3 | 1.59 | 0.159 | 0.1 | 5 | 826.0769 | -653 | 30.66 |  | 2.754444 |  | 19814 | 4.296972 | [220 empty] | Knytex D155 (527 gsm) | 0 | 0 |  | D155B202 | 24h/20C, 2h/60 C |  |  |  |  | 30.4 | 30.4 | [0]5 | UNI-D155B-UP2 | RTM | CoRezyn 63-AX-051 | 0 | 2338
SNL/MSU/DOE | UNI-D155B-UP2[0]5 | 0/0/0/0/0 | PE | UNK | UNK | 40 |  | 100 | 0 | 0 | 0 | 2.7 |  | 25 | [6 empty] | 552 | 55.2 | 1.71 | 0.171 | 0.1 | 3 | 826.0769 | -653 | 30.66 |  | 2.754444 |  | 2141 | 3.330617 | [220 empty] | Knytex D155 (527 gsm) | 0 | 0 |  | D155B213 | 24h/20C, 2h/60 C |  |  |  |  | 32.2 | 32.2 | [0]5 | UNI-D155B-UP2 | RTM | CoRezyn 63-AX-051 | 0 | 2339
SNL/MSU/DOE | UNI-D155B-UP2[0]5 | 0/0/0/0/0 | PE | UNK | UNK | 40 |  | 100 | 0 | 0 | 0 | 2.7 |  | 25 | [6 empty] | 552 | 55.2 | 1.82 | 0.182 | 0.1 | 4 | 826.0769 | -653 | 30.66 |  | 2.754444 |  | 2305 | 3.362671 | [220 empty] | Knytex D155 (527 gsm) | 0 | 0 |  | D155B208 | 24h/20C, 2h/60 C |  |  |  |  | 30.3 | 30.3 | [0]5 | UNI-D155B-UP2 | RTM | CoRezyn 63-AX-051 | 0 | 2340
SNL/MSU/DOE | UNI-D155B-UP2[0]5 | 0/0/0/0/0 | PE | UNK | UNK | 40 |  | 100 | 0 | 0 | 0 | 2.7 |  | 25 | [6 empty] | 552 | 55.2 | 1.73 | 0.173 | 0.1 | 4 | 826.0769 | -653 | 30.66 |  | 2.754444 |  | 1733 | 3.238799 | [220 empty] | Knytex D155 (527 gsm) | 0 | 0 |  | D155B211 | 24h/20C, 2h/60 C |  |  |  |  | 31.8 | 31.8 | [0]5 | UNI-D155B-UP2 | RTM | CoRezyn 63-AX-051 | 0 | 2341
SNL/MSU/DOE | UNI-D155B-UP2[0]5 | 0/0/0/0/0 | PE | UNK | UNK | 40 |  | 100 | 0 | 0 | 0 | 2.7 |  | 25 | [6 empty] | 414 | 41.4 | 1.34 | 0.134 | 0.1 | 10 | 826.0769 | -653 | 30.66 |  | 2.754444 |  | 48181 | 4.682876 | [220 empty] | Knytex D155 (527 gsm) | 0 | 0 |  | D155B214 | 24h/20C, 2h/60 C |  |  |  |  | 30.8 | 30.8 | [0]5 | UNI-D155B-UP2 | RTM | CoRezyn 63-AX-051 | 0 | 2342
SNL/MSU/DOE | UNI-D155B-UP2[0]5 | 0/0/0/0/0 | PE | UNK | UNK | 40 |  | 100 | 0 | 0 | 0 | 2.7 |  | 25 | [6 empty] | -51.7 | -517 |  |  | 10 | 1 | 826.0769 | -653 | 30.66 |  | 2.754444 |  | 178 | 2.25042 | [220 empty] | Knytex D155 (527 gsm) | 0 | 0 |  | D155B177 | 24h/20C, 2h/60 C | [6 empty] | [0]5 | UNI-D155B-UP2 | RTM | CoRezyn 63-AX-051 | 0 | 2777
SNL/MSU/DOE | UNI-D155B-UP2[0]5 | 0/0/0/0/0 | PE | UNK | UNK | 40 |  | 100 | 0 | 0 | 0 | 2.7 |  | 25 | [6 empty] | -41.4 | -414 |  |  | 10 | 10 | 826.0769 | -653 | 30.66 |  | 2.754444 |  | 76348 | 4.882798 | [220 empty] | Knytex D155 (527 gsm) | 0 | 0 |  | D155B175 | 24h/20C, 2h/60 C | [6 empty] | [0]5 | UNI-D155B-UP2 | RTM | CoRezyn 63-AX-051 | 0 | 2778
SNL/MSU/DOE | UNI-D155B-UP2[0]5 | 0/0/0/0/0 | PE | UNK | UNK | 40 |  | 100 | 0 | 0 | 0 | 2.7 |  | 25 | [6 empty] | -41.4 | -414 |  |  | 10 | 10 | 826.0769 | -653 | 30.66 |  | 2.754444 |  | 61956 | 4.792083 | [220 empty] | Knytex D155 (527 gsm) | 0 | 0 |  | D155B178 | 24h/20C, 2h/60 C | [6 empty] | [0]5 | UNI-D155B-UP2 | RTM | CoRezyn 63-AX-051 | 0 | 2779
SNL/MSU/DOE | UNI-D155B-UP2[0]5 | 0/0/0/0/0 | PE | UNK | UNK | 40 |  | 100 | 0 | 0 | 0 | 2.7 |  | 25 | [6 empty] | -34.5 | -345 |  |  | 10 | 12 | 826.0769 | -653 | 30.66 |  | 2.754444 |  | 954990 | 5.979999 | [220 empty] | Knytex D155 (527 gsm) | 0 | 0 |  | D155B180 | 24h/20C, 2h/60 C | [6 empty] | [0]5 | UNI-D155B-UP2 | RTM | CoRezyn 63-AX-051 | 0 | 2780
SNL/MSU/DOE | UNI-D155B-UP2[0]5 | 0/0/0/0/0 | PE | UNK | UNK | 40 |  | 100 | 0 | 0 | 0 | 2.7 |  | 25 | [6 empty] | -34.5 | -345 |  |  | 10 | 12 | 826.0769 | -653 | 30.66 |  | 2.754444 |  | 893962 | 5.951319 | [220 empty] | Knytex D155 (527 gsm) | 0 | 0 |  | D155B176 | 24h/20C, 2h/60 C | [6 empty] | [0]5 | UNI-D155B-UP2 | RTM | CoRezyn 63-AX-051 | 0 | 2781
SNL/MSU/DOE | UNI-D155B-UP2[0]5 | 0/0/0/0/0 | PE | UNK | UNK | 40 |  | 100 | 0 | 0 | 0 | 2.7 |  | 25 | [6 empty] | -34.5 | -345 |  |  | 10 | 12 | 826.0769 | -653 | 30.66 |  | 2.754444 |  | 1121768 | 6.049903 | [220 empty] | Knytex D155 (527 gsm) | 0 | 0 |  | D155B173 | 24h/20C, 2h/60 C | [6 empty] | [0]5 | UNI-D155B-UP2 | RTM | CoRezyn 63-AX-051 | 0 | 2782
SNL/MSU/DOE | UNI-D155B-UP2[0]5 | 0/0/0/0/0 | PE | UNK | UNK | 40 |  | 100 | 0 | 0 | 0 | 2.7 |  | 25 | [6 empty] | -41.4 | -414 |  |  | 10 | 10 | 826.0769 | -653 | 30.66 |  | 2.754444 |  | 172874 | 5.23773 | [220 empty] | Knytex D155 (527 gsm) | 0 | 0 |  | D155B181 | 24h/20C, 2h/60 C | [6 empty] | [0]5 | UNI-D155B-UP2 | RTM | CoRezyn 63-AX-051 | 0 | 2783
SNL/MSU/DOE | UNI-D155B-UP2[0]5 | 0/0/0/0/0 | PE | UNK | UNK | 40 |  | 100 | 0 | 0 | 0 | 2.7 |  | 25 | [6 empty] | -48.3 | -483 |  |  | 10 | 2 | 826.0769 | -653 | 30.66 |  | 2.754444 |  | 886 | 2.947434 | [220 empty] | Knytex D155 (527 gsm) | 0 | 0 |  | D155B179 | 24h/20C, 2h/60 C | [6 empty] | [0]5 | UNI-D155B-UP2 | RTM | CoRezyn 63-AX-051 | 0 | 2784
SNL/MSU/DOE | UNI-D155C-UP2[0]7 | 0/0/0/0/0/0/0 | PE | UNK | UNK | 47 |  | 100 | 0 | 0 | 0 | 2.99 |  | 25 | [6 empty] | 827 | 82.7 | 2.55 | 0.255 | 0.1 | 2 | 1187 |  | 33.5 |  | 3.553333 |  | 315 | 2.498311 | [220 empty] | Knytex D155 (527 gsm) | 0 | 0 |  | D155C101 | 24h/20C, 2h/60 C |  |  |  |  | 32.5 | 32.5 | [0]7 | UNI-D155C-UP2 | RTM | CoRezyn 63-AX-051 | 0 | 2127
SNL/MSU/DOE | UNI-D155C-UP2[0]7 | 0/0/0/0/0/0/0 | PE | UNK | UNK | 47 |  | 100 | 0 | 0 | 0 | 2.99 |  | 25 | [6 empty] | 552 | 55.2 | 1.59 | 0.159 | 0.1 | 5 | 1187 |  | 33.5 |  | 3.553333 |  | 11103 | 4.04544 | [220 empty] | Knytex D155 (527 gsm) | 0 | 0 |  | D155C105 | 24h/20C, 2h/60 C |  |  |  |  | 34 | 34 | [0]7 | UNI-D155C-UP2 | RTM | CoRezyn 63-AX-051 | 0 | 2128
SNL/MSU/DOE | UNI-D155C-UP2[0]7 | 0/0/0/0/0/0/0 | PE | UNK | UNK | 47 |  | 100 | 0 | 0 | 0 | 2.99 |  | 25 | [6 empty] | 552 | 55.2 | 1.62 | 0.162 | 0.1 | 5 | 1187 |  | 33.5 |  | 3.553333 |  | 10021 | 4.000911 | [220 empty] | Knytex D155 (527 gsm) | 0 | 0 |  | D155C110 | 24h/20C, 2h/60 C |  |  |  |  | 33.4 | 33.4 | [0]7 | UNI-D155C-UP2 | RTM | CoRezyn 63-AX-051 | 0 | 2129
SNL/MSU/DOE | UNI-D155C-UP2[0]7 | 0/0/0/0/0/0/0 | PE | UNK | UNK | 47 |  | 100 | 0 | 0 | 0 | 2.99 |  | 25 | [6 empty] | 414 | 41.4 | 1.24 | 0.124 | 0.1 | 12 | 1187 |  | 33.5 |  | 3.553333 |  | 189546 | 5.277715 | [220 empty] | Knytex D155 (527 gsm) | 0 | 0 |  | D155C106 | 24h/20C, 2h/60 C |  |  |  |  | 33.7 | 33.7 | [0]7 | UNI-D155C-UP2 | RTM | CoRezyn 63-AX-051 | 0 | 2130
SNL/MSU/DOE | UNI-D155C-UP2[0]7 | 0/0/0/0/0/0/0 | PE | UNK | UNK | 47 |  | 100 | 0 | 0 | 0 | 2.99 |  | 25 | [6 empty] | 345 | 34.5 | 1.01 | 0.101 | 0.1 | 15 | 1187 |  | 33.5 |  | 3.553333 |  | 1276914 | 6.106162 | [220 empty] | Knytex D155 (527 gsm) | 0 | 0 |  | D155C104 | 24h/20C, 2h/60 C |  |  |  |  | 35.6 | 35.6 | [0]7 | UNI-D155C-UP2 | RTM | CoRezyn 63-AX-051 | 0 | 2131
SNL/MSU/DOE | UNI-D155C-UP2[0]7 | 0/0/0/0/0/0/0 | PE | UNK | UNK | 47 |  | 100 | 0 | 0 | 0 | 2.99 |  | 25 | [6 empty] | 414 | 41.4 | 1.23 | 0.123 | 0.1 | 10 | 1187 |  | 33.5 |  | 3.553333 |  | 133885 | 5.126732 | [220 empty] | Knytex D155 (527 gsm) | 0 | 0 |  | D155C108 | 24h/20C, 2h/60 C |  |  |  |  | 37 | 37 | [0]7 | UNI-D155C-UP2 | RTM | CoRezyn 63-AX-051 | 0 | 2132
SNL/MSU/DOE | UNI-D155C-UP2[0]7 | 0/0/0/0/0/0/0 | PE | UNK | UNK | 47 |  | 100 | 0 | 0 | 0 | 2.99 |  | 25 | [6 empty] | 414 | 41.4 | 1.24 | 0.124 | 0.1 | 10 | 1187 |  | 33.5 |  | 3.553333 |  | 206447 | 5.314809 | [220 empty] | Knytex D155 (527 gsm) | 0 | 0 |  | D155C100 | 24h/20C, 2h/60 C |  |  |  |  | 34.3 | 34.3 | [0]7 | UNI-D155C-UP2 | RTM | CoRezyn 63-AX-051 | 0 | 2133
SNL/MSU/DOE | UNI-D155C-UP2[0]7 | 0/0/0/0/0/0/0 | PE | UNK | UNK | 47 |  | 100 | 0 | 0 | 0 | 2.99 |  | 25 | [6 empty] | 552 | 55.2 | 1.68 | 0.168 | 0.1 | 4 | 1187 |  | 33.5 |  | 3.553333 |  | 14762 | 4.169145 | [220 empty] | Knytex D155 (527 gsm) | 0 | 0 |  | D155C114 | 24h/20C, 2h/60 C |  |  |  |  | 32.1 | 32.1 | [0]7 | UNI-D155C-UP2 | RTM | CoRezyn 63-AX-051 | 0 | 2134
SNL/MSU/DOE | UNI-D155C-UP2[0]7 | 0/0/0/0/0/0/0 | PE | UNK | UNK | 47 |  | 100 | 0 | 0 | 0 | 2.99 |  | 25 | [6 empty] | 345 | 34.5 | 0.99 | 0.099 | 0.1 | 12 | 1187 |  | 33.5 |  | 3.553333 |  | 854271 | 5.931596 | [220 empty] | Knytex D155 (527 gsm) | 0 | 0 |  | D155C102 | 24h/20C, 2h/60 C |  |  |  |  | 35.1 | 35.1 | [0]7 | UNI-D155C-UP2 | RTM | CoRezyn 63-AX-051 | 0 | 2135
SNL/MSU/DOE | UNI-D155C-UP2[0]7 | 0/0/0/0/0/0/0 | PE | UNK | UNK | 47 |  | 100 | 0 | 0 | 0 | 2.99 |  | 25 | [6 empty] | 345 | 34.5 | 1.04 | 0.104 | 0.1 | 12 | 1187 |  | 33.5 |  | 3.553333 |  | 644464 | 5.809199 | [220 empty] | Knytex D155 (527 gsm) | 0 | 0 |  | D155C103 | 24h/20C, 2h/60 C |  |  |  |  | 32.2 | 32.2 | [0]7 | UNI-D155C-UP2 | RTM | CoRezyn 63-AX-051 | 0 | 2136
SNL/MSU/DOE | UNI-D155C2-UP2[0]7 | 0/0/0/0/0/0/0 | PE | UNK | UNK | 47 |  | 100 | 0 | 0 | 0 | 2.99 |  | 25 | [6 empty] | 552 | 55.2 | 1.18 | 0.118 | 0.1 | 5 | 1163 | -793.5 | 43.13333 |  | 2.693333 |  | 19546 | 4.291058 | [220 empty] | Knytex D155 (527 gsm) | 0 | 0 |  | D155C206 | 24h/20C, 2h/60 C |  |  |  |  | 46.7 | 46.7 | [0]7 | UNI-D155C2-UP2 | RTM | CoRezyn 63-AX-051 | 0 | 2223
SNL/MSU/DOE | UNI-D155C2-UP2[0]7 | 0/0/0/0/0/0/0 | PE | UNK | UNK | 47 |  | 100 | 0 | 0 | 0 | 2.99 |  | 25 | [6 empty] | 552 | 55.2 | 1.28 | 0.128 | 0.1 | 5 | 1163 | -793.5 | 43.13333 |  | 2.693333 |  | 19611 | 4.2925 | [220 empty] | Knytex D155 (527 gsm) | 0 | 0 |  | D155C207 | 24h/20C, 2h/60 C |  |  |  |  | 43 | 43 | [0]7 | UNI-D155C2-UP2 | RTM | CoRezyn 63-AX-051 | 0 | 2224
SNL/MSU/DOE | UNI-D155C2-UP2[0]7 | 0/0/0/0/0/0/0 | PE | UNK | UNK | 47 |  | 100 | 0 | 0 | 0 | 2.99 |  | 25 | [6 empty] | 552 | 55.2 | 1.09 | 0.109 | 0.1 | 5 | 1163 | -793.5 | 43.13333 |  | 2.693333 |  | 25014 | 4.398183 | [220 empty] | Knytex D155 (527 gsm) | 0 | 0 |  | D155C209 | 24h/20C, 2h/60 C |  |  |  |  | 46.7 | 46.7 | [0]7 | UNI-D155C2-UP2 | RTM | CoRezyn 63-AX-051 | 0 | 2225
SNL/MSU/DOE | UNI-D155C2-UP2[0]7 | 0/0/0/0/0/0/0 | PE | UNK | UNK | 47 |  | 100 | 0 | 0 | 0 | 2.99 |  | 25 | [6 empty] | 345 | 34.5 | 0.83 | 0.083 | 0.1 | 10 | 1163 | -793.5 | 43.13333 |  | 2.693333 |  | 1369554 | 6.136579 | [220 empty] | Knytex D155 (527 gsm) | 0 | 0 |  | D155C210 | 24h/20C, 2h/60 C |  |  |  |  | 41.4 | 41.4 | [0]7 | UNI-D155C2-UP2 | RTM | CoRezyn 63-AX-051 | 0 | 2227
SNL/MSU/DOE | UNI-D155C2-UP2[0]7 | 0/0/0/0/0/0/0 | PE | UNK | UNK | 47 |  | 100 | 0 | 0 | 0 | 2.99 |  | 25 | [6 empty] | 345 | 34.5 | 0.75 | 0.075 | 0.1 | 12 | 1163 | -793.5 | 43.13333 |  | 2.693333 |  | 1251972 | 6.097595 | [220 empty] | Knytex D155 (527 gsm) | 0 | 0 |  | D155C213 | 24h/20C, 2h/60 C |  |  |  |  | 43.4 | 43.4 | [0]7 | UNI-D155C2-UP2 | RTM | CoRezyn 63-AX-051 | 0 | 2228
SNL/MSU/DOE | UNI-D155C2-UP2[0]7 | 0/0/0/0/0/0/0 | PE | UNK | UNK | 47 |  | 100 | 0 | 0 | 0 | 2.99 |  | 25 | [6 empty] | 690 | 69 | 1.65 | 0.165 | 0.1 | 2 | 1163 | -793.5 | 43.13333 |  | 2.693333 |  | 3370 | 3.52763 | [220 empty] | Knytex D155 (527 gsm) | 0 | 0 |  | D155C211 | 24h/20C, 2h/60 C |  |  |  |  | 42.5 | 42.5 | [0]7 | UNI-D155C2-UP2 | RTM | CoRezyn 63-AX-051 | 0 | 2229
SNL/MSU/DOE | UNI-D155C2-UP2[0]7 | 0/0/0/0/0/0/0 | PE | UNK | UNK | 47 |  | 100 | 0 | 0 | 0 | 2.99 |  | 25 | [6 empty] | 690 | 69 | 1.61 | 0.161 | 0.1 | 2 | 1163 | -793.5 | 43.13333 |  | 2.693333 |  | 2480 | 3.394452 | [220 empty] | Knytex D155 (527 gsm) | 0 | 0 |  | D155C208 | 24h/20C, 2h/60 C |  |  |  |  | 42.8 | 42.8 | [0]7 | UNI-D155C2-UP2 | RTM | CoRezyn 63-AX-051 | 0 | 2230
SNL/MSU/DOE | UNI-D155C2-UP2[0]7 | 0/0/0/0/0/0/0 | PE | UNK | UNK | 47 |  | 100 | 0 | 0 | 0 | 2.99 |  | 25 | [6 empty] | 414 | 41.4 | 0.92 | 0.092 | 0.1 | 5 | 1163 | -793.5 | 43.13333 |  | 2.693333 |  | 196825 | 5.29408 | [220 empty] | Knytex D155 (527 gsm) | 0 | 0 |  | D155C201 | 24h/20C, 2h/60 C |  |  |  |  | 45 | 45 | [0]7 | UNI-D155C2-UP2 | RTM | CoRezyn 63-AX-051 | 0 | 2231
SNL/MSU/DOE | UNI-D155C2-UP2[0]7 | 0/0/0/0/0/0/0 | PE | UNK | UNK | 47 |  | 100 | 0 | 0 | 0 | 2.99 |  | 25 | [6 empty] | 414 | 41.4 | 0.95 | 0.095 | 0.1 | 10 | 1163 | -793.5 | 43.13333 |  | 2.693333 |  | 278697 | 5.445132 | [220 empty] | Knytex D155 (527 gsm) | 0 | 0 |  | D155C212 | 24h/20C, 2h/60 C |  |  |  |  | 43.4 | 43.4 | [0]7 | UNI-D155C2-UP2 | RTM | CoRezyn 63-AX-051 | 0 | 2232
SNL/MSU/DOE | UNI-D155C2-UP2[0]7 | 0/0/0/0/0/0/0 | PE | UNK | UNK | 47 |  | 100 | 0 | 0 | 0 | 2.99 |  | 25 | [6 empty] | 414 | 41.4 | 0.99 | 0.099 | 0.1 | 10 | 1163 | -793.5 | 43.13333 |  | 2.693333 |  | 188541 | 5.275406 | [220 empty] | Knytex D155 (527 gsm) | 0 | 0 |  | D155C204 | 24h/20C, 2h/60 C |  |  |  |  | 41.8 | 41.8 | [0]7 | UNI-D155C2-UP2 | RTM | CoRezyn 63-AX-051 | 0 | 2233
SNL/MSU/DOE | UNI-D155C2-UP2[0]7 | 0/0/0/0/0/0/0 | PE | UNK | UNK | 47 |  | 100 | 0 | 0 | 0 | 2.99 |  | 25 | [6 empty] | 690 | 69 | 1.7 | 0.17 | 0.1 | 2 | 1163 | -793.5 | 43.13333 |  | 2.693333 |  | 3610 | 3.557507 | [220 empty] | Knytex D155 (527 gsm) | 0 | 0 |  | D155C216 | 24h/20C, 2h/60 C |  |  |  |  | 40.5 | 40.5 | [0]7 | UNI-D155C2-UP2 | RTM | CoRezyn 63-AX-051 | 0 | 2234
SNL/MSU/DOE | UNI-D155C2-UP2[0]7 | 0/0/0/0/0/0/0 | PE | UNK | UNK | 47 |  | 100 | 0 | 0 | 0 | 2.99 |  | 25 | [6 empty] | 345 | 34.5 | 0.81 | 0.081 | 0.1 | 15 | 1163 | -793.5 | 43.13333 |  | 2.693333 |  | 1182710 | 6.072878 | [220 empty] | Knytex D155 (527 gsm) | 0 | 0 |  | D155C217 | 24h/20C, 2h/60 C |  |  |  |  | 42.4 | 42.4 | [0]7 | UNI-D155C2-UP2 | RTM | CoRezyn 63-AX-051 | 0 | 2235
SNL/MSU/DOE | UNI-D155G-UP2[0]8 | 0/0/0/0/0/0/0/0 | PE | UNK | UNK | 58 |  | 100 | 0 | 0 | 0 | 2.81 |  | 25 | [6 empty] | 690 | 69 | 1.39 | 0.139 | 0.1 | 4 | 1108.867 | -730.087 | 47.76667 |  | 2.733333 |  | 4546 | 3.657629 | [220 empty] | Knytex D155 (527 gsm) | 0 | 0 |  | D155G103 | 24h/20C, 2h/60 C |  |  |  |  | 49.8 | 49.8 | [0]8 | UNI-D155G-UP2 | RTM | CoRezyn 63-AX-051 | 0 | 2192
SNL/MSU/DOE | UNI-D155G-UP2[0]8 | 0/0/0/0/0/0/0/0 | PE | UNK | UNK | 58 |  | 100 | 0 | 0 | 0 | 2.81 |  | 25 | [6 empty] | 690 | 69 | 1.49 | 0.149 | 0.1 | 2 | 1108.867 | -730.087 | 47.76667 |  | 2.733333 |  | 1839 | 3.264582 | [220 empty] | Knytex D155 (527 gsm) | 0 | 0 |  | D155G107 | 24h/20C, 2h/60 C |  |  |  |  | 46.3 | 46.3 | [0]8 | UNI-D155G-UP2 | RTM | CoRezyn 63-AX-051 | 0 | 2193
SNL/MSU/DOE | UNI-D155G-UP2[0]8 | 0/0/0/0/0/0/0/0 | PE | UNK | UNK | 58 |  | 100 | 0 | 0 | 0 | 2.81 |  | 25 | [6 empty] | 552 | 55.2 | 1.13 | 0.113 | 0.1 | 5 | 1108.867 | -730.087 | 47.76667 |  | 2.733333 |  | 14842 | 4.171492 | [220 empty] | Knytex D155 (527 gsm) | 0 | 0 |  | D155G106 | 24h/20C, 2h/60 C |  |  |  |  | 49 | 49 | [0]8 | UNI-D155G-UP2 | RTM | CoRezyn 63-AX-051 | 0 | 2194
SNL/MSU/DOE | UNI-D155G-UP2[0]8 | 0/0/0/0/0/0/0/0 | PE | UNK | UNK | 58 |  | 100 | 0 | 0 | 0 | 2.81 |  | 25 | [6 empty] | 552 | 55.2 | 1.08 | 0.108 | 0.1 | 5 | 1108.867 | -730.087 | 47.76667 |  | 2.733333 |  | 10796 | 4.033263 | [220 empty] | Knytex D155 (527 gsm) | 0 | 0 |  | D155G109 | 24h/20C, 2h/60 C |  |  |  |  | 51.3 | 51.3 | [0]8 | UNI-D155G-UP2 | RTM | CoRezyn 63-AX-051 | 0 | 2195
SNL/MSU/DOE | UNI-D155G-UP2[0]8 | 0/0/0/0/0/0/0/0 | PE | UNK | UNK | 58 |  | 100 | 0 | 0 | 0 | 2.81 |  | 25 | [6 empty] | 345 | 34.5 | 0.66 | 0.066 | 0.1 | 12 | 1108.867 | -730.087 | 47.76667 |  | 2.733333 |  | 137665 | 5.138824 | [220 empty] | Knytex D155 (527 gsm) | 0 | 0 |  | D155G108 | 24h/20C, 2h/60 C |  |  |  |  | 52.6 | 52.6 | [0]8 | UNI-D155G-UP2 | RTM | CoRezyn 63-AX-051 | 0 | 2196
SNL/MSU/DOE | UNI-D155G-UP2[0]8 | 0/0/0/0/0/0/0/0 | PE | UNK | UNK | 58 |  | 100 | 0 | 0 | 0 | 2.81 |  | 25 | [6 empty] | 345 | 34.5 | 0.75 | 0.075 | 0.1 | 12 | 1108.867 | -730.087 | 47.76667 |  | 2.733333 |  | 164363 | 5.215804 | [220 empty] | Knytex D155 (527 gsm) | 0 | 0 |  | D155G105 | 24h/20C, 2h/60 C |  |  |  |  | 46.2 | 46.2 | [0]8 | UNI-D155G-UP2 | RTM | CoRezyn 63-AX-051 | 0 | 2197
SNL/MSU/DOE | UNI-D155G-UP2[0]8 | 0/0/0/0/0/0/0/0 | PE | UNK | UNK | 58 |  | 100 | 0 | 0 | 0 | 2.81 |  | 25 | [6 empty] | 276 | 27.6 | 0.62 | 0.062 | 0.1 | 12 | 1108.867 | -730.087 | 47.76667 |  | 2.733333 |  | 1154036 | 6.062219 | [220 empty] | Knytex D155 (527 gsm) | 0 | 0 |  | D155G114 | 24h/20C, 2h/60 C |  |  |  |  | 44.2 | 44.2 | [0]8 | UNI-D155G-UP2 | RTM | CoRezyn 63-AX-051 | 0 | 2198
SNL/MSU/DOE | UNI-D155G-UP2[0]8 | 0/0/0/0/0/0/0/0 | PE | UNK | UNK | 58 |  | 100 | 0 | 0 | 0 | 2.81 |  | 25 | [6 empty] | 276 | 27.6 | 0.66 | 0.066 | 0.1 | 12 | 1108.867 | -730.087 | 47.76667 |  | 2.733333 |  | 817204 | 5.91233 | [220 empty] | Knytex D155 (527 gsm) | 0 | 0 |  | D155G102 | 24h/20C, 2h/60 C |  |  |  |  | 41.4 | 41.4 | [0]8 | UNI-D155G-UP2 | RTM | CoRezyn 63-AX-051 | 0 | 2199
SNL/MSU/DOE | UNI-D155G-UP2[0]8 | 0/0/0/0/0/0/0/0 | PE | UNK | UNK | 58 |  | 100 | 0 | 0 | 0 | 2.81 |  | 25 | [6 empty] | 345 | 34.5 | 0.78 | 0.078 | 0.1 | 10 | 1108.867 | -730.087 | 47.76667 |  | 2.733333 |  | 169202 | 5.228405 | [220 empty] | Knytex D155 (527 gsm) | 0 | 0 |  | D155G101 | 24h/20C, 2h/60 C |  |  |  |  | 44.5 | 44.5 | [0]8 | UNI-D155G-UP2 | RTM | CoRezyn 63-AX-051 | 0 | 2200
SNL/MSU/DOE | UNI-D155G-UP2[0]8 | 0/0/0/0/0/0/0/0 | PE | UNK | UNK | 58 |  | 100 | 0 | 0 | 0 | 2.81 |  | 25 | [6 empty] | 690 | 69 | 1.53 | 0.153 | 0.1 | 2 | 1108.867 | -730.087 | 47.76667 |  | 2.733333 |  | 2546 | 3.405858 | [220 empty] | Knytex D155 (527 gsm) | 0 | 0 |  | D155G112 | 24h/20C, 2h/60 C |  |  |  |  | 45.2 | 45.2 | [0]8 | UNI-D155G-UP2 | RTM | CoRezyn 63-AX-051 | 0 | 2201
SNL/MSU/DOE | UNI-D155G-UP2[0]8 | 0/0/0/0/0/0/0/0 | PE | UNK | UNK | 58 |  | 100 | 0 | 0 | 0 | 2.81 |  | 25 | [6 empty] | 552 | 55.2 | 1.26 | 0.126 | 0.1 | 5 | 1108.867 | -730.087 | 47.76667 |  | 2.733333 |  | 11201 | 4.049257 | [220 empty] | Knytex D155 (527 gsm) | 0 | 0 |  | D155G113 | 24h/20C, 2h/60 C |  |  |  |  | 43.7 | 43.7 | [0]8 | UNI-D155G-UP2 | RTM | CoRezyn 63-AX-051 | 0 | 2202
SNL/MSU/DOE | UNI-D155G-UP2[0]8 | 0/0/0/0/0/0/0/0 | PE | UNK | UNK | 58 |  | 100 | 0 | 0 | 0 | 2.81 |  | 25 | [6 empty] | -55.2 | -552 |  |  | 10 | 12 | 1108.867 | -730.087 | 47.76667 |  | 2.733333 |  | 38446 | 4.584851 | [220 empty] | Knytex D155 (527 gsm) | 0 | 0 |  | D155G305 | 24h/20C, 2h/60 C | [6 empty] | [0]8 | UNI-D155G-UP2 | RTM | CoRezyn 63-AX-051 | 0 | 2766
SNL/MSU/DOE | UNI-D155G-UP2[0]8 | 0/0/0/0/0/0/0/0 | PE | UNK | UNK | 58 |  | 100 | 0 | 0 | 0 | 2.81 |  | 25 | [6 empty] | -55.2 | -552 |  |  | 10 | 12 | 1108.867 | -730.087 | 47.76667 |  | 2.733333 |  | 130068 | 5.11417 | [220 empty] | Knytex D155 (527 gsm) | 0 | 0 |  | D155G306 | 24h/20C, 2h/60 C | [6 empty] | [0]8 | UNI-D155G-UP2 | RTM | CoRezyn 63-AX-051 | 0 | 2767
SNL/MSU/DOE | UNI-D155G-UP2[0]8 | 0/0/0/0/0/0/0/0 | PE | UNK | UNK | 58 |  | 100 | 0 | 0 | 0 | 2.81 |  | 25 | [6 empty] | -55.2 | -552 |  |  | 10 | 12 | 1108.867 | -730.087 | 47.76667 |  | 2.733333 |  | 57998 | 4.763413 | [220 empty] | Knytex D155 (527 gsm) | 0 | 0 |  | D155G309 | 24h/20C, 2h/60 C | [6 empty] | [0]8 | UNI-D155G-UP2 | RTM | CoRezyn 63-AX-051 | 0 | 2768
SNL/MSU/DOE | UNI-D155G-UP2[0]8 | 0/0/0/0/0/0/0/0 | PE | UNK | UNK | 58 |  | 100 | 0 | 0 | 0 | 2.81 |  | 25 | [6 empty] | -48.3 | -483 |  |  | 10 | 12 | 1108.867 | -730.087 | 47.76667 |  | 2.733333 |  | 161615 | 5.208482 | [220 empty] | Knytex D155 (527 gsm) | 0 | 0 |  | D155G307 | 24h/20C, 2h/60 C | [6 empty] | [0]8 | UNI-D155G-UP2 | RTM | CoRezyn 63-AX-051 | 0 | 2770
SNL/MSU/DOE | UNI-D155G-UP2[0]8 | 0/0/0/0/0/0/0/0 | PE | UNK | UNK | 58 |  | 100 | 0 | 0 | 0 | 2.81 |  | 25 | [6 empty] | -48.3 | -483 |  |  | 10 | 12 | 1108.867 | -730.087 | 47.76667 |  | 2.733333 |  | 74321 | 4.871112 | [220 empty] | Knytex D155 (527 gsm) | 0 | 0 |  | D155G305 | 24h/20C, 2h/60 C | [6 empty] | [0]8 | UNI-D155G-UP2 | RTM | CoRezyn 63-AX-051 | 0 | 2771
SNL/MSU/DOE | UNI-D155G-UP2[0]8 | 0/0/0/0/0/0/0/0 | PE | UNK | UNK | 58 |  | 100 | 0 | 0 | 0 | 2.81 |  | 25 | [6 empty] | -62.1 | -621 |  |  | 10 | 1 | 1108.867 | -730.087 | 47.76667 |  | 2.733333 |  | 90 | 1.954243 | [220 empty] | Knytex D155 (527 gsm) | 0 | 0 |  | D155G316 | 24h/20C, 2h/60 C | [6 empty] | [0]8 | UNI-D155G-UP2 | RTM | CoRezyn 63-AX-051 | 0 | 2773
SNL/MSU/DOE | UNI-D155G-UP2[0]8 | 0/0/0/0/0/0/0/0 | PE | UNK | UNK | 58 |  | 100 | 0 | 0 | 0 | 2.81 |  | 25 | [6 empty] | -62.1 | -621 |  |  | 10 | 1 | 1108.867 | -730.087 | 47.76667 |  | 2.733333 |  | 136 | 2.133539 | [220 empty] | Knytex D155 (527 gsm) | 0 | 0 |  | D155G320 | 24h/20C, 2h/60 C | [6 empty] | [0]8 | UNI-D155G-UP2 | RTM | CoRezyn 63-AX-051 | 0 | 2774
SNL/MSU/DOE | UNI-D155G-UP2[0]8 | 0/0/0/0/0/0/0/0 | PE | UNK | UNK | 58 |  | 100 | 0 | 0 | 0 | 2.81 |  | 25 | [6 empty] | -62.1 | -621 |  |  | 10 | 1 | 1108.867 | -730.087 | 47.76667 |  | 2.733333 |  | 62 | 1.792392 | [220 empty] | Knytex D155 (527 gsm) | 0 | 0 |  | D155G310 | 24h/20C, 2h/60 C | [6 empty] | [0]8 | UNI-D155G-UP2 | RTM | CoRezyn 63-AX-051 | 0 | 2775
SNL/MSU/DOE | UNI-D155H-UP2[0]7 | 0/0/0/0/0/0/0 | PE | UNK | UNK | 52 |  | 100 | 0 | 0 | 0 | 2.93 |  | 25 | [6 empty] | 552 | 55.2 | 1.6 | 0.16 | 0.1 | 5 | 1030.571 | -755.3333 | 37.87143 |  | 2.757143 |  | 39227 | 4.593585 | [220 empty] | Knytex D155 (527 gsm) | 0 | 0 |  | D155H108 | 24h/20C, 2h/60 C |  |  |  |  | 34.4 | 34.4 | [0]7 | UNI-D155H-UP2 | RTM | CoRezyn 63-AX-051 | 0 | 2215
SNL/MSU/DOE | UNI-D155H-UP2[0]7 | 0/0/0/0/0/0/0 | PE | UNK | UNK | 52 |  | 100 | 0 | 0 | 0 | 2.93 |  | 25 | [6 empty] | 552 | 55.2 | 1.56 | 0.156 | 0.1 | 5 | 1030.571 | -755.3333 | 37.87143 |  | 2.757143 |  | 22154 | 4.345452 | [220 empty] | Knytex D155 (527 gsm) | 0 | 0 |  | D155H109 | 24h/20C, 2h/60 C |  |  |  |  | 35.4 | 35.4 | [0]7 | UNI-D155H-UP2 | RTM | CoRezyn 63-AX-051 | 0 | 2216
SNL/MSU/DOE | UNI-D155H-UP2[0]7 | 0/0/0/0/0/0/0 | PE | UNK | UNK | 52 |  | 100 | 0 | 0 | 0 | 2.93 |  | 25 | [6 empty] | 552 | 55.2 | 1.62 | 0.162 | 0.1 | 5 | 1030.571 | -755.3333 | 37.87143 |  | 2.757143 |  | 41215 | 4.615055 | [220 empty] | Knytex D155 (527 gsm) | 0 | 0 |  | D155H102 | 24h/20C, 2h/60 C |  |  |  |  | 33.9 | 33.9 | [0]7 | UNI-D155H-UP2 | RTM | CoRezyn 63-AX-051 | 0 | 2226
SNL/MSU/DOE | UNI-D155H-UP2[0]7 | 0/0/0/0/0/0/0 | PE | UNK | UNK | 52 |  | 100 | 0 | 0 | 0 | 2.93 |  | 25 | [6 empty] | 483 | 48.3 | 1.3 | 0.13 | 0.1 | 10 | 1030.571 | -755.3333 | 37.87143 |  | 2.757143 |  | 156200 | 5.193681 | [220 empty] | Knytex D155 (527 gsm) | 0 | 0 |  | D155H210 | 24h/20C, 2h/60 C |  |  |  |  | 37 | 37 | [0]7 | UNI-D155H-UP2 | RTM | CoRezyn 63-AX-051 | 0 | 2344
SNL/MSU/DOE | UNI-D155H-UP2[0]7 | 0/0/0/0/0/0/0 | PE | UNK | UNK | 52 |  | 100 | 0 | 0 | 0 | 2.93 |  | 25 | [6 empty] | 483 | 48.3 | 1.24 | 0.124 | 0.1 | 15 | 1030.571 | -755.3333 | 37.87143 |  | 2.757143 |  | 128523 | 5.108981 | [220 empty] | Knytex D155 (527 gsm) | 0 | 0 |  | D155H203 | 24h/20C, 2h/60 C |  |  |  |  | 38.8 | 38.8 | [0]7 | UNI-D155H-UP2 | RTM | CoRezyn 63-AX-051 | 0 | 2347
SNL/MSU/DOE | UNI-D155H-UP2[0]7 | 0/0/0/0/0/0/0 | PE | UNK | UNK | 52 |  | 100 | 0 | 0 | 0 | 2.93 |  | 25 | [6 empty] | 483 | 48.3 | 1.21 | 0.121 | 0.1 | 12 | 1030.571 | -755.3333 | 37.87143 |  | 2.757143 |  | 195322 | 5.290751 | [220 empty] | Knytex D155 (527 gsm) | 0 | 0 |  | D155H208 | 24h/20C, 2h/60 C |  |  |  |  | 39.7 | 39.7 | [0]7 | UNI-D155H-UP2 | RTM | CoRezyn 63-AX-051 | 0 | 2348
SNL/MSU/DOE | UNI-D155H-UP2[0]7 | 0/0/0/0/0/0/0 | PE | UNK | UNK | 52 |  | 100 | 0 | 0 | 0 | 2.93 |  | 25 | [6 empty] | 414 | 41.4 | 1.04 | 0.104 | 0.1 | 15 | 1030.571 | -755.3333 | 37.87143 |  | 2.757143 |  | 3219571 | 6.507798 | [220 empty] | Knytex D155 (527 gsm) | 0 | 0 |  | D155H209 | 24h/20C, 2h/60 C |  |  |  |  | 40 | 40 | [0]7 | UNI-D155H-UP2 | RTM | CoRezyn 63-AX-051 | 0 | 2349
SNL/MSU/DOE | UNI-D155H-UP2[0]7 | 0/0/0/0/0/0/0 | PE | UNK | UNK | 52 |  | 100 | 0 | 0 | 0 | 2.93 |  | 25 | [6 empty] | 414 | 41.4 | 1.02 | 0.102 | 0.1 | 15 | 1030.571 | -755.3333 | 37.87143 |  | 2.757143 |  | 1211477 | 6.083315 | [220 empty] | Knytex D155 (527 gsm) | 0 | 0 |  | D155H201 | 24h/20C, 2h/60 C |  |  |  |  | 40.5 | 40.5 | [0]7 | UNI-D155H-UP2 | RTM | CoRezyn 63-AX-051 | 0 | 2350
SNL/MSU/DOE | UNI-D155H-UP2[0]7 | 0/0/0/0/0/0/0 | PE | UNK | UNK | 52 |  | 100 | 0 | 0 | 0 | 2.93 |  | 25 | [6 empty] | 690 | 69 | 1.64 | 0.164 | 0.1 | 4 | 1030.571 | -755.3333 | 37.87143 |  | 2.757143 |  | 2953 | 3.470263 | [220 empty] | Knytex D155 (527 gsm) | 0 | 0 |  | D155H212 | 24h/20C, 2h/60 C |  |  |  |  | 42 | 42 | [0]7 | UNI-D155H-UP2 | RTM | CoRezyn 63-AX-051 | 0 | 2351
SNL/MSU/DOE | UNI-D155H-UP2[0]7 | 0/0/0/0/0/0/0 | PE | UNK | UNK | 52 |  | 100 | 0 | 0 | 0 | 2.93 |  | 25 | [6 empty] | 690 | 69 | 1.67 | 0.167 | 0.1 | 4 | 1030.571 | -755.3333 | 37.87143 |  | 2.757143 |  | 2264 | 3.354876 | [220 empty] | Knytex D155 (527 gsm) | 0 | 0 |  | D155H206 | 24h/20C, 2h/60 C |  |  |  |  | 41.4 | 41.4 | [0]7 | UNI-D155H-UP2 | RTM | CoRezyn 63-AX-051 | 0 | 2352
SNL/MSU/DOE | UNI-D155H-UP2[0]7 | 0/0/0/0/0/0/0 | PE | UNK | UNK | 52 |  | 100 | 0 | 0 | 0 | 2.93 |  | 25 | [6 empty] | 690 | 69 | 1.7 | 0.17 | 0.1 | 4 | 1030.571 | -755.3333 | 37.87143 |  | 2.757143 |  | 1822 | 3.260548 | [220 empty] | Knytex D155 (527 gsm) | 0 | 0 |  | D155H207 | 24h/20C, 2h/60 C |  |  |  |  | 40.7 | 40.7 | [0]7 | UNI-D155H-UP2 | RTM | CoRezyn 63-AX-051 | 0 | 2353
SNL/MSU/DOE | UNI-D155J-UP2[0]9 | 0/0/0/0/0/0/0/0/0 | PE | UNK | UNK | 58 |  | 100 | 0 | 0 | 0 | 3.54 |  | 25 | [6 empty] | 690 | 69 | 1.54 | 0.154 | 0.1 | 5 | 1142.667 | -775.75 | 48.63333 |  | 2.533333 |  | 6213 | 3.793301 | [220 empty] | Knytex D155 (527 gsm) | 0 | 0 |  | D155J103 | 24h/20C, 2h/60 C |  |  |  |  | 44.9 | 44.9 | [0]9 | UNI-D155J-UP2 | RTM | CoRezyn 63-AX-051 | 0 | 2431
SNL/MSU/DOE | UNI-D155J-UP2[0]9 | 0/0/0/0/0/0/0/0/0 | PE | UNK | UNK | 58 |  | 100 | 0 | 0 | 0 | 3.54 |  | 25 | [6 empty] | 690 | 69 | 1.38 | 0.138 | 0.1 | 5 | 1142.667 | -775.75 | 48.63333 |  | 2.533333 |  | 7977 | 3.90184 | [220 empty] | Knytex D155 (527 gsm) | 0 | 0 |  | D155J115 | 24h/20C, 2h/60 C |  |  |  |  | 50 | 50 | [0]9 | UNI-D155J-UP2 | RTM | CoRezyn 63-AX-051 | 0 | 2432
SNL/MSU/DOE | UNI-D155J-UP2[0]9 | 0/0/0/0/0/0/0/0/0 | PE | UNK | UNK | 58 |  | 100 | 0 | 0 | 0 | 3.54 |  | 25 | [6 empty] | 690 | 69 | 1.47 | 0.147 | 0.1 | 5 | 1142.667 | -775.75 | 48.63333 |  | 2.533333 |  | 4784 | 3.679791 | [220 empty] | Knytex D155 (527 gsm) | 0 | 0 |  | D155J106 | 24h/20C, 2h/60 C |  |  |  |  | 46.8 | 46.8 | [0]9 | UNI-D155J-UP2 | RTM | CoRezyn 63-AX-051 | 0 | 2433
SNL/MSU/DOE | UNI-D155J-UP2[0]9 | 0/0/0/0/0/0/0/0/0 | PE | UNK | UNK | 58 |  | 100 | 0 | 0 | 0 | 3.54 |  | 25 | [6 empty] | 552 | 55.2 | 1.1 | 0.11 | 0.1 | 5 | 1142.667 | -775.75 | 48.63333 |  | 2.533333 |  | 20345 | 4.308458 | [220 empty] | Knytex D155 (527 gsm) | 0 | 0 |  | D155J108 | 24h/20C, 2h/60 C |  |  |  |  | 50 | 50 | [0]9 | UNI-D155J-UP2 | RTM | CoRezyn 63-AX-051 | 0 | 2434
SNL/MSU/DOE | UNI-D155J-UP2[0]9 | 0/0/0/0/0/0/0/0/0 | PE | UNK | UNK | 58 |  | 100 | 0 | 0 | 0 | 3.54 |  | 25 | [6 empty] | 552 | 55.2 | 1.1 | 0.11 | 0.1 | 5 | 1142.667 | -775.75 | 48.63333 |  | 2.533333 |  | 73109 | 4.863971 | [220 empty] | Knytex D155 (527 gsm) | 0 | 0 |  | D155J105 | 24h/20C, 2h/60 C |  |  |  |  | 50 | 50 | [0]9 | UNI-D155J-UP2 | RTM | CoRezyn 63-AX-051 | 0 | 2435
SNL/MSU/DOE | UNI-D155J-UP2[0]9 | 0/0/0/0/0/0/0/0/0 | PE | UNK | UNK | 58 |  | 100 | 0 | 0 | 0 | 3.54 |  | 25 | [6 empty] | 414 | 41.4 | 0.88 | 0.088 | 0.1 | 12 | 1142.667 | -775.75 | 48.63333 |  | 2.533333 |  | 684350 | 5.835278 | [220 empty] | Knytex D155 (527 gsm) | 0 | 0 |  | D155J109 | 24h/20C, 2h/60 C |  |  |  |  | 47 | 47 | [0]9 | UNI-D155J-UP2 | RTM | CoRezyn 63-AX-051 | 0 | 2436
SNL/MSU/DOE | UNI-D155J-UP2[0]9 | 0/0/0/0/0/0/0/0/0 | PE | UNK | UNK | 58 |  | 100 | 0 | 0 | 0 | 3.54 |  | 25 | [6 empty] | 552 | 55.2 | 1.15 | 0.115 | 0.1 | 5 | 1142.667 | -775.75 | 48.63333 |  | 2.533333 |  | 35652 | 4.552084 | [220 empty] | Knytex D155 (527 gsm) | 0 | 0 |  | D155J113 | 24h/20C, 2h/60 C |  |  |  |  | 47.8 | 47.8 | [0]9 | UNI-D155J-UP2 | RTM | CoRezyn 63-AX-051 | 0 | 2437
SNL/MSU/DOE | UNI-D155J-UP2[0]9 | 0/0/0/0/0/0/0/0/0 | PE | UNK | UNK | 58 |  | 100 | 0 | 0 | 0 | 3.54 |  | 25 | [6 empty] | 414 | 41.4 | 0.79 | 0.079 | 0.1 | 12 | 1142.667 | -775.75 | 48.63333 |  | 2.533333 |  | 912579 | 5.96027 | [220 empty] | Knytex D155 (527 gsm) | 0 | 0 |  | D155J116 | 24h/20C, 2h/60 C |  |  |  |  | 47.8 | 47.8 | [0]9 | UNI-D155J-UP2 | RTM | CoRezyn 63-AX-051 | 0 | 2438
SNL/MSU/DOE | UNI-D155J-UP2[0]9 | 0/0/0/0/0/0/0/0/0 | PE | UNK | UNK | 58 |  | 100 | 0 | 0 | 0 | 3.54 |  | 25 | [6 empty] | 552 | 55.2 | 1.22 | 0.122 | 0.1 | 5 | 1142.667 | -775.75 | 48.63333 |  | 2.533333 |  | 89980 | 4.954146 | [220 empty] | Knytex D155 (527 gsm) | 0 | 0 |  | D155J107 | 24h/20C, 2h/60 C |  |  |  |  | 45.2 | 45.2 | [0]9 | UNI-D155J-UP2 | RTM | CoRezyn 63-AX-051 | 0 | 2439
SNL/MSU/DOE | UNI-D155J-UP2[0]9 | 0/0/0/0/0/0/0/0/0 | PE | UNK | UNK | 58 |  | 100 | 0 | 0 | 0 | 3.54 |  | 25 | [6 empty] | 414 | 41.4 | 0.86 | 0.086 | 0.1 | 12 | 1142.667 | -775.75 | 48.63333 |  | 2.533333 |  | 485216 | 5.685935 | [220 empty] | Knytex D155 (527 gsm) | 0 | 0 |  | D155J104 | 24h/20C, 2h/60 C |  |  |  |  | 47.3 | 47.3 | [0]9 | UNI-D155J-UP2 | RTM | CoRezyn 63-AX-051 | 0 | 2440
SNL/MSU/DOE | UNI-D155K-UP2[0]7 | 0/0/0/0/0/0/0 | PE | UNK | UNK | 33 |  | 100 | 0 | 0 | 0 | 4.45 |  | 25 | [6 empty] | 414 | 41.4 | 1.58 | 0.158 | 0.1 | 2 | 441.7667 | -550.3333 | 18.58 |  | 1.641667 |  | 7569 | 3.879039 | [220 empty] | Knytex D155 (527 gsm) | 0 | 0 |  | D155K108 | 24h/20C, 2h/60 C |  |  |  |  | 27.1 | 27.1 | [0]7 | UNI-D155K-UP2 | RTM | CoRezyn 63-AX-051 | 0 | 3676
SNL/MSU/DOE | UNI-D155K-UP2[0]7 | 0/0/0/0/0/0/0 | PE | UNK | UNK | 33 |  | 100 | 0 | 0 | 0 | 4.45 |  | 25 | [6 empty] | 414 | 41.4 | 1.54 | 0.154 | 0.1 | 4 | 441.7667 | -550.3333 | 18.58 |  | 1.641667 |  | 13447 | 4.128625 | [220 empty] | Knytex D155 (527 gsm) | 0 | 0 |  | D155K112 | 24h/20C, 2h/60 C |  |  |  |  | 28.7 | 28.7 | [0]7 | UNI-D155K-UP2 | RTM | CoRezyn 63-AX-051 | 0 | 3677
SNL/MSU/DOE | UNI-D155K-UP2[0]7 | 0/0/0/0/0/0/0 | PE | UNK | UNK | 33 |  | 100 | 0 | 0 | 0 | 4.45 |  | 25 | [6 empty] | 414 | 41.4 | 1.59 | 0.159 | 0.1 | 4 | 441.7667 | -550.3333 | 18.58 |  | 1.641667 |  | 6267 | 3.79706 | [220 empty] | Knytex D155 (527 gsm) | 0 | 0 |  | D155K101 | 24h/20C, 2h/60 C |  |  |  |  | 26.3 | 26.3 | [0]7 | UNI-D155K-UP2 | RTM | CoRezyn 63-AX-051 | 0 | 3678
SNL/MSU/DOE | UNI-D155K-UP2[0]7 | 0/0/0/0/0/0/0 | PE | UNK | UNK | 33 |  | 100 | 0 | 0 | 0 | 4.45 |  | 25 | [6 empty] | 276 | 27.6 | 0.97 | 0.097 | 0.1 | 12 | 441.7667 | -550.3333 | 18.58 |  | 1.641667 |  | 764138 | 5.883172 | [220 empty] | Knytex D155 (527 gsm) | 0 | 0 |  | D155K113 | 24h/20C, 2h/60 C |  |  |  |  | 28.5 | 28.5 | [0]7 | UNI-D155K-UP2 | RTM | CoRezyn 63-AX-051 | 0 | 3679
SNL/MSU/DOE | UNI-D155K-UP2[0]7 | 0/0/0/0/0/0/0 | PE | UNK | UNK | 33 |  | 100 | 0 | 0 | 0 | 4.45 |  | 25 | [6 empty] | 276 | 27.6 | 1.01 | 0.101 | 0.1 | 12 | 441.7667 | -550.3333 | 18.58 |  | 1.641667 |  | 1305237 | 6.115689 | [220 empty] | Knytex D155 (527 gsm) | 0 | 0 |  | D155K102 | 24h/20C, 2h/60 C |  |  |  |  | 26.7 | 26.7 | [0]7 | UNI-D155K-UP2 | RTM | CoRezyn 63-AX-051 | 0 | 3680
SNL/MSU/DOE | UNI-D155K-UP2[0]7 | 0/0/0/0/0/0/0 | PE | UNK | UNK | 33 |  | 100 | 0 | 0 | 0 | 4.45 |  | 25 | [6 empty] | 276 | 27.6 | 0.96 | 0.096 | 0.1 | 12 | 441.7667 | -550.3333 | 18.58 |  | 1.641667 |  | 1733768 | 6.238991 | [220 empty] | Knytex D155 (527 gsm) | 0 | 0 |  | D155K103 | 24h/20C, 2h/60 C |  |  |  |  | 28.6 | 28.6 | [0]7 | UNI-D155K-UP2 | RTM | CoRezyn 63-AX-051 | 0 | 3681
SNL/MSU/DOE | UNI-D155K-UP2[0]7 | 0/0/0/0/0/0/0 | PE | UNK | UNK | 33 |  | 100 | 0 | 0 | 0 | 4.45 |  | 25 | [6 empty] | 345 | 34.5 | 1.18 | 0.118 | 0.1 | 6 | 441.7667 | -550.3333 | 18.58 |  | 1.641667 |  | 175689 | 5.244745 | [220 empty] | Knytex D155 (527 gsm) | 0 | 0 |  | D155K105 | 24h/20C, 2h/60 C |  |  |  |  | 30.1 | 30.1 | [0]7 | UNI-D155K-UP2 | RTM | CoRezyn 63-AX-051 | 0 | 3682
SNL/MSU/DOE | UNI-D155K-UP2[0]7 | 0/0/0/0/0/0/0 | PE | UNK | UNK | 33 |  | 100 | 0 | 0 | 0 | 4.45 |  | 25 | [6 empty] | 345 | 34.5 | 1.26 | 0.126 | 0.1 | 6 | 441.7667 | -550.3333 | 18.58 |  | 1.641667 |  | 106359 | 5.026774 | [220 empty] | Knytex D155 (527 gsm) | 0 | 0 |  | D155K104 | 24h/20C, 2h/60 C |  |  |  |  | 27.9 | 27.9 | [0]7 | UNI-D155K-UP2 | RTM | CoRezyn 63-AX-051 | 0 | 3683
SNL/MSU/DOE | UNI-D155K-UP2[0]7 | 0/0/0/0/0/0/0 | PE | UNK | UNK | 33 |  | 100 | 0 | 0 | 0 | 4.45 |  | 25 | [6 empty] | 345 | 34.5 | 1.29 | 0.129 | 0.1 | 6 | 441.7667 | -550.3333 | 18.58 |  | 1.641667 |  | 152853 | 5.184274 | [220 empty] | Knytex D155 (527 gsm) | 0 | 0 |  | D155K107 | 24h/20C, 2h/60 C |  |  |  |  | 26.9 | 26.9 | [0]7 | UNI-D155K-UP2 | RTM | CoRezyn 63-AX-051 | 0 | 3684
SNL/MSU/DOE | UNI-D155K-UP2[0]7 | 0/0/0/0/0/0/0 | PE | UNK | UNK | 33 |  | 100 | 0 | 0 | 0 | 4.45 |  | 25 | [6 empty] | 483 | 48.3 | 2.12 | 0.212 | 0.1 | 1 | 441.7667 | -550.3333 | 18.58 |  | 1.641667 |  | 576 | 2.760422 | [220 empty] | Knytex D155 (527 gsm) | 0 | 0 |  | D155K106 | 24h/20C, 2h/60 C |  |  |  |  | 28.1 | 28.1 | [0]7 | UNI-D155K-UP2 | RTM | CoRezyn 63-AX-051 | 0 | 3685
SNL/MSU/DOE | UNI-D155K-UP2[0]7 | 0/0/0/0/0/0/0 | PE | UNK | UNK | 33 |  | 100 | 0 | 0 | 0 | 4.45 |  | 25 | [6 empty] | 483 | 48.3 | 1.9 | 0.19 | 0.1 | 1 | 441.7667 | -550.3333 | 18.58 |  | 1.641667 |  | 2594 | 3.41397 | [220 empty] | Knytex D155 (527 gsm) | 0 | 0 |  | D155K120 | 24h/20C, 2h/60 C |  |  |  |  | 27.3 | 27.3 | [0]7 | UNI-D155K-UP2 | RTM | CoRezyn 63-AX-051 | 0 | 3686
SNL/MSU/DOE | UNI-D155B-UP2[0]5 | 0/0/0/0/0 | PE | UNK | UNK | 40 |  | 100 | 0 | 0 | 0 | 2.7 |  | 25 | [6 empty] | 483 | 48.3 | 1.48 | 0.148 | 0.1 | 4 | 826.0769 | -653 | 30.66 |  | 2.754444 |  | 6979 | 3.843793 | [220 empty] | Knytex D155 (527 gsm) | 0 | 0 |  | D155B201 | 24h/20C, 2h/60 C |  |  |  |  | 32.6 | 32.6 | [0]5 | UNI-D155B-UP2 | RTM | CoRezyn 63-AX-051 | 0 | 2206
SNL/MSU/DOE | UNI-D155B-UP2[0]5 | 0/0/0/0/0 | PE | UNK | UNK | 40 |  | 100 | 0 | 0 | 0 | 2.7 |  | 25 | [6 empty] | 483 | 48.3 | 1.46 | 0.146 | 0.1 | 4 | 826.0769 | -653 | 30.66 |  | 2.754444 |  | 16497 | 4.217405 | [220 empty] | Knytex D155 (527 gsm) | 0 | 0 |  | D155B207 | 24h/20C, 2h/60 C |  |  |  |  | 33.1 | 33.1 | [0]5 | UNI-D155B-UP2 | RTM | CoRezyn 63-AX-051 | 0 | 2207
SNL/MSU/DOE | UNI-D155B-UP2[0]5 | 0/0/0/0/0 | PE | UNK | UNK | 40 |  | 100 | 0 | 0 | 0 | 2.7 |  | 25 | [6 empty] | 414 | 41.4 | 1.28 | 0.128 | 0.1 | 7 | 826.0769 | -653 | 30.66 |  | 2.754444 |  | 82605 | 4.917006 | [220 empty] | Knytex D155 (527 gsm) | 0 | 0 |  | D155B205 | 24h/20C, 2h/60 C |  |  |  |  | 32.2 | 32.2 | [0]5 | UNI-D155B-UP2 | RTM | CoRezyn 63-AX-051 | 0 | 2208
SNL/MSU/DOE | UNI-D155B-UP2[0]5 | 0/0/0/0/0 | PE | UNK | UNK | 40 |  | 100 | 0 | 0 | 0 | 2.7 |  | 25 | [6 empty] | 414 | 41.4 | 1.13 | 0.113 | 0.1 | 8 | 826.0769 | -653 | 30.66 |  | 2.754444 |  | 68483 | 4.835583 | [220 empty] | Knytex D155 (527 gsm) | 0 | 0 |  | D155B203 | 24h/20C, 2h/60 C |  |  |  |  | 36.8 | 36.8 | [0]5 | UNI-D155B-UP2 | RTM | CoRezyn 63-AX-051 | 0 | 2209
SNL/MSU/DOE | UNI-D155B-UP2[0]5 | 0/0/0/0/0 | PE | UNK | UNK | 40 |  | 100 | 0 | 0 | 0 | 2.7 |  | 25 | [6 empty] | 345 | 34.5 | 1.02 | 0.102 | 0.1 | 15 | 826.0769 | -653 | 30.66 |  | 2.754444 |  | 967901 | 5.985831 | [220 empty] | Knytex D155 (527 gsm) | 0 | 0 |  | D155B212 | 24h/20C, 2h/60 C |  |  |  |  | 33.6 | 33.6 | [0]5 | UNI-D155B-UP2 | RTM | CoRezyn 63-AX-051 | 0 | 2236
SNL/MSU/DOE | UNI-D155B-UP2[0]5 | 0/0/0/0/0 | PE | UNK | UNK | 40 |  | 100 | 0 | 0 | 0 | 2.7 |  | 25 | [6 empty] | 345 | 34.5 | 1.15 | 0.115 | 0.1 | 15 | 826.0769 | -653 | 30.66 |  | 2.754444 |  | 1104634 | 6.043218 | [220 empty] | Knytex D155 (527 gsm) | 0 | 0 |  | D155B210 | 24h/20C, 2h/60 C |  |  |  |  | 30.1 | 30.1 | [0]5 | UNI-D155B-UP2 | RTM | CoRezyn 63-AX-051 | 0 | 2237
SNL/MSU/DOE | UNI-D155B-UP2[0]5 | 0/0/0/0/0 | PE | UNK | UNK | 40 |  | 100 | 0 | 0 | 0 | 2.7 |  | 25 | [6 empty] | 483 | 48.3 | 1.59 | 0.159 | 0.1 | 5 | 826.0769 | -653 | 30.66 |  | 2.754444 |  | 19814 | 4.296972 | [220 empty] | Knytex D155 (527 gsm) | 0 | 0 |  | D155B202 | 24h/20C, 2h/60 C |  |  |  |  | 30.4 | 30.4 | [0]5 | UNI-D155B-UP2 | RTM | CoRezyn 63-AX-051 | 0 | 2338
SNL/MSU/DOE | UNI-D155B-UP2[0]5 | 0/0/0/0/0 | PE | UNK | UNK | 40 |  | 100 | 0 | 0 | 0 | 2.7 |  | 25 | [6 empty] | 552 | 55.2 | 1.71 | 0.171 | 0.1 | 3 | 826.0769 | -653 | 30.66 |  | 2.754444 |  | 2141 | 3.330617 | [220 empty] | Knytex D155 (527 gsm) | 0 | 0 |  | D155B213 | 24h/20C, 2h/60 C |  |  |  |  | 32.2 | 32.2 | [0]5 | UNI-D155B-UP2 | RTM | CoRezyn 63-AX-051 | 0 | 2339
SNL/MSU/DOE | UNI-D155B-UP2[0]5 | 0/0/0/0/0 | PE | UNK | UNK | 40 |  | 100 | 0 | 0 | 0 | 2.7 |  | 25 | [6 empty] | 552 | 55.2 | 1.82 | 0.182 | 0.1 | 4 | 826.0769 | -653 | 30.66 |  | 2.754444 |  | 2305 | 3.362671 | [220 empty] | Knytex D155 (527 gsm) | 0 | 0 |  | D155B208 | 24h/20C, 2h/60 C |  |  |  |  | 30.3 | 30.3 | [0]5 | UNI-D155B-UP2 | RTM | CoRezyn 63-AX-051 | 0 | 2340
SNL/MSU/DOE | UNI-D155B-UP2[0]5 | 0/0/0/0/0 | PE | UNK | UNK | 40 |  | 100 | 0 | 0 | 0 | 2.7 |  | 25 | [6 empty] | 552 | 55.2 | 1.73 | 0.173 | 0.1 | 4 | 826.0769 | -653 | 30.66 |  | 2.754444 |  | 1733 | 3.238799 | [220 empty] | Knytex D155 (527 gsm) | 0 | 0 |  | D155B211 | 24h/20C, 2h/60 C |  |  |  |  | 31.8 | 31.8 | [0]5 | UNI-D155B-UP2 | RTM | CoRezyn 63-AX-051 | 0 | 2341
SNL/MSU/DOE | UNI-D155B-UP2[0]5 | 0/0/0/0/0 | PE | UNK | UNK | 40 |  | 100 | 0 | 0 | 0 | 2.7 |  | 25 | [6 empty] | 414 | 41.4 | 1.34 | 0.134 | 0.1 | 10 | 826.0769 | -653 | 30.66 |  | 2.754444 |  | 48181 | 4.682876 | [220 empty] | Knytex D155 (527 gsm) | 0 | 0 |  | D155B214 | 24h/20C, 2h/60 C |  |  |  |  | 30.8 | 30.8 | [0]5 | UNI-D155B-UP2 | RTM | CoRezyn 63-AX-051 | 0 | 2342
SNL/MSU/DOE | MD-10D155-UP2[±10]3 | 10/-10/10/-10/10/-10 | PE | UNK | UNK | 36 |  | 0 | 0 | 0 | 100 | 3.47 |  | 25 | [6 empty] | 172 | 17.2 | 0.6 | 0.06 | 0.1 | 10 | 276.75 | -383.75 | 27.9 |  | 0.9575 |  | 167538 | 5.224113 | [220 empty] | Knytex D155 (527 gsm) | 0 | 0 |  | 10D155128 | 24h/20C, 2h/60 C |  |  |  |  | 27.9 | 27.9 | [±10]3 | MD-10D155-UP2 | RTM | CoRezyn 63-AX-051 | 0 | 2566
SNL/MSU/DOE | MD-10D155-UP2[±10]3 | 10/-10/10/-10/10/-10 | PE | UNK | UNK | 36 |  | 0 | 0 | 0 | 100 | 3.47 |  | 25 | [6 empty] | 172 | 17.2 | 0.66 | 0.066 | 0.1 | 8 | 276.75 | -383.75 | 27.9 |  | 0.9575 |  | 178266 | 5.251069 | [220 empty] | Knytex D155 (527 gsm) | 0 | 0 |  | 10D155213 | 24h/20C, 2h/60 C |  |  |  |  | 26.1 | 26.1 | [±10]3 | MD-10D155-UP2 | RTM | CoRezyn 63-AX-051 | 0 | 2569
SNL/MSU/DOE | MD-10D155-UP2[±10]3 | 10/-10/10/-10/10/-10 | PE | UNK | UNK | 36 |  | 0 | 0 | 0 | 100 | 3.47 |  | 25 | [6 empty] | 172 | 17.2 | 0.64 | 0.064 | 0.1 | 10 | 276.75 | -383.75 | 27.9 |  | 0.9575 |  | 207957 | 5.317974 | [220 empty] | Knytex D155 (527 gsm) | 0 | 0 |  | 10D155208 | 24h/20C, 2h/60 C |  |  |  |  | 29.2 | 29.2 | [±10]3 | MD-10D155-UP2 | RTM | CoRezyn 63-AX-051 | 0 | 2570
SNL/MSU/DOE | MD-10D155-UP2[±10]3 | 10/-10/10/-10/10/-10 | PE | UNK | UNK | 36 |  | 0 | 0 | 0 | 100 | 3.47 |  | 25 | [6 empty] | 207 | 20.7 | 0.71 | 0.071 | 0.1 | 5 | 276.75 | -383.75 | 27.9 |  | 0.9575 |  | 18193 | 4.259904 | [220 empty] | Knytex D155 (527 gsm) | 0 | 0 |  | 10D155209 | 24h/20C, 2h/60 C |  |  |  |  | 29.4 | 29.4 | [±10]3 | MD-10D155-UP2 | RTM | CoRezyn 63-AX-051 | 0 | 2572
SNL/MSU/DOE | MD-10D155-UP2[±10]3 | 10/-10/10/-10/10/-10 | PE | UNK | UNK | 36 |  | 0 | 0 | 0 | 100 | 3.47 |  | 25 | [6 empty] | 207 | 20.7 | 0.64 | 0.064 | 0.1 | 5 | 276.75 | -383.75 | 27.9 |  | 0.9575 |  | 21780 | 4.338058 | [220 empty] | Knytex D155 (527 gsm) | 0 | 0 |  | 10D155210 | 24h/20C, 2h/60 C |  |  |  |  | 32.3 | 32.3 | [±10]3 | MD-10D155-UP2 | RTM | CoRezyn 63-AX-051 | 0 | 2573
SNL/MSU/DOE | MD-10D155-UP2[±10]3 | 10/-10/10/-10/10/-10 | PE | UNK | UNK | 36 |  | 0 | 0 | 0 | 100 | 3.47 |  | 25 | [6 empty] | 207 | 20.7 | 0.72 | 0.072 | 0.1 | 5 | 276.75 | -383.75 | 27.9 |  | 0.9575 |  | 16360 | 4.213783 | [220 empty] | Knytex D155 (527 gsm) | 0 | 0 |  | 10D155212 | 24h/20C, 2h/60 C |  |  |  |  | 29.3 | 29.3 | [±10]3 | MD-10D155-UP2 | RTM | CoRezyn 63-AX-051 | 0 | 2574
SNL/MSU/DOE | MD-10D155-UP2[±10]3 | 10/-10/10/-10/10/-10 | PE | UNK | UNK | 36 |  | 0 | 0 | 0 | 100 | 3.47 |  | 25 | [6 empty] | 155 | 15.5 | 0.53 | 0.053 | 0.1 | 12 | 276.75 | -383.75 | 27.9 |  | 0.9575 |  | 1764883 | 6.246716 | [220 empty] | Knytex D155 (527 gsm) | 0 | 0 |  | 10D155215 | 24h/20C, 2h/60 C |  |  |  |  | 29.5 | 29.5 | [±10]3 | MD-10D155-UP2 | RTM | CoRezyn 63-AX-051 | 0 | 2575
SNL/MSU/DOE | MD-20D155-UP2[±20]3 | 20/-20/20/-20/20/-20 | PE | UNK | UNK | 38 |  | 0 | 0 | 0 | 100 | 3.21 |  | 25 | [6 empty] | 172 | 17.2 | 0.71 | 0.071 | 0.1 | 5 | 267.6667 | -286.75 | 24.2 |  | 1.233333 |  | 21427 | 4.330961 | [220 empty] | Knytex D155 (527 gsm) | 0 | 0 |  | 20D155113 | 24h/20C, 2h/60 C |  |  |  |  | 26.9 | 26.9 | [±20]3 | MD-20D155-UP2 | RTM | CoRezyn 63-AX-051 | 0 | 2558
SNL/MSU/DOE | MD-20D155-UP2[±20]3 | 20/-20/20/-20/20/-20 | PE | UNK | UNK | 38 |  | 0 | 0 | 0 | 100 | 3.21 |  | 25 | [6 empty] | 172 | 17.2 | 0.69 | 0.069 | 0.1 | 7 | 267.6667 | -286.75 | 24.2 |  | 1.233333 |  | 38475 | 4.585179 | [220 empty] | Knytex D155 (527 gsm) | 0 | 0 |  | 20D155112 | 24h/20C, 2h/60 C |  |  |  |  | 25.3 | 25.3 | [±20]3 | MD-20D155-UP2 | RTM | CoRezyn 63-AX-051 | 0 | 2559
SNL/MSU/DOE | MD-20D155-UP2[±20]3 | 20/-20/20/-20/20/-20 | PE | UNK | UNK | 38 |  | 0 | 0 | 0 | 100 | 3.21 |  | 25 | [6 empty] | 138 | 13.8 | 0.58 | 0.058 | 0.1 | 12 | 267.6667 | -286.75 | 24.2 |  | 1.233333 |  | 835986 | 5.922199 | [220 empty] | Knytex D155 (527 gsm) | 0 | 0 |  | 20D155111 | 24h/20C, 2h/60 C |  |  |  |  | 24.5 | 24.5 | [±20]3 | MD-20D155-UP2 | RTM | CoRezyn 63-AX-051 | 0 | 2560
SNL/MSU/DOE | MD-20D155-UP2[±20]3 | 20/-20/20/-20/20/-20 | PE | UNK | UNK | 38 |  | 0 | 0 | 0 | 100 | 3.21 |  | 25 | [6 empty] | 172 | 17.2 | 0.76 | 0.076 | 0.1 | 7 | 267.6667 | -286.75 | 24.2 |  | 1.233333 |  | 25475 | 4.406114 | [220 empty] | Knytex D155 (527 gsm) | 0 | 0 |  | 20D155108 | 24h/20C, 2h/60 C |  |  |  |  | 24.8 | 24.8 | [±20]3 | MD-20D155-UP2 | RTM | CoRezyn 63-AX-051 | 0 | 2561
SNL/MSU/DOE | MD-20D155-UP2[±20]3 | 20/-20/20/-20/20/-20 | PE | UNK | UNK | 38 |  | 0 | 0 | 0 | 100 | 3.21 |  | 25 | [6 empty] | 207 | 20.7 | 0.83 | 0.083 | 0.1 | 2 | 267.6667 | -286.75 | 24.2 |  | 1.233333 |  | 2244 | 3.351023 | [220 empty] | Knytex D155 (527 gsm) | 0 | 0 |  | 20D155106 | 24h/20C, 2h/60 C |  |  |  |  | 27 | 27 | [±20]3 | MD-20D155-UP2 | RTM | CoRezyn 63-AX-051 | 0 | 2562
SNL/MSU/DOE | MD-20D155-UP2[±20]3 | 20/-20/20/-20/20/-20 | PE | UNK | UNK | 38 |  | 0 | 0 | 0 | 100 | 3.21 |  | 25 | [6 empty] | 207 | 20.7 | 0.9 | 0.09 | 0.1 | 2 | 267.6667 | -286.75 | 24.2 |  | 1.233333 |  | 860 | 2.934498 | [220 empty] | Knytex D155 (527 gsm) | 0 | 0 |  | 20D155110 | 24h/20C, 2h/60 C |  |  |  |  | 23.8 | 23.8 | [±20]3 | MD-20D155-UP2 | RTM | CoRezyn 63-AX-051 | 0 | 2563
SNL/MSU/DOE | MD-20D155-UP2[±20]3 | 20/-20/20/-20/20/-20 | PE | UNK | UNK | 38 |  | 0 | 0 | 0 | 100 | 3.21 |  | 25 | [6 empty] | 207 | 20.7 | 0.88 | 0.088 | 0.1 | 2 | 267.6667 | -286.75 | 24.2 |  | 1.233333 |  | 2779 | 3.443889 | [220 empty] | Knytex D155 (527 gsm) | 0 | 0 |  | 20D155116 | 24h/20C, 2h/60 C |  |  |  |  | 25.8 | 25.8 | [±20]3 | MD-20D155-UP2 | RTM | CoRezyn 63-AX-051 | 0 | 2564
SNL/MSU/DOE | MD-20D155-UP2[±20]3 | 20/-20/20/-20/20/-20 | PE | UNK | UNK | 38 |  | 0 | 0 | 0 | 100 | 3.21 |  | 25 | [6 empty] | 138 | 13.8 | 0.56 | 0.056 | 0.1 | 15 | 267.6667 | -286.75 | 24.2 |  | 1.233333 |  | 742154 | 5.870494 | [220 empty] | Knytex D155 (527 gsm) | 0 | 0 |  | 20D155102 | 24h/20C, 2h/60 C |  |  |  |  | 24.1 | 24.1 | [±20]3 | MD-20D155-UP2 | RTM | CoRezyn 63-AX-051 | 0 | 2565
SNL/MSU/DOE | MD-30D155-UP2[±30]3 | 30/-30/30/-30/30/-30 | PE | UNK | UNK | 40 |  | 0 | 0 | 0 | 100 | 3.11 |  | 25 | [6 empty] | 103 | 10.3 | 0.56 | 0.056 | 0.1 | 5 | 169.3333 | -176.25 | 17.33333 |  | 1.533333 |  | 15975 | 4.203441 | [220 empty] | Knytex D155 (527 gsm) | 0 | 0 |  | 30D155114 | 24h/20C, 2h/60 C |  |  |  |  | 18.3 | 18.3 | [±30]3 | MD-30D155-UP2 | RTM | CoRezyn 63-AX-051 | 0 | 2537
SNL/MSU/DOE | MD-30D155-UP2[±30]3 | 30/-30/30/-30/30/-30 | PE | UNK | UNK | 40 |  | 0 | 0 | 0 | 100 | 3.11 |  | 25 | [6 empty] | 103 | 10.3 | 0.63 | 0.063 | 0.1 | 8 | 169.3333 | -176.25 | 17.33333 |  | 1.533333 |  | 25545 | 4.407306 | [220 empty] | Knytex D155 (527 gsm) | 0 | 0 |  | 30D155110 | 24h/20C, 2h/60 C |  |  |  |  | 17.2 | 17.2 | [±30]3 | MD-30D155-UP2 | RTM | CoRezyn 63-AX-051 | 0 | 2538
SNL/MSU/DOE | MD-30D155-UP2[±30]3 | 30/-30/30/-30/30/-30 | PE | UNK | UNK | 40 |  | 0 | 0 | 0 | 100 | 3.11 |  | 25 | [6 empty] | 86 | 8.6 | 0.52 | 0.052 | 0.1 | 20 | 169.3333 | -176.25 | 17.33333 |  | 1.533333 |  | 84851 | 4.928657 | [220 empty] | Knytex D155 (527 gsm) | 0 | 0 |  | 30D155109 | 24h/20C, 2h/60 C |  |  |  |  | 16.4 | 16.4 | [±30]3 | MD-30D155-UP2 | RTM | CoRezyn 63-AX-051 | 0 | 2541
SNL/MSU/DOE | MD-30D155-UP2[±30]3 | 30/-30/30/-30/30/-30 | PE | UNK | UNK | 40 |  | 0 | 0 | 0 | 100 | 3.11 |  | 25 | [6 empty] | 86 | 8.6 | 0.42 | 0.042 | 0.1 | 20 | 169.3333 | -176.25 | 17.33333 |  | 1.533333 |  | 214208 | 5.330836 | [220 empty] | Knytex D155 (527 gsm) | 0 | 0 |  | 30D155108 | 24h/20C, 2h/60 C |  |  |  |  | 18.8 | 18.8 | [±30]3 | MD-30D155-UP2 | RTM | CoRezyn 63-AX-051 | 0 | 2542
SNL/MSU/DOE | MD-30D155-UP2[±30]3 | 30/-30/30/-30/30/-30 | PE | UNK | UNK | 40 |  | 0 | 0 | 0 | 100 | 3.11 |  | 25 | [6 empty] | 86 | 8.6 | 0.5 | 0.05 | 0.1 | 20 | 169.3333 | -176.25 | 17.33333 |  | 1.533333 |  | 168607 | 5.226876 | [220 empty] | Knytex D155 (527 gsm) | 0 | 0 |  | 30D155115 | 24h/20C, 2h/60 C |  |  |  |  | 17.4 | 17.4 | [±30]3 | MD-30D155-UP2 | RTM | CoRezyn 63-AX-051 | 0 | 2543
SNL/MSU/DOE | MD-30D155-UP2[±30]3 | 30/-30/30/-30/30/-30 | PE | UNK | UNK | 40 |  | 0 | 0 | 0 | 100 | 3.11 |  | 25 | [6 empty] | 121 | 12.1 | 0.78 | 0.078 | 0.1 | 5 | 169.3333 | -176.25 | 17.33333 |  | 1.533333 |  | 9028 | 3.955592 | [220 empty] | Knytex D155 (527 gsm) | 0 | 0 |  | 30D155116 | 24h/20C, 2h/60 C |  |  |  |  | 17.1 | 17.1 | [±30]3 | MD-30D155-UP2 | RTM | CoRezyn 63-AX-051 | 0 | 2544
SNL/MSU/DOE | MD-30D155-UP2[±30]3 | 30/-30/30/-30/30/-30 | PE | UNK | UNK | 40 |  | 0 | 0 | 0 | 100 | 3.11 |  | 25 | [6 empty] | 121 | 12.1 | 0.74 | 0.074 | 0.1 | 6 | 169.3333 | -176.25 | 17.33333 |  | 1.533333 |  | 12509 | 4.097223 | [220 empty] | Knytex D155 (527 gsm) | 0 | 0 |  | 30D155101 | 24h/20C, 2h/60 C |  |  |  |  | 18 | 18 | [±30]3 | MD-30D155-UP2 | RTM | CoRezyn 63-AX-051 | 0 | 2545
SNL/MSU/DOE | MD-30D155-UP2[±30]3 | 30/-30/30/-30/30/-30 | PE | UNK | UNK | 40 |  | 0 | 0 | 0 | 100 | 3.11 |  | 25 | [6 empty] | 121 | 12.1 | 0.71 | 0.071 | 0.1 | 5 | 169.3333 | -176.25 | 17.33333 |  | 1.533333 |  | 11345 | 4.054805 | [220 empty] | Knytex D155 (527 gsm) | 0 | 0 |  | 30D155102 | 24h/20C, 2h/60 C |  |  |  |  | 18.6 | 18.6 | [±30]3 | MD-30D155-UP2 | RTM | CoRezyn 63-AX-051 | 0 | 2546
SNL/MSU/DOE | MD-30D155-UP2[±30]3 | 30/-30/30/-30/30/-30 | PE | UNK | UNK | 40 |  | 0 | 0 | 0 | 100 | 3.11 |  | 25 | [6 empty] | 103 | 10.3 | 0.62 | 0.062 | 0.1 | 6 | 169.3333 | -176.25 | 17.33333 |  | 1.533333 |  | 42426 | 4.627632 | [220 empty] | Knytex D155 (527 gsm) | 0 | 0 |  | 30D155103 | 24h/20C, 2h/60 C |  |  |  |  | 16.8 | 16.8 | [±30]3 | MD-30D155-UP2 | RTM | CoRezyn 63-AX-051 | 0 | 2547
SNL/MSU/DOE | MD-30D155-UP2[±30]3 | 30/-30/30/-30/30/-30 | PE | UNK | UNK | 40 |  | 0 | 0 | 0 | 100 | 3.11 |  | 25 | [6 empty] | -10.3 | -103 |  |  | 10 | 4 | 169.3333 | -176.25 | 17.33333 |  | 1.533333 |  | 28562 | 4.455789 | [220 empty] | Knytex D155 (527 gsm) | 0 | 0 |  | 30D155130 | 24h/20C, 2h/60 C | [6 empty] | [±30]3 | MD-30D155-UP2 | RTM | CoRezyn 63-AX-051 | 0 | 4445
SNL/MSU/DOE | MD-30D155-UP2[±30]3 | 30/-30/30/-30/30/-30 | PE | UNK | UNK | 40 |  | 0 | 0 | 0 | 100 | 3.11 |  | 25 | [6 empty] | -10.3 | -103 |  |  | 10 | 4 | 169.3333 | -176.25 | 17.33333 |  | 1.533333 |  | 45437 | 4.65741 | [220 empty] | Knytex D155 (527 gsm) | 0 | 0 |  | 30D155130 | 24h/20C, 2h/60 C | [6 empty] | [±30]3 | MD-30D155-UP2 | RTM | CoRezyn 63-AX-051 | 0 | 4446
SNL/MSU/DOE | MD-30D155-UP2[±30]3 | 30/-30/30/-30/30/-30 | PE | UNK | UNK | 40 |  | 0 | 0 | 0 | 100 | 3.11 |  | 25 | [6 empty] | -10.3 | -103 |  |  | 10 | 4 | 169.3333 | -176.25 | 17.33333 |  | 1.533333 |  | 44837 | 4.651637 | [220 empty] | Knytex D155 (527 gsm) | 0 | 0 |  | 30D155132 | 24h/20C, 2h/60 C | [6 empty] | [±30]3 | MD-30D155-UP2 | RTM | CoRezyn 63-AX-051 | 0 | 4447
SNL/MSU/DOE | MD-30D155-UP2[±30]3 | 30/-30/30/-30/30/-30 | PE | UNK | UNK | 40 |  | 0 | 0 | 0 | 100 | 3.11 |  | 25 | [6 empty] | -9 | -90 |  |  | 10 | 7 | 169.3333 | -176.25 | 17.33333 |  | 1.533333 |  | 150426 | 5.177323 | [220 empty] | Knytex D155 (527 gsm) | 0 | 0 |  | 30D155133 | 24h/20C, 2h/60 C | [6 empty] | [±30]3 | MD-30D155-UP2 | RTM | CoRezyn 63-AX-051 | 0 | 4448
SNL/MSU/DOE | MD-30D155-UP2[±30]3 | 30/-30/30/-30/30/-30 | PE | UNK | UNK | 40 |  | 0 | 0 | 0 | 100 | 3.11 |  | 25 | [6 empty] | -9 | -90 |  |  | 10 | 8 | 169.3333 | -176.25 | 17.33333 |  | 1.533333 |  | 142051 | 5.152444 | [220 empty] | Knytex D155 (527 gsm) | 0 | 0 |  | 30D155134 | 24h/20C, 2h/60 C | [6 empty] | [±30]3 | MD-30D155-UP2 | RTM | CoRezyn 63-AX-051 | 0 | 4449
SNL/MSU/DOE | MD-30D155-UP2[±30]3 | 30/-30/30/-30/30/-30 | PE | UNK | UNK | 40 |  | 0 | 0 | 0 | 100 | 3.11 |  | 25 | [6 empty] | -9 | -90 |  |  | 10 | 6 | 169.3333 | -176.25 | 17.33333 |  | 1.533333 |  | 269359 | 5.430331 | [220 empty] | Knytex D155 (527 gsm) | 0 | 0 |  | 30D155135 | 24h/20C, 2h/60 C | [6 empty] | [±30]3 | MD-30D155-UP2 | RTM | CoRezyn 63-AX-051 | 0 | 4450
SNL/MSU/DOE | MD-30D155-UP2[±30]3 | 30/-30/30/-30/30/-30 | PE | UNK | UNK | 40 |  | 0 | 0 | 0 | 100 | 3.11 |  | 25 | [6 empty] | -8.3 | -83 |  |  | 10 | 10 | 169.3333 | -176.25 | 17.33333 |  | 1.533333 |  | 530475 | 5.724665 | [220 empty] | Knytex D155 (527 gsm) | 0 | 0 |  | 30D155136 | 24h/20C, 2h/60 C | [6 empty] | [±30]3 | MD-30D155-UP2 | RTM | CoRezyn 63-AX-051 | 0 | 4451
SNL/MSU/DOE | MD-40D155-UP2[±40]3 | 40/-40/40/-40/40/-40 | PE | UNK | UNK | 39 |  | 0 | 0 | 0 | 100 | 3.17 |  | 25 | [6 empty] | 86 | 8.6 | 0.89 | 0.089 | 0.1 | 4 | 143.6667 | -131.75 | 11.36667 |  | 13.66667 |  | 7598 | 3.880699 | [220 empty] | Knytex D155 (527 gsm) | 0 | 0 |  | 40D155103 | 24h/20C, 2h/60 C |  |  |  |  | 10.8 | 10.8 | [±40]3 | MD-40D155-UP2 | RTM | CoRezyn 63-AX-051 | 0 | 2516
SNL/MSU/DOE | MD-40D155-UP2[±40]3 | 40/-40/40/-40/40/-40 | PE | UNK | UNK | 39 |  | 0 | 0 | 0 | 100 | 3.17 |  | 25 | [6 empty] | 86 | 8.6 | 0.97 | 0.097 | 0.1 | 4 | 143.6667 | -131.75 | 11.36667 |  | 13.66667 |  | 6950 | 3.841985 | [220 empty] | Knytex D155 (527 gsm) | 0 | 0 |  | 40D155104 | 24h/20C, 2h/60 C |  |  |  |  | 11.8 | 11.8 | [±40]3 | MD-40D155-UP2 | RTM | CoRezyn 63-AX-051 | 0 | 2517
SNL/MSU/DOE | MD-40D155-UP2[±40]3 | 40/-40/40/-40/40/-40 | PE | UNK | UNK | 39 |  | 0 | 0 | 0 | 100 | 3.17 |  | 25 | [6 empty] | 86 | 8.6 | 0.93 | 0.093 | 0.1 | 4 | 143.6667 | -131.75 | 11.36667 |  | 13.66667 |  | 3054 | 3.484869 | [220 empty] | Knytex D155 (527 gsm) | 0 | 0 |  | 40D155106 | 24h/20C, 2h/60 C |  |  |  |  | 12.2 | 12.2 | [±40]3 | MD-40D155-UP2 | RTM | CoRezyn 63-AX-051 | 0 | 2518
SNL/MSU/DOE | MD-40D155-UP2[±40]3 | 40/-40/40/-40/40/-40 | PE | UNK | UNK | 39 |  | 0 | 0 | 0 | 100 | 3.17 |  | 25 | [6 empty] | 69 | 6.9 | 0.69 | 0.069 | 0.1 | 5 | 143.6667 | -131.75 | 11.36667 |  | 13.66667 |  | 27264 | 4.43559 | [220 empty] | Knytex D155 (527 gsm) | 0 | 0 |  | 40D155107 | 24h/20C, 2h/60 C |  |  |  |  | 11.7 | 11.7 | [±40]3 | MD-40D155-UP2 | RTM | CoRezyn 63-AX-051 | 0 | 2519
SNL/MSU/DOE | MD-40D155-UP2[±40]3 | 40/-40/40/-40/40/-40 | PE | UNK | UNK | 39 |  | 0 | 0 | 0 | 100 | 3.17 |  | 25 | [6 empty] | 55 | 5.5 | 0.46 | 0.046 | 0.1 | 12 | 143.6667 | -131.75 | 11.36667 |  | 13.66667 |  | 631703 | 5.800513 | [220 empty] | Knytex D155 (527 gsm) | 0 | 0 |  | 40D155108 | 24h/20C, 2h/60 C |  |  |  |  | 12.3 | 12.3 | [±40]3 | MD-40D155-UP2 | RTM | CoRezyn 63-AX-051 | 0 | 2520
SNL/MSU/DOE | MD-40D155-UP2[±40]3 | 40/-40/40/-40/40/-40 | PE | UNK | UNK | 39 |  | 0 | 0 | 0 | 100 | 3.17 |  | 25 | [6 empty] | 55 | 5.5 | 0.49 | 0.049 | 0.1 | 15 | 143.6667 | -131.75 | 11.36667 |  | 13.66667 |  | 275777 | 5.440558 | [220 empty] | Knytex D155 (527 gsm) | 0 | 0 |  | 40D155109 | 24h/20C, 2h/60 C |  |  |  |  | 11.9 | 11.9 | [±40]3 | MD-40D155-UP2 | RTM | CoRezyn 63-AX-051 | 0 | 2521
SNL/MSU/DOE | MD-40D155-UP2[±40]3 | 40/-40/40/-40/40/-40 | PE | UNK | UNK | 39 |  | 0 | 0 | 0 | 100 | 3.17 |  | 25 | [6 empty] | 69 | 6.9 | 0.67 | 0.067 | 0.1 | 5 | 143.6667 | -131.75 | 11.36667 |  | 13.66667 |  | 36776 | 4.565564 | [220 empty] | Knytex D155 (527 gsm) | 0 | 0 |  | 40D155111 | 24h/20C, 2h/60 C |  |  |  |  | 11.8 | 11.8 | [±40]3 | MD-40D155-UP2 | RTM | CoRezyn 63-AX-051 | 0 | 2522
SNL/MSU/DOE | MD-40D155-UP2[±40]3 | 40/-40/40/-40/40/-40 | PE | UNK | UNK | 39 |  | 0 | 0 | 0 | 100 | 3.17 |  | 25 | [6 empty] | 69 | 6.9 | 0.62 | 0.062 | 0.1 | 8 | 143.6667 | -131.75 | 11.36667 |  | 13.66667 |  | 34920 | 4.543074 | [220 empty] | Knytex D155 (527 gsm) | 0 | 0 |  | 40D155112 | 24h/20C, 2h/60 C |  |  |  |  | 12 | 12 | [±40]3 | MD-40D155-UP2 | RTM | CoRezyn 63-AX-051 | 0 | 2523
SNL/MSU/DOE | MD-40D155-UP2[±40]3 | 40/-40/40/-40/40/-40 | PE | UNK | UNK | 39 |  | 0 | 0 | 0 | 100 | 3.17 |  | 25 | [6 empty] | 55 | 5.5 | 0.52 | 0.052 | 0.1 | 20 | 143.6667 | -131.75 | 11.36667 |  | 13.66667 |  | 857164 | 5.933064 | [220 empty] | Knytex D155 (527 gsm) | 0 | 0 |  | 40D155113 | 24h/20C, 2h/60 C |  |  |  |  | 11.1 | 11.1 | [±40]3 | MD-40D155-UP2 | RTM | CoRezyn 63-AX-051 | 0 | 2524
SNL/MSU/DOE | MD-40D155-UP2[±40]3 | 40/-40/40/-40/40/-40 | PE | UNK | UNK | 39 |  | 0 | 0 | 0 | 100 | 3.17 |  | 25 | [6 empty] | -10.3 | -103 |  |  | 10 | 2 | 143.6667 | -131.75 | 11.36667 |  | 13.66667 |  | 635 | 2.802774 | [220 empty] | Knytex D155 (527 gsm) | 0 | 0 |  | 40D155137 | 24h/20C, 2h/60 C | [6 empty] | [±40]3 | MD-40D155-UP2 | RTM | CoRezyn 63-AX-051 | 0 | 4452
SNL/MSU/DOE | MD-40D155-UP2[±40]3 | 40/-40/40/-40/40/-40 | PE | UNK | UNK | 39 |  | 0 | 0 | 0 | 100 | 3.17 |  | 25 | [6 empty] | -9 | -90 |  |  | 10 | 4 | 143.6667 | -131.75 | 11.36667 |  | 13.66667 |  | 5021 | 3.70079 | [220 empty] | Knytex D155 (527 gsm) | 0 | 0 |  | 40D155136 | 24h/20C, 2h/60 C | [6 empty] | [±40]3 | MD-40D155-UP2 | RTM | CoRezyn 63-AX-051 | 0 | 4453
SNL/MSU/DOE | MD-40D155-UP2[±40]3 | 40/-40/40/-40/40/-40 | PE | UNK | UNK | 39 |  | 0 | 0 | 0 | 100 | 3.17 |  | 25 | [6 empty] | -9 | -90 |  |  | 10 | 4 | 143.6667 | -131.75 | 11.36667 |  | 13.66667 |  | 4073 | 3.609914 | [220 empty] | Knytex D155 (527 gsm) | 0 | 0 |  | 40D155135 | 24h/20C, 2h/60 C | [6 empty] | [±40]3 | MD-40D155-UP2 | RTM | CoRezyn 63-AX-051 | 0 | 4454
SNL/MSU/DOE | MD-40D155-UP2[±40]3 | 40/-40/40/-40/40/-40 | PE | UNK | UNK | 39 |  | 0 | 0 | 0 | 100 | 3.17 |  | 25 | [6 empty] | -9 | -90 |  |  | 10 | 4 | 143.6667 | -131.75 | 11.36667 |  | 13.66667 |  | 2494 | 3.396896 | [220 empty] | Knytex D155 (527 gsm) | 0 | 0 |  | 40D155134 | 24h/20C, 2h/60 C | [6 empty] | [±40]3 | MD-40D155-UP2 | RTM | CoRezyn 63-AX-051 | 0 | 4455
SNL/MSU/DOE | MD-40D155-UP2[±40]3 | 40/-40/40/-40/40/-40 | PE | UNK | UNK | 39 |  | 0 | 0 | 0 | 100 | 3.17 |  | 25 | [6 empty] | -6.9 | -69 |  |  | 10 | 6 | 143.6667 | -131.75 | 11.36667 |  | 13.66667 |  | 60384 | 4.780922 | [220 empty] | Knytex D155 (527 gsm) | 0 | 0 |  | 40D155133 | 24h/20C, 2h/60 C | [6 empty] | [±40]3 | MD-40D155-UP2 | RTM | CoRezyn 63-AX-051 | 0 | 4456
SNL/MSU/DOE | MD-40D155-UP2[±40]3 | 40/-40/40/-40/40/-40 | PE | UNK | UNK | 39 |  | 0 | 0 | 0 | 100 | 3.17 |  | 25 | [6 empty] | -6.9 | -69 |  |  | 10 | 6 | 143.6667 | -131.75 | 11.36667 |  | 13.66667 |  | 82612 | 4.917043 | [220 empty] | Knytex D155 (527 gsm) | 0 | 0 |  | 40D155132 | 24h/20C, 2h/60 C | [6 empty] | [±40]3 | MD-40D155-UP2 | RTM | CoRezyn 63-AX-051 | 0 | 4457
SNL/MSU/DOE | MD-40D155-UP2[±40]3 | 40/-40/40/-40/40/-40 | PE | UNK | UNK | 39 |  | 0 | 0 | 0 | 100 | 3.17 |  | 25 | [6 empty] | -6.9 | -69 |  |  | 10 | 6 | 143.6667 | -131.75 | 11.36667 |  | 13.66667 |  | 129706 | 5.11296 | [220 empty] | Knytex D155 (527 gsm) | 0 | 0 |  | 40D155131 | 24h/20C, 2h/60 C | [6 empty] | [±40]3 | MD-40D155-UP2 | RTM | CoRezyn 63-AX-051 | 0 | 4458
SNL/MSU/DOE | MD-40D155-UP2[±40]3 | 40/-40/40/-40/40/-40 | PE | UNK | UNK | 39 |  | 0 | 0 | 0 | 100 | 3.17 |  | 25 | [6 empty] | -5.9 | -59 |  |  | 10 | 10 | 143.6667 | -131.75 | 11.36667 |  | 13.66667 |  | 460369 | 5.663106 | [220 empty] | Knytex D155 (527 gsm) | 0 | 0 |  | 40D155140 | 24h/20C, 2h/60 C | [6 empty] | [±40]3 | MD-40D155-UP2 | RTM | CoRezyn 63-AX-051 | 0 | 4459
SNL/MSU/DOE | MD-40D155-UP2[±40]3 | 40/-40/40/-40/40/-40 | PE | UNK | UNK | 39 |  | 0 | 0 | 0 | 100 | 3.17 |  | 25 | [6 empty] | -5.9 | -59 |  |  | 10 | 10 | 143.6667 | -131.75 | 11.36667 |  | 13.66667 |  | 611713 | 5.786548 | [220 empty] | Knytex D155 (527 gsm) | 0 | 0 |  | 40D155141 | 24h/20C, 2h/60 C | [6 empty] | [±40]3 | MD-40D155-UP2 | RTM | CoRezyn 63-AX-051 | 0 | 4467
SNL/MSU/DOE | MD-45D155-UP2[±45]3 | 45/-45/45/-45/45/-45 | PE | UNK | UNK | 39 |  | 0 | 0 | 0 | 100 | 3.17 |  | 25 | [6 empty] | 55 | 5.5 | 0.65 | 0.065 | 0.1 | 12 | 107 | -137.75 | 9.976667 |  | 23.66667 |  | 12908 | 4.110859 | [220 empty] | Knytex D155 (527 gsm) | 0 | 0 |  | 45D155104 | 24h/20C, 2h/60 C |  |  |  |  | 10.2 | 10.2 | [±45]3 | MD-45D155-UP2 | RTM | CoRezyn 63-AX-051 | 0 | 2444
SNL/MSU/DOE | MD-45D155-UP2[±45]3 | 45/-45/45/-45/45/-45 | PE | UNK | UNK | 39 |  | 0 | 0 | 0 | 100 | 3.17 |  | 25 | [6 empty] | 55 | 5.5 | 0.68 | 0.068 | 0.1 | 10 | 107 | -137.75 | 9.976667 |  | 23.66667 |  | 15899 | 4.20137 | [220 empty] | Knytex D155 (527 gsm) | 0 | 0 |  | 45D155106 | 24h/20C, 2h/60 C |  |  |  |  | 9.55 | 9.55 | [±45]3 | MD-45D155-UP2 | RTM | CoRezyn 63-AX-051 | 0 | 2445
SNL/MSU/DOE | MD-45D155-UP2[±45]3 | 45/-45/45/-45/45/-45 | PE | UNK | UNK | 39 |  | 0 | 0 | 0 | 100 | 3.17 |  | 25 | [6 empty] | 41 | 4.1 | 0.41 | 0.041 | 0.1 | 15 | 107 | -137.75 | 9.976667 |  | 23.66667 |  | 394632 | 5.596192 | [220 empty] | Knytex D155 (527 gsm) | 0 | 0 |  | 45D155113 | 24h/20C, 2h/60 C |  |  |  |  | 10.4 | 10.4 | [±45]3 | MD-45D155-UP2 | RTM | CoRezyn 63-AX-051 | 0 | 2446
SNL/MSU/DOE | MD-45D155-UP2[±45]3 | 45/-45/45/-45/45/-45 | PE | UNK | UNK | 39 |  | 0 | 0 | 0 | 100 | 3.17 |  | 25 | [6 empty] | 55 | 5.5 | 0.64 | 0.064 | 0.1 | 10 | 107 | -137.75 | 9.976667 |  | 23.66667 |  | 10671 | 4.028205 | [220 empty] | Knytex D155 (527 gsm) | 0 | 0 |  | 45D155111 | 24h/20C, 2h/60 C |  |  |  |  | 9.91 | 9.91 | [±45]3 | MD-45D155-UP2 | RTM | CoRezyn 63-AX-051 | 0 | 2447
SNL/MSU/DOE | MD-45D155-UP2[±45]3 | 45/-45/45/-45/45/-45 | PE | UNK | UNK | 39 |  | 0 | 0 | 0 | 100 | 3.17 |  | 25 | [6 empty] | 41 | 4.1 | 0.43 | 0.043 | 0.1 | 20 | 107 | -137.75 | 9.976667 |  | 23.66667 |  | 748125 | 5.873974 | [220 empty] | Knytex D155 (527 gsm) | 0 | 0 |  | 45D155110 | 24h/20C, 2h/60 C |  |  |  |  | 9.33 | 9.33 | [±45]3 | MD-45D155-UP2 | RTM | CoRezyn 63-AX-051 | 0 | 2448
SNL/MSU/DOE | MD-45D155-UP2[±45]3 | 45/-45/45/-45/45/-45 | PE | UNK | UNK | 39 |  | 0 | 0 | 0 | 100 | 3.17 |  | 25 | [6 empty] | 41 | 4.1 | 0.42 | 0.042 | 0.1 | 12 | 107 | -137.75 | 9.976667 |  | 23.66667 |  | 507811 | 5.705702 | [220 empty] | Knytex D155 (527 gsm) | 0 | 0 |  | 45D155107 | 24h/20C, 2h/60 C |  |  |  |  | 10.6 | 10.6 | [±45]3 | MD-45D155-UP2 | RTM | CoRezyn 63-AX-051 | 0 | 2450
SNL/MSU/DOE | MD-45D155-UP2[±45]3 | 45/-45/45/-45/45/-45 | PE | UNK | UNK | 39 |  | 0 | 0 | 0 | 100 | 3.17 |  | 25 | [6 empty] | 69 | 6.9 | 0.92 | 0.092 | 0.1 | 2 | 107 | -137.75 | 9.976667 |  | 23.66667 |  | 1885 | 3.275311 | [220 empty] | Knytex D155 (527 gsm) | 0 | 0 |  | 45D155114 | 24h/20C, 2h/60 C |  |  |  |  | 9.06 | 9.06 | [±45]3 | MD-45D155-UP2 | RTM | CoRezyn 63-AX-051 | 0 | 2451
SNL/MSU/DOE | MD-45D155-UP2[±45]3 | 45/-45/45/-45/45/-45 | PE | UNK | UNK | 39 |  | 0 | 0 | 0 | 100 | 3.17 |  | 25 | [6 empty] | 69 | 6.9 | 0.97 | 0.097 | 0.1 | 2 | 107 | -137.75 | 9.976667 |  | 23.66667 |  | 1639 | 3.214579 | [220 empty] | Knytex D155 (527 gsm) | 0 | 0 |  | 45D155109 | 24h/20C, 2h/60 C |  |  |  |  | 9.65 | 9.65 | [±45]3 | MD-45D155-UP2 | RTM | CoRezyn 63-AX-051 | 0 | 2452
SNL/MSU/DOE | MD-45D155-UP2[±45]3 | 45/-45/45/-45/45/-45 | PE | UNK | UNK | 39 |  | 0 | 0 | 0 | 100 | 3.17 |  | 25 | [6 empty] | 69 | 6.9 | 0.99 | 0.099 | 0.1 | 2 | 107 | -137.75 | 9.976667 |  | 23.66667 |  | 3669 | 3.564548 | [220 empty] | Knytex D155 (527 gsm) | 0 | 0 |  | 45D155103 | 24h/20C, 2h/60 C |  |  |  |  | 9.4 | 9.4 | [±45]3 | MD-45D155-UP2 | RTM | CoRezyn 63-AX-051 | 0 | 2453
SNL/MSU/DOE | MD-45D155-UP2[±45]3 | 45/-45/45/-45/45/-45 | PE | UNK | UNK | 39 |  | 0 | 0 | 0 | 100 | 3.17 |  | 25 | [6 empty] | -9.7 | -97 |  |  | 10 | 2 | 107 | -137.75 | 9.976667 |  | 23.66667 |  | 1236 | 3.092018 | [220 empty] | Knytex D155 (527 gsm) | 0 | 0 |  | 45D155140 | 24h/20C, 2h/60 C | [6 empty] | [±45]3 | MD-45D155-UP2 | RTM | CoRezyn 63-AX-051 | 0 | 4399
SNL/MSU/DOE | MD-45D155-UP2[±45]3 | 45/-45/45/-45/45/-45 | PE | UNK | UNK | 39 |  | 0 | 0 | 0 | 100 | 3.17 |  | 25 | [6 empty] | -6.9 | -69 |  |  | 10 | 5 | 107 | -137.75 | 9.976667 |  | 23.66667 |  | 523409 | 5.718841 | [220 empty] | Knytex D155 (527 gsm) | 0 | 0 |  | 45D155143 | 24h/20C, 2h/60 C | [6 empty] | [±45]3 | MD-45D155-UP2 | RTM | CoRezyn 63-AX-051 | 0 | 4400
SNL/MSU/DOE | MD-45D155-UP2[±45]3 | 45/-45/45/-45/45/-45 | PE | UNK | UNK | 39 |  | 0 | 0 | 0 | 100 | 3.17 |  | 25 | [6 empty] | -6.9 | -69 |  |  | 10 | 10 | 107 | -137.75 | 9.976667 |  | 23.66667 |  | 597040 | 5.776003 | [220 empty] | Knytex D155 (527 gsm) | 0 | 0 |  | 45D155141 | 24h/20C, 2h/60 C | [6 empty] | [±45]3 | MD-45D155-UP2 | RTM | CoRezyn 63-AX-051 | 0 | 4401
SNL/MSU/DOE | MD-45D155-UP2[±45]3 | 45/-45/45/-45/45/-45 | PE | UNK | UNK | 39 |  | 0 | 0 | 0 | 100 | 3.17 |  | 25 | [6 empty] | -6.9 | -69 |  |  | 10 | 10 | 107 | -137.75 | 9.976667 |  | 23.66667 |  | 362225 | 5.558978 | [220 empty] | Knytex D155 (527 gsm) | 0 | 0 |  | 45D155142 | 24h/20C, 2h/60 C | [6 empty] | [±45]3 | MD-45D155-UP2 | RTM | CoRezyn 63-AX-051 | 0 | 4402
SNL/MSU/DOE | MD-45D155-UP2[±45]3 | 45/-45/45/-45/45/-45 | PE | UNK | UNK | 39 |  | 0 | 0 | 0 | 100 | 3.17 |  | 25 | [6 empty] | -6.9 | -69 |  |  | 10 | 10 | 107 | -137.75 | 9.976667 |  | 23.66667 |  | 367979 | 5.565823 | [220 empty] | Knytex D155 (527 gsm) | 0 | 0 |  | 45D155149 | 24h/20C, 2h/60 C | [6 empty] | [±45]3 | MD-45D155-UP2 | RTM | CoRezyn 63-AX-051 | 0 | 4403
SNL/MSU/DOE | MD-45D155-UP2[±45]3 | 45/-45/45/-45/45/-45 | PE | UNK | UNK | 39 |  | 0 | 0 | 0 | 100 | 3.17 |  | 25 | [6 empty] | 34 | -34 |  |  | -1 | 5 | 107 | -137.75 | 9.976667 |  | 23.66667 |  | 153354 | 5.185695 | [220 empty] | Knytex D155 (527 gsm) | 0 | 0 |  | 45D155145 | 24h/20C, 2h/60 C | [6 empty] | [±45]3 | MD-45D155-UP2 | RTM | CoRezyn 63-AX-051 | 0 | 4404
SNL/MSU/DOE | MD-45D155-UP2[±45]3 | 45/-45/45/-45/45/-45 | PE | UNK | UNK | 39 |  | 0 | 0 | 0 | 100 | 3.17 |  | 25 | [6 empty] | 34 | -34 |  |  | -1 | 5 | 107 | -137.75 | 9.976667 |  | 23.66667 |  | 64588 | 4.810152 | [220 empty] | Knytex D155 (527 gsm) | 0 | 0 |  | 45D155148 | 24h/20C, 2h/60 C | [6 empty] | [±45]3 | MD-45D155-UP2 | RTM | CoRezyn 63-AX-051 | 0 | 4405
SNL/MSU/DOE | MD-45D155-UP2[±45]3 | 45/-45/45/-45/45/-45 | PE | UNK | UNK | 39 |  | 0 | 0 | 0 | 100 | 3.17 |  | 25 | [6 empty] | 34 | -34 |  |  | -1 | 5 | 107 | -137.75 | 9.976667 |  | 23.66667 |  | 114603 | 5.059196 | [220 empty] | Knytex D155 (527 gsm) | 0 | 0 |  | 45D155144 | 24h/20C, 2h/60 C | [6 empty] | [±45]3 | MD-45D155-UP2 | RTM | CoRezyn 63-AX-051 | 0 | 4406
SNL/MSU/DOE | MD-45D155-UP2[±45]3 | 45/-45/45/-45/45/-45 | PE | UNK | UNK | 39 |  | 0 | 0 | 0 | 100 | 3.17 |  | 25 | [6 empty] | -8.3 | -83 |  |  | 10 | 8 | 107 | -137.75 | 9.976667 |  | 23.66667 |  | 19588 | 4.29199 | [220 empty] | Knytex D155 (527 gsm) | 0 | 0 |  | 45D155146 | 24h/20C, 2h/60 C | [6 empty] | [±45]3 | MD-45D155-UP2 | RTM | CoRezyn 63-AX-051 | 0 | 4407
SNL/MSU/DOE | MD-45D155-UP2[±45]3 | 45/-45/45/-45/45/-45 | PE | UNK | UNK | 39 |  | 0 | 0 | 0 | 100 | 3.17 |  | 25 | [6 empty] | -8.3 | -83 |  |  | 10 | 5 | 107 | -137.75 | 9.976667 |  | 23.66667 |  | 34052 | 4.532143 | [220 empty] | Knytex D155 (527 gsm) | 0 | 0 |  | 45D155147 | 24h/20C, 2h/60 C | [6 empty] | [±45]3 | MD-45D155-UP2 | RTM | CoRezyn 63-AX-051 | 0 | 4408
SNL/MSU/DOE | MD-45D155-UP2[±45]3 | 45/-45/45/-45/45/-45 | PE | UNK | UNK | 39 |  | 0 | 0 | 0 | 100 | 3.17 |  | 25 | [6 empty] | -8.3 | -83 |  |  | 10 | 5 | 107 | -137.75 | 9.976667 |  | 23.66667 |  | 28684 | 4.45764 | [220 empty] | Knytex D155 (527 gsm) | 0 | 0 |  | 45D155120 | 24h/20C, 2h/60 C | [6 empty] | [±45]3 | MD-45D155-UP2 | RTM | CoRezyn 63-AX-051 | 0 | 4409
SNL/MSU/DOE | MD-45D155-UP2[±45]3 | 45/-45/45/-45/45/-45 | PE | UNK | UNK | 39 |  | 0 | 0 | 0 | 100 | 3.17 |  | 25 | [6 empty] | -9.7 | -97 |  |  | 10 | 2 | 107 | -137.75 | 9.976667 |  | 23.66667 |  | 3655 | 3.562887 | [220 empty] | Knytex D155 (527 gsm) | 0 | 0 |  | 45D155119 | 24h/20C, 2h/60 C | [6 empty] | [±45]3 | MD-45D155-UP2 | RTM | CoRezyn 63-AX-051 | 0 | 4410
SNL/MSU/DOE | MD-45D155-UP2[±45]3 | 45/-45/45/-45/45/-45 | PE | UNK | UNK | 39 |  | 0 | 0 | 0 | 100 | 3.17 |  | 25 | [6 empty] | -9.7 | -97 |  |  | 10 | 2 | 107 | -137.75 | 9.976667 |  | 23.66667 |  | 4822 | 3.683227 | [220 empty] | Knytex D155 (527 gsm) | 0 | 0 |  | 45D155115 | 24h/20C, 2h/60 C | [6 empty] | [±45]3 | MD-45D155-UP2 | RTM | CoRezyn 63-AX-051 | 0 | 4411
SNL/MSU/DOE | MD-45D155-UP2[±45]3 | 45/-45/45/-45/45/-45 | PE | UNK | UNK | 39 |  | 0 | 0 | 0 | 100 | 3.17 |  | 25 | [6 empty] | 28 | -28 |  |  | -1 | 10 | 107 | -137.75 | 9.976667 |  | 23.66667 |  | 705984 | 5.848795 | [220 empty] | Knytex D155 (527 gsm) | 0 | 0 |  | 45D155121 | 24h/20C, 2h/60 C | [6 empty] | [±45]3 | MD-45D155-UP2 | RTM | CoRezyn 63-AX-051 | 0 | 4412
SNL/MSU/DOE | MD-45D155-UP2[±45]3 | 45/-45/45/-45/45/-45 | PE | UNK | UNK | 39 |  | 0 | 0 | 0 | 100 | 3.17 |  | 25 | [6 empty] | 28 | -28 |  |  | -1 | 10 | 107 | -137.75 | 9.976667 |  | 23.66667 |  | 791693 | 5.898557 | [220 empty] | Knytex D155 (527 gsm) | 0 | 0 |  | 45D155116 | 24h/20C, 2h/60 C | [6 empty] | [±45]3 | MD-45D155-UP2 | RTM | CoRezyn 63-AX-051 | 0 | 4413
SNL/MSU/DOE | MD-45D155-UP2[±45]3 | 45/-45/45/-45/45/-45 | PE | UNK | UNK | 39 |  | 0 | 0 | 0 | 100 | 3.17 |  | 25 | [6 empty] | 41 | -41 |  |  | -1 | 2 | 107 | -137.75 | 9.976667 |  | 23.66667 |  | 12406 | 4.093632 | [220 empty] | Knytex D155 (527 gsm) | 0 | 0 |  | 45D155164 | 24h/20C, 2h/60 C | [6 empty] | [±45]3 | MD-45D155-UP2 | RTM | CoRezyn 63-AX-051 | 0 | 4414
SNL/MSU/DOE | MD-45D155-UP2[±45]3 | 45/-45/45/-45/45/-45 | PE | UNK | UNK | 39 |  | 0 | 0 | 0 | 100 | 3.17 |  | 25 | [6 empty] | 41 | -41 |  |  | -1 | 2 | 107 | -137.75 | 9.976667 |  | 23.66667 |  | 10061 | 4.002641 | [220 empty] | Knytex D155 (527 gsm) | 0 | 0 |  | 45D155160 | 24h/20C, 2h/60 C | [6 empty] | [±45]3 | MD-45D155-UP2 | RTM | CoRezyn 63-AX-051 | 0 | 4415
SNL/MSU/DOE | MD-45D155-UP2[±45]3 | 45/-45/45/-45/45/-45 | PE | UNK | UNK | 39 |  | 0 | 0 | 0 | 100 | 3.17 |  | 25 | [6 empty] | 41 | -41 |  |  | -1 | 2 | 107 | -137.75 | 9.976667 |  | 23.66667 |  | 19692 | 4.29429 | [220 empty] | Knytex D155 (527 gsm) | 0 | 0 |  | 45D155161 | 24h/20C, 2h/60 C | [6 empty] | [±45]3 | MD-45D155-UP2 | RTM | CoRezyn 63-AX-051 | 0 | 4416
SNL/MSU/DOE | MD-45D155V2-VE2[±45]3 | 45/-45/45/-45/45/-45 | VE | UNK | UNK | 40 |  | 0 | 0 | 0 | 100 | 3.1 |  | 25 | [6 empty] | -6.9 | -69 |  |  | 10 | 12 | 135.3333 | -149.3333 | 10.5 |  |  |  | 2569227 | 6.409802 | [220 empty] | Knytex D155 (527 gsm) | 0 | 0 |  | 45D155V349 | 24h/20C, 2h/60 C | [6 empty] | [±45]3 | MD-45D155V2-VE2 | RTM | Derakane 8084 | 0 | 4417
SNL/MSU/DOE | MD-45D155V2-VE2[±45]3 | 45/-45/45/-45/45/-45 | VE | UNK | UNK | 40 |  | 0 | 0 | 0 | 100 | 3.1 |  | 25 | [6 empty] | -8.3 | -83 |  |  | 10 | 5 | 135.3333 | -149.3333 | 10.5 |  |  |  | 148697 | 5.172302 | [220 empty] | Knytex D155 (527 gsm) | 0 | 0 |  | 45D155V322 | 24h/20C, 2h/60 C | [6 empty] | [±45]3 | MD-45D155V2-VE2 | RTM | Derakane 8084 | 0 | 4418
SNL/MSU/DOE | MD-45D155V2-VE2[±45]3 | 45/-45/45/-45/45/-45 | VE | UNK | UNK | 40 |  | 0 | 0 | 0 | 100 | 3.1 |  | 25 | [6 empty] | -8.3 | -83 |  |  | 10 | 5 | 135.3333 | -149.3333 | 10.5 |  |  |  | 82143 | 4.914571 | [220 empty] | Knytex D155 (527 gsm) | 0 | 0 |  | 45D155V326 | 24h/20C, 2h/60 C | [6 empty] | [±45]3 | MD-45D155V2-VE2 | RTM | Derakane 8084 | 0 | 4419
SNL/MSU/DOE | MD-45D155V2-VE2[±45]3 | 45/-45/45/-45/45/-45 | VE | UNK | UNK | 40 |  | 0 | 0 | 0 | 100 | 3.1 |  | 25 | [6 empty] | -8.3 | -83 |  |  | 10 | 5 | 135.3333 | -149.3333 | 10.5 |  |  |  | 267226 | 5.426879 | [220 empty] | Knytex D155 (527 gsm) | 0 | 0 |  | 45D155V344 | 24h/20C, 2h/60 C | [6 empty] | [±45]3 | MD-45D155V2-VE2 | RTM | Derakane 8084 | 0 | 4420
SNL/MSU/DOE | MD-45D155V2-VE2[±45]3 | 45/-45/45/-45/45/-45 | VE | UNK | UNK | 40 |  | 0 | 0 | 0 | 100 | 3.1 |  | 25 | [6 empty] | -6.9 | -69 |  |  | 10 | 10 | 135.3333 | -149.3333 | 10.5 |  |  |  | 1700116 | 6.230479 | [220 empty] | Knytex D155 (527 gsm) | 0 | 0 |  | 45D155V320 | 24h/20C, 2h/60 C | [6 empty] | [±45]3 | MD-45D155V2-VE2 | RTM | Derakane 8084 | 0 | 4421
SNL/MSU/DOE | MD-45D155V2-VE2[±45]3 | 45/-45/45/-45/45/-45 | VE | UNK | UNK | 40 |  | 0 | 0 | 0 | 100 | 3.1 |  | 25 | [6 empty] | -6.9 | -69 |  |  | 10 | 12 | 135.3333 | -149.3333 | 10.5 |  |  |  | 1154414 | 6.062362 | [220 empty] | Knytex D155 (527 gsm) | 0 | 0 |  | 45D155V325 | 24h/20C, 2h/60 C | [6 empty] | [±45]3 | MD-45D155V2-VE2 | RTM | Derakane 8084 | 0 | 4422
SNL/MSU/DOE | MD-45D155V2-VE2[±45]3 | 45/-45/45/-45/45/-45 | VE | UNK | UNK | 40 |  | 0 | 0 | 0 | 100 | 3.1 |  | 25 | [6 empty] | 48 | 4.8 | 0.53 | 0.053 | 0.1 | 5 | 135.3333 | -149.3333 | 10.5 |  |  |  | 137932 | 5.139665 | [220 empty] | Knytex D155 (527 gsm) | 0 | 0 |  | 45D155V315 | 24h/20C, 2h/60 C |  |  |  |  | 10.1 | 10.1 | [±45]3 | MD-45D155V2-VE2 | RTM | Derakane 8084 | 0 | 4429
SNL/MSU/DOE | MD-45D155V2-VE2[±45]3 | 45/-45/45/-45/45/-45 | VE | UNK | UNK | 40 |  | 0 | 0 | 0 | 100 | 3.1 |  | 25 | [6 empty] | 48 | 4.8 |  |  | 0.1 | 5 | 135.3333 | -149.3333 | 10.5 |  |  |  | 262388 | 5.418944 | [220 empty] | Knytex D155 (527 gsm) | 0 | 0 |  | 45D155V311 | 24h/20C, 2h/60 C | [6 empty] | [±45]3 | MD-45D155V2-VE2 | RTM | Derakane 8084 | 0 | 4430
SNL/MSU/DOE | MD-45D155V2-VE2[±45]3 | 45/-45/45/-45/45/-45 | VE | UNK | UNK | 40 |  | 0 | 0 | 0 | 100 | 3.1 |  | 25 | [6 empty] | 48 | 4.8 | 0.49 | 0.049 | 0.1 | 5 | 135.3333 | -149.3333 | 10.5 |  |  |  | 321891 | 5.507709 | [220 empty] | Knytex D155 (527 gsm) | 0 | 0 |  | 45D155V301 | 24h/20C, 2h/60 C |  |  |  |  | 10.9 | 10.9 | [±45]3 | MD-45D155V2-VE2 | RTM | Derakane 8084 | 0 | 4431
SNL/MSU/DOE | MD-45D155V2-VE2[±45]3 | 45/-45/45/-45/45/-45 | VE | UNK | UNK | 40 |  | 0 | 0 | 0 | 100 | 3.1 |  | 25 | [6 empty] | 55 | 5.5 |  |  | 0.1 | 5 | 135.3333 | -149.3333 | 10.5 |  |  |  | 27606 | 4.441003 | [220 empty] | Knytex D155 (527 gsm) | 0 | 0 |  | 45D155V304 | 24h/20C, 2h/60 C | [6 empty] | [±45]3 | MD-45D155V2-VE2 | RTM | Derakane 8084 | 0 | 4432
SNL/MSU/DOE | MD-45D155V2-VE2[±45]3 | 45/-45/45/-45/45/-45 | VE | UNK | UNK | 40 |  | 0 | 0 | 0 | 100 | 3.1 |  | 25 | [6 empty] | 41 | 4.1 | 0.51 | 0.051 | 0.1 | 10 | 135.3333 | -149.3333 | 10.5 |  |  |  | 770759 | 5.886919 | [220 empty] | Knytex D155 (527 gsm) | 0 | 0 |  | 45D155V303 | 24h/20C, 2h/60 C |  |  |  |  | 9.5 | 9.5 | [±45]3 | MD-45D155V2-VE2 | RTM | Derakane 8084 | 0 | 4433
SNL/MSU/DOE | MD-45D155V2-VE2[±45]3 | 45/-45/45/-45/45/-45 | VE | UNK | UNK | 40 |  | 0 | 0 | 0 | 100 | 3.1 |  | 25 | [6 empty] | 41 | 4.1 | 0.5 | 0.05 | 0.1 | 10 | 135.3333 | -149.3333 | 10.5 |  |  |  | 1233580 | 6.091167 | [220 empty] | Knytex D155 (527 gsm) | 0 | 0 |  | 45D155V302 | 24h/20C, 2h/60 C |  |  |  |  | 9.5 | 9.5 | [±45]3 | MD-45D155V2-VE2 | RTM | Derakane 8084 | 0 | 4434
SNL/MSU/DOE | MD-45D155V2-VE2[±45]3 | 45/-45/45/-45/45/-45 | VE | UNK | UNK | 40 |  | 0 | 0 | 0 | 100 | 3.1 |  | 25 | [6 empty] | 41 | 4.1 | 0.44 | 0.044 | 0.1 | 10 | 135.3333 | -149.3333 | 10.5 |  |  |  | 1289647 | 6.110471 | [220 empty] | Knytex D155 (527 gsm) | 0 | 0 |  | 45D155V310 | 24h/20C, 2h/60 C |  |  |  |  | 10.6 | 10.6 | [±45]3 | MD-45D155V2-VE2 | RTM | Derakane 8084 | 0 | 4435
SNL/MSU/DOE | MD-45D155P2-UP4[±45]3 | 45/-45/45/-45/45/-45 | PE | UNK | UNK | 40 |  | 0 | 0 | 0 | 100 | 3.05 |  | 25 | [6 empty] | 55 | 5.5 | 0.57 | 0.057 | 0.1 | 3 | 96 | -160 | 11.76667 |  | 13.66667 |  | 4934 | 3.693199 | [220 empty] | Knytex D155 (527 gsm) | 0 | 0 |  | ISO45114 | 24h/20C, 2h/60 C |  |  |  |  | 11.9 | 11.9 | [±45]3 | MD-45D155P2-UP4 | RTM | CoRezyn 75-AQ-010 | 0 | 4622
SNL/MSU/DOE | MD-45D155P2-UP4[±45]3 | 45/-45/45/-45/45/-45 | PE | UNK | UNK | 40 |  | 0 | 0 | 0 | 100 | 3.05 |  | 25 | [6 empty] | 55 | 5.5 | 0.63 | 0.063 | 0.1 | 2 | 96 | -160 | 11.76667 |  | 13.66667 |  | 5740 | 3.758912 | [220 empty] | Knytex D155 (527 gsm) | 0 | 0 |  | ISO45101 | 24h/20C, 2h/60 C |  |  |  |  | 10.9 | 10.9 | [±45]3 | MD-45D155P2-UP4 | RTM | CoRezyn 75-AQ-010 | 0 | 4623
SNL/MSU/DOE | MD-45D155P2-UP4[±45]3 | 45/-45/45/-45/45/-45 | PE | UNK | UNK | 40 |  | 0 | 0 | 0 | 100 | 3.05 |  | 25 | [6 empty] | 41 | 4.1 | 0.39 | 0.039 | 0.1 | 5 | 96 | -160 | 11.76667 |  | 13.66667 |  | 202047 | 5.305452 | [220 empty] | Knytex D155 (527 gsm) | 0 | 0 |  | ISO45102 | 24h/20C, 2h/60 C |  |  |  |  | 11.7 | 11.7 | [±45]3 | MD-45D155P2-UP4 | RTM | CoRezyn 75-AQ-010 | 0 | 4624
SNL/MSU/DOE | MD-45D155P2-UP4[±45]3 | 45/-45/45/-45/45/-45 | PE | UNK | UNK | 40 |  | 0 | 0 | 0 | 100 | 3.05 |  | 25 | [6 empty] | 41 | 4.1 | 0.42 | 0.042 | 0.1 | 5 | 96 | -160 | 11.76667 |  | 13.66667 |  | 192822 | 5.285157 | [220 empty] | Knytex D155 (527 gsm) | 0 | 0 |  | ISO45103 | 24h/20C, 2h/60 C |  |  |  |  | 11.3 | 11.3 | [±45]3 | MD-45D155P2-UP4 | RTM | CoRezyn 75-AQ-010 | 0 | 4625
SNL/MSU/DOE | MD-45D155P2-UP4[±45]3 | 45/-45/45/-45/45/-45 | PE | UNK | UNK | 40 |  | 0 | 0 | 0 | 100 | 3.05 |  | 25 | [6 empty] | 41 | 4.1 | 0.4 | 0.04 | 0.1 | 5 | 96 | -160 | 11.76667 |  | 13.66667 |  | 179293 | 5.253563 | [220 empty] | Knytex D155 (527 gsm) | 0 | 0 |  | ISO45111 | 24h/20C, 2h/60 C |  |  |  |  | 11.5 | 11.5 | [±45]3 | MD-45D155P2-UP4 | RTM | CoRezyn 75-AQ-010 | 0 | 4626
SNL/MSU/DOE | MD-45D155P2-UP4[±45]3 | 45/-45/45/-45/45/-45 | PE | UNK | UNK | 40 |  | 0 | 0 | 0 | 100 | 3.05 |  | 25 | [6 empty] | 38 | 3.8 | 0.37 | 0.037 | 0.1 | 7 | 96 | -160 | 11.76667 |  | 13.66667 |  | 811700 | 5.909396 | [220 empty] | Knytex D155 (527 gsm) | 0 | 0 |  | ISO45110 | 24h/20C, 2h/60 C |  |  |  |  | 11.3 | 11.3 | [±45]3 | MD-45D155P2-UP4 | RTM | CoRezyn 75-AQ-010 | 0 | 4627
SNL/MSU/DOE | MD-45D155P2-UP4[±45]3 | 45/-45/45/-45/45/-45 | PE | UNK | UNK | 40 |  | 0 | 0 | 0 | 100 | 3.05 |  | 25 | [6 empty] | 55 | 5.5 | 0.58 | 0.058 | 0.1 | 2 | 96 | -160 | 11.76667 |  | 13.66667 |  | 6965 | 3.842921 | [220 empty] | Knytex D155 (527 gsm) | 0 | 0 |  | ISO45112 | 24h/20C, 2h/60 C |  |  |  |  | 11.8 | 11.8 | [±45]3 | MD-45D155P2-UP4 | RTM | CoRezyn 75-AQ-010 | 0 | 4628
SNL/MSU/DOE | MD-45D155P2-UP4[±45]3 | 45/-45/45/-45/45/-45 | PE | UNK | UNK | 40 |  | 0 | 0 | 0 | 100 | 3.05 |  | 25 | [6 empty] | 48 | 4.8 |  |  | 0.1 | 3 | 96 | -160 | 11.76667 |  | 13.66667 |  | 21334 | 4.329072 | [220 empty] | Knytex D155 (527 gsm) | 0 | 0 |  | ISO45109 | 24h/20C, 2h/60 C | [6 empty] | [±45]3 | MD-45D155P2-UP4 | RTM | CoRezyn 75-AQ-010 | 0 | 4629
SNL/MSU/DOE | MD-45D155P2-UP4[±45]3 | 45/-45/45/-45/45/-45 | PE | UNK | UNK | 40 |  | 0 | 0 | 0 | 100 | 3.05 |  | 25 | [6 empty] | 48 | 4.8 | 0.54 | 0.054 | 0.1 | 2 | 96 | -160 | 11.76667 |  | 13.66667 |  | 17395 | 4.240424 | [220 empty] | Knytex D155 (527 gsm) | 0 | 0 |  | ISO45108 | 24h/20C, 2h/60 C |  |  |  |  | 10.8 | 10.8 | [±45]3 | MD-45D155P2-UP4 | RTM | CoRezyn 75-AQ-010 | 0 | 4630
SNL/MSU/DOE | MD-45D155P2-UP4[±45]3 | 45/-45/45/-45/45/-45 | PE | UNK | UNK | 40 |  | 0 | 0 | 0 | 100 | 3.05 |  | 25 | [6 empty] | 48 | 4.8 |  |  | 0.1 | 2 | 96 | -160 | 11.76667 |  | 13.66667 |  | 9479 | 3.976763 | [220 empty] | Knytex D155 (527 gsm) | 0 | 0 |  | ISO45107 | 24h/20C, 2h/60 C | [6 empty] | [±45]3 | MD-45D155P2-UP4 | RTM | CoRezyn 75-AQ-010 | 0 | 4631
SNL/MSU/DOE | MD-45D155P2-UP4[±45]3 | 45/-45/45/-45/45/-45 | PE | UNK | UNK | 40 |  | 0 | 0 | 0 | 100 | 3.05 |  | 25 | [6 empty] | 38 | 3.8 | 0.41 | 0.041 | 0.1 | 4 | 96 | -160 | 11.76667 |  | 13.66667 |  | 422361 | 5.625684 | [220 empty] | Knytex D155 (527 gsm) | 0 | 0 |  | ISO45106 | 24h/20C, 2h/60 C |  |  |  |  | 10.8 | 10.8 | [±45]3 | MD-45D155P2-UP4 | RTM | CoRezyn 75-AQ-010 | 0 | 4632
SNL/MSU/DOE | MD-45D155V-VE[±45]3 | 45/-45/45/-45/45/-45 | VE | UNK | UNK | 41 |  | 0 | 0 | 0 | 100 | 3 |  | 25 | [6 empty] | 69 | 6.9 | 0.84 | 0.084 | 0.1 | 2 | 121.3333 | -154 | 10.46667 |  | 19.66667 |  | 4581 | 3.66096 | [220 empty] | Knytex D155 (527 gsm) | 0 | 0 |  | 41145101 | 24h/20C, 2h/60 C |  |  |  |  | 10.5 | 10.5 | [±45]3 | MD-45D155V-VE | RTM | Derakane 411C-50 | 0 | 4870
SNL/MSU/DOE | MD-45D155V-VE[±45]3 | 45/-45/45/-45/45/-45 | VE | UNK | UNK | 41 |  | 0 | 0 | 0 | 100 | 3 |  | 25 | [6 empty] | 55.2 | 5.52 | 0.64 | 0.064 | 0.1 | 3 | 121.3333 | -154 | 10.46667 |  | 19.66667 |  | 38539 | 4.5859 | [220 empty] | Knytex D155 (527 gsm) | 0 | 0 |  | 41145105 | 24h/20C, 2h/60 C |  |  |  |  | 10.5 | 10.5 | [±45]3 | MD-45D155V-VE | RTM | Derakane 411C-50 | 0 | 4874
SNL/MSU/DOE | MD-45D155V-VE[±45]3 | 45/-45/45/-45/45/-45 | VE | UNK | UNK | 41 |  | 0 | 0 | 0 | 100 | 3 |  | 25 | [6 empty] | 55.2 | 5.52 | 0.61 | 0.061 | 0.1 | 4 | 121.3333 | -154 | 10.46667 |  | 19.66667 |  | 51501 | 4.711816 | [220 empty] | Knytex D155 (527 gsm) | 0 | 0 |  | 41145104 | 24h/20C, 2h/60 C |  |  |  |  | 10.8 | 10.8 | [±45]3 | MD-45D155V-VE | RTM | Derakane 411C-50 | 0 | 4875
SNL/MSU/DOE | MD-45D155V-VE[±45]3 | 45/-45/45/-45/45/-45 | VE | UNK | UNK | 41 |  | 0 | 0 | 0 | 100 | 3 |  | 25 | [6 empty] | 55.2 | 5.52 | 0.6 | 0.06 | 0.1 | 3 | 121.3333 | -154 | 10.46667 |  | 19.66667 |  | 62968 | 4.79912 | [220 empty] | Knytex D155 (527 gsm) | 0 | 0 |  | 41145102 | 24h/20C, 2h/60 C |  |  |  |  | 11.4 | 11.4 | [±45]3 | MD-45D155V-VE | RTM | Derakane 411C-50 | 0 | 4876
SNL/MSU/DOE | MD-45D155V-VE[±45]3 | 45/-45/45/-45/45/-45 | VE | UNK | UNK | 41 |  | 0 | 0 | 0 | 100 | 3 |  | 25 | [6 empty] | 69 | 6.9 | 0.86 | 0.086 | 0.1 | 2 | 121.3333 | -154 | 10.46667 |  | 19.66667 |  | 7247 | 3.860158 | [220 empty] | Knytex D155 (527 gsm) | 0 | 0 |  | 41145110 | 24h/20C, 2h/60 C |  |  |  |  | 11.2 | 11.2 | [±45]3 | MD-45D155V-VE | RTM | Derakane 411C-50 | 0 | 4877
SNL/MSU/DOE | MD-45D155V-VE[±45]3 | 45/-45/45/-45/45/-45 | VE | UNK | UNK | 41 |  | 0 | 0 | 0 | 100 | 3 |  | 25 | [6 empty] | 69 | 6.9 |  |  | 0.1 | 2 | 121.3333 | -154 | 10.46667 |  | 19.66667 |  | 6339 | 3.802021 | [220 empty] | Knytex D155 (527 gsm) | 0 | 0 |  | 41145112 | 24h/20C, 2h/60 C | [6 empty] | [±45]3 | MD-45D155V-VE | RTM | Derakane 411C-50 | 0 | 4879
SNL/MSU/DOE | MD-50D155-UP2[±50]3 | 50/-50/50/-50/50/-50 | PE | UNK | UNK | 38 |  | 0 | 0 | 0 | 100 | 3.23 |  | 25 | [6 empty] | 35 | 3.5 | 0.41 | 0.041 | 0.1 | 20 | 64.4 | -137.75 | 8.62 |  | 21.6 |  | 136803 | 5.136096 | [220 empty] | Knytex D155 (527 gsm) | 0 | 0 |  | 50D155104 | 24h/20C, 2h/60 C |  |  |  |  | 8.62 | 8.62 | [±50]3 | MD-50D155-UP2 | RTM | CoRezyn 63-AX-051 | 0 | 2457
SNL/MSU/DOE | MD-50D155-UP2[±50]3 | 50/-50/50/-50/50/-50 | PE | UNK | UNK | 38 |  | 0 | 0 | 0 | 100 | 3.23 |  | 25 | [6 empty] | 35 | 3.5 | 0.41 | 0.041 | 0.1 | 15 | 64.4 | -137.75 | 8.62 |  | 21.6 |  | 72943 | 4.862984 | [220 empty] | Knytex D155 (527 gsm) | 0 | 0 |  | 50D155116 | 24h/20C, 2h/60 C |  |  |  |  | 9 | 9 | [±50]3 | MD-50D155-UP2 | RTM | CoRezyn 63-AX-051 | 0 | 2458
SNL/MSU/DOE | MD-50D155-UP2[±50]3 | 50/-50/50/-50/50/-50 | PE | UNK | UNK | 38 |  | 0 | 0 | 0 | 100 | 3.23 |  | 25 | [6 empty] | 35 | 3.5 | 0.42 | 0.042 | 0.1 | 15 | 64.4 | -137.75 | 8.62 |  | 21.6 |  | 96273 | 4.983505 | [220 empty] | Knytex D155 (527 gsm) | 0 | 0 |  | 50D155115 | 24h/20C, 2h/60 C |  |  |  |  | 8.32 | 8.32 | [±50]3 | MD-50D155-UP2 | RTM | CoRezyn 63-AX-051 | 0 | 2459
SNL/MSU/DOE | MD-50D155-UP2[±50]3 | 50/-50/50/-50/50/-50 | PE | UNK | UNK | 38 |  | 0 | 0 | 0 | 100 | 3.23 |  | 25 | [6 empty] | 28 | 2.8 | 0.36 | 0.036 | 0.1 | 15 | 64.4 | -137.75 | 8.62 |  | 21.6 |  | 1855523 | 6.268466 | [220 empty] | Knytex D155 (527 gsm) | 0 | 0 |  | 50D155111 | 24h/20C, 2h/60 C |  |  |  |  | 8.11 | 8.11 | [±50]3 | MD-50D155-UP2 | RTM | CoRezyn 63-AX-051 | 0 | 2460
SNL/MSU/DOE | MD-50D155-UP2[±50]3 | 50/-50/50/-50/50/-50 | PE | UNK | UNK | 38 |  | 0 | 0 | 0 | 100 | 3.23 |  | 25 | [6 empty] | 41 | 4.1 | 0.48 | 0.048 | 0.1 | 5 | 64.4 | -137.75 | 8.62 |  | 21.6 |  | 11555 | 4.06277 | [220 empty] | Knytex D155 (527 gsm) | 0 | 0 |  | 50D155106 | 24h/20C, 2h/60 C |  |  |  |  | 8.81 | 8.81 | [±50]3 | MD-50D155-UP2 | RTM | CoRezyn 63-AX-051 | 0 | 2461
SNL/MSU/DOE | MD-50D155-UP2[±50]3 | 50/-50/50/-50/50/-50 | PE | UNK | UNK | 38 |  | 0 | 0 | 0 | 100 | 3.23 |  | 25 | [6 empty] | 41 | 4.1 | 0.52 | 0.052 | 0.1 | 7 | 64.4 | -137.75 | 8.62 |  | 21.6 |  | 11608 | 4.064757 | [220 empty] | Knytex D155 (527 gsm) | 0 | 0 |  | 50D155108 | 24h/20C, 2h/60 C |  |  |  |  | 8.74 | 8.74 | [±50]3 | MD-50D155-UP2 | RTM | CoRezyn 63-AX-051 | 0 | 2462
SNL/MSU/DOE | MD-50D155-UP2[±50]3 | 50/-50/50/-50/50/-50 | PE | UNK | UNK | 38 |  | 0 | 0 | 0 | 100 | 3.23 |  | 25 | [6 empty] | 41 | 4.1 | 0.53 | 0.053 | 0.1 | 4 | 64.4 | -137.75 | 8.62 |  | 21.6 |  | 11509 | 4.061038 | [220 empty] | Knytex D155 (527 gsm) | 0 | 0 |  | 50D155112 | 24h/20C, 2h/60 C |  |  |  |  | 8.9 | 8.9 | [±50]3 | MD-50D155-UP2 | RTM | CoRezyn 63-AX-051 | 0 | 2463
SNL/MSU/DOE | MD-50D155-UP2[±50]3 | 50/-50/50/-50/50/-50 | PE | UNK | UNK | 38 |  | 0 | 0 | 0 | 100 | 3.23 |  | 25 | [6 empty] | 28 | 2.8 | 0.37 | 0.037 | 0.1 | 15 | 64.4 | -137.75 | 8.62 |  | 21.6 |  | 1159160 | 6.064143 | [220 empty] | Knytex D155 (527 gsm) | 0 | 0 |  | 50D155105 | 24h/20C, 2h/60 C |  |  |  |  | 8.42 | 8.42 | [±50]3 | MD-50D155-UP2 | RTM | CoRezyn 63-AX-051 | 0 | 2464
SNL/MSU/DOE | MD-50D155-UP2[±50]3 | 50/-50/50/-50/50/-50 | PE | UNK | UNK | 38 |  | 0 | 0 | 0 | 100 | 3.23 |  | 25 | [6 empty] | -9 | -90 |  |  | 10 | 3 | 64.4 | -137.75 | 8.62 |  | 21.6 |  | 10617 | 4.026002 | [220 empty] | Knytex D155 (527 gsm) | 0 | 0 |  | 50D155134 | 24h/20C, 2h/60 C | [6 empty] | [±50]3 | MD-50D155-UP2 | RTM | CoRezyn 63-AX-051 | 0 | 4468
SNL/MSU/DOE | MD-50D155-UP2[±50]3 | 50/-50/50/-50/50/-50 | PE | UNK | UNK | 38 |  | 0 | 0 | 0 | 100 | 3.23 |  | 25 | [6 empty] | -9 | -90 |  |  | 10 | 3 | 64.4 | -137.75 | 8.62 |  | 21.6 |  | 9472 | 3.976442 | [220 empty] | Knytex D155 (527 gsm) | 0 | 0 |  | 50D155133 | 24h/20C, 2h/60 C | [6 empty] | [±50]3 | MD-50D155-UP2 | RTM | CoRezyn 63-AX-051 | 0 | 4469
SNL/MSU/DOE | MD-50D155-UP2[±50]3 | 50/-50/50/-50/50/-50 | PE | UNK | UNK | 38 |  | 0 | 0 | 0 | 100 | 3.23 |  | 25 | [6 empty] | -9 | -90 |  |  | 10 | 3 | 64.4 | -137.75 | 8.62 |  | 21.6 |  | 11783 | 4.071256 | [220 empty] | Knytex D155 (527 gsm) | 0 | 0 |  | 50D155132 | 24h/20C, 2h/60 C | [6 empty] | [±50]3 | MD-50D155-UP2 | RTM | CoRezyn 63-AX-051 | 0 | 4470
SNL/MSU/DOE | MD-50D155-UP2[±50]3 | 50/-50/50/-50/50/-50 | PE | UNK | UNK | 38 |  | 0 | 0 | 0 | 100 | 3.23 |  | 25 | [6 empty] | -6.9 | -69 |  |  | 10 | 8 | 64.4 | -137.75 | 8.62 |  | 21.6 |  | 2313976 | 6.364359 | [220 empty] | Knytex D155 (527 gsm) | 0 | 0 |  | 50D155131 | 24h/20C, 2h/60 C | [6 empty] | [±50]3 | MD-50D155-UP2 | RTM | CoRezyn 63-AX-051 | 0 | 4471
SNL/MSU/DOE | MD-50D155-UP2[±50]3 | 50/-50/50/-50/50/-50 | PE | UNK | UNK | 38 |  | 0 | 0 | 0 | 100 | 3.23 |  | 25 | [6 empty] | -7.9 | -79 |  |  | 10 | 4 | 64.4 | -137.75 | 8.62 |  | 21.6 |  | 38964 | 4.590664 | [220 empty] | Knytex D155 (527 gsm) | 0 | 0 |  | 50D155135 | 24h/20C, 2h/60 C | [6 empty] | [±50]3 | MD-50D155-UP2 | RTM | CoRezyn 63-AX-051 | 0 | 4472
SNL/MSU/DOE | MD-50D155-UP2[±50]3 | 50/-50/50/-50/50/-50 | PE | UNK | UNK | 38 |  | 0 | 0 | 0 | 100 | 3.23 |  | 25 | [6 empty] | -7.6 | -76 |  |  | 10 | 4 | 64.4 | -137.75 | 8.62 |  | 21.6 |  | 128196 | 5.107874 | [220 empty] | Knytex D155 (527 gsm) | 0 | 0 |  | 50D155136 | 24h/20C, 2h/60 C | [6 empty] | [±50]3 | MD-50D155-UP2 | RTM | CoRezyn 63-AX-051 | 0 | 4473
SNL/MSU/DOE | MD-50D155-UP2[±50]3 | 50/-50/50/-50/50/-50 | PE | UNK | UNK | 38 |  | 0 | 0 | 0 | 100 | 3.23 |  | 25 | [6 empty] | -7.9 | -79 |  |  | 10 | 4 | 64.4 | -137.75 | 8.62 |  | 21.6 |  | 83779 | 4.923135 | [220 empty] | Knytex D155 (527 gsm) | 0 | 0 |  | 50D155137 | 24h/20C, 2h/60 C | [6 empty] | [±50]3 | MD-50D155-UP2 | RTM | CoRezyn 63-AX-051 | 0 | 4613
SNL/MSU/DOE | MD-50D155-UP2[±50]3 | 50/-50/50/-50/50/-50 | PE | UNK | UNK | 38 |  | 0 | 0 | 0 | 100 | 3.23 |  | 25 | [6 empty] | -10 | -100 |  |  | 10 | 2 | 64.4 | -137.75 | 8.62 |  | 21.6 |  | 2213 | 3.344981 | [220 empty] | Knytex D155 (527 gsm) | 0 | 0 |  | 50D155145 | 24h/20C, 2h/60 C | [6 empty] | [±50]3 | MD-50D155-UP2 | RTM | CoRezyn 63-AX-051 | 0 | 4619
SNL/MSU/DOE | MD-60D155-UP2[±60]3 | 60/-60/60/-60/60/-60 | PE | UNK | UNK | 40 |  | 0 | 0 | 0 | 100 | 3.11 |  | 25 | [6 empty] | 24 | 2.4 | 0.31 | 0.031 | 0.1 | 10 | 36.75 | -141 | 7.3725 |  | 0.63 |  | 23872 | 4.377889 | [220 empty] | Knytex D155 (527 gsm) | 0 | 0 |  | 60D155108 | 24h/20C, 2h/60 C |  |  |  |  | 8 | 8 | [±60]3 | MD-60D155-UP2 | RTM | CoRezyn 63-AX-051 | 0 | 2548
SNL/MSU/DOE | MD-60D155-UP2[±60]3 | 60/-60/60/-60/60/-60 | PE | UNK | UNK | 40 |  | 0 | 0 | 0 | 100 | 3.11 |  | 25 | [6 empty] | 24 | 2.4 | 0.32 | 0.032 | 0.1 | 15 | 36.75 | -141 | 7.3725 |  | 0.63 |  | 35211 | 4.546678 | [220 empty] | Knytex D155 (527 gsm) | 0 | 0 |  | 60D155115 | 24h/20C, 2h/60 C |  |  |  |  | 8.33 | 8.33 | [±60]3 | MD-60D155-UP2 | RTM | CoRezyn 63-AX-051 | 0 | 2549
SNL/MSU/DOE | MD-60D155-UP2[±60]3 | 60/-60/60/-60/60/-60 | PE | UNK | UNK | 40 |  | 0 | 0 | 0 | 100 | 3.11 |  | 25 | [6 empty] | 24 | 2.4 | 0.32 | 0.032 | 0.1 | 10 | 36.75 | -141 | 7.3725 |  | 0.63 |  | 17122 | 4.233554 | [220 empty] | Knytex D155 (527 gsm) | 0 | 0 |  | 60D155113 | 24h/20C, 2h/60 C |  |  |  |  | 8.26 | 8.26 | [±60]3 | MD-60D155-UP2 | RTM | CoRezyn 63-AX-051 | 0 | 2550
SNL/MSU/DOE | MD-60D155-UP2[±60]3 | 60/-60/60/-60/60/-60 | PE | UNK | UNK | 40 |  | 0 | 0 | 0 | 100 | 3.11 |  | 25 | [6 empty] | 21 | 2.1 | 0.27 | 0.027 | 0.1 | 20 | 36.75 | -141 | 7.3725 |  | 0.63 |  | 160347 | 5.205061 | [220 empty] | Knytex D155 (527 gsm) | 0 | 0 |  | 60D155104 | 24h/20C, 2h/60 C |  |  |  |  | 7.81 | 7.81 | [±60]3 | MD-60D155-UP2 | RTM | CoRezyn 63-AX-051 | 0 | 2551
SNL/MSU/DOE | MD-60D155-UP2[±60]3 | 60/-60/60/-60/60/-60 | PE | UNK | UNK | 40 |  | 0 | 0 | 0 | 100 | 3.11 |  | 25 | [6 empty] | 21 | 2.1 | 0.25 | 0.025 | 0.1 | 15 | 36.75 | -141 | 7.3725 |  | 0.63 |  | 369336 | 5.567422 | [220 empty] | Knytex D155 (527 gsm) | 0 | 0 |  | 60D155105 | 24h/20C, 2h/60 C |  |  |  |  | 8.3 | 8.3 | [±60]3 | MD-60D155-UP2 | RTM | CoRezyn 63-AX-051 | 0 | 2552
SNL/MSU/DOE | MD-60D155-UP2[±60]3 | 60/-60/60/-60/60/-60 | PE | UNK | UNK | 40 |  | 0 | 0 | 0 | 100 | 3.11 |  | 25 | [6 empty] | 28 | 2.8 | 0.38 | 0.038 | 0.1 | 4 | 36.75 | -141 | 7.3725 |  | 0.63 |  | 4716 | 3.673574 | [220 empty] | Knytex D155 (527 gsm) | 0 | 0 |  | 60D155109 | 24h/20C, 2h/60 C |  |  |  |  | 8.2 | 8.2 | [±60]3 | MD-60D155-UP2 | RTM | CoRezyn 63-AX-051 | 0 | 2553
SNL/MSU/DOE | MD-60D155-UP2[±60]3 | 60/-60/60/-60/60/-60 | PE | UNK | UNK | 40 |  | 0 | 0 | 0 | 100 | 3.11 |  | 25 | [6 empty] | 28 | 2.8 | 0.37 | 0.037 | 0.1 | 5 | 36.75 | -141 | 7.3725 |  | 0.63 |  | 3715 | 3.569959 | [220 empty] | Knytex D155 (527 gsm) | 0 | 0 |  | 60D155107 | 24h/20C, 2h/60 C |  |  |  |  | 7.75 | 7.75 | [±60]3 | MD-60D155-UP2 | RTM | CoRezyn 63-AX-051 | 0 | 2554
SNL/MSU/DOE | MD-60D155-UP2[±60]3 | 60/-60/60/-60/60/-60 | PE | UNK | UNK | 40 |  | 0 | 0 | 0 | 100 | 3.11 |  | 25 | [6 empty] | 28 | 2.8 | 0.36 | 0.036 | 0.1 | 5 | 36.75 | -141 | 7.3725 |  | 0.63 |  | 2270 | 3.356026 | [220 empty] | Knytex D155 (527 gsm) | 0 | 0 |  | 60D155110 | 24h/20C, 2h/60 C |  |  |  |  | 7.23 | 7.23 | [±60]3 | MD-60D155-UP2 | RTM | CoRezyn 63-AX-051 | 0 | 2555
SNL/MSU/DOE | MD-60D155-UP2[±60]3 | 60/-60/60/-60/60/-60 | PE | UNK | UNK | 40 |  | 0 | 0 | 0 | 100 | 3.11 |  | 25 | [6 empty] | 19 | 1.9 | 0.25 | 0.025 | 0.1 | 15 | 36.75 | -141 | 7.3725 |  | 0.63 |  | 1915213 | 6.282217 | [220 empty] | Knytex D155 (527 gsm) | 0 | 0 |  | 60D155116 | 24h/20C, 2h/60 C |  |  |  |  | 7.24 | 7.24 | [±60]3 | MD-60D155-UP2 | RTM | CoRezyn 63-AX-051 | 0 | 2556
SNL/MSU/DOE | MD-60D155-UP2[±60]3 | 60/-60/60/-60/60/-60 | PE | UNK | UNK | 40 |  | 0 | 0 | 0 | 100 | 3.11 |  | 25 | [6 empty] | 21 | 2.1 | 0.27 | 0.027 | 0.1 | 10 | 36.75 | -141 | 7.3725 |  | 0.63 |  | 217771 | 5.338 | [220 empty] | Knytex D155 (527 gsm) | 0 | 0 |  | 60D155102 | 24h/20C, 2h/60 C |  |  |  |  | 7.33 | 7.33 | [±60]3 | MD-60D155-UP2 | RTM | CoRezyn 63-AX-051 | 0 | 2557
SNL/MSU/DOE | MD-60D155-UP2[±60]3 | 60/-60/60/-60/60/-60 | PE | UNK | UNK | 40 |  | 0 | 0 | 0 | 100 | 3.11 |  | 25 | [6 empty] | -10.3 | -103 |  |  | 10 | 4 | 36.75 | -141 | 7.3725 |  | 0.63 |  | 2461 | 3.391112 | [220 empty] | Knytex D155 (527 gsm) | 0 | 0 |  | 60D155162 | 24h/20C, 2h/60 C | [6 empty] | [±60]3 | MD-60D155-UP2 | RTM | CoRezyn 63-AX-051 | 0 | 4437
SNL/MSU/DOE | MD-60D155-UP2[±60]3 | 60/-60/60/-60/60/-60 | PE | UNK | UNK | 40 |  | 0 | 0 | 0 | 100 | 3.11 |  | 25 | [6 empty] | -10.3 | -103 |  |  | 10 | 4 | 36.75 | -141 | 7.3725 |  | 0.63 |  | 1786 | 3.251881 | [220 empty] | Knytex D155 (527 gsm) | 0 | 0 |  | 60D155141 | 24h/20C, 2h/60 C | [6 empty] | [±60]3 | MD-60D155-UP2 | RTM | CoRezyn 63-AX-051 | 0 | 4438
SNL/MSU/DOE | MD-60D155-UP2[±60]3 | 60/-60/60/-60/60/-60 | PE | UNK | UNK | 40 |  | 0 | 0 | 0 | 100 | 3.11 |  | 25 | [6 empty] | -10.3 | -103 |  |  | 10 | 4 | 36.75 | -141 | 7.3725 |  | 0.63 |  | 4011 | 3.603253 | [220 empty] | Knytex D155 (527 gsm) | 0 | 0 |  | 60D155166 | 24h/20C, 2h/60 C | [6 empty] | [±60]3 | MD-60D155-UP2 | RTM | CoRezyn 63-AX-051 | 0 | 4439
SNL/MSU/DOE | MD-60D155-UP2[±60]3 | 60/-60/60/-60/60/-60 | PE | UNK | UNK | 40 |  | 0 | 0 | 0 | 100 | 3.11 |  | 25 | [6 empty] | -8.6 | -86 |  |  | 10 | 6 | 36.75 | -141 | 7.3725 |  | 0.63 |  | 19416 | 4.28816 | [220 empty] | Knytex D155 (527 gsm) | 0 | 0 |  | 60D155160 | 24h/20C, 2h/60 C | [6 empty] | [±60]3 | MD-60D155-UP2 | RTM | CoRezyn 63-AX-051 | 0 | 4440
SNL/MSU/DOE | MD-60D155-UP2[±60]3 | 60/-60/60/-60/60/-60 | PE | UNK | UNK | 40 |  | 0 | 0 | 0 | 100 | 3.11 |  | 25 | [6 empty] | -8.6 | -86 |  |  | 10 | 6 | 36.75 | -141 | 7.3725 |  | 0.63 |  | 21746 | 4.337379 | [220 empty] | Knytex D155 (527 gsm) | 0 | 0 |  | 60D155165 | 24h/20C, 2h/60 C | [6 empty] | [±60]3 | MD-60D155-UP2 | RTM | CoRezyn 63-AX-051 | 0 | 4441
SNL/MSU/DOE | MD-60D155-UP2[±60]3 | 60/-60/60/-60/60/-60 | PE | UNK | UNK | 40 |  | 0 | 0 | 0 | 100 | 3.11 |  | 25 | [6 empty] | -8.6 | -86 |  |  | 10 | 6 | 36.75 | -141 | 7.3725 |  | 0.63 |  | 33065 | 4.519369 | [220 empty] | Knytex D155 (527 gsm) | 0 | 0 |  | 60D155142 | 24h/20C, 2h/60 C | [6 empty] | [±60]3 | MD-60D155-UP2 | RTM | CoRezyn 63-AX-051 | 0 | 4442
SNL/MSU/DOE | MD-60D155-UP2[±60]3 | 60/-60/60/-60/60/-60 | PE | UNK | UNK | 40 |  | 0 | 0 | 0 | 100 | 3.11 |  | 25 | [6 empty] | -7.9 | -79 |  |  | 10 | 10 | 36.75 | -141 | 7.3725 |  | 0.63 |  | 573969 | 5.758888 | [220 empty] | Knytex D155 (527 gsm) | 0 | 0 |  | 60D155114 | 24h/20C, 2h/60 C | [6 empty] | [±60]3 | MD-60D155-UP2 | RTM | CoRezyn 63-AX-051 | 0 | 4443
SNL/MSU/DOE | MD-60D155-UP2[±60]3 | 60/-60/60/-60/60/-60 | PE | UNK | UNK | 40 |  | 0 | 0 | 0 | 100 | 3.11 |  | 25 | [6 empty] | -7.9 | -79 |  |  | 10 | 10 | 36.75 | -141 | 7.3725 |  | 0.63 |  | 434136 | 5.637626 | [220 empty] | Knytex D155 (527 gsm) | 0 | 0 |  | 60D155164 | 24h/20C, 2h/60 C | [6 empty] | [±60]3 | MD-60D155-UP2 | RTM | CoRezyn 63-AX-051 | 0 | 4444
SNL/MSU/DOE | MD-70D155-UP2[±70]3 | 70/-70/70/-70/70/-70 | PE | UNK | UNK | 39 |  | 0 | 0 | 0 | 100 | 3.17 |  | 25 | [6 empty] | 17 | 1.7 | 0.21 | 0.021 | 0.1 | 10 | 27.75 | -136.25 | 6.8875 |  | 0.47 |  | 30672 | 4.486742 | [220 empty] | Knytex D155 (527 gsm) | 0 | 0 |  | 70D155111 | 24h/20C, 2h/60 C |  |  |  |  | 7.84 | 7.84 | [±70]3 | MD-70D155-UP2 | RTM | CoRezyn 63-AX-051 | 0 | 2525
SNL/MSU/DOE | MD-70D155-UP2[±70]3 | 70/-70/70/-70/70/-70 | PE | UNK | UNK | 39 |  | 0 | 0 | 0 | 100 | 3.17 |  | 25 | [6 empty] | 17 | 1.7 | 0.19 | 0.019 | 0.1 | 12 | 27.75 | -136.25 | 6.8875 |  | 0.47 |  | 51196 | 4.709236 | [220 empty] | Knytex D155 (527 gsm) | 0 | 0 |  | 70D155109 | 24h/20C, 2h/60 C |  |  |  |  | 8.16 | 8.16 | [±70]3 | MD-70D155-UP2 | RTM | CoRezyn 63-AX-051 | 0 | 2526
SNL/MSU/DOE | MD-70D155-UP2[±70]3 | 70/-70/70/-70/70/-70 | PE | UNK | UNK | 39 |  | 0 | 0 | 0 | 100 | 3.17 |  | 25 | [6 empty] | 17 | 1.7 | 0.23 | 0.023 | 0.1 | 12 | 27.75 | -136.25 | 6.8875 |  | 0.47 |  | 43825 | 4.641722 | [220 empty] | Knytex D155 (527 gsm) | 0 | 0 |  | 70D155106 | 24h/20C, 2h/60 C |  |  |  |  | 7.9 | 7.9 | [±70]3 | MD-70D155-UP2 | RTM | CoRezyn 63-AX-051 | 0 | 2527
SNL/MSU/DOE | MD-70D155-UP2[±70]3 | 70/-70/70/-70/70/-70 | PE | UNK | UNK | 39 |  | 0 | 0 | 0 | 100 | 3.17 |  | 25 | [6 empty] | 14 | 1.4 | 0.19 | 0.019 | 0.1 | 20 | 27.75 | -136.25 | 6.8875 |  | 0.47 |  | 1045443 | 6.0193 | [220 empty] | Knytex D155 (527 gsm) | 0 | 0 |  | 70D155110 | 24h/20C, 2h/60 C |  |  |  |  | 7.31 | 7.31 | [±70]3 | MD-70D155-UP2 | RTM | CoRezyn 63-AX-051 | 0 | 2528
SNL/MSU/DOE | MD-70D155-UP2[±70]3 | 70/-70/70/-70/70/-70 | PE | UNK | UNK | 39 |  | 0 | 0 | 0 | 100 | 3.17 |  | 25 | [6 empty] | 17 | 1.7 | 0.28 | 0.028 | 0.1 | 15 | 27.75 | -136.25 | 6.8875 |  | 0.47 |  | 27455 | 4.438621 | [220 empty] | Knytex D155 (527 gsm) | 0 | 0 |  | 70D155108 | 24h/20C, 2h/60 C |  |  |  |  | 7.14 | 7.14 | [±70]3 | MD-70D155-UP2 | RTM | CoRezyn 63-AX-051 | 0 | 2529
SNL/MSU/DOE | MD-70D155-UP2[±70]3 | 70/-70/70/-70/70/-70 | PE | UNK | UNK | 39 |  | 0 | 0 | 0 | 100 | 3.17 |  | 25 | [6 empty] | 16 | 1.6 | 0.2 | 0.02 | 0.1 | 20 | 27.75 | -136.25 | 6.8875 |  | 0.47 |  | 296781 | 5.472436 | [220 empty] | Knytex D155 (527 gsm) | 0 | 0 |  | 70D155103 | 24h/20C, 2h/60 C |  |  |  |  | 7.47 | 7.47 | [±70]3 | MD-70D155-UP2 | RTM | CoRezyn 63-AX-051 | 0 | 2530
SNL/MSU/DOE | MD-70D155-UP2[±70]3 | 70/-70/70/-70/70/-70 | PE | UNK | UNK | 39 |  | 0 | 0 | 0 | 100 | 3.17 |  | 25 | [6 empty] | 19 | 1.9 | 0.27 | 0.027 | 0.1 | 5 | 27.75 | -136.25 | 6.8875 |  | 0.47 |  | 8217 | 3.914713 | [220 empty] | Knytex D155 (527 gsm) | 0 | 0 |  | 70D155102 | 24h/20C, 2h/60 C |  |  |  |  | 7.09 | 7.09 | [±70]3 | MD-70D155-UP2 | RTM | CoRezyn 63-AX-051 | 0 | 2531
SNL/MSU/DOE | MD-70D155-UP2[±70]3 | 70/-70/70/-70/70/-70 | PE | UNK | UNK | 39 |  | 0 | 0 | 0 | 100 | 3.17 |  | 25 | [6 empty] | 19 | 1.9 | 0.26 | 0.026 | 0.1 | 5 | 27.75 | -136.25 | 6.8875 |  | 0.47 |  | 10888 | 4.036948 | [220 empty] | Knytex D155 (527 gsm) | 0 | 0 |  | 70D155134 | 24h/20C, 2h/60 C |  |  |  |  | 7.21 | 7.21 | [±70]3 | MD-70D155-UP2 | RTM | CoRezyn 63-AX-051 | 0 | 2532
SNL/MSU/DOE | MD-70D155-UP2[±70]3 | 70/-70/70/-70/70/-70 | PE | UNK | UNK | 39 |  | 0 | 0 | 0 | 100 | 3.17 |  | 25 | [6 empty] | 19 | 1.9 | 0.27 | 0.027 | 0.1 | 5 | 27.75 | -136.25 | 6.8875 |  | 0.47 |  | 27256 | 4.435462 | [220 empty] | Knytex D155 (527 gsm) | 0 | 0 |  | 70D155123 | 24h/20C, 2h/60 C |  |  |  |  | 7.19 | 7.19 | [±70]3 | MD-70D155-UP2 | RTM | CoRezyn 63-AX-051 | 0 | 2533
SNL/MSU/DOE | MD-70D155-UP2[±70]3 | 70/-70/70/-70/70/-70 | PE | UNK | UNK | 39 |  | 0 | 0 | 0 | 100 | 3.17 |  | 25 | [6 empty] | 16 | 1.6 | 0.24 | 0.024 | 0.1 | 15 | 27.75 | -136.25 | 6.8875 |  | 0.47 |  | 246630 | 5.392046 | [220 empty] | Knytex D155 (527 gsm) | 0 | 0 |  | 70D155121 | 24h/20C, 2h/60 C |  |  |  |  | 6.66 | 6.66 | [±70]3 | MD-70D155-UP2 | RTM | CoRezyn 63-AX-051 | 0 | 2534
SNL/MSU/DOE | MD-70D155-UP2[±70]3 | 70/-70/70/-70/70/-70 | PE | UNK | UNK | 39 |  | 0 | 0 | 0 | 100 | 3.17 |  | 25 | [6 empty] | 16 | 1.6 | 0.22 | 0.022 | 0.1 | 15 | 27.75 | -136.25 | 6.8875 |  | 0.47 |  | 421514 | 5.624812 | [220 empty] | Knytex D155 (527 gsm) | 0 | 0 |  | 70D155122 | 24h/20C, 2h/60 C |  |  |  |  | 7.17 | 7.17 | [±70]3 | MD-70D155-UP2 | RTM | CoRezyn 63-AX-051 | 0 | 2535
SNL/MSU/DOE | MD-80D155-UP2[±80]3 | 80/-80/80/-80/80/-80 | PE | UNK | UNK | 37 |  | 0 | 0 | 0 | 100 | 3.32 |  | 25 | [6 empty] | 17 | 1.7 | 0.24 | 0.024 | 0.1 | 2 | 25.77778 | -153 | 7.674444 |  | 0.35 |  | 2096 | 3.321391 | [220 empty] | Knytex D155 (527 gsm) | 0 | 0 |  | 80D155102 | 24h/20C, 2h/60 C |  |  |  |  | 7.59 | 7.59 | [±80]3 | MD-80D155-UP2 | RTM | CoRezyn 63-AX-051 | 0 | 2491
SNL/MSU/DOE | MD-80D155-UP2[±80]3 | 80/-80/80/-80/80/-80 | PE | UNK | UNK | 37 |  | 0 | 0 | 0 | 100 | 3.32 |  | 25 | [6 empty] | 17 | 1.7 | 0.25 | 0.025 | 0.1 | 2 | 25.77778 | -153 | 7.674444 |  | 0.35 |  | 865 | 2.937016 | [220 empty] | Knytex D155 (527 gsm) | 0 | 0 |  | 80D155112 | 24h/20C, 2h/60 C |  |  |  |  | 6.79 | 6.79 | [±80]3 | MD-80D155-UP2 | RTM | CoRezyn 63-AX-051 | 0 | 2492
SNL/MSU/DOE | MD-80D155-UP2[±80]3 | 80/-80/80/-80/80/-80 | PE | UNK | UNK | 37 |  | 0 | 0 | 0 | 100 | 3.32 |  | 25 | [6 empty] | 17 | 1.7 | 0.24 | 0.024 | 0.1 | 2 | 25.77778 | -153 | 7.674444 |  | 0.35 |  | 3673 | 3.565021 | [220 empty] | Knytex D155 (527 gsm) | 0 | 0 |  | 80D155104 | 24h/20C, 2h/60 C |  |  |  |  | 7.35 | 7.35 | [±80]3 | MD-80D155-UP2 | RTM | CoRezyn 63-AX-051 | 0 | 2493
SNL/MSU/DOE | MD-80D155-UP2[±80]3 | 80/-80/80/-80/80/-80 | PE | UNK | UNK | 37 |  | 0 | 0 | 0 | 100 | 3.32 |  | 25 | [6 empty] | 16 | 1.6 | 0.19 | 0.019 | 0.1 | 5 | 25.77778 | -153 | 7.674444 |  | 0.35 |  | 34973 | 4.543733 | [220 empty] | Knytex D155 (527 gsm) | 0 | 0 |  | 80D155106 | 24h/20C, 2h/60 C |  |  |  |  | 8.42 | 8.42 | [±80]3 | MD-80D155-UP2 | RTM | CoRezyn 63-AX-051 | 0 | 2497
SNL/MSU/DOE | MD-80D155-UP2[±80]3 | 80/-80/80/-80/80/-80 | PE | UNK | UNK | 37 |  | 0 | 0 | 0 | 100 | 3.32 |  | 25 | [6 empty] | 16 | 1.6 | 0.2 | 0.02 | 0.1 | 15 | 25.77778 | -153 | 7.674444 |  | 0.35 |  | 16756 | 4.22417 | [220 empty] | Knytex D155 (527 gsm) | 0 | 0 |  | 80D155109 | 24h/20C, 2h/60 C |  |  |  |  | 7.02 | 7.02 | [±80]3 | MD-80D155-UP2 | RTM | CoRezyn 63-AX-051 | 0 | 2498
SNL/MSU/DOE | MD-80D155-UP2[±80]3 | 80/-80/80/-80/80/-80 | PE | UNK | UNK | 37 |  | 0 | 0 | 0 | 100 | 3.32 |  | 25 | [6 empty] | 16 | 1.6 | 0.2 | 0.02 | 0.1 | 10 | 25.77778 | -153 | 7.674444 |  | 0.35 |  | 24111 | 4.382215 | [220 empty] | Knytex D155 (527 gsm) | 0 | 0 |  | 80D155111 | 24h/20C, 2h/60 C |  |  |  |  | 7.81 | 7.81 | [±80]3 | MD-80D155-UP2 | RTM | CoRezyn 63-AX-051 | 0 | 2499
SNL/MSU/DOE | MD-80D155-UP2[±80]3 | 80/-80/80/-80/80/-80 | PE | UNK | UNK | 37 |  | 0 | 0 | 0 | 100 | 3.32 |  | 25 | [6 empty] | 14 | 1.4 | 0.18 | 0.018 | 0.1 | 10 | 25.77778 | -153 | 7.674444 |  | 0.35 |  | 135541 | 5.132071 | [220 empty] | Knytex D155 (527 gsm) | 0 | 0 |  | 80D155123 | 24h/20C, 2h/60 C |  |  |  |  | 7.42 | 7.42 | [±80]3 | MD-80D155-UP2 | RTM | CoRezyn 63-AX-051 | 0 | 2500
SNL/MSU/DOE | MD-80D155-UP2[±80]3 | 80/-80/80/-80/80/-80 | PE | UNK | UNK | 37 |  | 0 | 0 | 0 | 100 | 3.32 |  | 25 | [6 empty] | 14 | 1.4 | 0.18 | 0.018 | 0.1 | 10 | 25.77778 | -153 | 7.674444 |  | 0.35 |  | 261230 | 5.417023 | [220 empty] | Knytex D155 (527 gsm) | 0 | 0 |  | 80D155145 | 24h/20C, 2h/60 C |  |  |  |  | 7.06 | 7.06 | [±80]3 | MD-80D155-UP2 | RTM | CoRezyn 63-AX-051 | 0 | 2501
SNL/MSU/DOE | MD-80D155-UP2[±80]3 | 80/-80/80/-80/80/-80 | PE | UNK | UNK | 37 |  | 0 | 0 | 0 | 100 | 3.32 |  | 25 | [6 empty] | 14 | 1.4 | 0.18 | 0.018 | 0.1 | 10 | 25.77778 | -153 | 7.674444 |  | 0.35 |  | 186407 | 5.270462 | [220 empty] | Knytex D155 (527 gsm) | 0 | 0 |  | 80D155146 | 24h/20C, 2h/60 C |  |  |  |  | 7.2 | 7.2 | [±80]3 | MD-80D155-UP2 | RTM | CoRezyn 63-AX-051 | 0 | 2502
SNL/MSU/DOE | MD-90D155-UP2[90]6 | 90/90/90/90/90/90 | PE | UNK | UNK | 37 |  | 0 | 0 | 0 | 100 | 3.32 |  | 25 | [6 empty] | 17 | 1.7 | 0.24 | 0.024 | 0.1 | 5 | 27 | -122.75 | 7.361429 |  | 0.3728571 |  | 17903 | 4.252926 | [220 empty] | 0 | 0 | Knytex D155 (527 gsm) |  | 90D155101 | 24h/20C, 2h/60 C |  |  |  |  | 7.23 | 7.23 | [90]6 | MD-90D155-UP2 | RTM | CoRezyn 63-AX-051 | 0 | 2470
SNL/MSU/DOE | MD-90D155-UP2[90]6 | 90/90/90/90/90/90 | PE | UNK | UNK | 37 |  | 0 | 0 | 0 | 100 | 3.32 |  | 25 | [6 empty] | 17 | 1.7 | 0.24 | 0.024 | 0.1 | 5 | 27 | -122.75 | 7.361429 |  | 0.3728571 |  | 22344 | 4.349161 | [220 empty] | 0 | 0 | Knytex D155 (527 gsm) |  | 90D155102 | 24h/20C, 2h/60 C |  |  |  |  | 7.6 | 7.6 | [90]6 | MD-90D155-UP2 | RTM | CoRezyn 63-AX-051 | 0 | 2471
SNL/MSU/DOE | MD-90D155-UP2[90]6 | 90/90/90/90/90/90 | PE | UNK | UNK | 37 |  | 0 | 0 | 0 | 100 | 3.32 |  | 25 | [6 empty] | 17 | 1.7 | 0.25 | 0.025 | 0.1 | 5 | 27 | -122.75 | 7.361429 |  | 0.3728571 |  | 27113 | 4.433178 | [220 empty] | 0 | 0 | Knytex D155 (527 gsm) |  | 90D155103 | 24h/20C, 2h/60 C |  |  |  |  | 7 | 7 | [90]6 | MD-90D155-UP2 | RTM | CoRezyn 63-AX-051 | 0 | 2472
SNL/MSU/DOE | MD-90D155-UP2[90]6 | 90/90/90/90/90/90 | PE | UNK | UNK | 37 |  | 0 | 0 | 0 | 100 | 3.32 |  | 25 | [6 empty] | 14 | 1.4 | 0.17 | 0.017 | 0.1 | 15 | 27 | -122.75 | 7.361429 |  | 0.3728571 |  | 612541 | 5.787135 | [220 empty] | 0 | 0 | Knytex D155 (527 gsm) |  | 90D155107 | 24h/20C, 2h/60 C |  |  |  |  | 7.31 | 7.31 | [90]6 | MD-90D155-UP2 | RTM | CoRezyn 63-AX-051 | 0 | 2473
SNL/MSU/DOE | MD-90D155-UP2[90]6 | 90/90/90/90/90/90 | PE | UNK | UNK | 37 |  | 0 | 0 | 0 | 100 | 3.32 |  | 25 | [6 empty] | 19 | 1.9 | 0.25 | 0.025 | 0.1 | 2 | 27 | -122.75 | 7.361429 |  | 0.3728571 |  | 783 | 2.893762 | [220 empty] | 0 | 0 | Knytex D155 (527 gsm) |  | 90D155108 | 24h/20C, 2h/60 C |  |  |  |  | 7.62 | 7.62 | [90]6 | MD-90D155-UP2 | RTM | CoRezyn 63-AX-051 | 0 | 2474
SNL/MSU/DOE | MD-90D155-UP2[90]6 | 90/90/90/90/90/90 | PE | UNK | UNK | 37 |  | 0 | 0 | 0 | 100 | 3.32 |  | 25 | [6 empty] | 19 | 1.9 | 0.24 | 0.024 | 0.1 | 2 | 27 | -122.75 | 7.361429 |  | 0.3728571 |  | 1800 | 3.255273 | [220 empty] | 0 | 0 | Knytex D155 (527 gsm) |  | 90D155113 | 24h/20C, 2h/60 C |  |  |  |  | 7.58 | 7.58 | [90]6 | MD-90D155-UP2 | RTM | CoRezyn 63-AX-051 | 0 | 2475
SNL/MSU/DOE | MD-90D155-UP2[90]6 | 90/90/90/90/90/90 | PE | UNK | UNK | 37 |  | 0 | 0 | 0 | 100 | 3.32 |  | 25 | [6 empty] | 19 | 1.9 | 0.25 | 0.025 | 0.1 | 2 | 27 | -122.75 | 7.361429 |  | 0.3728571 |  | 1179 | 3.071514 | [220 empty] | 0 | 0 | Knytex D155 (527 gsm) |  | 90D155109 | 24h/20C, 2h/60 C |  |  |  |  | 7.05 | 7.05 | [90]6 | MD-90D155-UP2 | RTM | CoRezyn 63-AX-051 | 0 | 2476
SNL/MSU/DOE | MD-90D155-UP2[90]6 | 90/90/90/90/90/90 | PE | UNK | UNK | 37 |  | 0 | 0 | 0 | 100 | 3.32 |  | 25 | [6 empty] | 14 | 1.4 | 0.2 | 0.02 | 0.1 | 20 | 27 | -122.75 | 7.361429 |  | 0.3728571 |  | 1190051 | 6.075566 | [220 empty] | 0 | 0 | Knytex D155 (527 gsm) |  | 90D155125 | 24h/20C, 2h/60 C |  |  |  |  | 6.97 | 6.97 | [90]6 | MD-90D155-UP2 | RTM | CoRezyn 63-AX-051 | 0 | 2477
SNL/MSU/DOE | MD-90D155-UP2[90]6 | 90/90/90/90/90/90 | PE | UNK | UNK | 37 |  | 0 | 0 | 0 | 100 | 3.32 |  | 25 | [6 empty] | 14 | 1.4 | 0.19 | 0.019 | 0.1 | 20 | 27 | -122.75 | 7.361429 |  | 0.3728571 |  | 1712400 | 6.233605 | [220 empty] | 0 | 0 | Knytex D155 (527 gsm) |  | 90D155130 | 24h/20C, 2h/60 C |  |  |  |  | 7.45 | 7.45 | [90]6 | MD-90D155-UP2 | RTM | CoRezyn 63-AX-051 | 0 | 2578
SNL/MSU/DOE | MD-90D155-UP2[90]6 | 90/90/90/90/90/90 | PE | UNK | UNK | 37 |  | 0 | 0 | 0 | 100 | 3.32 |  | 25 | [6 empty] | -9 | -90 |  |  | 10 | 5 | 27 | -122.75 | 7.361429 |  | 0.3728571 |  | 39215 | 4.593452 | [220 empty] | 0 | 0 | Knytex D155 (527 gsm) |  | 90D155130 | 24h/20C, 2h/60 C | [6 empty] | [90]6 | MD-90D155-UP2 | RTM | CoRezyn 63-AX-051 | 0 | 4615
SNL/MSU/DOE | MD-90D155-UP2[90]6 | 90/90/90/90/90/90 | PE | UNK | UNK | 37 |  | 0 | 0 | 0 | 100 | 3.32 |  | 25 | [6 empty] | -7.9 | -79 |  |  | 10 | 8 | 27 | -122.75 | 7.361429 |  | 0.3728571 |  | 400785 | 5.602911 | [220 empty] | 0 | 0 | Knytex D155 (527 gsm) |  | 90D155131 | 24h/20C, 2h/60 C | [6 empty] | [90]6 | MD-90D155-UP2 | RTM | CoRezyn 63-AX-051 | 0 | 4616
SNL/MSU/DOE | MD-90D155-UP2[90]6 | 90/90/90/90/90/90 | PE | UNK | UNK | 37 |  | 0 | 0 | 0 | 100 | 3.32 |  | 25 | [6 empty] | -7.9 | -79 |  |  | 10 | 10 | 27 | -122.75 | 7.361429 |  | 0.3728571 |  | 515123 | 5.711911 | [220 empty] | 0 | 0 | Knytex D155 (527 gsm) |  | 90D155132 | 24h/20C, 2h/60 C | [6 empty] | [90]6 | MD-90D155-UP2 | RTM | CoRezyn 63-AX-051 | 0 | 4617
SNL/MSU/DOE | MD-90D155-UP2[90]6 | 90/90/90/90/90/90 | PE | UNK | UNK | 37 |  | 0 | 0 | 0 | 100 | 3.32 |  | 25 | [6 empty] | -9 | -90 |  |  | 10 | 5 | 27 | -122.75 | 7.361429 |  | 0.3728571 |  | 27023 | 4.431734 | [220 empty] | 0 | 0 | Knytex D155 (527 gsm) |  | 90D155134 | 24h/20C, 2h/60 C | [6 empty] | [90]6 | MD-90D155-UP2 | RTM | CoRezyn 63-AX-051 | 0 | 4620
SNL/MSU/DOE | MD-90D155-UP2[90]6 | 90/90/90/90/90/90 | PE | UNK | UNK | 37 |  | 0 | 0 | 0 | 100 | 3.32 |  | 25 | [6 empty] | -9 | -90 |  |  | 10 | 5 | 27 | -122.75 | 7.361429 |  | 0.3728571 |  | 26104 | 4.416707 | [220 empty] | 0 | 0 | Knytex D155 (527 gsm) |  | 90D155139 | 24h/20C, 2h/60 C | [6 empty] | [90]6 | MD-90D155-UP2 | RTM | CoRezyn 63-AX-051 | 0 | 4621
SNL/MSU/DOE | UNI-90D155V2-VE2[90]6 | 90/90/90/90/90/90 | VE | UNK | UNK | 37 |  | 0 | 0 | 0 | 100 | 3.31 |  | 25 | [6 empty] | 34.5 | 3.45 | 0.41 | 0.041 | 0.1 | 2 | 52.96667 | -171.25 | 9.023333 |  | 0.5933333 |  | 1486 | 3.172019 | [220 empty] | 0 | 0 | Knytex D155 (527 gsm) |  | 808490211 | 24h/20C, 2h/60 C |  |  |  |  | 8.61 | 8.61 | [90]6 | UNI-90D155V2-VE2 | RTM | Derakane 8084 | 0 | 4762
SNL/MSU/DOE | UNI-90D155V2-VE2[90]6 | 90/90/90/90/90/90 | VE | UNK | UNK | 37 |  | 0 | 0 | 0 | 100 | 3.31 |  | 25 | [6 empty] | 27.6 | 2.76 | 0.32 | 0.032 | 0.1 | 2 | 52.96667 | -171.25 | 9.023333 |  | 0.5933333 |  | 85350 | 4.931204 | [220 empty] | 0 | 0 | Knytex D155 (527 gsm) |  | 808490215 | 24h/20C, 2h/60 C |  |  |  |  | 9.32 | 9.32 | [90]6 | UNI-90D155V2-VE2 | RTM | Derakane 8084 | 0 | 4763
SNL/MSU/DOE | UNI-90D155V2-VE2[90]6 | 90/90/90/90/90/90 | VE | UNK | UNK | 37 |  | 0 | 0 | 0 | 100 | 3.31 |  | 25 | [6 empty] | 20.7 | 2.07 | 0.23 | 0.023 | 0.1 | 5 | 52.96667 | -171.25 | 9.023333 |  | 0.5933333 |  | 248600 | 5.395501 | [220 empty] | 0 | 0 | Knytex D155 (527 gsm) |  | 808490214 | 24h/20C, 2h/60 C |  |  |  |  | 9.12 | 9.12 | [90]6 | UNI-90D155V2-VE2 | RTM | Derakane 8084 | 0 | 4764
SNL/MSU/DOE | UNI-90D155V2-VE2[90]6 | 90/90/90/90/90/90 | VE | UNK | UNK | 37 |  | 0 | 0 | 0 | 100 | 3.31 |  | 25 | [6 empty] | 20.7 | 2.07 | 0.24 | 0.024 | 0.1 | 7 | 52.96667 | -171.25 | 9.023333 |  | 0.5933333 |  | 153624 | 5.186459 | [220 empty] | 0 | 0 | Knytex D155 (527 gsm) |  | 808490212 | 24h/20C, 2h/60 C |  |  |  |  | 8.76 | 8.76 | [90]6 | UNI-90D155V2-VE2 | RTM | Derakane 8084 | 0 | 4765
SNL/MSU/DOE | UNI-90D155V2-VE2[90]6 | 90/90/90/90/90/90 | VE | UNK | UNK | 37 |  | 0 | 0 | 0 | 100 | 3.31 |  | 25 | [6 empty] | 20.7 | 2.07 | 0.24 | 0.024 | 0.1 | 10 | 52.96667 | -171.25 | 9.023333 |  | 0.5933333 |  | 2163003 | 6.335057 | [220 empty] | 0 | 0 | Knytex D155 (527 gsm) |  | 808490209 | 24h/20C, 2h/60 C |  |  |  |  | 8.74 | 8.74 | [90]6 | UNI-90D155V2-VE2 | RTM | Derakane 8084 | 0 | 4766
SNL/MSU/DOE | UNI-90D155V2-VE2[90]6 | 90/90/90/90/90/90 | VE | UNK | UNK | 37 |  | 0 | 0 | 0 | 100 | 3.31 |  | 25 | [6 empty] | 27.6 | 2.76 | 0.3 | 0.03 | 0.1 | 5 | 52.96667 | -171.25 | 9.023333 |  | 0.5933333 |  | 10162 | 4.006979 | [220 empty] | 0 | 0 | Knytex D155 (527 gsm) |  | 808490208 | 24h/20C, 2h/60 C |  |  |  |  | 9.38 | 9.38 | [90]6 | UNI-90D155V2-VE2 | RTM | Derakane 8084 | 0 | 4767
SNL/MSU/DOE | UNI-90D155V2-VE2[90]6 | 90/90/90/90/90/90 | VE | UNK | UNK | 37 |  | 0 | 0 | 0 | 100 | 3.31 |  | 25 | [6 empty] | 27.6 | 2.76 | 0.33 | 0.033 | 0.1 | 5 | 52.96667 | -171.25 | 9.023333 |  | 0.5933333 |  | 19542 | 4.290969 | [220 empty] | 0 | 0 | Knytex D155 (527 gsm) |  | 808490206 | 24h/20C, 2h/60 C |  |  |  |  | 8.7 | 8.7 | [90]6 | UNI-90D155V2-VE2 | RTM | Derakane 8084 | 0 | 4768
SNL/MSU/DOE | UNI-90D155V2-VE2[90]6 | 90/90/90/90/90/90 | VE | UNK | UNK | 37 |  | 0 | 0 | 0 | 100 | 3.31 |  | 25 | [6 empty] | 34.5 | 3.45 | 0.41 | 0.041 | 0.1 | 1 | 52.96667 | -171.25 | 9.023333 |  | 0.5933333 |  | 422 | 2.625312 | [220 empty] | 0 | 0 | Knytex D155 (527 gsm) |  | 808490216 | 24h/20C, 2h/60 C |  |  |  |  | 8.42 | 8.42 | [90]6 | UNI-90D155V2-VE2 | RTM | Derakane 8084 | 0 | 4769
SNL/MSU/DOE | UNI-90D155V2-VE2[90]6 | 90/90/90/90/90/90 | VE | UNK | UNK | 37 |  | 0 | 0 | 0 | 100 | 3.31 |  | 25 | [6 empty] | 34.5 | 3.45 | 0.43 | 0.043 | 0.1 | 1 | 52.96667 | -171.25 | 9.023333 |  | 0.5933333 |  | 548 | 2.738781 | [220 empty] | 0 | 0 | Knytex D155 (527 gsm) |  | 808490202 | 24h/20C, 2h/60 C |  |  |  |  | 8.25 | 8.25 | [90]6 | UNI-90D155V2-VE2 | RTM | Derakane 8084 | 0 | 4770
SNL/MSU/DOE | UNI-90D155V-VE[90]6 | 90/90/90/90/90/90 | VE | UNK | UNK | 37 |  | 0 | 0 | 0 | 100 | 2.98 |  | 25 | [6 empty] | 20.7 | 2.07 | 0.19 | 0.019 | 0.1 | 10 | 49.26667 | -167 | 9.233333 |  | 0.4766667 |  | 223965 | 5.35018 | [220 empty] | 0 | 0 | Knytex D155 (527 gsm) |  | 41190141 | 24h/20C, 2h/60 C |  |  |  |  | 11.8 | 11.8 | [90]6 | UNI-90D155V-VE | RTM | Derakane 411-C50 | 0 | 4779
SNL/MSU/DOE | UNI-90D155V-VE[90]6 | 90/90/90/90/90/90 | VE | UNK | UNK | 37 |  | 0 | 0 | 0 | 100 | 2.98 |  | 25 | [6 empty] | 20.7 | 2.07 | 0.19 | 0.019 | 0.1 | 8 | 49.26667 | -167 | 9.233333 |  | 0.4766667 |  | 184528 | 5.266062 | [220 empty] | 0 | 0 | Knytex D155 (527 gsm) |  | 41190131 | 24h/20C, 2h/60 C |  |  |  |  | 13 | 13 | [90]6 | UNI-90D155V-VE | RTM | Derakane 411-C50 | 0 | 4780
SNL/MSU/DOE | UNI-90D155V-VE[90]6 | 90/90/90/90/90/90 | VE | UNK | UNK | 37 |  | 0 | 0 | 0 | 100 | 2.98 |  | 25 | [6 empty] | 20.7 | 2.07 | 0.19 | 0.019 | 0.1 | 10 | 49.26667 | -167 | 9.233333 |  | 0.4766667 |  | 138110 | 5.140225 | [220 empty] | 0 | 0 | Knytex D155 (527 gsm) |  | 41190149 | 24h/20C, 2h/60 C |  |  |  |  | 11.1 | 11.1 | [90]6 | UNI-90D155V-VE | RTM | Derakane 411-C50 | 0 | 4781
SNL/MSU/DOE | UNI-90D155V-VE[90]6 | 90/90/90/90/90/90 | VE | UNK | UNK | 37 |  | 0 | 0 | 0 | 100 | 2.98 |  | 25 | [6 empty] | 27.6 | 2.76 | 0.31 | 0.031 | 0.1 | 5 | 49.26667 | -167 | 9.233333 |  | 0.4766667 |  | 2730 | 3.436163 | [220 empty] | 0 | 0 | Knytex D155 (527 gsm) |  | 41190148 | 24h/20C, 2h/60 C |  |  |  |  | 9.42 | 9.42 | [90]6 | UNI-90D155V-VE | RTM | Derakane 411-C50 | 0 | 4782
SNL/MSU/DOE | UNI-90D155V-VE[90]6 | 90/90/90/90/90/90 | VE | UNK | UNK | 37 |  | 0 | 0 | 0 | 100 | 2.98 |  | 25 | [6 empty] | 27.6 | 2.76 | 0.26 | 0.026 | 0.1 | 5 | 49.26667 | -167 | 9.233333 |  | 0.4766667 |  | 15581 | 4.192595 | [220 empty] | 0 | 0 | Knytex D155 (527 gsm) |  | 41190135 | 24h/20C, 2h/60 C |  |  |  |  | 10.8 | 10.8 | [90]6 | UNI-90D155V-VE | RTM | Derakane 411-C50 | 0 | 4783
SNL/MSU/DOE | UNI-90D155V-VE[90]6 | 90/90/90/90/90/90 | VE | UNK | UNK | 37 |  | 0 | 0 | 0 | 100 | 2.98 |  | 25 | [6 empty] | 27.6 | 2.76 | 0.28 | 0.028 | 0.1 | 4 | 49.26667 | -167 | 9.233333 |  | 0.4766667 |  | 12939 | 4.111901 | [220 empty] | 0 | 0 | Knytex D155 (527 gsm) |  | 41190134 | 24h/20C, 2h/60 C |  |  |  |  | 10.1 | 10.1 | [90]6 | UNI-90D155V-VE | RTM | Derakane 411-C50 | 0 | 4784
SNL/MSU/DOE | UNI-90D155V-VE[90]6 | 90/90/90/90/90/90 | VE | UNK | UNK | 37 |  | 0 | 0 | 0 | 100 | 2.98 |  | 25 | [6 empty] | 24.1 | 2.41 | 0.31 | 0.031 | 0.1 | 5 | 49.26667 | -167 | 9.233333 |  | 0.4766667 |  | 77719 | 4.890527 | [220 empty] | 0 | 0 | Knytex D155 (527 gsm) |  | 41190147 | 24h/20C, 2h/60 C |  |  |  |  | 8.21 | 8.21 | [90]6 | UNI-90D155V-VE | RTM | Derakane 411-C50 | 0 | 4785
SNL/MSU/DOE | UNI-90D155V-VE[90]6 | 90/90/90/90/90/90 | VE | UNK | UNK | 37 |  | 0 | 0 | 0 | 100 | 2.98 |  | 25 | [6 empty] | 24.1 | 2.41 | 0.25 | 0.025 | 0.1 | 8 | 49.26667 | -167 | 9.233333 |  | 0.4766667 |  | 52833 | 4.722905 | [220 empty] | 0 | 0 | Knytex D155 (527 gsm) |  | 41190146 | 24h/20C, 2h/60 C |  |  |  |  | 11.8 | 11.8 | [90]6 | UNI-90D155V-VE | RTM | Derakane 411-C50 | 0 | 4786
SNL/MSU/DOE | UNI-90D155V-VE[90]6 | 90/90/90/90/90/90 | VE | UNK | UNK | 37 |  | 0 | 0 | 0 | 100 | 2.98 |  | 25 | [6 empty] | 24.1 | 2.41 | 0.24 | 0.024 | 0.1 | 4 | 49.26667 | -167 | 9.233333 |  | 0.4766667 |  | 30181 | 4.479734 | [220 empty] | 0 | 0 | Knytex D155 (527 gsm) |  | 41190138 | 24h/20C, 2h/60 C |  |  |  |  | 10.1 | 10.1 | [90]6 | UNI-90D155V-VE | RTM | Derakane 411-C50 | 0 | 4787
SNL/MSU/DOE | UNI-90D155E2-SC14[90]6 | 90/90/90/90/90/90 | EP | UNK | UNK | 36 |  | 0 | 0 | 0 | 100 | 3.41 |  | 25 | [6 empty] | 27.6 | 2.76 | 0.35 | 0.035 | 0.1 | 0.1 | 40.33333 | -151.5 | 7.42 |  | 0.5466667 |  | 254 | 2.404834 | [220 empty] | 0 | 0 | Knytex D155 (527 gsm) |  | SC1490216 | 3h/60 C, 5h/100 C |  |  |  |  | 9.29 | 9.29 | [90]6 | UNI-90D155E2-SC14 | RTM | Applied Poleramics SC-14 | 0 | 4789
SNL/MSU/DOE | UNI-90D155E2-SC14[90]6 | 90/90/90/90/90/90 | EP | UNK | UNK | 36 |  | 0 | 0 | 0 | 100 | 3.41 |  | 25 | [6 empty] | 20.7 | 2.07 | 0.4 | 0.04 | 0.1 | 0.1 | 40.33333 | -151.5 | 7.42 |  | 0.5466667 |  | 1161 | 3.064832 | [220 empty] | 0 | 0 | Knytex D155 (527 gsm) |  | SC1490215 | 3h/60 C, 5h/100 C |  |  |  |  | 5.48 | 5.48 | [90]6 | UNI-90D155E2-SC14 | RTM | Applied Poleramics SC-14 | 0 | 4790
SNL/MSU/DOE | UNI-90D155E2-SC14[90]6 | 90/90/90/90/90/90 | EP | UNK | UNK | 36 |  | 0 | 0 | 0 | 100 | 3.41 |  | 25 | [6 empty] | 20.7 | 2.07 | 0.4 | 0.04 | 0.1 | 3 | 40.33333 | -151.5 | 7.42 |  | 0.5466667 |  | 8141 | 3.910678 | [220 empty] | 0 | 0 | Knytex D155 (527 gsm) |  | SC1490209 | 3h/60 C, 5h/100 C |  |  |  |  | 5.3 | 5.3 | [90]6 | UNI-90D155E2-SC14 | RTM | Applied Poleramics SC-14 | 0 | 4795
SNL/MSU/DOE | UNI-90D155E2-SC14[90]6 | 90/90/90/90/90/90 | EP | UNK | UNK | 36 |  | 0 | 0 | 0 | 100 | 3.41 |  | 25 | [6 empty] | 17.2 | 1.72 | 0.26 | 0.026 | 0.1 | 5 | 40.33333 | -151.5 | 7.42 |  | 0.5466667 |  | 292196 | 5.465674 | [220 empty] | 0 | 0 | Knytex D155 (527 gsm) |  | SC1490213 | 3h/60 C, 5h/100 C |  |  |  |  | 7.3 | 7.3 | [90]6 | UNI-90D155E2-SC14 | RTM | Applied Poleramics SC-14 | 0 | 4796
SNL/MSU/DOE | UNI-90D155E2-SC14[90]6 | 90/90/90/90/90/90 | EP | UNK | UNK | 36 |  | 0 | 0 | 0 | 100 | 3.41 |  | 25 | [6 empty] | 20.7 | 2.07 | 0.27 | 0.027 | 0.1 | 3 | 40.33333 | -151.5 | 7.42 |  | 0.5466667 |  | 27984 | 4.44691 | [220 empty] | 0 | 0 | Knytex D155 (527 gsm) |  | SC1490210 | 3h/60 C, 5h/100 C |  |  |  |  | 8.06 | 8.06 | [90]6 | UNI-90D155E2-SC14 | RTM | Applied Poleramics SC-14 | 0 | 4797
SNL/MSU/DOE | UNI-90D155E2-SC14[90]6 | 90/90/90/90/90/90 | EP | UNK | UNK | 36 |  | 0 | 0 | 0 | 100 | 3.41 |  | 25 | [6 empty] | 26.1 | 2.61 | 0.44 | 0.044 | 0.1 | 3 | 40.33333 | -151.5 | 7.42 |  | 0.5466667 |  | 402 | 2.604226 | [220 empty] | 0 | 0 | Knytex D155 (527 gsm) |  | SC1490212 | 3h/60 C, 5h/100 C |  |  |  |  | 5.93 | 5.93 | [90]6 | UNI-90D155E2-SC14 | RTM | Applied Poleramics SC-14 | 0 | 4798
SNL/MSU/DOE | ROV2-UP2[0/90]4 | 0/90/0/90/0/90/0/90 | PE | UNK | UNK | 35 |  | 50 | 0 | 50 | 100 | 4.08 |  | 25 | [6 empty] | 241 | 24.1 | 1.45 |  | 0.1 | 1 | 362.3333 | -243.75 | 21.3 |  | 1.85 |  | 1642 | 3.215373 | [220 empty] | Knytex WR18-5X4 (610 gsm) | 0 | 0 |  | ROV205 | 24h/20C, 2h/60 C |  |  |  |  | 21.3 | 21.3 | [0/90]4 | ROV2-UP2 | RTM | CoRezyn 63-AX-051 | 0 | 4197
SNL/MSU/DOE | ROV2-UP2[0/90]4 | 0/90/0/90/0/90/0/90 | PE | UNK | UNK | 35 |  | 50 | 0 | 50 | 100 | 4.08 |  | 25 | [6 empty] | 172 | 17.2 | 0.96 |  | 0.1 | 3 | 362.3333 | -243.75 | 21.3 |  | 1.85 |  | 13794 | 4.13969 | [220 empty] | Knytex WR18-5X4 (610 gsm) | 0 | 0 |  | ROV201 | 24h/20C, 2h/60 C |  |  |  |  | 21.7 | 21.7 | [0/90]4 | ROV2-UP2 | RTM | CoRezyn 63-AX-051 | 0 | 4198
SNL/MSU/DOE | ROV2-UP2[0/90]4 | 0/90/0/90/0/90/0/90 | PE | UNK | UNK | 35 |  | 50 | 0 | 50 | 100 | 4.08 |  | 25 | [6 empty] | 138 | 13.8 | 0.74 |  | 0.1 | 5 | 362.3333 | -243.75 | 21.3 |  | 1.85 |  | 608189 | 5.784039 | [220 empty] | Knytex WR18-5X4 (610 gsm) | 0 | 0 |  | ROV200 | 24h/20C, 2h/60 C |  |  |  |  | 21.2 | 21.2 | [0/90]4 | ROV2-UP2 | RTM | CoRezyn 63-AX-051 | 0 | 4199
SNL/MSU/DOE | ROV2-UP2[0/90]4 | 0/90/0/90/0/90/0/90 | PE | UNK | UNK | 35 |  | 50 | 0 | 50 | 100 | 4.08 |  | 25 | [6 empty] | 172 | 17.2 | 0.87 |  | 0.1 | 2 | 362.3333 | -243.75 | 21.3 |  | 1.85 |  | 40071 | 4.60283 | [220 empty] | Knytex WR18-5X4 (610 gsm) | 0 | 0 |  | ROV204 | 24h/20C, 2h/60 C |  |  |  |  | 22.4 | 22.4 | [0/90]4 | ROV2-UP2 | RTM | CoRezyn 63-AX-051 | 0 | 4200
SNL/MSU/DOE | ROV2-UP2[0/90]4 | 0/90/0/90/0/90/0/90 | PE | UNK | UNK | 35 |  | 50 | 0 | 50 | 100 | 4.08 |  | 25 | [6 empty] | 172 | 17.2 | 0.89 |  | 0.1 | 3 | 362.3333 | -243.75 | 21.3 |  | 1.85 |  | 63917 | 4.805616 | [220 empty] | Knytex WR18-5X4 (610 gsm) | 0 | 0 |  | ROV203 | 24h/20C, 2h/60 C |  |  |  |  | 23.1 | 23.1 | [0/90]4 | ROV2-UP2 | RTM | CoRezyn 63-AX-051 | 0 | 4201
SNL/MSU/DOE | ROV2-UP2[0/90]4 | 0/90/0/90/0/90/0/90 | PE | UNK | UNK | 35 |  | 50 | 0 | 50 | 100 | 4.08 |  | 25 | [6 empty] | 138 | 13.8 | 0.78 |  | 0.1 | 10 | 362.3333 | -243.75 | 21.3 |  | 1.85 |  | 723201 | 5.859259 | [220 empty] | Knytex WR18-5X4 (610 gsm) | 0 | 0 |  | ROV214 | 24h/20C, 2h/60 C |  |  |  |  | 21.2 | 21.2 | [0/90]4 | ROV2-UP2 | RTM | CoRezyn 63-AX-051 | 0 | 4202
SNL/MSU/DOE | ROV2-UP2[0/90]4 | 0/90/0/90/0/90/0/90 | PE | UNK | UNK | 35 |  | 50 | 0 | 50 | 100 | 4.08 |  | 25 | [6 empty] | 138 | 13.8 | 0.81 |  | 0.1 | 10 | 362.3333 | -243.75 | 21.3 |  | 1.85 |  | 483611 | 5.684496 | [220 empty] | Knytex WR18-5X4 (610 gsm) | 0 | 0 |  | ROV212 | 24h/20C, 2h/60 C |  |  |  |  | 21 | 21 | [0/90]4 | ROV2-UP2 | RTM | CoRezyn 63-AX-051 | 0 | 4203
SNL/MSU/DOE | ROV2-UP2[0/90]4 | 0/90/0/90/0/90/0/90 | PE | UNK | UNK | 35 |  | 50 | 0 | 50 | 100 | 4.08 |  | 25 | [6 empty] | 241 | 24.1 | 1.5 |  | 0.1 | 1 | 362.3333 | -243.75 | 21.3 |  | 1.85 |  | 1043 | 3.018284 | [220 empty] | Knytex WR18-5X4 (610 gsm) | 0 | 0 |  | ROV207 | 24h/20C, 2h/60 C |  |  |  |  | 20.9 | 20.9 | [0/90]4 | ROV2-UP2 | RTM | CoRezyn 63-AX-051 | 0 | 4204
SNL/MSU/DOE | ROV2-UP2[0/90]4 | 0/90/0/90/0/90/0/90 | PE | UNK | UNK | 35 |  | 50 | 0 | 50 | 100 | 4.08 |  | 25 | [6 empty] | 241 | 24.1 | 1.58 |  | 0.1 | 1 | 362.3333 | -243.75 | 21.3 |  | 1.85 |  | 494 | 2.693727 | [220 empty] | Knytex WR18-5X4 (610 gsm) | 0 | 0 |  | ROV219 | 24h/20C, 2h/60 C |  |  |  |  | 20.7 | 20.7 | [0/90]4 | ROV2-UP2 | RTM | CoRezyn 63-AX-051 | 0 | 4205
SNL/MSU/DOE | ROV3-UP2[0/90]5 | 0/90/0/90/0/90/0/90/0/90 | PE | UNK | UNK | 40 |  | 50 | 0 | 50 | 100 | 3.15 |  | 25 | [6 empty] | 207 | 20.7 | 1.35 | 0.135 | 0.1 | 2 | 421.6667 | -203 | 21.16667 |  | 2.333333 |  | 3055 | 3.485011 | [220 empty] | Knytex WR18-5X4 (610 gsm) | 0 | 0 |  | ROV3107 | 24h/20C, 2h/60 C |  |  |  |  | 20.1 | 20.1 | [0/90]5 | ROV3-UP2 | RTM | CoRezyn 63-AX-051 | 0 | 4287
SNL/MSU/DOE | ROV3-UP2[0/90]5 | 0/90/0/90/0/90/0/90/0/90 | PE | UNK | UNK | 40 |  | 50 | 0 | 50 | 100 | 3.15 |  | 25 | [6 empty] | 207 | 20.7 | 1.26 | 0.126 | 0.1 | 2 | 421.6667 | -203 | 21.16667 |  | 2.333333 |  | 8236 | 3.915716 | [220 empty] | Knytex WR18-5X4 (610 gsm) | 0 | 0 |  | ROV3112 | 24h/20C, 2h/60 C |  |  |  |  | 21.5 | 21.5 | [0/90]5 | ROV3-UP2 | RTM | CoRezyn 63-AX-051 | 0 | 4288
SNL/MSU/DOE | ROV3-UP2[0/90]5 | 0/90/0/90/0/90/0/90/0/90 | PE | UNK | UNK | 40 |  | 50 | 0 | 50 | 100 | 3.15 |  | 25 | [6 empty] | 207 | 20.7 | 1.34 | 0.134 | 0.1 | 3 | 421.6667 | -203 | 21.16667 |  | 2.333333 |  | 3720 | 3.570543 | [220 empty] | Knytex WR18-5X4 (610 gsm) | 0 | 0 |  | ROV3108 | 24h/20C, 2h/60 C |  |  |  |  | 20.9 | 20.9 | [0/90]5 | ROV3-UP2 | RTM | CoRezyn 63-AX-051 | 0 | 4289
SNL/MSU/DOE | ROV3-UP2[0/90]5 | 0/90/0/90/0/90/0/90/0/90 | PE | UNK | UNK | 40 |  | 50 | 0 | 50 | 100 | 3.15 |  | 25 | [6 empty] | 172 | 17.2 | 1.1 | 0.11 | 0.1 | 4 | 421.6667 | -203 | 21.16667 |  | 2.333333 |  | 23506 | 4.371179 | [220 empty] | Knytex WR18-5X4 (610 gsm) | 0 | 0 |  | ROV3114 | 24h/20C, 2h/60 C |  |  |  |  | 20 | 20 | [0/90]5 | ROV3-UP2 | RTM | CoRezyn 63-AX-051 | 0 | 4290
SNL/MSU/DOE | ROV3-UP2[0/90]5 | 0/90/0/90/0/90/0/90/0/90 | PE | UNK | UNK | 40 |  | 50 | 0 | 50 | 100 | 3.15 |  | 25 | [6 empty] | 172 | 17.2 | 1.06 | 0.106 | 0.1 | 4 | 421.6667 | -203 | 21.16667 |  | 2.333333 |  | 14233 | 4.153296 | [220 empty] | Knytex WR18-5X4 (610 gsm) | 0 | 0 |  | ROV3110 | 24h/20C, 2h/60 C |  |  |  |  | 20.2 | 20.2 | [0/90]5 | ROV3-UP2 | RTM | CoRezyn 63-AX-051 | 0 | 4291
SNL/MSU/DOE | ROV3-UP2[0/90]5 | 0/90/0/90/0/90/0/90/0/90 | PE | UNK | UNK | 40 |  | 50 | 0 | 50 | 100 | 3.15 |  | 25 | [6 empty] | 172 | 17.2 | 1.03 | 0.103 | 0.1 | 4 | 421.6667 | -203 | 21.16667 |  | 2.333333 |  | 28712 | 4.458063 | [220 empty] | Knytex WR18-5X4 (610 gsm) | 0 | 0 |  | ROV3111 | 24h/20C, 2h/60 C |  |  |  |  | 20.7 | 20.7 | [0/90]5 | ROV3-UP2 | RTM | CoRezyn 63-AX-051 | 0 | 4292
SNL/MSU/DOE | ROV3-UP2[0/90]5 | 0/90/0/90/0/90/0/90/0/90 | PE | UNK | UNK | 40 |  | 50 | 0 | 50 | 100 | 3.15 |  | 25 | [6 empty] | 103 | 10.3 | 0.58 | 0.058 | 0.1 | 10 | 421.6667 | -203 | 21.16667 |  | 2.333333 |  | 4320474 | 6.635531 | [220 empty] | Knytex WR18-5X4 (610 gsm) | 0 | 0 |  | ROV3102 | 24h/20C, 2h/60 C |  |  |  |  | 21.2 | 21.2 | [0/90]5 | ROV3-UP2 | RTM | CoRezyn 63-AX-051 | 0 | 4293
SNL/MSU/DOE | ROV3-UP2[0/90]5 | 0/90/0/90/0/90/0/90/0/90 | PE | UNK | UNK | 40 |  | 50 | 0 | 50 | 100 | 3.15 |  | 25 | [6 empty] | 138 | 13.8 | 0.85 | 0.085 | 0.1 | 6 | 421.6667 | -203 | 21.16667 |  | 2.333333 |  | 351549 | 5.545986 | [220 empty] | Knytex WR18-5X4 (610 gsm) | 0 | 0 |  | ROV3113 | 24h/20C, 2h/60 C |  |  |  |  | 19.9 | 19.9 | [0/90]5 | ROV3-UP2 | RTM | CoRezyn 63-AX-051 | 0 | 4294
SNL/MSU/DOE | ROV3-UP2[0/90]5 | 0/90/0/90/0/90/0/90/0/90 | PE | UNK | UNK | 40 |  | 50 | 0 | 50 | 100 | 3.15 |  | 25 | [6 empty] | 138 | 13.8 | 0.79 | 0.079 | 0.1 | 6 | 421.6667 | -203 | 21.16667 |  | 2.333333 |  | 690805 | 5.839355 | [220 empty] | Knytex WR18-5X4 (610 gsm) | 0 | 0 |  | ROV3115 | 24h/20C, 2h/60 C |  |  |  |  | 22 | 22 | [0/90]5 | ROV3-UP2 | RTM | CoRezyn 63-AX-051 | 0 | 4295
SNL/MSU/DOE | ROV3-UP2[0/90]5 | 0/90/0/90/0/90/0/90/0/90 | PE | UNK | UNK | 40 |  | 50 | 0 | 50 | 100 | 3.15 |  | 25 | [6 empty] | 138 | 13.8 | 0.8 | 0.08 | 0.1 | 6 | 421.6667 | -203 | 21.16667 |  | 2.333333 |  | 216248 | 5.334952 | [220 empty] | Knytex WR18-5X4 (610 gsm) | 0 | 0 |  | ROV3104 | 24h/20C, 2h/60 C |  |  |  |  | 21.1 | 21.1 | [0/90]5 | ROV3-UP2 | RTM | CoRezyn 63-AX-051 | 0 | 4296
SNL/MSU/DOE | ROV3-UP2[0/90]5 | 0/90/0/90/0/90/0/90/0/90 | PE | UNK | UNK | 40 |  | 50 | 0 | 50 | 100 | 3.15 |  | 25 | [6 empty] | 138 | 13.8 | 0.84 | 0.084 | 0.1 | 6 | 421.6667 | -203 | 21.16667 |  | 2.333333 |  | 264008 | 5.421617 | [220 empty] | Knytex WR18-5X4 (610 gsm) | 0 | 0 |  | ROV3101 | 24h/20C, 2h/60 C |  |  |  |  | 20.7 | 20.7 | [0/90]5 | ROV3-UP2 | RTM | CoRezyn 63-AX-051 | 0 | 4297
SNL/MSU/DOE | ROV3-UP2[0/90]5 | 0/90/0/90/0/90/0/90/0/90 | PE | UNK | UNK | 40 |  | 50 | 0 | 50 | 100 | 3.15 |  | 25 | [6 empty] | 103 | 10.3 | 0.61 | 0.061 | 0.1 | 10 | 421.6667 | -203 | 21.16667 |  | 2.333333 |  | 4855537 | 6.686237 | [220 empty] | Knytex WR18-5X4 (610 gsm) | 0 | 0 |  | ROV3105 | 24h/20C, 2h/60 C |  |  |  |  | 21.7 | 21.7 | [0/90]5 | ROV3-UP2 | RTM | CoRezyn 63-AX-051 | 0 | 4320
SNL/MSU/DOE | ROV3-UP2[0/90]5 | 0/90/0/90/0/90/0/90/0/90 | PE | UNK | UNK | 40 |  | 50 | 0 | 50 | 100 | 3.15 |  | 25 | [6 empty] | 103 | 10.3 | 0.63 | 0.063 | 0.1 | 8 | 421.6667 | -203 | 21.16667 |  | 2.333333 |  | 5981053 | 6.776778 | [220 empty] | Knytex WR18-5X4 (610 gsm) | 0 | 0 |  | ROV3130 | 24h/20C, 2h/60 C |  |  |  |  | 21 | 21 | [0/90]5 | ROV3-UP2 | RTM | CoRezyn 63-AX-051 | 0 | 4327
SNL/MSU/DOE | ROV4-UP4[0/90]8 | 0/90/0/90/0/90/0/90/0/90/0/90/0/90/0/90 | PE | UNK | UNK | 53 |  | 50 | 0 | 50 | 100 | 3.71 |  | 25 | [6 empty] | 207 | 20.7 | 1.04 | 0.104 | 0.1 | 2 | 504.6667 | -314 | 25 |  | 2.233333 |  | 1501 | 3.176381 | [220 empty] | Knytex WR18-5X4 (610 gsm) | 0 | 0 |  | ROV4109 | 24h/20C, 2h/60 C |  |  |  |  | 27.5 | 27.5 | [0/90]8 | ROV4-UP4 | RTM | CoRezyn 63-AX-051 | 0 | 4298
SNL/MSU/DOE | ROV4-UP4[0/90]8 | 0/90/0/90/0/90/0/90/0/90/0/90/0/90/0/90 | PE | UNK | UNK | 53 |  | 50 | 0 | 50 | 100 | 3.71 |  | 25 | [6 empty] | 207 | 20.7 | 1.05 | 0.105 | 0.1 | 2 | 504.6667 | -314 | 25 |  | 2.233333 |  | 1558 | 3.192567 | [220 empty] | Knytex WR18-5X4 (610 gsm) | 0 | 0 |  | ROV4110 | 24h/20C, 2h/60 C |  |  |  |  | 28.1 | 28.1 | [0/90]8 | ROV4-UP4 | RTM | CoRezyn 63-AX-051 | 0 | 4299
SNL/MSU/DOE | ROV4-UP4[0/90]8 | 0/90/0/90/0/90/0/90/0/90/0/90/0/90/0/90 | PE | UNK | UNK | 53 |  | 50 | 0 | 50 | 100 | 3.71 |  | 25 | [6 empty] | 207 | 20.7 | 1.11 | 0.111 | 0.1 | 2 | 504.6667 | -314 | 25 |  | 2.233333 |  | 2319 | 3.365301 | [220 empty] | Knytex WR18-5X4 (610 gsm) | 0 | 0 |  | ROV4111 | 24h/20C, 2h/60 C |  |  |  |  | 26.4 | 26.4 | [0/90]8 | ROV4-UP4 | RTM | CoRezyn 63-AX-051 | 0 | 4300
SNL/MSU/DOE | ROV4-UP4[0/90]8 | 0/90/0/90/0/90/0/90/0/90/0/90/0/90/0/90 | PE | UNK | UNK | 53 |  | 50 | 0 | 50 | 100 | 3.71 |  | 25 | [6 empty] | 172 | 17.2 | 0.83 | 0.083 | 0.1 | 3 | 504.6667 | -314 | 25 |  | 2.233333 |  | 4371 | 3.640581 | [220 empty] | Knytex WR18-5X4 (610 gsm) | 0 | 0 |  | ROV4106 | 24h/20C, 2h/60 C |  |  |  |  | 28.1 | 28.1 | [0/90]8 | ROV4-UP4 | RTM | CoRezyn 63-AX-051 | 0 | 4301
SNL/MSU/DOE | ROV4-UP4[0/90]8 | 0/90/0/90/0/90/0/90/0/90/0/90/0/90/0/90 | PE | UNK | UNK | 53 |  | 50 | 0 | 50 | 100 | 3.71 |  | 25 | [6 empty] | 172 | 17.2 | 0.98 | 0.098 | 0.1 | 3 | 504.6667 | -314 | 25 |  | 2.233333 |  | 3514 | 3.545802 | [220 empty] | Knytex WR18-5X4 (610 gsm) | 0 | 0 |  | ROV4105 | 24h/20C, 2h/60 C |  |  |  |  | 24.4 | 24.4 | [0/90]8 | ROV4-UP4 | RTM | CoRezyn 63-AX-051 | 0 | 4302
SNL/MSU/DOE | ROV4-UP4[0/90]8 | 0/90/0/90/0/90/0/90/0/90/0/90/0/90/0/90 | PE | UNK | UNK | 53 |  | 50 | 0 | 50 | 100 | 3.71 |  | 25 | [6 empty] | 172 | 17.2 | 0.9 | 0.09 | 0.1 | 3 | 504.6667 | -314 | 25 |  | 2.233333 |  | 4498 | 3.653019 | [220 empty] | Knytex WR18-5X4 (610 gsm) | 0 | 0 |  | ROV4114 | 24h/20C, 2h/60 C |  |  |  |  | 26.8 | 26.8 | [0/90]8 | ROV4-UP4 | RTM | CoRezyn 63-AX-051 | 0 | 4303
SNL/MSU/DOE | ROV4-UP4[0/90]8 | 0/90/0/90/0/90/0/90/0/90/0/90/0/90/0/90 | PE | UNK | UNK | 53 |  | 50 | 0 | 50 | 100 | 3.71 |  | 25 | [6 empty] | 138 | 13.8 | 0.67 | 0.067 | 0.1 | 5 | 504.6667 | -314 | 25 |  | 2.233333 |  | 14689 | 4.166992 | [220 empty] | Knytex WR18-5X4 (610 gsm) | 0 | 0 |  | ROV4115 | 24h/20C, 2h/60 C |  |  |  |  | 27 | 27 | [0/90]8 | ROV4-UP4 | RTM | CoRezyn 63-AX-051 | 0 | 4304
SNL/MSU/DOE | ROV4-UP4[0/90]8 | 0/90/0/90/0/90/0/90/0/90/0/90/0/90/0/90 | PE | UNK | UNK | 53 |  | 50 | 0 | 50 | 100 | 3.71 |  | 25 | [6 empty] | 138 | 13.8 | 0.65 | 0.065 | 0.1 | 5 | 504.6667 | -314 | 25 |  | 2.233333 |  | 8459 | 3.927319 | [220 empty] | Knytex WR18-5X4 (610 gsm) | 0 | 0 |  | ROV4107 | 24h/20C, 2h/60 C |  |  |  |  | 28.1 | 28.1 | [0/90]8 | ROV4-UP4 | RTM | CoRezyn 63-AX-051 | 0 | 4305
SNL/MSU/DOE | ROV4-UP4[0/90]8 | 0/90/0/90/0/90/0/90/0/90/0/90/0/90/0/90 | PE | UNK | UNK | 53 |  | 50 | 0 | 50 | 100 | 3.71 |  | 25 | [6 empty] | 138 | 13.8 | 0.67 | 0.067 | 0.1 | 5 | 504.6667 | -314 | 25 |  | 2.233333 |  | 11994 | 4.078964 | [220 empty] | Knytex WR18-5X4 (610 gsm) | 0 | 0 |  | ROV4113 | 24h/20C, 2h/60 C |  |  |  |  | 27.2 | 27.2 | [0/90]8 | ROV4-UP4 | RTM | CoRezyn 63-AX-051 | 0 | 4306
SNL/MSU/DOE | ROV4-UP4[0/90]8 | 0/90/0/90/0/90/0/90/0/90/0/90/0/90/0/90 | PE | UNK | UNK | 53 |  | 50 | 0 | 50 | 100 | 3.71 |  | 25 | [6 empty] | 103 | 10.3 | 0.51 | 0.051 | 0.1 | 6 | 504.6667 | -314 | 25 |  | 2.233333 |  | 68112 | 4.833224 | [220 empty] | Knytex WR18-5X4 (610 gsm) | 0 | 0 |  | ROV4112 | 24h/20C, 2h/60 C |  |  |  |  | 25.1 | 25.1 | [0/90]8 | ROV4-UP4 | RTM | CoRezyn 63-AX-051 | 0 | 4307
SNL/MSU/DOE | ROV4-UP4[0/90]8 | 0/90/0/90/0/90/0/90/0/90/0/90/0/90/0/90 | PE | UNK | UNK | 53 |  | 50 | 0 | 50 | 100 | 3.71 |  | 25 | [6 empty] | 103 | 10.3 | 0.47 | 0.047 | 0.1 | 5 | 504.6667 | -314 | 25 |  | 2.233333 |  | 76081 | 4.881276 | [220 empty] | Knytex WR18-5X4 (610 gsm) | 0 | 0 |  | ROV4117 | 24h/20C, 2h/60 C |  |  |  |  | 28 | 28 | [0/90]8 | ROV4-UP4 | RTM | CoRezyn 63-AX-051 | 0 | 4311
SNL/MSU/DOE | ROV4-UP4[0/90]8 | 0/90/0/90/0/90/0/90/0/90/0/90/0/90/0/90 | PE | UNK | UNK | 53 |  | 50 | 0 | 50 | 100 | 3.71 |  | 25 | [6 empty] | 103 | 10.3 | 0.46 | 0.046 | 0.1 | 5 | 504.6667 | -314 | 25 |  | 2.233333 |  | 147753 | 5.169536 | [220 empty] | Knytex WR18-5X4 (610 gsm) | 0 | 0 |  | ROV4116 | 24h/20C, 2h/60 C |  |  |  |  | 27.7 | 27.7 | [0/90]8 | ROV4-UP4 | RTM | CoRezyn 63-AX-051 | 0 | 4312
SNL/MSU/DOE | ROV4-UP4[0/90]8 | 0/90/0/90/0/90/0/90/0/90/0/90/0/90/0/90 | PE | UNK | UNK | 53 |  | 50 | 0 | 50 | 100 | 3.71 |  | 25 | [6 empty] | 86 | 8.6 | 0.36 | 0.036 | 0.1 | 15 | 504.6667 | -314 | 25 |  | 2.233333 |  | 1965313 | 6.293432 | [220 empty] | Knytex WR18-5X4 (610 gsm) | 0 | 0 |  | ROV4103 | 24h/20C, 2h/60 C |  |  |  |  | 26.7 | 26.7 | [0/90]8 | ROV4-UP4 | RTM | CoRezyn 63-AX-051 | 0 | 4313
SNL/MSU/DOE | ROV4-UP4[0/90]8 | 0/90/0/90/0/90/0/90/0/90/0/90/0/90/0/90 | PE | UNK | UNK | 53 |  | 50 | 0 | 50 | 100 | 3.71 |  | 25 | [6 empty] | 86 | 8.6 | 0.35 | 0.035 | 0.1 | 15 | 504.6667 | -314 | 25 |  | 2.233333 |  | 924136 | 5.965736 | [220 empty] | Knytex WR18-5X4 (610 gsm) | 0 | 0 |  | ROV4101 | 24h/20C, 2h/60 C |  |  |  |  | 26.9 | 26.9 | [0/90]8 | ROV4-UP4 | RTM | CoRezyn 63-AX-051 | 0 | 4321
SNL/MSU/DOE | ROV4-UP4[0/90]8 | 0/90/0/90/0/90/0/90/0/90/0/90/0/90/0/90 | PE | UNK | UNK | 53 |  | 50 | 0 | 50 | 100 | 3.71 |  | 25 | [6 empty] | 86 | 8.6 | 0.36 | 0.036 | 0.1 | 10 | 504.6667 | -314 | 25 |  | 2.233333 |  | 273658 | 5.437208 | [220 empty] | Knytex WR18-5X4 (610 gsm) | 0 | 0 |  | ROV4120 | 24h/20C, 2h/60 C |  |  |  |  | 27.2 | 27.2 | [0/90]8 | ROV4-UP4 | RTM | CoRezyn 63-AX-051 | 0 | 4324
SNL/MSU/DOE | ROV4-UP4[0/90]8 | 0/90/0/90/0/90/0/90/0/90/0/90/0/90/0/90 | PE | UNK | UNK | 53 |  | 50 | 0 | 50 | 100 | 3.71 |  | 25 | [6 empty] | 86 | 8.6 | 0.35 | 0.035 | 0.1 | 5 | 504.6667 | -314 | 25 |  | 2.233333 |  | 1135918 | 6.055347 | [220 empty] | Knytex WR18-5X4 (610 gsm) | 0 | 0 |  | ROV4121 | 24h/20C, 2h/60 C |  |  |  |  | 27.1 | 27.1 | [0/90]8 | ROV4-UP4 | RTM | CoRezyn 63-AX-051 | 0 | 4326
SNL/MSU/DOE | UNI-(0)2-UP2[0]2 | 0/0 | PE | UNK | UNK | 50 |  | 100 | 0 | 0 | 0 | 0.8 |  | 6 | [6 empty] | 690 | 69 | 1.49 | 0.149 | 0.1 | 20 | 1429.964 | -608.5 | 40.98571 | 39.22 | 2.803548 | -1.684286 | 2982 | 3.474508 | [220 empty] | Knytex D155 (527 gsm) | 0 | 0 |  | AT27 | 24h/20C, 2h/60 C |  |  |  |  | 46.2 | 46.2 | [0]2 | UNI-(0)2-UP2 | RTM | CoRezyn 63-AX-051 | 0 | 5005
SNL/MSU/DOE | UNI-(0)2-UP2[0]2 | 0/0 | PE | UNK | UNK | 50 |  | 100 | 0 | 0 | 0 | 0.8 |  | 6 | [6 empty] | 690 | 69 | 1.49 | 0.149 | 0.1 | 20 | 1429.964 | -608.5 | 40.98571 | 39.22 | 2.803548 | -1.684286 | 45845 | 4.661292 | [220 empty] | Knytex D155 (527 gsm) | 0 | 0 |  | CT1 | 24h/20C, 2h/60 C |  |  |  |  | 46.2 | 46.2 | [0]2 | UNI-(0)2-UP2 | RTM | CoRezyn 63-AX-051 | 0 | 5006
SNL/MSU/DOE | UNI-(0)2-UP2[0]2 | 0/0 | PE | UNK | UNK | 50 |  | 100 | 0 | 0 | 0 | 0.8 |  | 6 | [6 empty] | 469 | 46.9 | 1.01 | 0.101 | 0.1 | 60 | 1429.964 | -608.5 | 40.98571 | 39.22 | 2.803548 | -1.684286 | 157502 | 5.197286 | [220 empty] | Knytex D155 (527 gsm) | 0 | 0 |  | AT19 | 24h/20C, 2h/60 C |  |  |  |  | 46.2 | 46.2 | [0]2 | UNI-(0)2-UP2 | RTM | CoRezyn 63-AX-051 | 0 | 5007
SNL/MSU/DOE | UNI-(0)2-UP2[0]2 | 0/0 | PE | UNK | UNK | 50 |  | 100 | 0 | 0 | 0 | 0.8 |  | 6 | [6 empty] | 469 | 46.9 | 1.01 | 0.101 | 0.1 | 60 | 1429.964 | -608.5 | 40.98571 | 39.22 | 2.803548 | -1.684286 | 702844 | 5.846859 | [220 empty] | Knytex D155 (527 gsm) | 0 | 0 |  | AT18 | 24h/20C, 2h/60 C |  |  |  |  | 46.2 | 46.2 | [0]2 | UNI-(0)2-UP2 | RTM | CoRezyn 63-AX-051 | 0 | 5008
SNL/MSU/DOE | UNI-(0)2-UP2[0]2 | 0/0 | PE | UNK | UNK | 50 |  | 100 | 0 | 0 | 0 | 0.8 |  | 6 | [6 empty] | 414 | 41.4 | 0.9 | 0.09 | 0.1 | 80 | 1429.964 | -608.5 | 40.98571 | 39.22 | 2.803548 | -1.684286 | 602984 | 5.780306 | [220 empty] | Knytex D155 (527 gsm) | 0 | 0 |  | AT23 | 24h/20C, 2h/60 C |  |  |  |  | 46.2 | 46.2 | [0]2 | UNI-(0)2-UP2 | RTM | CoRezyn 63-AX-051 | 0 | 5009
SNL/MSU/DOE | UNI-(0)2-UP2[0]2 | 0/0 | PE | UNK | UNK | 50 |  | 100 | 0 | 0 | 0 | 0.8 |  | 6 | [6 empty] | 414 | 41.4 | 0.9 | 0.09 | 0.1 | 80 | 1429.964 | -608.5 | 40.98571 | 39.22 | 2.803548 | -1.684286 | 2269945 | 6.356015 | [220 empty] | Knytex D155 (527 gsm) | 0 | 0 |  | AT20 | 24h/20C, 2h/60 C |  |  |  |  | 46.2 | 46.2 | [0]2 | UNI-(0)2-UP2 | RTM | CoRezyn 63-AX-051 | 0 | 5010
SNL/MSU/DOE | UNI-(0)2-UP2[0]2 | 0/0 | PE | UNK | UNK | 50 |  | 100 | 0 | 0 | 0 | 0.8 |  | 6 | [6 empty] | 310 | 31 | 0.67 | 0.067 | 0.1 | 100 | 1429.964 | -608.5 | 40.98571 | 39.22 | 2.803548 | -1.684286 | 5902329 | 6.771023 | [220 empty] | Knytex D155 (527 gsm) | 0 | 0 |  | CT5 | 24h/20C, 2h/60 C |  |  |  |  | 46.2 | 46.2 | [0]2 | UNI-(0)2-UP2 | RTM | CoRezyn 63-AX-051 | 0 | 5011
SNL/MSU/DOE | UNI-(0)2-UP2[0]2 | 0/0 | PE | UNK | UNK | 50 |  | 100 | 0 | 0 | 0 | 0.8 |  | 6 | [6 empty] | 345 | 34.5 | 0.6 | 0.06 | 0.1 | 60 | 1429.964 | -608.5 | 40.98571 | 39.22 | 2.803548 | -1.684286 | 5151390 | 6.711924 | [220 empty] | Knytex D155 (527 gsm) | 0 | 0 |  | T1 | 24h/20C, 2h/60 C |  |  |  |  | 46.2 | 46.2 | [0]2 | UNI-(0)2-UP2 | RTM | CoRezyn 63-AX-051 | 0 | 2258
SNL/MSU/DOE | UNI-(0)2-UP2[0]2 | 0/0 | PE | UNK | UNK | 50 |  | 100 | 0 | 0 | 0 | 0.8 |  | 6 | [6 empty] | 345 | 34.5 | 0.6 | 0.06 | 0.1 | 40 | 1429.964 | -608.5 | 40.98571 | 39.22 | 2.803548 | -1.684286 | 772447 | 5.887869 | [220 empty] | Knytex D155 (527 gsm) | 0 | 0 |  | T2 | 24h/20C, 2h/60 C |  |  |  |  | 46.2 | 46.2 | [0]2 | UNI-(0)2-UP2 | RTM | CoRezyn 63-AX-051 | 0 | 2259
SNL/MSU/DOE | UNI-(0)2-UP2[0]2 | 0/0 | PE | UNK | UNK | 50 |  | 100 | 0 | 0 | 0 | 0.8 |  | 6 | [6 empty] | 538 | 53.8 | 1.16 | 0.116 | 0.1 | 60 | 1429.964 | -608.5 | 40.98571 | 39.22 | 2.803548 | -1.684286 | 144728 | 5.160553 | [220 empty] | Knytex D155 (527 gsm) | 0 | 0 |  | FT6 | 24h/20C, 2h/60 C |  |  |  |  | 46.2 | 46.2 | [0]2 | UNI-(0)2-UP2 | RTM | CoRezyn 63-AX-051 | 0 | 2260
SNL/MSU/DOE | UNI-(0)2-UP2[0]2 | 0/0 | PE | UNK | UNK | 50 |  | 100 | 0 | 0 | 0 | 0.8 |  | 6 | [6 empty] | 538 | 53.8 | 1.16 | 0.116 | 0.1 | 60 | 1429.964 | -608.5 | 40.98571 | 39.22 | 2.803548 | -1.684286 | 891716 | 5.950227 | [220 empty] | Knytex D155 (527 gsm) | 0 | 0 |  | TF506 | 24h/20C, 2h/60 C |  |  |  |  | 46.2 | 46.2 | [0]2 | UNI-(0)2-UP2 | RTM | CoRezyn 63-AX-051 | 0 | 2262
SNL/MSU/DOE | UNI-(0)2-UP2[0]2 | 0/0 | PE | UNK | UNK | 50 |  | 100 | 0 | 0 | 0 | 0.8 |  | 6 | [6 empty] | 414 | 41.4 | 0.9 | 0.09 | 0.1 | 80 | 1429.964 | -608.5 | 40.98571 | 39.22 | 2.803548 | -1.684286 | 80439 | 4.905467 | [220 empty] | Knytex D155 (527 gsm) | 0 | 0 |  | AT21 | 24h/20C, 2h/60 C |  |  |  |  | 46.2 | 46.2 | [0]2 | UNI-(0)2-UP2 | RTM | CoRezyn 63-AX-051 | 0 | 2264
SNL/MSU/DOE | UNI-(0)2-UP2[0]2 | 0/0 | PE | UNK | UNK | 50 |  | 100 | 0 | 0 | 0 | 0.8 |  | 6 | [6 empty] | 414 | 41.4 | 0.9 | 0.09 | 0.1 | 80 | 1429.964 | -608.5 | 40.98571 | 39.22 | 2.803548 | -1.684286 | 98566 | 4.993727 | [220 empty] | Knytex D155 (527 gsm) | 0 | 0 |  | AT22 | 24h/20C, 2h/60 C |  |  |  |  | 46.2 | 46.2 | [0]2 | UNI-(0)2-UP2 | RTM | CoRezyn 63-AX-051 | 0 | 2265
SNL/MSU/DOE | UNI-(0)2-UP2[0]2 | 0/0 | PE | UNK | UNK | 50 |  | 100 | 0 | 0 | 0 | 0.8 |  | 6 | [6 empty] | 602 | 301 | 1.54 |  | 0.5 | 60 | 1429.964 | -608.5 | 40.98571 | 39.22 | 2.803548 | -1.684286 | 235881 | 5.372693 | [220 empty] | Knytex D155 (527 gsm) | 0 | 0 |  | TF525 | 24h/20C, 2h/60 C |  |  |  |  | 39.2 | 39.2 | [0]2 | UNI-(0)2-UP2 | RTM | CoRezyn 63-AX-051 | 0 | 5018
SNL/MSU/DOE | UNI-(0)2-UP2[0]2 | 0/0 | PE | UNK | UNK | 50 |  | 100 | 0 | 0 | 0 | 0.8 |  | 6 | [6 empty] | 602 | 301 | 1.54 |  | 0.5 | 60 | 1429.964 | -608.5 | 40.98571 | 39.22 | 2.803548 | -1.684286 | 284150 | 5.453548 | [220 empty] | Knytex D155 (527 gsm) | 0 | 0 |  | TF526 | 24h/20C, 2h/60 C |  |  |  |  | 39.2 | 39.2 | [0]2 | UNI-(0)2-UP2 | RTM | CoRezyn 63-AX-051 | 0 | 5019
SNL/MSU/DOE | UNI-(0)2-UP2[0]2 | 0/0 | PE | UNK | UNK | 50 |  | 100 | 0 | 0 | 0 | 0.8 |  | 6 | [6 empty] | 602 | 301 | 1.54 |  | 0.5 | 40 | 1429.964 | -608.5 | 40.98571 | 39.22 | 2.803548 | -1.684286 | 2513501 | 6.400279 | [220 empty] | Knytex D155 (527 gsm) | 0 | 0 |  | TF524 | 24h/20C, 2h/60 C |  |  |  |  | 39.2 | 39.2 | [0]2 | UNI-(0)2-UP2 | RTM | CoRezyn 63-AX-051 | 0 | 2266
SNL/MSU/DOE | UNI-(0)2-UP2[0]2 | 0/0 | PE | UNK | UNK | 50 |  | 100 | 0 | 0 | 0 | 0.8 |  | 6 | [6 empty] | 606 | 303 | 1.54 |  | 0.5 | 60 | 1429.964 | -608.5 | 40.98571 | 39.22 | 2.803548 | -1.684286 | 850428 | 5.929638 | [220 empty] | Knytex D155 (527 gsm) | 0 | 0 |  | TF527 | 24h/20C, 2h/60 C |  |  |  |  | 39.2 | 39.2 | [0]2 | UNI-(0)2-UP2 | RTM | CoRezyn 63-AX-051 | 0 | 5020
SNL/MSU/DOE | UNI-(0)2-UP2[0]2 | 0/0 | PE | UNK | UNK | 50 |  | 100 | 0 | 0 | 0 | 0.8 |  | 6 | [6 empty] | 535 | 258 | 1.36 |  | 0.5 | 80 | 1429.964 | -608.5 | 40.98571 | 39.22 | 2.803548 | -1.684286 | 417082 | 5.620221 | [220 empty] | Knytex D155 (527 gsm) | 0 | 0 |  | TF521 | 24h/20C, 2h/60 C |  |  |  |  | 39.2 | 39.2 | [0]2 | UNI-(0)2-UP2 | RTM | CoRezyn 63-AX-051 | 0 | 5021
SNL/MSU/DOE | UNI-(0)2-UP2[0]2 | 0/0 | PE | UNK | UNK | 50 |  | 100 | 0 | 0 | 0 | 0.8 |  | 6 | [6 empty] | 535 | 268 | 1.36 |  | 0.5 | 80 | 1429.964 | -608.5 | 40.98571 | 39.22 | 2.803548 | -1.684286 | 1095381 | 6.039565 | [220 empty] | Knytex D155 (527 gsm) | 0 | 0 |  | TF528 | 24h/20C, 2h/60 C |  |  |  |  | 39.2 | 39.2 | [0]2 | UNI-(0)2-UP2 | RTM | CoRezyn 63-AX-051 | 0 | 5022
SNL/MSU/DOE | UNI-(0)2-UP2[0]2 | 0/0 | PE | UNK | UNK | 50 |  | 100 | 0 | 0 | 0 | 0.8 |  | 6 | [6 empty] | 535 | 268 | 1.36 |  | 0.5 | 80 | 1429.964 | -608.5 | 40.98571 | 39.22 | 2.803548 | -1.684286 | 4112276 | 6.614082 | [220 empty] | Knytex D155 (527 gsm) | 0 | 0 |  | TF522 | 24h/20C, 2h/60 C |  |  |  |  | 39.2 | 39.2 | [0]2 | UNI-(0)2-UP2 | RTM | CoRezyn 63-AX-051 | 0 | 5023
SNL/MSU/DOE | UNI-(0)2-UP2[0]2 | 0/0 | PE | UNK | UNK | 50 |  | 100 | 0 | 0 | 0 | 0.8 |  | 6 | [6 empty] | 535 | 268 | 1.36 |  | 0.5 | 60 | 1429.964 | -608.5 | 40.98571 | 39.22 | 2.803548 | -1.684286 | 486856 | 5.687401 | [220 empty] | Knytex D155 (527 gsm) | 0 | 0 |  | TF517 | 24h/20C, 2h/60 C |  |  |  |  | 39.2 | 39.2 | [0]2 | UNI-(0)2-UP2 | RTM | CoRezyn 63-AX-051 | 0 | 2267
SNL/MSU/DOE | UNI-(0)2-UP2[0]2 | 0/0 | PE | UNK | UNK | 50 |  | 100 | 0 | 0 | 0 | 0.8 |  | 6 | [6 empty] | 535 | 268 | 1.36 |  | 0.5 | 60 | 1429.964 | -608.5 | 40.98571 | 39.22 | 2.803548 | -1.684286 | 368725 | 5.566703 | [220 empty] | Knytex D155 (527 gsm) | 0 | 0 |  | TF518 | 24h/20C, 2h/60 C |  |  |  |  | 39.2 | 39.2 | [0]2 | UNI-(0)2-UP2 | RTM | CoRezyn 63-AX-051 | 0 | 2268
SNL/MSU/DOE | UNI-(0)2-UP2[0]2 | 0/0 | PE | UNK | UNK | 50 |  | 100 | 0 | 0 | 0 | 0.8 |  | 6 | [6 empty] | 468 | 234 | 1.19 |  | 0.5 | 100 | 1429.964 | -608.5 | 40.98571 | 39.22 | 2.803548 | -1.684286 | 11927857 | 7.076562 | [220 empty] | Knytex D155 (527 gsm) | 0 | 0 |  | TF529 | 24h/20C, 2h/60 C |  |  |  |  | 39.2 | 39.2 | [0]2 | UNI-(0)2-UP2 | RTM | CoRezyn 63-AX-051 | 0 | 5024
SNL/MSU/DOE | UNI-(0)2-UP2[0]2 | 0/0 | PE | UNK | UNK | 50 |  | 100 | 0 | 0 | 0 | 0.8 |  | 6 | [6 empty] | 468 | 234 | 1.19 |  | 0.5 | 100 | 1429.964 | -608.5 | 40.98571 | 39.22 | 2.803548 | -1.684286 | 16711593 | 7.223018 | [220 empty] | Knytex D155 (527 gsm) | 0 | 0 |  | TF520 | 24h/20C, 2h/60 C |  |  |  |  | 39.2 | 39.2 | [0]2 | UNI-(0)2-UP2 | RTM | CoRezyn 63-AX-051 | 0 | 5025
SNL/MSU/DOE | UNI-(0)2-UP2[0]2 | 0/0 | PE | UNK | UNK | 50 |  | 100 | 0 | 0 | 0 | 0.8 |  | 6 | [6 empty] | 717 | 359 | 1.82 |  | 0.5 | 40 | 1429.964 | -608.5 | 40.98571 | 39.22 | 2.803548 | -1.684286 | 474816 | 5.676525 | [220 empty] | Knytex D155 (527 gsm) | 0 | 0 |  | TF507 | 24h/20C, 2h/60 C |  |  |  |  | 39.2 | 39.2 | [0]2 | UNI-(0)2-UP2 | RTM | CoRezyn 63-AX-051 | 0 | 2269
SNL/MSU/DOE | UNI-(0)2-UP2[0]2 | 0/0 | PE | UNK | UNK | 50 |  | 100 | 0 | 0 | 0 | 0.8 |  | 6 | [6 empty] | 627 | 314 | 1.6 |  | 0.5 | 60 | 1429.964 | -608.5 | 40.98571 | 39.22 | 2.803548 | -1.684286 | 11276771 | 7.052185 | [220 empty] | Knytex D155 (527 gsm) | 0 | 0 |  | TF508 | 24h/20C, 2h/60 C |  |  |  |  | 39.2 | 39.2 | [0]2 | UNI-(0)2-UP2 | RTM | CoRezyn 63-AX-051 | 0 | 2270
SNL/MSU/DOE | UNI-(0)2-UP2[0]2 | 0/0 | PE | UNK | UNK | 50 |  | 100 | 0 | 0 | 0 | 0.8 |  | 6 | [6 empty] | 807 | 404 | 2.06 |  | 0.5 | 40 | 1429.964 | -608.5 | 40.98571 | 39.22 | 2.803548 | -1.684286 | 245223 | 5.389561 | [220 empty] | Knytex D155 (527 gsm) | 0 | 0 |  | TF504A | 24h/20C, 2h/60 C |  |  |  |  | 39.2 | 39.2 | [0]2 | UNI-(0)2-UP2 | RTM | CoRezyn 63-AX-051 | 0 | 2271
SNL/MSU/DOE | UNI-(0)2-UP2[0]2 | 0/0 | PE | UNK | UNK | 50 |  | 100 | 0 | 0 | 0 | 0.8 |  | 6 | [6 empty] | 627 | 314 | 1.6 |  | 0.5 | 60 | 1429.964 | -608.5 | 40.98571 | 39.22 | 2.803548 | -1.684286 | 3527508 | 6.547468 | [220 empty] | Knytex D155 (527 gsm) | 0 | 0 |  | TF505A | 24h/20C, 2h/60 C |  |  |  |  | 39.2 | 39.2 | [0]2 | UNI-(0)2-UP2 | RTM | CoRezyn 63-AX-051 | 0 | 2272
SNL/MSU/DOE | UNI-(0)2-UP2[0]2 | 0/0 | PE | UNK | UNK | 48 |  | 100 | 0 | 0 | 0 | 0.8 |  | 6 | [6 empty] | -41.4 | -414 | -0.117 | -1.17 | 10 | 40 | 1429.964 | -608.5 | 40.98571 | 39.22 | 2.803548 | -1.684286 | 8226 | 3.915189 | [220 empty] | Knytex D155 (527 gsm) | 0 | 0 |  | AC11 | 24h/20C, 2h/60 C |  |  |  |  | 35.6 | 35.6 | [0]2 | UNI-(0)2-UP2 | RTM | CoRezyn 63-AX-051 | 0 | 5030
SNL/MSU/DOE | UNI-(0)2-UP2[0]2 | 0/0 | PE | UNK | UNK | 49 |  | 100 | 0 | 0 | 0 | 0.8 |  | 6 | [6 empty] | -41.4 | -414 | -0.117 | -1.17 | 10 | 40 | 1429.964 | -608.5 | 40.98571 | 39.22 | 2.803548 | -1.684286 | 10886 | 4.036868 | [220 empty] | Knytex D155 (527 gsm) | 0 | 0 |  | AC12 | 24h/20C, 2h/60 C |  |  |  |  | 35.6 | 35.6 | [0]2 | UNI-(0)2-UP2 | RTM | CoRezyn 63-AX-051 | 0 | 5031
SNL/MSU/DOE | UNI-(0)2-UP2[0]2 | 0/0 | PE | UNK | UNK | 61 |  | 100 | 0 | 0 | 0 | 0.8 |  | 6 | [6 empty] | -41.4 | -414 | -0.117 | -1.17 | 10 | 40 | 1429.964 | -608.5 | 40.98571 | 39.22 | 2.803548 | -1.684286 | 19210 | 4.283527 | [220 empty] | Knytex D155 (527 gsm) | 0 | 0 |  | AC8 | 24h/20C, 2h/60 C |  |  |  |  | 35.6 | 35.6 | [0]2 | UNI-(0)2-UP2 | RTM | CoRezyn 63-AX-051 | 0 | 5032
SNL/MSU/DOE | UNI-(0)2-UP2[0]2 | 0/0 | PE | UNK | UNK | 61 |  | 100 | 0 | 0 | 0 | 0.8 |  | 6 | [6 empty] | -34.5 | -345 | -0.097 | -0.97 | 10 | 60 | 1429.964 | -608.5 | 40.98571 | 39.22 | 2.803548 | -1.684286 | 337992 | 5.528906 | [220 empty] | Knytex D155 (527 gsm) | 0 | 0 |  | AC15 | 24h/20C, 2h/60 C |  |  |  |  | 35.6 | 35.6 | [0]2 | UNI-(0)2-UP2 | RTM | CoRezyn 63-AX-051 | 0 | 5033
SNL/MSU/DOE | UNI-(0)2-UP2[0]2 | 0/0 | PE | UNK | UNK | 46 |  | 100 | 0 | 0 | 0 | 0.8 |  | 6 | [6 empty] | -34.5 | -345 | -0.097 | -0.97 | 10 | 60 | 1429.964 | -608.5 | 40.98571 | 39.22 | 2.803548 | -1.684286 | 375478 | 5.574584 | [220 empty] | Knytex D155 (527 gsm) | 0 | 0 |  | AC16 | 24h/20C, 2h/60 C |  |  |  |  | 35.6 | 35.6 | [0]2 | UNI-(0)2-UP2 | RTM | CoRezyn 63-AX-051 | 0 | 5034
SNL/MSU/DOE | UNI-(0)2-UP2[0]2 | 0/0 | PE | UNK | UNK | 50 |  | 100 | 0 | 0 | 0 | 0.8 |  | 6 | [6 empty] | -34.5 | -345 | -0.097 | -0.97 | 10 | 60 | 1429.964 | -608.5 | 40.98571 | 39.22 | 2.803548 | -1.684286 | 587407 | 5.768939 | [220 empty] | Knytex D155 (527 gsm) | 0 | 0 |  | AC7 | 24h/20C, 2h/60 C |  |  |  |  | 35.6 | 35.6 | [0]2 | UNI-(0)2-UP2 | RTM | CoRezyn 63-AX-051 | 0 | 5035
SNL/MSU/DOE | UNI-(0)2-UP2[0]2 | 0/0 | PE | UNK | UNK | 50 |  | 100 | 0 | 0 | 0 | 0.8 |  | 6 | [6 empty] | -41.4 | -414 | -0.117 | -1.17 | 10 | 40 | 1429.964 | -608.5 | 40.98571 | 39.22 | 2.803548 | -1.684286 | 2688 | 3.429429 | [220 empty] | Knytex D155 (527 gsm) | 0 | 0 |  | AC2 | 24h/20C, 2h/60 C |  |  |  |  | 35.6 | 35.6 | [0]2 | UNI-(0)2-UP2 | RTM | CoRezyn 63-AX-051 | 0 | 2273
SNL/MSU/DOE | UNI-(0)2-UP2[0]2 | 0/0 | PE | UNK | UNK | 50 |  | 100 | 0 | 0 | 0 | 0.8 |  | 6 | [6 empty] | -34.5 | -345 | -0.097 | -0.97 | 10 | 60 | 1429.964 | -608.5 | 40.98571 | 39.22 | 2.803548 | -1.684286 | 76726 | 4.884943 | [220 empty] | Knytex D155 (527 gsm) | 0 | 0 |  | AC1 | 24h/20C, 2h/60 C |  |  |  |  | 35.6 | 35.6 | [0]2 | UNI-(0)2-UP2 | RTM | CoRezyn 63-AX-051 | 0 | 2274
SNL/MSU/DOE | UNI-(0)2-UP2[0]2 | 0/0 | PE | UNK | UNK | 50 |  | 100 | 0 | 0 | 0 | 0.8 |  | 6 | [6 empty] | -26.4 | -264 | -0.074 | -0.74 | 10 | 80 | 1429.964 | -608.5 | 40.98571 | 39.22 | 2.803548 | -1.684286 | 13990000 | 7.145818 | [220 empty] | Knytex D155 (527 gsm) | 0 | 0 |  | C2A | 24h/20C, 2h/60 C |  |  |  |  | 35.6 | 35.6 | [0]2 | UNI-(0)2-UP2 | RTM | CoRezyn 63-AX-051 | 0 | 2275
SNL/MSU/DOE | UNI-(0)2-UP2[0]2 | 0/0 | PE | UNK | UNK | 50 |  | 100 | 0 | 0 | 0 | 0.8 |  | 6 | [6 empty] | -34.5 | -345 | -0.097 | -0.97 | 10 | 30 | 1429.964 | -608.5 | 40.98571 | 39.22 | 2.803548 | -1.684286 | 52740 | 4.72214 | [220 empty] | Knytex D155 (527 gsm) | 0 | 0 |  | WA5 | 24h/20C, 2h/60 C |  |  |  |  | 35.6 | 35.6 | [0]2 | UNI-(0)2-UP2 | RTM | CoRezyn 63-AX-051 | 0 | 2280
SNL/MSU/DOE | UNI-(0)2-UP2[0]2 | 0/0 | PE | UNK | UNK | 50 |  | 100 | 0 | 0 | 0 | 0.8 |  | 6 | [6 empty] | -27.6 | -276 | -0.078 | -0.78 | 10 | 30 | 1429.964 | -608.5 | 40.98571 | 39.22 | 2.803548 | -1.684286 | 10106247 | 7.00459 | [220 empty] | Knytex D155 (527 gsm) | 0 | 0 |  | WA10 | 24h/20C, 2h/60 C |  |  |  |  | 35.6 | 35.6 | [0]2 | UNI-(0)2-UP2 | RTM | CoRezyn 63-AX-051 | 0 | 2281
SNL/MSU/DOE | UNI-(0)2-UP2[0]2 | 0/0 | PE | UNK | UNK | 50 |  | 100 | 0 | 0 | 0 | 0.8 |  | 6 | [6 empty] | -34.5 | -345 | -0.097 | -0.97 | 10 | 60 | 1429.964 | -608.5 | 40.98571 | 39.22 | 2.803548 | -1.684286 | 69631 | 4.842803 | [220 empty] | Knytex D155 (527 gsm) | 0 | 0 |  | CC3 | 24h/20C, 2h/60 C |  |  |  |  | 35.6 | 35.6 | [0]2 | UNI-(0)2-UP2 | RTM | CoRezyn 63-AX-051 | 0 | 2282
SNL/MSU/DOE | UNI-(0)2-UP2[0]2 | 0/0 | PE | UNK | UNK | 50 |  | 100 | 0 | 0 | 0 | 0.8 |  | 6 | [6 empty] | -37.9 | -379 | -0.106 | -1.06 | 10 | 10 | 1429.964 | -608.5 | 40.98571 | 39.22 | 2.803548 | -1.684286 | 4021 | 3.604334 | [220 empty] | Knytex D155 (527 gsm) | 0 | 0 |  | CC5 | 24h/20C, 2h/60 C |  |  |  |  | 35.6 | 35.6 | [0]2 | UNI-(0)2-UP2 | RTM | CoRezyn 63-AX-051 | 0 | 2284
SNL/MSU/DOE | UNI-(0)2-UP2[0]2 | 0/0 | PE | UNK | UNK | 50 |  | 100 | 0 | 0 | 0 | 0.8 |  | 6 | [6 empty] | -37.9 | -379 | -0.106 | -1.06 | 10 | 10 | 1429.964 | -608.5 | 40.98571 | 39.22 | 2.803548 | -1.684286 | 496974 | 5.696334 | [220 empty] | Knytex D155 (527 gsm) | 0 | 0 |  | CC6 | 24h/20C, 2h/60 C |  |  |  |  | 35.6 | 35.6 | [0]2 | UNI-(0)2-UP2 | RTM | CoRezyn 63-AX-051 | 0 | 2285
SNL/MSU/DOE | UNI-(0)2-UP2[0]2 | 0/0 | PE | UNK | UNK | 50 |  | 100 | 0 | 0 | 0 | 0.8 |  | 6 | [6 empty] | -37.9 | -379 | -0.106 | -1.06 | 10 | 50 | 1429.964 | -608.5 | 40.98571 | 39.22 | 2.803548 | -1.684286 | 12660 | 4.102434 | [220 empty] | Knytex D155 (527 gsm) | 0 | 0 |  | CC7 | 24h/20C, 2h/60 C |  |  |  |  | 35.6 | 35.6 | [0]2 | UNI-(0)2-UP2 | RTM | CoRezyn 63-AX-051 | 0 | 2286
SNL/MSU/DOE | UNI-(0)2-UP2[0]2 | 0/0 | PE | UNK | UNK | 50 |  | 100 | 0 | 0 | 0 | 0.8 |  | 6 | [6 empty] | -37.9 | -379 | -0.106 | -1.06 | 10 | 10 | 1429.964 | -608.5 | 40.98571 | 39.22 | 2.803548 | -1.684286 | 3638153 | 6.560881 | [220 empty] | Knytex D155 (527 gsm) | 0 | 0 |  | CC8 | 24h/20C, 2h/60 C |  |  |  |  | 35.6 | 35.6 | [0]2 | UNI-(0)2-UP2 | RTM | CoRezyn 63-AX-051 | 0 | 2287
SNL/MSU/DOE | UNI-(0)2-UP2[0]2 | 0/0 | PE | UNK | UNK | 50 |  | 100 | 0 | 0 | 0 | 0.8 |  | 6 | [6 empty] | -37.9 | -379 | -0.106 | -1.06 | 10 | 50 | 1429.964 | -608.5 | 40.98571 | 39.22 | 2.803548 | -1.684286 | 4765 | 3.678063 | [220 empty] | Knytex D155 (527 gsm) | 0 | 0 |  | CC9 | 24h/20C, 2h/60 C |  |  |  |  | 35.6 | 35.6 | [0]2 | UNI-(0)2-UP2 | RTM | CoRezyn 63-AX-051 | 0 | 2288
SNL/MSU/DOE | UNI-(0)2-UP2[0]2 | 0/0 | PE | UNK | UNK | 50 |  | 100 | 0 | 0 | 0 | 0.8 |  | 6 | [6 empty] | -37.9 | -379 | -0.106 | -1.06 | 10 | 50 | 1429.964 | -608.5 | 40.98571 | 39.22 | 2.803548 | -1.684286 | 8349 | 3.921634 | [220 empty] | Knytex D155 (527 gsm) | 0 | 0 |  | CC10 | 24h/20C, 2h/60 C |  |  |  |  | 35.6 | 35.6 | [0]2 | UNI-(0)2-UP2 | RTM | CoRezyn 63-AX-051 | 0 | 2289
SNL/MSU/DOE | UNI-(0)2-UP2[0]2 | 0/0 | PE | UNK | UNK | 50 |  | 100 | 0 | 0 | 0 | 0.8 |  | 6 | [6 empty] | -37.9 | -379 | -0.106 | -1.06 | 10 | 10 | 1429.964 | -608.5 | 40.98571 | 39.22 | 2.803548 | -1.684286 | 1336317 | 6.125909 | [220 empty] | Knytex D155 (527 gsm) | 0 | 0 |  | CC11 | 24h/20C, 2h/60 C |  |  |  |  | 35.6 | 35.6 | [0]2 | UNI-(0)2-UP2 | RTM | CoRezyn 63-AX-051 | 0 | 2290
SNL/MSU/DOE | UNI-(0)2-UP2[0]2 | 0/0 | PE | UNK | UNK | 50 |  | 100 | 0 | 0 | 0 | 0.8 |  | 6 | [6 empty] | -37.9 | -379 | -0.106 | -1.06 | 10 | 30 | 1429.964 | -608.5 | 40.98571 | 39.22 | 2.803548 | -1.684286 | 10192 | 4.008259 | [220 empty] | Knytex D155 (527 gsm) | 0 | 0 |  | CC12 | 24h/20C, 2h/60 C |  |  |  |  | 35.6 | 35.6 | [0]2 | UNI-(0)2-UP2 | RTM | CoRezyn 63-AX-051 | 0 | 2291
SNL/MSU/DOE | UNI-(0)2-UP2[0]2 | 0/0 | PE | UNK | UNK | 50 |  | 100 | 0 | 0 | 0 | 0.8 |  | 6 | [6 empty] | -37.9 | -379 | -0.106 | -1.06 | 10 | 30 | 1429.964 | -608.5 | 40.98571 | 39.22 | 2.803548 | -1.684286 | 6550 | 3.816241 | [220 empty] | Knytex D155 (527 gsm) | 0 | 0 |  | CC13 | 24h/20C, 2h/60 C |  |  |  |  | 35.6 | 35.6 | [0]2 | UNI-(0)2-UP2 | RTM | CoRezyn 63-AX-051 | 0 | 2292
SNL/MSU/DOE | UNI-(0)2-UP2[0]2 | 0/0 | PE | UNK | UNK | 50 |  | 100 | 0 | 0 | 0 | 0.8 |  | 6 | [6 empty] | -34.5 | -345 | -0.097 | -0.97 | 10 | 30 | 1429.964 | -608.5 | 40.98571 | 39.22 | 2.803548 | -1.684286 | 37274 | 4.571406 | [220 empty] | Knytex D155 (527 gsm) | 0 | 0 |  | C2 | 24h/20C, 2h/60 C |  |  |  |  | 35.6 | 35.6 | [0]2 | UNI-(0)2-UP2 | RTM | CoRezyn 63-AX-051 | 0 | 2293
SNL/MSU/DOE | UNI-(0)2-UP2[0]2 | 0/0 | PE | UNK | UNK | 50 |  | 100 | 0 | 0 | 0 | 0.8 |  | 6 | [6 empty] | -23.4 | -234 | -0.066 | -0.66 | 10 | 60 | 1429.964 | -608.5 | 40.98571 | 39.22 | 2.803548 | -1.684286 | 23110567 | 7.363811 | [220 empty] | Knytex D155 (527 gsm) | 0 | 0 |  | FC1 | 24h/20C, 2h/60 C |  |  |  |  | 35.6 | 35.6 | [0]2 | UNI-(0)2-UP2 | RTM | CoRezyn 63-AX-051 | 0 | 2294
SNL/MSU/DOE | UNI-(0)2-UP2[0]2 | 0/0 | PE | UNK | UNK | 49 |  | 100 | 0 | 0 | 0 | 0.8 |  | 6 | [6 empty] | -276 | -552 | -0.78 | -1.56 | 2 | 60 | 1429.964 | -608.5 | 40.98571 | 39.22 | 2.803548 | -1.684286 | 9255 | 3.966376 | [220 empty] | Knytex D155 (527 gsm) | 0 | 0 |  | AC19 | 24h/20C, 2h/60 C |  |  |  |  | 35.4 | 35.4 | [0]2 | UNI-(0)2-UP2 | RTM | CoRezyn 63-AX-051 | 0 | 5038
SNL/MSU/DOE | UNI-(0)2-UP2[0]2 | 0/0 | PE | UNK | UNK | 49 |  | 100 | 0 | 0 | 0 | 0.8 |  | 6 | [6 empty] | -276 | -552 | -0.78 | -1.56 | 2 | 60 | 1429.964 | -608.5 | 40.98571 | 39.22 | 2.803548 | -1.684286 | 12319 | 4.090575 | [220 empty] | Knytex D155 (527 gsm) | 0 | 0 |  | AC26 | 24h/20C, 2h/60 C |  |  |  |  | 35.4 | 35.4 | [0]2 | UNI-(0)2-UP2 | RTM | CoRezyn 63-AX-051 | 0 | 5039
SNL/MSU/DOE | UNI-(0)2-UP2[0]2 | 0/0 | PE | UNK | UNK | 49 |  | 100 | 0 | 0 | 0 | 0.8 |  | 6 | [6 empty] | -276 | -552 | -0.78 | -1.56 | 2 | 60 | 1429.964 | -608.5 | 40.98571 | 39.22 | 2.803548 | -1.684286 | 22071 | 4.343822 | [220 empty] | Knytex D155 (527 gsm) | 0 | 0 |  | AC29 | 24h/20C, 2h/60 C |  |  |  |  | 35.4 | 35.4 | [0]2 | UNI-(0)2-UP2 | RTM | CoRezyn 63-AX-051 | 0 | 5040
SNL/MSU/DOE | UNI-(0)2-UP2[0]2 | 0/0 | PE | UNK | UNK | 51 |  | 100 | 0 | 0 | 0 | 0.8 |  | 6 | [6 empty] | -276 | -552 | -0.78 | -1.56 | 2 | 60 | 1429.964 | -608.5 | 40.98571 | 39.22 | 2.803548 | -1.684286 | 46085 | 4.66356 | [220 empty] | Knytex D155 (527 gsm) | 0 | 0 |  | AC20 | 24h/20C, 2h/60 C |  |  |  |  | 35.4 | 35.4 | [0]2 | UNI-(0)2-UP2 | RTM | CoRezyn 63-AX-051 | 0 | 5041
SNL/MSU/DOE | UNI-(0)2-UP2[0]2 | 0/0 | PE | UNK | UNK | 47 |  | 100 | 0 | 0 | 0 | 0.8 |  | 6 | [6 empty] | -241.5 | -483 | -0.68 | -1.36 | 2 | 80 | 1429.964 | -608.5 | 40.98571 | 39.22 | 2.803548 | -1.684286 | 11347 | 4.054881 | [220 empty] | Knytex D155 (527 gsm) | 0 | 0 |  | AC21 | 24h/20C, 2h/60 C |  |  |  |  | 35.4 | 35.4 | [0]2 | UNI-(0)2-UP2 | RTM | CoRezyn 63-AX-051 | 0 | 5042
SNL/MSU/DOE | UNI-(0)2-UP2[0]2 | 0/0 | PE | UNK | UNK | 52 |  | 100 | 0 | 0 | 0 | 0.8 |  | 6 | [6 empty] | -241.5 | -483 | -0.68 | -1.36 | 2 | 80 | 1429.964 | -608.5 | 40.98571 | 39.22 | 2.803548 | -1.684286 | 38158 | 4.581586 | [220 empty] | Knytex D155 (527 gsm) | 0 | 0 |  | AC24 | 24h/20C, 2h/60 C |  |  |  |  | 35.4 | 35.4 | [0]2 | UNI-(0)2-UP2 | RTM | CoRezyn 63-AX-051 | 0 | 5043
SNL/MSU/DOE | UNI-(0)2-UP2[0]2 | 0/0 | PE | UNK | UNK | 44 |  | 100 | 0 | 0 | 0 | 0.8 |  | 6 | [6 empty] | -241.5 | -483 | -0.68 | -1.36 | 2 | 80 | 1429.964 | -608.5 | 40.98571 | 39.22 | 2.803548 | -1.684286 | 45312 | 4.656213 | [220 empty] | Knytex D155 (527 gsm) | 0 | 0 |  | AC31 | 24h/20C, 2h/60 C |  |  |  |  | 35.4 | 35.4 | [0]2 | UNI-(0)2-UP2 | RTM | CoRezyn 63-AX-051 | 0 | 5044
SNL/MSU/DOE | UNI-(0)2-UP2[0]2 | 0/0 | PE | UNK | UNK | 46 |  | 100 | 0 | 0 | 0 | 0.8 |  | 6 | [6 empty] | -241.5 | -483 | -0.68 | -1.36 | 2 | 80 | 1429.964 | -608.5 | 40.98571 | 39.22 | 2.803548 | -1.684286 | 103970 | 5.016908 | [220 empty] | Knytex D155 (527 gsm) | 0 | 0 |  | AC22 | 24h/20C, 2h/60 C |  |  |  |  | 35.4 | 35.4 | [0]2 | UNI-(0)2-UP2 | RTM | CoRezyn 63-AX-051 | 0 | 5045
SNL/MSU/DOE | UNI-(0)2-UP2[0]2 | 0/0 | PE | UNK | UNK | 46 |  | 100 | 0 | 0 | 0 | 0.8 |  | 6 | [6 empty] | -224 | -448 | -0.63 | -1.26 | 2 | 100 | 1429.964 | -608.5 | 40.98571 | 39.22 | 2.803548 | -1.684286 | 17937 | 4.25375 | [220 empty] | Knytex D155 (527 gsm) | 0 | 0 |  | AC32 | 24h/20C, 2h/60 C |  |  |  |  | 35.4 | 35.4 | [0]2 | UNI-(0)2-UP2 | RTM | CoRezyn 63-AX-051 | 0 | 5046
SNL/MSU/DOE | UNI-(0)2-UP2[0]2 | 0/0 | PE | UNK | UNK | 48 |  | 100 | 0 | 0 | 0 | 0.8 |  | 6 | [6 empty] | -224 | -448 | -0.63 | -1.26 | 2 | 100 | 1429.964 | -608.5 | 40.98571 | 39.22 | 2.803548 | -1.684286 | 3891657 | 6.590135 | [220 empty] | Knytex D155 (527 gsm) | 0 | 0 |  | AC35 | 24h/20C, 2h/60 C |  |  |  |  | 35.4 | 35.4 | [0]2 | UNI-(0)2-UP2 | RTM | CoRezyn 63-AX-051 | 0 | 5047
SNL/MSU/DOE | UNI-(0)2-UP2[0]2 | 0/0 | PE | UNK | UNK | 50 |  | 100 | 0 | 0 | 0 | 0.8 |  | 6 | [6 empty] | -224 | -448 | -0.63 | -1.26 | 2 | 100 | 1429.964 | -608.5 | 40.98571 | 39.22 | 2.803548 | -1.684286 | 403736 | 5.606097 | [220 empty] | Knytex D155 (527 gsm) | 0 | 0 |  | AC34 | 24h/20C, 2h/60 C |  |  |  |  | 35.4 | 35.4 | [0]2 | UNI-(0)2-UP2 | RTM | CoRezyn 63-AX-051 | 0 | 2295
SNL/MSU/DOE | UNI-(0)2-UP2[0]2 | 0/0 | PE | UNK | UNK | 50 |  | 100 | 0 | 0 | 0 | 0.8 |  | 6 | [6 empty] | -224 | -448 | -0.63 | -1.26 | 2 | 100 | 1429.964 | -608.5 | 40.98571 | 39.22 | 2.803548 | -1.684286 | 34426 | 4.536887 | [220 empty] | Knytex D155 (527 gsm) | 0 | 0 |  | AC33 | 24h/20C, 2h/60 C |  |  |  |  | 35.4 | 35.4 | [0]2 | UNI-(0)2-UP2 | RTM | CoRezyn 63-AX-051 | 0 | 2296
SNL/MSU/DOE | UNI-(0)2-UP2[0]2 | 0/0 | PE | UNK | UNK | 50 |  | 100 | 0 | 0 | 0 | 0.8 |  | 6 | [6 empty] | -224 | -448 | -0.63 | -1.26 | 2 | 100 | 1429.964 | -608.5 | 40.98571 | 39.22 | 2.803548 | -1.684286 | 17937 | 4.25375 | [220 empty] | Knytex D155 (527 gsm) | 0 | 0 |  | AC32 | 24h/20C, 2h/60 C |  |  |  |  | 35.4 | 35.4 | [0]2 | UNI-(0)2-UP2 | RTM | CoRezyn 63-AX-051 | 0 | 2297
SNL/MSU/DOE | UNI-(0)2-UP2[0]2 | 0/0 | PE | UNK | UNK | 50 |  | 100 | 0 | 0 | 0 | 0.8 |  | 6 | [6 empty] | 293 | -293 |  |  | -1 | 20 | 1429.964 | -608.5 | 40.98571 | 39.22 | 2.803548 | -1.684286 | 3596 | 3.55582 | [220 empty] | Knytex D155 (527 gsm) | 0 | 0 |  | TC1 | 24h/20C, 2h/60 C | [6 empty] | [0]2 | UNI-(0)2-UP2 | RTM | CoRezyn 63-AX-051 | 0 | 2310
SNL/MSU/DOE | UNI-(0)2-UP2[0]2 | 0/0 | PE | UNK | UNK | 50 |  | 100 | 0 | 0 | 0 | 0.8 |  | 6 | [6 empty] | 267 | -267 |  |  | -1 | 10 | 1429.964 | -608.5 | 40.98571 | 39.22 | 2.803548 | -1.684286 | 146258 | 5.16512 | [220 empty] | Knytex D155 (527 gsm) | 0 | 0 |  | 0FTS4 | 24h/20C, 2h/60 C | [6 empty] | [0]2 | UNI-(0)2-UP2 | RTM | CoRezyn 63-AX-051 | 0 | 2311
SNL/MSU/DOE | UNI-(0)2-UP2[0]2 | 0/0 | PE | UNK | UNK | 45 |  | 100 | 0 | 0 | 0 | 0.8 |  | 6 | [6 empty] | 264 | -264 | 0.66 | -0.66 | -1 | 30 | 1429.964 | -608.5 | 40.98571 | 39.22 | 2.803548 | -1.684286 | 124950 | 5.096736 | [220 empty] | Knytex D155 (527 gsm) | 0 | 0 |  | TC15 | 24h/20C, 2h/60 C |  |  |  |  | 40.2 | 40.2 | [0]2 | UNI-(0)2-UP2 | RTM | CoRezyn 63-AX-051 | 0 | 5058
SNL/MSU/DOE | UNI-(0)2-UP2[0]2 | 0/0 | PE | UNK | UNK | 45 |  | 100 | 0 | 0 | 0 | 0.8 |  | 6 | [6 empty] | 264 | -264 | 0.66 | -0.66 | -1 | 30 | 1429.964 | -608.5 | 40.98571 | 39.22 | 2.803548 | -1.684286 | 337226 | 5.527921 | [220 empty] | Knytex D155 (527 gsm) | 0 | 0 |  | TC16 | 24h/20C, 2h/60 C |  |  |  |  | 40.2 | 40.2 | [0]2 | UNI-(0)2-UP2 | RTM | CoRezyn 63-AX-051 | 0 | 5059
SNL/MSU/DOE | UNI-(0)2-UP2[0]2 | 0/0 | PE | UNK | UNK | 45 |  | 100 | 0 | 0 | 0 | 0.8 |  | 6 | [6 empty] | 264 | -264 | 0.66 | -0.66 | -1 | 30 | 1429.964 | -608.5 | 40.98571 | 39.22 | 2.803548 | -1.684286 | 437113 | 5.640594 | [220 empty] | Knytex D155 (527 gsm) | 0 | 0 |  | TC13 | 24h/20C, 2h/60 C |  |  |  |  | 40.2 | 40.2 | [0]2 | UNI-(0)2-UP2 | RTM | CoRezyn 63-AX-051 | 0 | 5060
SNL/MSU/DOE | UNI-(0)2-UP2[0]2 | 0/0 | PE | UNK | UNK | 50 |  | 100 | 0 | 0 | 0 | 0.8 |  | 6 | [6 empty] | 264 | -264 | 0.66 | -0.66 | -1 | 30 | 1429.964 | -608.5 | 40.98571 | 39.22 | 2.803548 | -1.684286 | 1260397 | 6.100507 | [220 empty] | Knytex D155 (527 gsm) | 0 | 0 |  | TC14 | 24h/20C, 2h/60 C |  |  |  |  | 40.2 | 40.2 | [0]2 | UNI-(0)2-UP2 | RTM | CoRezyn 63-AX-051 | 0 | 2312
SNL/MSU/DOE | UNI-(0)2-UP2[0]2 | 0/0 | PE | UNK | UNK | 50 |  | 100 | 0 | 0 | 0 | 0.8 |  | 6 | [6 empty] | 234 | -234 | 0.58 | -0.58 | -1 | 30 | 1429.964 | -608.5 | 40.98571 | 39.22 | 2.803548 | -1.684286 | 754410 | 5.877607 | [220 empty] | Knytex D155 (527 gsm) | 0 | 0 |  | TC12 | 24h/20C, 2h/60 C |  |  |  |  | 40.2 | 40.2 | [0]2 | UNI-(0)2-UP2 | RTM | CoRezyn 63-AX-051 | 0 | 2313
SNL/MSU/DOE | UNI-(0)2-UP2[0]2 | 0/0 | PE | UNK | UNK | 40 |  | 100 | 0 | 0 | 0 | 0.8 |  | 6 | [6 empty] | 234 | -234 | 0.58 | -0.58 | -1 | 30 | 1429.964 | -608.5 | 40.98571 | 39.22 | 2.803548 | -1.684286 | 591914 | 5.772259 | [220 empty] | Knytex D155 (527 gsm) | 0 | 0 |  | TC11 | 24h/20C, 2h/60 C |  |  |  |  | 40.2 | 40.2 | [0]2 | UNI-(0)2-UP2 | RTM | CoRezyn 63-AX-051 | 0 | 5061
SNL/MSU/DOE | UNI-(0)2-UP2[0]2 | 0/0 | PE | UNK | UNK | 40 |  | 100 | 0 | 0 | 0 | 0.8 |  | 6 | [6 empty] | 234 | -234 | 0.58 | -0.58 | -1 | 30 | 1429.964 | -608.5 | 40.98571 | 39.22 | 2.803548 | -1.684286 | 781045 | 5.892676 | [220 empty] | Knytex D155 (527 gsm) | 0 | 0 |  | TC7 | 24h/20C, 2h/60 C |  |  |  |  | 40.2 | 40.2 | [0]2 | UNI-(0)2-UP2 | RTM | CoRezyn 63-AX-051 | 0 | 5062
SNL/MSU/DOE | UNI-(0)2-UP2[0]2 | 0/0 | PE | UNK | UNK | 40 |  | 100 | 0 | 0 | 0 | 0.8 |  | 6 | [6 empty] | 234 | -234 | 0.58 | -0.58 | -1 | 30 | 1429.964 | -608.5 | 40.98571 | 39.22 | 2.803548 | -1.684286 | 1981821 | 6.297064 | [220 empty] | Knytex D155 (527 gsm) | 0 | 0 |  | TC9 | 24h/20C, 2h/60 C |  |  |  |  | 40.2 | 40.2 | [0]2 | UNI-(0)2-UP2 | RTM | CoRezyn 63-AX-051 | 0 | 5063
SNL/MSU/DOE | UNI-(0)2-UP2[0]2 | 0/0 | PE | UNK | UNK | 50 |  | 100 | 0 | 0 | 0 | 0.8 |  | 6 | [6 empty] | 205 | -205 | 0.51 | -0.51 | -1 | 40 | 1429.964 | -608.5 | 40.98571 | 39.22 | 2.803548 | -1.684286 | 2037672 | 6.309134 | [220 empty] | Knytex D155 (527 gsm) | 0 | 0 |  | TC22 | 24h/20C, 2h/60 C |  |  |  |  | 40.2 | 40.2 | [0]2 | UNI-(0)2-UP2 | RTM | CoRezyn 63-AX-051 | 0 | 5064
SNL/MSU/DOE | UNI-(0)2-UP2[0]2 | 0/0 | PE | UNK | UNK | 35 |  | 100 | 0 | 0 | 0 | 0.8 |  | 6 | [6 empty] | 205 | -205 | 0.51 | -0.51 | -1 | 40 | 1429.964 | -608.5 | 40.98571 | 39.22 | 2.803548 | -1.684286 | 6141627 | 6.788283 | [220 empty] | Knytex D155 (527 gsm) | 0 | 0 |  | TC18 | 24h/20C, 2h/60 C |  |  |  |  | 40.2 | 40.2 | [0]2 | UNI-(0)2-UP2 | RTM | CoRezyn 63-AX-051 | 0 | 5065
SNL/MSU/DOE | UNI-(0)2-UP2[0]2 | 0/0 | PE | UNK | UNK | 35 |  | 100 | 0 | 0 | 0 | 0.8 |  | 6 | [6 empty] | 205 | -205 | 0.51 | -0.51 | -1 | 40 | 1429.964 | -608.5 | 40.98571 | 39.22 | 2.803548 | -1.684286 | 7080727 | 6.850078 | [220 empty] | Knytex D155 (527 gsm) | 0 | 0 |  | TC6 | 24h/20C, 2h/60 C |  |  |  |  | 40.2 | 40.2 | [0]2 | UNI-(0)2-UP2 | RTM | CoRezyn 63-AX-051 | 0 | 5066
SNL/MSU/DOE | UNI-(0)2-UP2[0]2 | 0/0 | PE | UNK | UNK | 35 |  | 100 | 0 | 0 | 0 | 0.8 |  | 6 | [6 empty] | 205 | -205 | 0.51 | -0.51 | -1 | 40 | 1429.964 | -608.5 | 40.98571 | 39.22 | 2.803548 | -1.684286 | 7605707 | 6.88114 | [220 empty] | Knytex D155 (527 gsm) | 0 | 0 |  | TC10 | 24h/20C, 2h/60 C |  |  |  |  | 40.2 | 40.2 | [0]2 | UNI-(0)2-UP2 | RTM | CoRezyn 63-AX-051 | 0 | 5067
SNL/MSU/DOE | UNI-(0)2-UP2[0]2 | 0/0 | PE | UNK | UNK | 50 |  | 100 | 0 | 0 | 0 | 0.8 |  | 6 | [6 empty] | 176 | -176 | 0.44 | -0.44 | -1 | 50 | 1429.964 | -608.5 | 40.98571 | 39.22 | 2.803548 | -1.684286 | 10382631 | 7.016307 | [220 empty] | Knytex D155 (527 gsm) | 0 | 0 |  | TC21 | 24h/20C, 2h/60 C |  |  |  |  | 40.2 | 40.2 | [0]2 | UNI-(0)2-UP2 | RTM | CoRezyn 63-AX-051 | 0 | 5068
SNL/MSU/DOE | UNI-(0)2-UP2[0]2 | 0/0 | PE | UNK | UNK | 50 |  | 100 | 0 | 0 | 0 | 0.8 |  | 6 | [6 empty] | 176 | -176 | 0.44 | -0.44 | -1 | 50 | 1429.964 | -608.5 | 40.98571 | 39.22 | 2.803548 | -1.684286 | 17272745 | 7.237361 | [220 empty] | Knytex D155 (527 gsm) | 0 | 0 |  | TC19 | 24h/20C, 2h/60 C |  |  |  |  | 40.2 | 40.2 | [0]2 | UNI-(0)2-UP2 | RTM | CoRezyn 63-AX-051 | 0 | 5069
SNL/MSU/DOE | UNI-(0)2-UP2[0]2 | 0/0 | PE | UNK | UNK | 50 |  | 100 | 0 | 0 | 0 | 0.8 |  | 6 | [6 empty] | 187 | -187 | 0.47 | -0.47 | -1 | 40 | 1429.964 | -608.5 | 40.98571 | 39.22 | 2.803548 | -1.684286 | 4850470 | 6.685784 | [220 empty] | Knytex D155 (527 gsm) | 0 | 0 |  | 0FTC12 | 24h/20C, 2h/60 C |  |  |  |  | 40.2 | 40.2 | [0]2 | UNI-(0)2-UP2 | RTM | CoRezyn 63-AX-051 | 0 | 2315
SNL/MSU/DOE | UNI-(0)2-UP2[0]2 | 0/0 | PE | UNK | UNK | 50 |  | 100 | 0 | 0 | 0 | 0.8 |  | 6 | [6 empty] | 187 | -187 | 0.47 | -0.47 | -1 | 30 | 1429.964 | -608.5 | 40.98571 | 39.22 | 2.803548 | -1.684286 | 3267903 | 6.514269 | [220 empty] | Knytex D155 (527 gsm) | 0 | 0 |  | 0FTS19 | 24h/20C, 2h/60 C |  |  |  |  | 40.2 | 40.2 | [0]2 | UNI-(0)2-UP2 | RTM | CoRezyn 63-AX-051 | 0 | 2316
SNL/MSU/DOE | UNI-(0)2-UP2[0]2 | 0/0 | PE | UNK | UNK | 50 |  | 100 | 0 | 0 | 0 | 0.8 |  | 6 | [6 empty] | 187 | -187 | 0.47 | -0.47 | -1 | 30 | 1429.964 | -608.5 | 40.98571 | 39.22 | 2.803548 | -1.684286 | 6909213 | 6.839429 | [220 empty] | Knytex D155 (527 gsm) | 0 | 0 |  | 0FTC20 | 24h/20C, 2h/60 C |  |  |  |  | 40.2 | 40.2 | [0]2 | UNI-(0)2-UP2 | RTM | CoRezyn 63-AX-051 | 0 | 2317
SNL/MSU/DOE | UNI-(0)2-UP2[0]2 | 0/0 | PE | UNK | UNK | 50 |  | 100 | 0 | 0 | 0 | 0.8 |  | 6 | [6 empty] | 294 | -147 | 0.73 | -0.365 | -0.5 | 20 | 1429.964 | -608.5 | 40.98571 | 39.22 | 2.803548 | -1.684286 | 54401 | 4.735607 | [220 empty] | Knytex D155 (527 gsm) | 0 | 0 |  | TC608 | 24h/20C, 2h/60 C |  |  |  |  | 40.2 | 40.2 | [0]2 | UNI-(0)2-UP2 | RTM | CoRezyn 63-AX-051 | 0 | 5077
SNL/MSU/DOE | UNI-(0)2-UP2[0]2 | 0/0 | PE | UNK | UNK | 50 |  | 100 | 0 | 0 | 0 | 0.8 |  | 6 | [6 empty] | 294 | -147 | 0.73 | -0.365 | -0.5 | 20 | 1429.964 | -608.5 | 40.98571 | 39.22 | 2.803548 | -1.684286 | 151631 | 5.180788 | [220 empty] | Knytex D155 (527 gsm) | 0 | 0 |  | TC609 | 24h/20C, 2h/60 C |  |  |  |  | 40.2 | 40.2 | [0]2 | UNI-(0)2-UP2 | RTM | CoRezyn 63-AX-051 | 0 | 5078
SNL/MSU/DOE | UNI-(0)2-UP2[0]2 | 0/0 | PE | UNK | UNK | 50 |  | 100 | 0 | 0 | 0 | 0.8 |  | 6 | [6 empty] | 294 | -147 | 0.73 | -0.365 | -0.5 | 20 | 1429.964 | -608.5 | 40.98571 | 39.22 | 2.803548 | -1.684286 | 2215625 | 6.345496 | [220 empty] | Knytex D155 (527 gsm) | 0 | 0 |  | TC613 | 24h/20C, 2h/60 C |  |  |  |  | 40.2 | 40.2 | [0]2 | UNI-(0)2-UP2 | RTM | CoRezyn 63-AX-051 | 0 | 5079
SNL/MSU/DOE | UNI-(0)2-UP2[0]2 | 0/0 | PE | UNK | UNK | 50 |  | 100 | 0 | 0 | 0 | 0.8 |  | 6 | [6 empty] | 257 | -128.5 | 0.64 | -0.32 | -0.5 | 20 | 1429.964 | -608.5 | 40.98571 | 39.22 | 2.803548 | -1.684286 | 338635 | 5.529732 | [220 empty] | Knytex D155 (527 gsm) | 0 | 0 |  | TC610 | 24h/20C, 2h/60 C |  |  |  |  | 40.2 | 40.2 | [0]2 | UNI-(0)2-UP2 | RTM | CoRezyn 63-AX-051 | 0 | 5080
SNL/MSU/DOE | UNI-(0)2-UP2[0]2 | 0/0 | PE | UNK | UNK | 50 |  | 100 | 0 | 0 | 0 | 0.8 |  | 6 | [6 empty] | 257 | -128.5 | 0.64 | -0.32 | -0.5 | 20 | 1429.964 | -608.5 | 40.98571 | 39.22 | 2.803548 | -1.684286 | 677151 | 5.830686 | [220 empty] | Knytex D155 (527 gsm) | 0 | 0 |  | TC611 | 24h/20C, 2h/60 C |  |  |  |  | 40.2 | 40.2 | [0]2 | UNI-(0)2-UP2 | RTM | CoRezyn 63-AX-051 | 0 | 5081
SNL/MSU/DOE | UNI-(0)2-UP2[0]2 | 0/0 | PE | UNK | UNK | 50 |  | 100 | 0 | 0 | 0 | 0.8 |  | 6 | [6 empty] | 257 | -128.5 | 0.64 | -0.32 | -0.5 | 20 | 1429.964 | -608.5 | 40.98571 | 39.22 | 2.803548 | -1.684286 | 4237939 | 6.627155 | [220 empty] | Knytex D155 (527 gsm) | 0 | 0 |  | TC616 | 24h/20C, 2h/60 C |  |  |  |  | 40.2 | 40.2 | [0]2 | UNI-(0)2-UP2 | RTM | CoRezyn 63-AX-051 | 0 | 5082
SNL/MSU/DOE | UNI-(0)2-UP2[0]2 | 0/0 | PE | UNK | UNK | 50 |  | 100 | 0 | 0 | 0 | 0.8 |  | 6 | [6 empty] | 257 | -128.5 | 0.64 | -0.32 | -0.5 | 20 | 1429.964 | -608.5 | 40.98571 | 39.22 | 2.803548 | -1.684286 | 4554382 | 6.658429 | [220 empty] | Knytex D155 (527 gsm) | 0 | 0 |  | TC614 | 24h/20C, 2h/60 C |  |  |  |  | 40.2 | 40.2 | [0]2 | UNI-(0)2-UP2 | RTM | CoRezyn 63-AX-051 | 0 | 5083
SNL/MSU/DOE | UNI-(0)2-UP2[0]2 | 0/0 | PE | UNK | UNK | 50 |  | 100 | 0 | 0 | 0 | 0.8 |  | 6 | [6 empty] | 220 | -110 | 0.55 | -0.275 | -0.5 | 20 | 1429.964 | -608.5 | 40.98571 | 39.22 | 2.803548 | -1.684286 | 3089148 | 6.489839 | [220 empty] | Knytex D155 (527 gsm) | 0 | 0 |  | TC612 | 24h/20C, 2h/60 C |  |  |  |  | 40.2 | 40.2 | [0]2 | UNI-(0)2-UP2 | RTM | CoRezyn 63-AX-051 | 0 | 5084
SNL/MSU/DOE | UNI-(90)4-UP2[90]4 | 90/90/90/90 | PE | UNK | UNK | 38 |  | 0 | 0 | 100 | 0 | 1.38 |  | 13 | [6 empty] | -7.6 | -76 | -0.084 | -0.84 | 10 | 40 | 20.52941 | -127.2 | 8.720588 | 8.96 | 0.2383529 | -1.412 | 76674 | 4.884648 | [220 empty] | 0 | 0 | Knytex D155 (527 gsm) |  | 90CF4A | 24h/20C, 2h/60 C |  |  |  |  | 8.96 | 8.96 | [90]4 | UNI-(90)4-UP2 | RTM | CoRezyn 63-AX-051 | 0 | 2326
SNL/MSU/DOE | UNI-(90)4-UP2[90]4 | 90/90/90/90 | PE | UNK | UNK | 38 |  | 0 | 0 | 100 | 0 | 1.38 |  | 13 | [6 empty] | -7.03 | -70.3 | -0.079 | -0.79 | 10 | 50 | 20.52941 | -127.2 | 8.720588 | 8.96 | 0.2383529 | -1.412 | 13122 | 4.118 | [220 empty] | 0 | 0 | Knytex D155 (527 gsm) |  | 90CF10T | 24h/20C, 2h/60 C |  |  |  |  | 8.96 | 8.96 | [90]4 | UNI-(90)4-UP2 | RTM | CoRezyn 63-AX-051 | 0 | 5089
SNL/MSU/DOE | UNI-(90)4-UP2[90]4 | 90/90/90/90 | PE | UNK | UNK | 38 |  | 0 | 0 | 100 | 0 | 1.38 |  | 13 | [6 empty] | -7.03 | -70.3 | -0.079 | -0.79 | 10 | 50 | 20.52941 | -127.2 | 8.720588 | 8.96 | 0.2383529 | -1.412 | 33632 | 4.526753 | [220 empty] | 0 | 0 | Knytex D155 (527 gsm) |  | 90CF17T | 24h/20C, 2h/60 C |  |  |  |  | 8.96 | 8.96 | [90]4 | UNI-(90)4-UP2 | RTM | CoRezyn 63-AX-051 | 0 | 5090
SNL/MSU/DOE | UNI-(90)4-UP2[90]4 | 90/90/90/90 | PE | UNK | UNK | 38 |  | 0 | 0 | 100 | 0 | 1.38 |  | 13 | [6 empty] | -7.03 | -70.3 | -0.079 | -0.79 | 10 | 50 | 20.52941 | -127.2 | 8.720588 | 8.96 | 0.2383529 | -1.412 | 268262 | 5.428559 | [220 empty] | 0 | 0 | Knytex D155 (527 gsm) |  | 90CF15T | 24h/20C, 2h/60 C |  |  |  |  | 8.96 | 8.96 | [90]4 | UNI-(90)4-UP2 | RTM | CoRezyn 63-AX-051 | 0 | 5091
SNL/MSU/DOE | UNI-(90)4-UP2[90]4 | 90/90/90/90 | PE | UNK | UNK | 38 |  | 0 | 0 | 100 | 0 | 1.38 |  | 13 | [6 empty] | -6.45 | -64.5 | -0.072 | -0.72 | 10 | 70 | 20.52941 | -127.2 | 8.720588 | 8.96 | 0.2383529 | -1.412 | 290252 | 5.462775 | [220 empty] | 0 | 0 | Knytex D155 (527 gsm) |  | 90CF12T | 24h/20C, 2h/60 C |  |  |  |  | 8.96 | 8.96 | [90]4 | UNI-(90)4-UP2 | RTM | CoRezyn 63-AX-051 | 0 | 5092
SNL/MSU/DOE | UNI-(90)4-UP2[90]4 | 90/90/90/90 | PE | UNK | UNK | 38 |  | 0 | 0 | 100 | 0 | 1.38 |  | 13 | [6 empty] | -6.45 | -64.5 | -0.072 | -0.72 | 10 | 70 | 20.52941 | -127.2 | 8.720588 | 8.96 | 0.2383529 | -1.412 | 697512 | 5.843552 | [220 empty] | 0 | 0 | Knytex D155 (527 gsm) |  | 90CF11T | 24h/20C, 2h/60 C |  |  |  |  | 8.96 | 8.96 | [90]4 | UNI-(90)4-UP2 | RTM | CoRezyn 63-AX-051 | 0 | 5093
SNL/MSU/DOE | UNI-(90)4-UP2[90]4 | 90/90/90/90 | PE | UNK | UNK | 38 |  | 0 | 0 | 100 | 0 | 1.38 |  | 13 | [6 empty] | -6.45 | -64.5 | -0.072 | -0.72 | 10 | 70 | 20.52941 | -127.2 | 8.720588 | 8.96 | 0.2383529 | -1.412 | 1330488 | 6.124011 | [220 empty] | 0 | 0 | Knytex D155 (527 gsm) |  | 90CF18T | 24h/20C, 2h/60 C |  |  |  |  | 8.96 | 8.96 | [90]4 | UNI-(90)4-UP2 | RTM | CoRezyn 63-AX-051 | 0 | 5094
SNL/MSU/DOE | UNI-(90)4-UP2[90]4 | 90/90/90/90 | PE | UNK | UNK | 38 |  | 0 | 0 | 100 | 0 | 1.38 |  | 13 | [6 empty] | -5.86 | -58.6 | -0.065 | -0.65 | 10 | 70 | 20.52941 | -127.2 | 8.720588 | 8.96 | 0.2383529 | -1.412 | 1407676 | 6.148503 | [220 empty] | 0 | 0 | Knytex D155 (527 gsm) |  | 90CF19 | 24h/20C, 2h/60 C |  |  |  |  | 8.96 | 8.96 | [90]4 | UNI-(90)4-UP2 | RTM | CoRezyn 63-AX-051 | 0 | 2327
SNL/MSU/DOE | UNI-(90)4-UP2[90]4 | 90/90/90/90 | PE | UNK | UNK | 38 |  | 0 | 0 | 100 | 0 | 1.38 |  | 13 | [6 empty] | -5.86 | -58.6 | -0.065 | -0.65 | 10 | 70 | 20.52941 | -127.2 | 8.720588 | 8.96 | 0.2383529 | -1.412 | 2218971 | 6.346152 | [220 empty] | 0 | 0 | Knytex D155 (527 gsm) |  | 90CF16 | 24h/20C, 2h/60 C |  |  |  |  | 8.96 | 8.96 | [90]4 | UNI-(90)4-UP2 | RTM | CoRezyn 63-AX-051 | 0 | 2328
SNL/MSU/DOE | UNI-(90)4-UP2[90]4 | 90/90/90/90 | PE | UNK | UNK | 38 |  | 0 | 0 | 100 | 0 | 1.38 |  | 13 | [6 empty] | -5.86 | -58.6 | -0.065 | -0.65 | 10 | 100 | 20.52941 | -127.2 | 8.720588 | 8.96 | 0.2383529 | -1.412 | 45789443 | 7.660765 | [220 empty] | 0 | 0 | Knytex D155 (527 gsm) |  | 90CF13 | 24h/20C, 2h/60 C |  |  |  |  | 8.96 | 8.96 | [90]4 | UNI-(90)4-UP2 | RTM | CoRezyn 63-AX-051 | 0 | 2329
SNL/MSU/DOE | UNI-(90)4-UP2[90]4 | 90/90/90/90 | PE | UNK | UNK | 38 |  | 0 | 0 | 100 | 0 | 1.38 |  | 13 | [6 empty] | -5.86 | -58.6 | -0.065 | -0.65 | 10 | 100 | 20.52941 | -127.2 | 8.720588 | 8.96 | 0.2383529 | -1.412 | 12000998 | 7.079217 | [220 empty] | 0 | 0 | Knytex D155 (527 gsm) |  | 90CF21T | 24h/20C, 2h/60 C |  |  |  |  | 8.96 | 8.96 | [90]4 | UNI-(90)4-UP2 | RTM | CoRezyn 63-AX-051 | 0 | 5095
SNL/MSU/DOE | UNI-(90)4-UP2[90]4 | 90/90/90/90 | PE | UNK | UNK | 38 |  | 0 | 0 | 100 | 0 | 1.38 |  | 13 | [6 empty] | -5.86 | -58.6 | -0.065 | -0.65 | 10 | 100 | 20.52941 | -127.2 | 8.720588 | 8.96 | 0.2383529 | -1.412 | 34986168 | 7.543896 | [220 empty] | 0 | 0 | Knytex D155 (527 gsm) |  | 90CF9T | 24h/20C, 2h/60 C |  |  |  |  | 8.96 | 8.96 | [90]4 | UNI-(90)4-UP2 | RTM | CoRezyn 63-AX-051 | 0 | 5096
SNL/MSU/DOE | UNI-(90)4-UP2[90]4 | 90/90/90/90 | PE | UNK | UNK | 38 |  | 0 | 0 | 100 | 0 | 1.38 |  | 13 | [6 empty] | -43.9 | -87.8 | -0.49 | -0.98 | 2 | 40 | 20.52941 | -127.2 | 8.720588 | 8.96 | 0.2383529 | -1.412 | 121730 | 5.085398 | [220 empty] | 0 | 0 | Knytex D155 (527 gsm) |  | CF518T | 24h/20C, 2h/60 C |  |  |  |  | 8.96 | 8.96 | [90]4 | UNI-(90)4-UP2 | RTM | CoRezyn 63-AX-051 | 0 | 5102
SNL/MSU/DOE | UNI-(90)4-UP2[90]4 | 90/90/90/90 | PE | UNK | UNK | 38 |  | 0 | 0 | 100 | 0 | 1.38 |  | 13 | [6 empty] | -43.9 | -87.8 | -0.49 | -0.98 | 2 | 40 | 20.52941 | -127.2 | 8.720588 | 8.96 | 0.2383529 | -1.412 | 511744 | 5.709053 | [220 empty] | 0 | 0 | Knytex D155 (527 gsm) |  | CF514T | 24h/20C, 2h/60 C |  |  |  |  | 8.96 | 8.96 | [90]4 | UNI-(90)4-UP2 | RTM | CoRezyn 63-AX-051 | 0 | 5103
SNL/MSU/DOE | UNI-(90)4-UP2[90]4 | 90/90/90/90 | PE | UNK | UNK | 38 |  | 0 | 0 | 100 | 0 | 1.38 |  | 13 | [6 empty] | -43.9 | -87.8 | -0.49 | -0.98 | 2 | 40 | 20.52941 | -127.2 | 8.720588 | 8.96 | 0.2383529 | -1.412 | 621878 | 5.793705 | [220 empty] | 0 | 0 | Knytex D155 (527 gsm) |  | CF517T | 24h/20C, 2h/60 C |  |  |  |  | 8.96 | 8.96 | [90]4 | UNI-(90)4-UP2 | RTM | CoRezyn 63-AX-051 | 0 | 5104
SNL/MSU/DOE | UNI-(90)4-UP2[90]4 | 90/90/90/90 | PE | UNK | UNK | 38 |  | 0 | 0 | 100 | 0 | 1.38 |  | 13 | [6 empty] | -41.05 | -82.1 | -0.46 | -0.92 | 2 | 60 | 20.52941 | -127.2 | 8.720588 | 8.96 | 0.2383529 | -1.412 | 853552 | 5.93123 | [220 empty] | 0 | 0 | Knytex D155 (527 gsm) |  | CF513T | 24h/20C, 2h/60 C |  |  |  |  | 8.96 | 8.96 | [90]4 | UNI-(90)4-UP2 | RTM | CoRezyn 63-AX-051 | 0 | 5105
SNL/MSU/DOE | UNI-(90)4-UP2[90]4 | 90/90/90/90 | PE | UNK | UNK | 38 |  | 0 | 0 | 100 | 0 | 1.38 |  | 13 | [6 empty] | -41.05 | -82.1 | -0.46 | -0.92 | 2 | 60 | 20.52941 | -127.2 | 8.720588 | 8.96 | 0.2383529 | -1.412 | 2675404 | 6.427389 | [220 empty] | 0 | 0 | Knytex D155 (527 gsm) |  | CF512T | 24h/20C, 2h/60 C |  |  |  |  | 8.96 | 8.96 | [90]4 | UNI-(90)4-UP2 | RTM | CoRezyn 63-AX-051 | 0 | 5106
SNL/MSU/DOE | UNI-(90)4-UP2[90]4 | 90/90/90/90 | PE | UNK | UNK | 38 |  | 0 | 0 | 100 | 0 | 1.38 |  | 13 | [6 empty] | -41.05 | -82.1 | -0.46 | -0.92 | 2 | 60 | 20.52941 | -127.2 | 8.720588 | 8.96 | 0.2383529 | -1.412 | 3705190 | 6.56881 | [220 empty] | 0 | 0 | Knytex D155 (527 gsm) |  | CF507T | 24h/20C, 2h/60 C |  |  |  |  | 8.96 | 8.96 | [90]4 | UNI-(90)4-UP2 | RTM | CoRezyn 63-AX-051 | 0 | 5107
SNL/MSU/DOE | UNI-(90)4-UP2[90]4 | 90/90/90/90 | PE | UNK | UNK | 38 |  | 0 | 0 | 100 | 0 | 1.38 |  | 13 | [6 empty] | -38.1 | -76.2 | -0.425 | -0.85 | 2 | 80 | 20.52941 | -127.2 | 8.720588 | 8.96 | 0.2383529 | -1.412 | 31971669 | 7.504765 | [220 empty] | 0 | 0 | Knytex D155 (527 gsm) |  | CF511T | 24h/20C, 2h/60 C |  |  |  |  | 8.96 | 8.96 | [90]4 | UNI-(90)4-UP2 | RTM | CoRezyn 63-AX-051 | 0 | 5108
SNL/MSU/DOE | UNI-(90)4-UP2[90]4 | 90/90/90/90 | PE | UNK | UNK | 38 |  | 0 | 0 | 100 | 0 | 1.38 |  | 13 | [6 empty] | -38.1 | -76.2 | -0.395 | -0.79 | 2 | 70 | 20.52941 | -127.2 | 8.720588 | 8.96 | 0.2383529 | -1.412 | 11667961 | 7.066995 | [220 empty] | 0 | 0 | Knytex D155 (527 gsm) |  | 90CF505 | 24h/20C, 2h/60 C |  |  |  |  | 8.96 | 8.96 | [90]4 | UNI-(90)4-UP2 | RTM | CoRezyn 63-AX-051 | 0 | 2331
SNL/MSU/DOE | UNI-(90)4-UP2[90]4 | 90/90/90/90 | PE | UNK | UNK | 38 |  | 0 | 0 | 100 | 0 | 1.38 |  | 13 | [6 empty] | 13.8 | 1.38 | 0.16 | 0.016 | 0.1 | 60 | 20.52941 | -127.2 | 8.720588 | 8.96 | 0.2383529 | -1.412 | 9383 | 3.972342 | [220 empty] | 0 | 0 | Knytex D155 (527 gsm) |  | 90FT18TA | 24h/20C, 2h/60 C |  |  |  |  | 8.62 | 8.62 | [90]4 | UNI-(90)4-UP2 | RTM | CoRezyn 63-AX-051 | 0 | 5114
SNL/MSU/DOE | UNI-(90)4-UP2[90]4 | 90/90/90/90 | PE | UNK | UNK | 38 |  | 0 | 0 | 100 | 0 | 1.38 |  | 13 | [6 empty] | 14 | 1.4 | 0.16 | 0.016 | 0.1 | 30 | 20.52941 | -127.2 | 8.720588 | 8.96 | 0.2383529 | -1.412 | 3257 | 3.512818 | [220 empty] | 0 | 0 | Knytex D155 (527 gsm) |  | 90FT9 | 24h/20C, 2h/60 C |  |  |  |  | 8.62 | 8.62 | [90]4 | UNI-(90)4-UP2 | RTM | CoRezyn 63-AX-051 | 0 | 6131
SNL/MSU/DOE | UNI-(90)4-UP2[90]4 | 90/90/90/90 | PE | UNK | UNK | 38 |  | 0 | 0 | 100 | 0 | 1.38 |  | 13 | [6 empty] | 13.2 | 1.32 | 0.15 | 0.015 | 0.1 | 60 | 20.52941 | -127.2 | 8.720588 | 8.96 | 0.2383529 | -1.412 | 34592 | 4.538976 | [220 empty] | 0 | 0 | Knytex D155 (527 gsm) |  | 90FT15A | 24h/20C, 2h/60 C |  |  |  |  | 8.62 | 8.62 | [90]4 | UNI-(90)4-UP2 | RTM | CoRezyn 63-AX-051 | 0 | 5115
SNL/MSU/DOE | UNI-(90)4-UP2[90]4 | 90/90/90/90 | PE | UNK | UNK | 38 |  | 0 | 0 | 100 | 0 | 1.38 |  | 13 | [6 empty] | 12.9 | 1.29 | 0.15 | 0.015 | 0.1 | 60 | 20.52941 | -127.2 | 8.720588 | 8.96 | 0.2383529 | -1.412 | 31952 | 4.504498 | [220 empty] | 0 | 0 | Knytex D155 (527 gsm) |  | 90FT3T | 24h/20C, 2h/60 C |  |  |  |  | 8.62 | 8.62 | [90]4 | UNI-(90)4-UP2 | RTM | CoRezyn 63-AX-051 | 0 | 5116
SNL/MSU/DOE | UNI-(90)4-UP2[90]4 | 90/90/90/90 | PE | UNK | UNK | 38 |  | 0 | 0 | 100 | 0 | 1.38 |  | 13 | [6 empty] | 12.4 | 1.24 | 0.14 | 0.014 | 0.1 | 80 | 20.52941 | -127.2 | 8.720588 | 8.96 | 0.2383529 | -1.412 | 3895837 | 6.590601 | [220 empty] | 0 | 0 | Knytex D155 (527 gsm) |  | 90FT26T | 24h/20C, 2h/60 C |  |  |  |  | 8.62 | 8.62 | [90]4 | UNI-(90)4-UP2 | RTM | CoRezyn 63-AX-051 | 0 | 5117
SNL/MSU/DOE | UNI-(90)4-UP2[90]4 | 90/90/90/90 | PE | UNK | UNK | 38 |  | 0 | 0 | 100 | 0 | 1.38 |  | 13 | [6 empty] | 12.3 | 1.23 | 0.14 | 0.014 | 0.1 | 80 | 20.52941 | -127.2 | 8.720588 | 8.96 | 0.2383529 | -1.412 | 2372150 | 6.375142 | [220 empty] | 0 | 0 | Knytex D155 (527 gsm) |  | 90FT17 | 24h/20C, 2h/60 C |  |  |  |  | 8.62 | 8.62 | [90]4 | UNI-(90)4-UP2 | RTM | CoRezyn 63-AX-051 | 0 | 5118
SNL/MSU/DOE | UNI-(90)4-UP2[90]4 | 90/90/90/90 | PE | UNK | UNK | 38 |  | 0 | 0 | 100 | 0 | 1.38 |  | 13 | [6 empty] | 12.3 | 1.23 | 0.14 | 0.014 | 0.1 | 80 | 20.52941 | -127.2 | 8.720588 | 8.96 | 0.2383529 | -1.412 | 1351172 | 6.130711 | [220 empty] | 0 | 0 | Knytex D155 (527 gsm) |  | 90FT15T | 24h/20C, 2h/60 C |  |  |  |  | 8.62 | 8.62 | [90]4 | UNI-(90)4-UP2 | RTM | CoRezyn 63-AX-051 | 0 | 5119
SNL/MSU/DOE | UNI-(90)4-UP2[90]4 | 90/90/90/90 | PE | UNK | UNK | 38 |  | 0 | 0 | 100 | 0 | 1.38 |  | 13 | [6 empty] | 11.7 | 1.17 | 0.14 | 0.014 | 0.1 | 100 | 20.52941 | -127.2 | 8.720588 | 8.96 | 0.2383529 | -1.412 | 2987855 | 6.47536 | [220 empty] | 0 | 0 | Knytex D155 (527 gsm) |  | 90FT8T | 24h/20C, 2h/60 C |  |  |  |  | 8.62 | 8.62 | [90]4 | UNI-(90)4-UP2 | RTM | CoRezyn 63-AX-051 | 0 | 5120
SNL/MSU/DOE | UNI-(90)4-UP2[90]4 | 90/90/90/90 | PE | UNK | UNK | 38 |  | 0 | 0 | 100 | 0 | 1.38 |  | 13 | [6 empty] | 12 | 1.2 | 0.14 | 0.014 | 0.1 | 80 | 20.52941 | -127.2 | 8.720588 | 8.96 | 0.2383529 | -1.412 | 3810385 | 6.580969 | [220 empty] | 0 | 0 | Knytex D155 (527 gsm) |  | 90FT12 | 24h/20C, 2h/60 C |  |  |  |  | 8.62 | 8.62 | [90]4 | UNI-(90)4-UP2 | RTM | CoRezyn 63-AX-051 | 0 | 2334
SNL/MSU/DOE | UNI-(90)4-UP2[90]4 | 90/90/90/90 | PE | UNK | UNK | 38 |  | 0 | 0 | 100 | 0 | 1.38 |  | 13 | [6 empty] | 11.3 | 1.13 | 0.13 | 0.013 | 0.1 | 100 | 20.52941 | -127.2 | 8.720588 | 8.96 | 0.2383529 | -1.412 | 21111725 | 7.324524 | [220 empty] | 0 | 0 | Knytex D155 (527 gsm) |  | 90FT4T | 24h/20C, 2h/60 C |  |  |  |  | 8.62 | 8.62 | [90]4 | UNI-(90)4-UP2 | RTM | CoRezyn 63-AX-051 | 0 | 5121
SNL/MSU/DOE | UNI-(90)4-UP2[90]4 | 90/90/90/90 | PE | UNK | UNK | 38 |  | 0 | 0 | 100 | 0 | 1.38 |  | 13 | [6 empty] | 14 | 1.4 | 0.16 | 0.016 | 0.1 | 30 | 20.52941 | -127.2 | 8.720588 | 8.96 | 0.2383529 | -1.412 | 9383 | 3.972342 | [220 empty] | 0 | 0 | Knytex D155 (527 gsm) |  | 90FT15 | 24h/20C, 2h/60 C |  |  |  |  | 8.62 | 8.62 | [90]4 | UNI-(90)4-UP2 | RTM | CoRezyn 63-AX-051 | 0 | 2343
SNL/MSU/DOE | UNI-(90)4-UP2[90]4 | 90/90/90/90 | PE | UNK | UNK | 38 |  | 0 | 0 | 100 | 0 | 1.38 |  | 13 | [6 empty] | 11 | 1.1 | 0.12 | 0.012 | 0.1 | 40 | 20.52941 | -127.2 | 8.720588 | 8.96 | 0.2383529 | -1.412 | 1813684 | 6.258562 | [220 empty] | 0 | 0 | Knytex D155 (527 gsm) |  | 90FT13 | 24h/20C, 2h/60 C |  |  |  |  | 8.62 | 8.62 | [90]4 | UNI-(90)4-UP2 | RTM | CoRezyn 63-AX-051 | 0 | 2336
SNL/MSU/DOE | UNI-(90)4-UP2[90]4 | 90/90/90/90 | PE | UNK | UNK | 38 |  | 0 | 0 | 100 | 0 | 1.38 |  | 13 | [6 empty] | 12 | 1.2 | 0.14 | 0.014 | 0.1 | 40 | 20.52941 | -127.2 | 8.720588 | 8.96 | 0.2383529 | -1.412 | 2372150 | 6.375142 | [220 empty] | 0 | 0 | Knytex D155 (527 gsm) |  | 90FT14A | 24h/20C, 2h/60 C |  |  |  |  | 8.62 | 8.62 | [90]4 | UNI-(90)4-UP2 | RTM | CoRezyn 63-AX-051 | 0 | 2337
SNL/MSU/DOE | UNI-(90)4-UP2[90]4 | 90/90/90/90 | PE | UNK | UNK | 38 |  | 0 | 0 | 100 | 0 | 1.38 |  | 13 | [6 empty] | 12 | 1.2 | 0.14 | 0.014 | 0.1 | 80 | 20.52941 | -127.2 | 8.720588 | 8.96 | 0.2383529 | -1.412 | 2987855 | 6.47536 | [220 empty] | 0 | 0 | Knytex D155 (527 gsm) |  | 90FT8 | 24h/20C, 2h/60 C |  |  |  |  | 8.62 | 8.62 | [90]4 | UNI-(90)4-UP2 | RTM | CoRezyn 63-AX-051 | 0 | 2679
SNL/MSU/DOE | UNI-(90)4-UP2[90]4 | 90/90/90/90 | PE | UNK | UNK | 38 |  | 0 | 0 | 100 | 0 | 1.38 |  | 13 | [6 empty] | 10 | 1 | 0.11 | 0.011 | 0.1 | 100 | 20.52941 | -127.2 | 8.720588 | 8.96 | 0.2383529 | -1.412 | 208516 | 5.319139 | [220 empty] | 0 | 0 | Knytex D155 (527 gsm) |  | 90FT10 | 24h/20C, 2h/60 C |  |  |  |  | 8.62 | 8.62 | [90]4 | UNI-(90)4-UP2 | RTM | CoRezyn 63-AX-051 | 0 | 2680
SNL/MSU/DOE | UNI-(90)4-UP2[90]4 | 90/90/90/90 | PE | UNK | UNK | 38 |  | 0 | 0 | 100 | 0 | 1.38 |  | 13 | [6 empty] | 13 | 1.3 | 0.15 | 0.015 | 0.1 | 70 | 20.52941 | -127.2 | 8.720588 | 8.96 | 0.2383529 | -1.412 | 2759 | 3.440752 | [220 empty] | 0 | 0 | Knytex D155 (527 gsm) |  | 90FT13A | 24h/20C, 2h/60 C |  |  |  |  | 8.62 | 8.62 | [90]4 | UNI-(90)4-UP2 | RTM | CoRezyn 63-AX-051 | 0 | 2681
SNL/MSU/DOE | UNI-(90)4-UP2[90]4 | 90/90/90/90 | PE | UNK | UNK | 38 |  | 0 | 0 | 100 | 0 | 1.38 |  | 13 | [6 empty] | 13 | 1.3 | 0.15 | 0.015 | 0.1 | 40 | 20.52941 | -127.2 | 8.720588 | 8.96 | 0.2383529 | -1.412 | 385 | 2.585461 | [220 empty] | 0 | 0 | Knytex D155 (527 gsm) |  | 90FT14 | 24h/20C, 2h/60 C |  |  |  |  | 8.62 | 8.62 | [90]4 | UNI-(90)4-UP2 | RTM | CoRezyn 63-AX-051 | 0 | 2682
SNL/MSU/DOE | UNI-(90)4-UP2[90]4 | 90/90/90/90 | PE | UNK | UNK | 38 |  | 0 | 0 | 100 | 0 | 1.38 |  | 13 | [6 empty] | 12 | 1.2 | 0.14 | 0.014 | 0.1 | 70 | 20.52941 | -127.2 | 8.720588 | 8.96 | 0.2383529 | -1.412 | 1471 | 3.167613 | [220 empty] | 0 | 0 | Knytex D155 (527 gsm) |  | 90FT15 | 24h/20C, 2h/60 C |  |  |  |  | 8.62 | 8.62 | [90]4 | UNI-(90)4-UP2 | RTM | CoRezyn 63-AX-051 | 0 | 2683
SNL/MSU/DOE | UNI-(90)4-UP2[90]4 | 90/90/90/90 | PE | UNK | UNK | 38 |  | 0 | 0 | 100 | 0 | 1.38 |  | 13 | [6 empty] | 12 | 1.2 | 0.14 | 0.014 | 0.1 | 60 | 20.52941 | -127.2 | 8.720588 | 8.96 | 0.2383529 | -1.412 | 647 | 2.810904 | [220 empty] | 0 | 0 | Knytex D155 (527 gsm) |  | 90FT20 | 24h/20C, 2h/60 C |  |  |  |  | 8.62 | 8.62 | [90]4 | UNI-(90)4-UP2 | RTM | CoRezyn 63-AX-051 | 0 | 2684
SNL/MSU/DOE | UNI-(90)4-UP2[90]4 | 90/90/90/90 | PE | UNK | UNK | 38 |  | 0 | 0 | 100 | 0 | 1.38 |  | 13 | [6 empty] | 19 | 1.9 | 0.21 | 0.021 | 0.1 | 40 | 20.52941 | -127.2 | 8.720588 | 8.96 | 0.2383529 | -1.412 | 1707026 | 6.23224 | [220 empty] | 0 | 0 | Knytex D155 (527 gsm) |  | 90TCA1 | 24h/20C, 2h/60 C |  |  |  |  | 8.62 | 8.62 | [90]4 | UNI-(90)4-UP2 | RTM | CoRezyn 63-AX-051 | 0 | 2685
SNL/MSU/DOE | UNI-(90)4-UP2[90]4 | 90/90/90/90 | PE | UNK | UNK | 38 |  | 0 | 0 | 100 | 0 | 1.38 |  | 13 | [6 empty] | 21 | 2.1 | 0.23 | 0.023 | 0.1 | 40 | 20.52941 | -127.2 | 8.720588 | 8.96 | 0.2383529 | -1.412 | 49498 | 4.694588 | [220 empty] | 0 | 0 | Knytex D155 (527 gsm) |  | 90TCB1 | 24h/20C, 2h/60 C |  |  |  |  | 8.62 | 8.62 | [90]4 | UNI-(90)4-UP2 | RTM | CoRezyn 63-AX-051 | 0 | 2686
SNL/MSU/DOE | UNI-(90)4-UP2[90]4 | 90/90/90/90 | PE | UNK | UNK | 38 |  | 0 | 0 | 100 | 0 | 1.38 |  | 13 | [6 empty] | 24 | 2.4 | 0.27 | 0.027 | 0.1 | 80 | 20.52941 | -127.2 | 8.720588 | 8.96 | 0.2383529 | -1.412 | 112928 | 5.052802 | [220 empty] | 0 | 0 | Knytex D155 (527 gsm) |  | 90FTC2 | 24h/20C, 2h/60 C |  |  |  |  | 8.62 | 8.62 | [90]4 | UNI-(90)4-UP2 | RTM | CoRezyn 63-AX-051 | 0 | 2687
SNL/MSU/DOE | UNI-(90)4-UP2[90]4 | 90/90/90/90 | PE | UNK | UNK | 38 |  | 0 | 0 | 100 | 0 | 1.38 |  | 13 | [6 empty] | 24 | 2.4 | 0.27 | 0.027 | 0.1 | 80 | 20.52941 | -127.2 | 8.720588 | 8.96 | 0.2383529 | -1.412 | 46842 | 4.670635 | [220 empty] | 0 | 0 | Knytex D155 (527 gsm) |  | 90FTC3 | 24h/20C, 2h/60 C |  |  |  |  | 8.62 | 8.62 | [90]4 | UNI-(90)4-UP2 | RTM | CoRezyn 63-AX-051 | 0 | 2688
SNL/MSU/DOE | UNI-(90)4-UP2[90]4 | 90/90/90/90 | PE | UNK | UNK | 38 |  | 0 | 0 | 100 | 0 | 1.38 |  | 13 | [6 empty] | 15.3 | 7.65 | 0.176 | 0.088 | 0.5 | 60 | 20.52941 | -127.2 | 8.720588 | 8.96 | 0.2383529 | -1.412 | 53275 | 4.726523 | [220 empty] | 0 | 0 | Knytex D155 (527 gsm) |  | TI509T | 24h/20C, 2h/60 C |  |  |  |  | 8.69 | 8.69 | [90]4 | UNI-(90)4-UP2 | RTM | CoRezyn 63-AX-051 | 0 | 5126
SNL/MSU/DOE | UNI-(90)4-UP2[90]4 | 90/90/90/90 | PE | UNK | UNK | 38 |  | 0 | 0 | 100 | 0 | 1.38 |  | 13 | [6 empty] | 15.3 | 7.65 | 0.176 | 0.088 | 0.5 | 60 | 20.52941 | -127.2 | 8.720588 | 8.96 | 0.2383529 | -1.412 | 114090 | 5.057248 | [220 empty] | 0 | 0 | Knytex D155 (527 gsm) |  | TI507T | 24h/20C, 2h/60 C |  |  |  |  | 8.69 | 8.69 | [90]4 | UNI-(90)4-UP2 | RTM | CoRezyn 63-AX-051 | 0 | 5127
SNL/MSU/DOE | UNI-(90)4-UP2[90]4 | 90/90/90/90 | PE | UNK | UNK | 38 |  | 0 | 0 | 100 | 0 | 1.38 |  | 13 | [6 empty] | 15.3 | 7.65 | 0.176 | 0.088 | 0.5 | 60 | 20.52941 | -127.2 | 8.720588 | 8.96 | 0.2383529 | -1.412 | 528634 | 5.723155 | [220 empty] | 0 | 0 | Knytex D155 (527 gsm) |  | TI505T | 24h/20C, 2h/60 C |  |  |  |  | 8.69 | 8.69 | [90]4 | UNI-(90)4-UP2 | RTM | CoRezyn 63-AX-051 | 0 | 5128
SNL/MSU/DOE | UNI-(90)4-UP2[90]4 | 90/90/90/90 | PE | UNK | UNK | 38 |  | 0 | 0 | 100 | 0 | 1.38 |  | 13 | [6 empty] | 14.2 | 7.1 | 0.164 | 0.082 | 0.5 | 80 | 20.52941 | -127.2 | 8.720588 | 8.96 | 0.2383529 | -1.412 | 1308671 | 6.11683 | [220 empty] | 0 | 0 | Knytex D155 (527 gsm) |  | TI508T | 24h/20C, 2h/60 C |  |  |  |  | 8.69 | 8.69 | [90]4 | UNI-(90)4-UP2 | RTM | CoRezyn 63-AX-051 | 0 | 5129
SNL/MSU/DOE | UNI-(90)4-UP2[90]4 | 90/90/90/90 | PE | UNK | UNK | 38 |  | 0 | 0 | 100 | 0 | 1.38 |  | 13 | [6 empty] | 14.2 | 7.1 | 0.164 | 0.082 | 0.5 | 80 | 20.52941 | -127.2 | 8.720588 | 8.96 | 0.2383529 | -1.412 | 1665220 | 6.221472 | [220 empty] | 0 | 0 | Knytex D155 (527 gsm) |  | TI504T | 24h/20C, 2h/60 C |  |  |  |  | 8.69 | 8.69 | [90]4 | UNI-(90)4-UP2 | RTM | CoRezyn 63-AX-051 | 0 | 5130
SNL/MSU/DOE | UNI-(90)4-UP2[90]4 | 90/90/90/90 | PE | UNK | UNK | 38 |  | 0 | 0 | 100 | 0 | 1.38 |  | 13 | [6 empty] | 14.2 | 7.1 | 0.164 | 0.082 | 0.5 | 80 | 20.52941 | -127.2 | 8.720588 | 8.96 | 0.2383529 | -1.412 | 9806694 | 6.991523 | [220 empty] | 0 | 0 | Knytex D155 (527 gsm) |  | TI506T | 24h/20C, 2h/60 C |  |  |  |  | 8.69 | 8.69 | [90]4 | UNI-(90)4-UP2 | RTM | CoRezyn 63-AX-051 | 0 | 5131
SNL/MSU/DOE | UNI-(90)4-UP2[90]4 | 90/90/90/90 | PE | UNK | UNK | 38 |  | 0 | 0 | 100 | 0 | 1.38 |  | 13 | [6 empty] | 13.1 | 6.55 | 0.151 | 0.0755 | 0.5 | 80 | 20.52941 | -127.2 | 8.720588 | 8.96 | 0.2383529 | -1.412 | 31443023 | 7.497524 | [220 empty] | 0 | 0 | Knytex D155 (527 gsm) |  | TK514T | 24h/20C, 2h/60 C |  |  |  |  | 8.69 | 8.69 | [90]4 | UNI-(90)4-UP2 | RTM | CoRezyn 63-AX-051 | 0 | 5132
SNL/MSU/DOE | UNI-(90)4-UP2[90]4 | 90/90/90/90 | PE | UNK | UNK | 38 |  | 0 | 0 | 100 | 0 | 1.38 |  | 13 | [6 empty] | 13.1 | 6.55 | 0.151 | 0.0755 | 0.5 | 80 | 20.52941 | -127.2 | 8.720588 | 8.96 | 0.2383529 | -1.412 | 34693646 | 7.54025 | [220 empty] | 0 | 0 | Knytex D155 (527 gsm) |  | TK515T | 24h/20C, 2h/60 C |  |  |  |  | 8.69 | 8.69 | [90]4 | UNI-(90)4-UP2 | RTM | CoRezyn 63-AX-051 | 0 | 2692
SNL/MSU/DOE | UNI-(90)4-UP2[90]4 | 90/90/90/90 | PE | UNK | UNK | 38 |  | 0 | 0 | 100 | 0 | 1.38 |  | 13 | [6 empty] | 13.1 | 6.55 | 0.151 | 0.0755 | 0.5 | 80 | 20.52941 | -127.2 | 8.720588 | 8.96 | 0.2383529 | -1.412 | 50666199 | 7.704718 | [220 empty] | 0 | 0 | Knytex D155 (527 gsm) |  | TK513T | 24h/20C, 2h/60 C |  |  |  |  | 8.69 | 8.69 | [90]4 | UNI-(90)4-UP2 | RTM | CoRezyn 63-AX-051 | 0 | 5133
SNL/MSU/DOE | UNI-(90)4-UP2[90]4 | 90/90/90/90 | PE | UNK | UNK | 38 |  | 0 | 0 | 100 | 0 | 1.38 |  | 13 | [6 empty] | 8.07 | -8.07 | 0.092 | -0.092 | -1 | 20 | 20.52941 | -127.2 | 8.720588 | 8.96 | 0.2383529 | -1.412 | 45172 | 4.654869 | [220 empty] | 0 | 0 | Knytex D155 (527 gsm) |  | TCH11T | 24h/20C, 2h/60 C |  |  |  |  | 8.79 | 8.79 | [90]4 | UNI-(90)4-UP2 | RTM | CoRezyn 63-AX-051 | 0 | 5137
SNL/MSU/DOE | UNI-(90)4-UP2[90]4 | 90/90/90/90 | PE | UNK | UNK | 38 |  | 0 | 0 | 100 | 0 | 1.38 |  | 13 | [6 empty] | 8.07 | -8.07 | 0.092 | -0.092 | -1 | 30 | 20.52941 | -127.2 | 8.720588 | 8.96 | 0.2383529 | -1.412 | 151465 | 5.180312 | [220 empty] | 0 | 0 | Knytex D155 (527 gsm) |  | TCH12T | 24h/20C, 2h/60 C |  |  |  |  | 8.79 | 8.79 | [90]4 | UNI-(90)4-UP2 | RTM | CoRezyn 63-AX-051 | 0 | 5138
SNL/MSU/DOE | UNI-(90)4-UP2[90]4 | 90/90/90/90 | PE | UNK | UNK | 38 |  | 0 | 0 | 100 | 0 | 1.38 |  | 13 | [6 empty] | 8.07 | -8.07 | 0.092 | -0.092 | -1 | 30 | 20.52941 | -127.2 | 8.720588 | 8.96 | 0.2383529 | -1.412 | 794513 | 5.900101 | [220 empty] | 0 | 0 | Knytex D155 (527 gsm) |  | TCH10T | 24h/20C, 2h/60 C |  |  |  |  | 8.79 | 8.79 | [90]4 | UNI-(90)4-UP2 | RTM | CoRezyn 63-AX-051 | 0 | 5139
SNL/MSU/DOE | UNI-(90)4-UP2[90]4 | 90/90/90/90 | PE | UNK | UNK | 38 |  | 0 | 0 | 100 | 0 | 1.38 |  | 13 | [6 empty] | 7.17 | -7.17 | 0.082 | -0.082 | -1 | 60 | 20.52941 | -127.2 | 8.720588 | 8.96 | 0.2383529 | -1.412 | 47385 | 4.675641 | [220 empty] | 0 | 0 | Knytex D155 (527 gsm) |  | TCH14T | 24h/20C, 2h/60 C |  |  |  |  | 8.79 | 8.79 | [90]4 | UNI-(90)4-UP2 | RTM | CoRezyn 63-AX-051 | 0 | 5140
SNL/MSU/DOE | UNI-(90)4-UP2[90]4 | 90/90/90/90 | PE | UNK | UNK | 38 |  | 0 | 0 | 100 | 0 | 1.38 |  | 13 | [6 empty] | 7.17 | -7.17 | 0.082 | -0.082 | -1 | 60 | 20.52941 | -127.2 | 8.720588 | 8.96 | 0.2383529 | -1.412 | 1043369 | 6.018438 | [220 empty] | 0 | 0 | Knytex D155 (527 gsm) |  | TCH13T | 24h/20C, 2h/60 C |  |  |  |  | 8.79 | 8.79 | [90]4 | UNI-(90)4-UP2 | RTM | CoRezyn 63-AX-051 | 0 | 5141
SNL/MSU/DOE | UNI-(90)4-UP2[90]4 | 90/90/90/90 | PE | UNK | UNK | 38 |  | 0 | 0 | 100 | 0 | 1.38 |  | 13 | [6 empty] | 7.17 | -7.17 | 0.082 | -0.082 | -1 | 60 | 20.52941 | -127.2 | 8.720588 | 8.96 | 0.2383529 | -1.412 | 3009395 | 6.478479 | [220 empty] | 0 | 0 | Knytex D155 (527 gsm) |  | TCH16T | 24h/20C, 2h/60 C |  |  |  |  | 8.79 | 8.79 | [90]4 | UNI-(90)4-UP2 | RTM | CoRezyn 63-AX-051 | 0 | 5142
SNL/MSU/DOE | UNI-(90)4-UP2[90]4 | 90/90/90/90 | PE | UNK | UNK | 38 |  | 0 | 0 | 100 | 0 | 1.38 |  | 13 | [6 empty] | 7.17 | -7.17 | 0.082 | -0.082 | -1 | 60 | 20.52941 | -127.2 | 8.720588 | 8.96 | 0.2383529 | -1.412 | 3973407 | 6.599163 | [220 empty] | 0 | 0 | Knytex D155 (527 gsm) |  | TCH7T | 24h/20C, 2h/60 C |  |  |  |  | 8.79 | 8.79 | [90]4 | UNI-(90)4-UP2 | RTM | CoRezyn 63-AX-051 | 0 | 5143
SNL/MSU/DOE | UNI-(90)4-UP2[90]4 | 90/90/90/90 | PE | UNK | UNK | 38 |  | 0 | 0 | 100 | 0 | 1.38 |  | 13 | [6 empty] | 6.27 | -6.27 | 0.071 | -0.071 | -1 | 80 | 20.52941 | -127.2 | 8.720588 | 8.96 | 0.2383529 | -1.412 | 11733016 | 7.06941 | [220 empty] | 0 | 0 | Knytex D155 (527 gsm) |  | TCH15T | 24h/20C, 2h/60 C |  |  |  |  | 8.79 | 8.79 | [90]4 | UNI-(90)4-UP2 | RTM | CoRezyn 63-AX-051 | 0 | 5144
SNL/MSU/DOE | Biax-M9.6/35%/BB600/G -prepreg[±45]2S | 45/-45/45/-45/-45/45/-45/45 | EP | UNK | UNK | 46 |  | 0 | 100 | 0 | 0 | 2.07 |  | 25 | [6 empty] | 86.2 | 8.62 | 1.03 | 0.103 | 0.1 | 2 | 152.2857 | -150 | 13.44286 |  | 1.265714 |  | 5645 | 3.751664 | [220 empty] | 0 | Hexcel M9.6/35%/BB600/G (612 gsm) | 0 |  | 45B6 | 2 h/100 C |  |  |  |  | 12.1 | 12.1 | [±45]2S | Biax-M9.6/35%/BB600/G -prepreg | Prepreg | Hexcel M9.6/35% | 0 | 6645
SNL/MSU/DOE | Biax-M9.6/35%/BB600/G -prepreg[±45]2S | 45/-45/45/-45/-45/45/-45/45 | EP | UNK | UNK | 46 |  | 0 | 100 | 0 | 0 | 2.07 |  | 25 | [6 empty] | 86.2 | 8.62 | 1.08 | 0.108 | 0.1 | 1 | 152.2857 | -150 | 13.44286 |  | 1.265714 |  | 4082 | 3.610873 | [220 empty] | 0 | Hexcel M9.6/35%/BB600/G (612 gsm) | 0 |  | 45B17 | 2 h/100 C |  |  |  |  | 11.7 | 11.7 | [±45]2S | Biax-M9.6/35%/BB600/G -prepreg | Prepreg | Hexcel M9.6/35% | 0 | 6646
SNL/MSU/DOE | Biax-M9.6/35%/BB600/G -prepreg[±45]2S | 45/-45/45/-45/-45/45/-45/45 | EP | UNK | UNK | 46 |  | 0 | 100 | 0 | 0 | 2.07 |  | 25 | [6 empty] | 86.2 | 8.62 | 1.15 | 0.115 | 0.1 | 1 | 152.2857 | -150 | 13.44286 |  | 1.265714 |  | 3924 | 3.593729 | [220 empty] | 0 | Hexcel M9.6/35%/BB600/G (612 gsm) | 0 |  | 45B13 | 2 h/100 C |  |  |  |  | 11.3 | 11.3 | [±45]2S | Biax-M9.6/35%/BB600/G -prepreg | Prepreg | Hexcel M9.6/35% | 0 | 6647
SNL/MSU/DOE | Biax-M9.6/35%/BB600/G -prepreg[±45]2S | 45/-45/45/-45/-45/45/-45/45 | EP | UNK | UNK | 46 |  | 0 | 100 | 0 | 0 | 2.07 |  | 25 | [6 empty] | 69 | 6.9 | 0.69 | 0.069 | 0.1 | 2 | 152.2857 | -150 | 13.44286 |  | 1.265714 |  | 65765 | 4.817995 | [220 empty] | 0 | Hexcel M9.6/35%/BB600/G (612 gsm) | 0 |  | 45B1 | 2 h/100 C |  |  |  |  | 11.9 | 11.9 | [±45]2S | Biax-M9.6/35%/BB600/G -prepreg | Prepreg | Hexcel M9.6/35% | 0 | 6648
SNL/MSU/DOE | Biax-M9.6/35%/BB600/G -prepreg[±45]2S | 45/-45/45/-45/-45/45/-45/45 | EP | UNK | UNK | 46 |  | 0 | 100 | 0 | 0 | 2.07 |  | 25 | [6 empty] | 69 | 6.9 | 0.79 | 0.079 | 0.1 | 2 | 152.2857 | -150 | 13.44286 |  | 1.265714 |  | 57069 | 4.7564 | [220 empty] | 0 | Hexcel M9.6/35%/BB600/G (612 gsm) | 0 |  | 45B16 | 2 h/100 C |  |  |  |  | 11.2 | 11.2 | [±45]2S | Biax-M9.6/35%/BB600/G -prepreg | Prepreg | Hexcel M9.6/35% | 0 | 6649
SNL/MSU/DOE | Biax-M9.6/35%/BB600/G -prepreg[±45]2S | 45/-45/45/-45/-45/45/-45/45 | EP | UNK | UNK | 46 |  | 0 | 100 | 0 | 0 | 2.07 |  | 25 | [6 empty] | 69 | 6.9 | 0.8 | 0.08 | 0.1 | 2 | 152.2857 | -150 | 13.44286 |  | 1.265714 |  | 41228 | 4.615192 | [220 empty] | 0 | Hexcel M9.6/35%/BB600/G (612 gsm) | 0 |  | 45B15 | 2 h/100 C |  |  |  |  | 11.4 | 11.4 | [±45]2S | Biax-M9.6/35%/BB600/G -prepreg | Prepreg | Hexcel M9.6/35% | 0 | 6650
SNL/MSU/DOE | Biax-M9.6/35%/BB600/G -prepreg[±45]2S | 45/-45/45/-45/-45/45/-45/45 | EP | UNK | UNK | 46 |  | 0 | 100 | 0 | 0 | 2.07 |  | 25 | [6 empty] | 51.7 | 5.17 | 0.52 | 0.052 | 0.1 | 3 | 152.2857 | -150 | 13.44286 |  | 1.265714 |  | 2455697 | 6.390175 | [220 empty] | 0 | Hexcel M9.6/35%/BB600/G (612 gsm) | 0 |  | 45B5 | 2 h/100 C |  |  |  |  | 11.6 | 11.6 | [±45]2S | Biax-M9.6/35%/BB600/G -prepreg | Prepreg | Hexcel M9.6/35% | 0 | 6651
SNL/MSU/DOE | Biax-M9.6/35%/BB600/G -prepreg[±45]2S | 45/-45/45/-45/-45/45/-45/45 | EP | UNK | UNK | 46 |  | 0 | 100 | 0 | 0 | 2.07 |  | 25 | [6 empty] | 51.7 | 5.17 | 0.52 | 0.052 | 0.1 | 3 | 152.2857 | -150 | 13.44286 |  | 1.265714 |  | 2210032 | 6.344399 | [220 empty] | 0 | Hexcel M9.6/35%/BB600/G (612 gsm) | 0 |  | 45B4 | 2 h/100 C |  |  |  |  | 11.6 | 11.6 | [±45]2S | Biax-M9.6/35%/BB600/G -prepreg | Prepreg | Hexcel M9.6/35% | 0 | 6652
SNL/MSU/DOE | Biax-M9.6/35%/BB600/G -prepreg[±45]2S | 45/-45/45/-45/-45/45/-45/45 | EP | UNK | UNK | 63 |  | 0 | 100 | 0 | 0 | 1.61 |  | 25 | [6 empty] | 51.7 | 5.17 | 0.4 | 0.04 | 0.1 | 3 | 152.2857 | -150 | 13.44286 |  | 1.265714 |  | 1010766 | 6.004651 | [220 empty] | 0 | Hexcel M9.6/35%/BB600/G (612 gsm) | 0 |  | 45A17 | 2 h/100 C |  |  |  |  | 15.6 | 15.6 | [±45]2S | Biax-M9.6/35%/BB600/G -prepreg | Prepreg | Hexcel M9.6/35% | 0 | 6625
SNL/MSU/DOE | Biax-M9.6/35%/BB600/G -prepreg[±45]2S | 45/-45/45/-45/-45/45/-45/45 | EP | UNK | UNK | 63 |  | 0 | 100 | 0 | 0 | 1.61 |  | 25 | [6 empty] | 51.7 | 5.17 | 0.38 | 0.038 | 0.1 | 3 | 152.2857 | -150 | 13.44286 |  | 1.265714 |  | 1070432 | 6.029559 | [220 empty] | 0 | Hexcel M9.6/35%/BB600/G (612 gsm) | 0 |  | 45A14 | 2 h/100 C |  |  |  |  | 16.1 | 16.1 | [±45]2S | Biax-M9.6/35%/BB600/G -prepreg | Prepreg | Hexcel M9.6/35% | 0 | 6626
SNL/MSU/DOE | Biax-M9.6/35%/BB600/G -prepreg[±45]2S | 45/-45/45/-45/-45/45/-45/45 | EP | UNK | UNK | 63 |  | 0 | 100 | 0 | 0 | 1.61 |  | 25 | [6 empty] | 69 | 6.9 | 0.53 | 0.053 | 0.1 | 2 | 152.2857 | -150 | 13.44286 |  | 1.265714 |  | 36495 | 4.562233 | [220 empty] | 0 | Hexcel M9.6/35%/BB600/G (612 gsm) | 0 |  | 45A13 | 2 h/100 C |  |  |  |  | 17.1 | 17.1 | [±45]2S | Biax-M9.6/35%/BB600/G -prepreg | Prepreg | Hexcel M9.6/35% | 0 | 6627
SNL/MSU/DOE | Biax-M9.6/35%/BB600/G -prepreg[±45]2S | 45/-45/45/-45/-45/45/-45/45 | EP | UNK | UNK | 63 |  | 0 | 100 | 0 | 0 | 1.61 |  | 25 | [6 empty] | 69 | 6.9 | 0.61 | 0.061 | 0.1 | 2 | 152.2857 | -150 | 13.44286 |  | 1.265714 |  | 30145 | 4.479215 | [220 empty] | 0 | Hexcel M9.6/35%/BB600/G (612 gsm) | 0 |  | 45A11 | 2 h/100 C |  |  |  |  | 15.6 | 15.6 | [±45]2S | Biax-M9.6/35%/BB600/G -prepreg | Prepreg | Hexcel M9.6/35% | 0 | 6628
SNL/MSU/DOE | Biax-M9.6/35%/BB600/G -prepreg[±45]2S | 45/-45/45/-45/-45/45/-45/45 | EP | UNK | UNK | 63 |  | 0 | 100 | 0 | 0 | 1.61 |  | 25 | [6 empty] | 86.2 | 8.62 | 0.8 | 0.08 | 0.1 | 1 | 152.2857 | -150 | 13.44286 |  | 1.265714 |  | 3535 | 3.548389 | [220 empty] | 0 | Hexcel M9.6/35%/BB600/G (612 gsm) | 0 |  | 45A4 | 2 h/100 C |  |  |  |  | 16 | 16 | [±45]2S | Biax-M9.6/35%/BB600/G -prepreg | Prepreg | Hexcel M9.6/35% | 0 | 6632
SNL/MSU/DOE | Biax-M9.6/35%/BB600/G -prepreg[±45]2S | 45/-45/45/-45/-45/45/-45/45 | EP | UNK | UNK | 63 |  | 0 | 100 | 0 | 0 | 1.61 |  | 25 | [6 empty] | 86.2 | 8.62 | 0.8 | 0.08 | 0.1 | 1 | 152.2857 | -150 | 13.44286 |  | 1.265714 |  | 2654 | 3.423901 | [220 empty] | 0 | Hexcel M9.6/35%/BB600/G (612 gsm) | 0 |  | 45A8 | 2 h/100 C |  |  |  |  | 15.6 | 15.6 | [±45]2S | Biax-M9.6/35%/BB600/G -prepreg | Prepreg | Hexcel M9.6/35% | 0 | 6633
SNL/MSU/DOE | Biax-M9.6/35%/BB600/G -prepreg[±45]2S | 45/-45/45/-45/-45/45/-45/45 | EP | UNK | UNK | 63 |  | 0 | 100 | 0 | 0 | 1.61 |  | 25 | [6 empty] | 86.2 | 8.62 | 0.89 | 0.089 | 0.1 | 1 | 152.2857 | -150 | 13.44286 |  | 1.265714 |  | 3269 | 3.514415 | [220 empty] | 0 | Hexcel M9.6/35%/BB600/G (612 gsm) | 0 |  | 45A9 | 2 h/100 C |  |  |  |  | 15 | 15 | [±45]2S | Biax-M9.6/35%/BB600/G -prepreg | Prepreg | Hexcel M9.6/35% | 0 | 6634
SNL/MSU/DOE | Biax-M9.6/35%/BB600/G -prepreg[±45]2S | 45/-45/45/-45/-45/45/-45/45 | EP | UNK | UNK | 63 |  | 0 | 100 | 0 | 0 | 1.61 |  | 25 | [6 empty] | 69 | 6.9 | 0.57 | 0.057 | 0.1 | 1 | 152.2857 | -150 | 13.44286 |  | 1.265714 |  | 36494 | 4.562221 | [220 empty] | 0 | Hexcel M9.6/35%/BB600/G (612 gsm) | 0 |  | 45A10 | 2 h/100 C |  |  |  |  | 16.3 | 16.3 | [±45]2S | Biax-M9.6/35%/BB600/G -prepreg | Prepreg | Hexcel M9.6/35% | 0 | 6635
SNL/MSU/DOE | Biax-M9.6/35%/BB600/G -prepreg[±45]2S | 45/-45/45/-45/-45/45/-45/45 | EP | UNK | UNK | 63 |  | 0 | 100 | 0 | 0 | 1.61 |  | 25 | [6 empty] | 44.8 | 4.48 | 0.29 | 0.029 | 0.1 | 4 | 152.2857 | -150 | 13.44286 |  | 1.265714 |  | 6713854 | 6.826972 | [220 empty] | 0 | Hexcel M9.6/35%/BB600/G (612 gsm) | 0 |  | 45A3 | 2 h/100 C |  |  |  |  | 15.5 | 15.5 | [±45]2S | Biax-M9.6/35%/BB600/G -prepreg | Prepreg | Hexcel M9.6/35% | 0 | 6636
SNL/MSU/DOE | MD-GGP2-prepreg[0/±45/0] | 0/45/-45/0 | EP | UNK | UNK | 51 |  | 80 | 20 | 0 | 0 | 2.41 |  | 25 | [6 empty] | 446 | 44.6 | 1.23 | 0.123 | 0.1 | 3 | 1002 | -729 | 33.96667 |  | 2.966667 |  | 3615001 | 6.558108 | [220 empty] | Hexcel M9.6/32%/1200/G (1200 gsm) | Hexcel M9.6/35%/BB600/G (612 gsm) | 0 |  | GGP2-104 | 2 h/100 C |  |  |  |  | 36.9 | 36.9 | [0/±45/0] | MD-GGP2-prepreg | Prepreg | Hexcel M9.6/35% | 0 | 6899
SNL/MSU/DOE | MD-GGP2-prepreg[0/±45/0] | 0/45/-45/0 | EP | UNK | UNK | 51 |  | 80 | 20 | 0 | 0 | 2.41 |  | 25 | [6 empty] | 517 | 51.7 | 1.42 | 0.142 | 0.1 | 2 | 1002 | -729 | 33.96667 |  | 2.966667 |  | 417521 | 5.620678 | [220 empty] | Hexcel M9.6/32%/1200/G (1200 gsm) | Hexcel M9.6/35%/BB600/G (612 gsm) | 0 |  | GGP2-105 | 2 h/100 C |  |  |  |  | 37.9 | 37.9 | [0/±45/0] | MD-GGP2-prepreg | Prepreg | Hexcel M9.6/35% | 0 | 7132
SNL/MSU/DOE | MD-GGP2-prepreg[0/±45/0] | 0/45/-45/0 | EP | UNK | UNK | 51 |  | 80 | 20 | 0 | 0 | 2.41 |  | 25 | [6 empty] | 758 | 75.8 | 2.14 | 0.214 | 0.1 | 1 | 1002 | -729 | 33.96667 |  | 2.966667 |  | 687 | 2.836957 | [220 empty] | Hexcel M9.6/32%/1200/G (1200 gsm) | Hexcel M9.6/35%/BB600/G (612 gsm) | 0 |  | GGP2-106 | 2 h/100 C |  |  |  |  | 35.5 | 35.5 | [0/±45/0] | MD-GGP2-prepreg | Prepreg | Hexcel M9.6/35% | 0 | 6908
SNL/MSU/DOE | MD-GGP2-prepreg[0/±45/0] | 0/45/-45/0 | EP | UNK | UNK | 51 |  | 80 | 20 | 0 | 0 | 2.41 |  | 25 | [6 empty] | 758 | 75.8 | 2.33 | 0.233 | 0.1 | 1 | 1002 | -729 | 33.96667 |  | 2.966667 |  | 1387 | 3.142076 | [220 empty] | Hexcel M9.6/32%/1200/G (1200 gsm) | Hexcel M9.6/35%/BB600/G (612 gsm) | 0 |  | GGP2-102 | 2 h/100 C |  |  |  |  | 33.2 | 33.2 | [0/±45/0] | MD-GGP2-prepreg | Prepreg | Hexcel M9.6/35% | 0 | 6909
SNL/MSU/DOE | MD-GGP4-prepreg[0/±45/0] | 0/45/-45/0 | EP | UNK | UNK | 53 |  | 80 | 20 | 0 | 0 | 1.85 |  | 20 | [6 empty] | 414 | 41.4 | 1.76 | 0.176 | 0.1 | 2 | 777.75 | -277.5 | 28.125 |  | 2.925 |  | 27222 | 4.43492 | [220 empty] | Hexcel M9.6/32%/1200/G (1200 gsm) | Hexcel M9.6/35%/BB600/G (612 gsm) | 0 |  | GGP41 | 2 h/100 C |  |  |  |  | 26 | 26 | [0/±45/0] | MD-GGP4-prepreg | Prepreg | Hexcel M9.6/35% | 0 | 6547
SNL/MSU/DOE | MD-GGP4-prepreg[0/±45/0] | 0/45/-45/0 | EP | UNK | UNK | 53 |  | 80 | 20 | 0 | 0 | 1.85 |  | 20 | [6 empty] | 414 | 41.4 | 1.54 | 0.154 | 0.1 | 2 | 777.75 | -277.5 | 28.125 |  | 2.925 |  | 47271 | 4.674595 | [220 empty] | Hexcel M9.6/32%/1200/G (1200 gsm) | Hexcel M9.6/35%/BB600/G (612 gsm) | 0 |  | GGP43 | 2 h/100 C |  |  |  |  | 29.5 | 29.5 | [0/±45/0] | MD-GGP4-prepreg | Prepreg | Hexcel M9.6/35% | 0 | 6548
SNL/MSU/DOE | MD-GGP4-prepreg[0/±45/0] | 0/45/-45/0 | EP | UNK | UNK | 53 |  | 80 | 20 | 0 | 0 | 1.85 |  | 20 | [6 empty] | 345 | 34.5 | 1.27 | 0.127 | 0.1 | 3 | 777.75 | -277.5 | 28.125 |  | 2.925 |  | 102640 | 5.011317 | [220 empty] | Hexcel M9.6/32%/1200/G (1200 gsm) | Hexcel M9.6/35%/BB600/G (612 gsm) | 0 |  | GGP44 | 2 h/100 C |  |  |  |  | 30.2 | 30.2 | [0/±45/0] | MD-GGP4-prepreg | Prepreg | Hexcel M9.6/35% | 0 | 6549
SNL/MSU/DOE | MD-GGP4-prepreg[0/±45/0] | 0/45/-45/0 | EP | UNK | UNK | 53 |  | 80 | 20 | 0 | 0 | 1.85 |  | 20 | [6 empty] | 345 | 34.5 | 1.43 | 0.143 | 0.1 | 3 | 777.75 | -277.5 | 28.125 |  | 2.925 |  | 73113 | 4.863995 | [220 empty] | Hexcel M9.6/32%/1200/G (1200 gsm) | Hexcel M9.6/35%/BB600/G (612 gsm) | 0 |  | GGP45 | 2 h/100 C |  |  |  |  | 26.8 | 26.8 | [0/±45/0] | MD-GGP4-prepreg | Prepreg | Hexcel M9.6/35% | 0 | 6550
SNL/MSU/DOE | MD-GGP4-prepreg[0/±45/0] | 0/45/-45/0 | EP | UNK | UNK | 53 |  | 80 | 20 | 0 | 0 | 1.85 |  | 20 | [6 empty] | 414 | 41.4 | 1.67 | 0.167 | 0.1 | 2 | 777.75 | -277.5 | 28.125 |  | 2.925 |  | 18735 | 4.272654 | [220 empty] | Hexcel M9.6/32%/1200/G (1200 gsm) | Hexcel M9.6/35%/BB600/G (612 gsm) | 0 |  | GGP46 | 2 h/100 C |  |  |  |  | 27.2 | 27.2 | [0/±45/0] | MD-GGP4-prepreg | Prepreg | Hexcel M9.6/35% | 0 | 6551
SNL/MSU/DOE | MD-GGP4-prepreg[0/±45/0] | 0/45/-45/0 | EP | UNK | UNK | 53 |  | 80 | 20 | 0 | 0 | 1.85 |  | 20 | [6 empty] | 345 | 34.5 | 1.38 | 0.138 | 0.1 | 3 | 777.75 | -277.5 | 28.125 |  | 2.925 |  | 159750 | 5.203441 | [220 empty] | Hexcel M9.6/32%/1200/G (1200 gsm) | Hexcel M9.6/35%/BB600/G (612 gsm) | 0 |  | GGP47 | 2 h/100 C |  |  |  |  | 28.3 | 28.3 | [0/±45/0] | MD-GGP4-prepreg | Prepreg | Hexcel M9.6/35% | 0 | 6552
SNL/MSU/DOE | MD-GGP4-prepreg[0/±45/0] | 0/45/-45/0 | EP | UNK | UNK | 53 |  | 80 | 20 | 0 | 0 | 1.85 |  | 20 | [6 empty] | 483 | 48.3 | 2.05 | 0.205 | 0.1 | 2 | 777.75 | -277.5 | 28.125 |  | 2.925 |  | 11317 | 4.053731 | [220 empty] | Hexcel M9.6/32%/1200/G (1200 gsm) | Hexcel M9.6/35%/BB600/G (612 gsm) | 0 |  | GGP420 | 2 h/100 C |  |  |  |  | 27.7 | 27.7 | [0/±45/0] | MD-GGP4-prepreg | Prepreg | Hexcel M9.6/35% | 0 | 6881
SNL/MSU/DOE | MD-GGP4-prepreg[0/±45/0] | 0/45/-45/0 | EP | UNK | UNK | 53 |  | 80 | 20 | 0 | 0 | 1.85 |  | 20 | [6 empty] | 483 | 48.3 | 2.03 | 0.203 | 0.1 | 2 | 777.75 | -277.5 | 28.125 |  | 2.925 |  | 3376 | 3.528402 | [220 empty] | Hexcel M9.6/32%/1200/G (1200 gsm) | Hexcel M9.6/35%/BB600/G (612 gsm) | 0 |  | GGP421 | 2 h/100 C |  |  |  |  | 28.3 | 28.3 | [0/±45/0] | MD-GGP4-prepreg | Prepreg | Hexcel M9.6/35% | 0 | 6882
SNL/MSU/DOE | MD-GGP4-prepreg[0/±45/0] | 0/45/-45/0 | EP | UNK | UNK | 53 |  | 80 | 20 | 0 | 0 | 1.85 |  | 20 | [6 empty] | 483 | 48.3 | 2.03 | 0.203 | 0.1 | 2 | 777.75 | -277.5 | 28.125 |  | 2.925 |  | 6870 | 3.836957 | [220 empty] | Hexcel M9.6/32%/1200/G (1200 gsm) | Hexcel M9.6/35%/BB600/G (612 gsm) | 0 |  | GGP422 | 2 h/100 C |  |  |  |  | 28.2 | 28.2 | [0/±45/0] | MD-GGP4-prepreg | Prepreg | Hexcel M9.6/35% | 0 | 6883
SNL/MSU/DOE | MD-GGP4-prepreg[0/±45/0] | 0/45/-45/0 | EP | UNK | UNK | 53 |  | 80 | 20 | 0 | 0 | 1.85 |  | 20 | [6 empty] | 552 | 55.2 | 2.15 | 0.215 | 0.1 | 1 | 777.75 | -277.5 | 28.125 |  | 2.925 |  | 1690 | 3.227887 | [220 empty] | Hexcel M9.6/32%/1200/G (1200 gsm) | Hexcel M9.6/35%/BB600/G (612 gsm) | 0 |  | GGP412 | 2 h/100 C |  |  |  |  | 28.2 | 28.2 | [0/±45/0] | MD-GGP4-prepreg | Prepreg | Hexcel M9.6/35% | 0 | 6886
SNL/MSU/DOE | MD-GGP4-prepreg[0/±45/0] | 0/45/-45/0 | EP | UNK | UNK | 53 |  | 80 | 20 | 0 | 0 | 1.85 |  | 20 | [6 empty] | 552 | 55.2 | 2.23 | 0.223 | 0.1 | 1 | 777.75 | -277.5 | 28.125 |  | 2.925 |  | 1074 | 3.031004 | [220 empty] | Hexcel M9.6/32%/1200/G (1200 gsm) | Hexcel M9.6/35%/BB600/G (612 gsm) | 0 |  | GGP421 | 2 h/100 C |  |  |  |  | 27.4 | 27.4 | [0/±45/0] | MD-GGP4-prepreg | Prepreg | Hexcel M9.6/35% | 0 | 6921
SNL/MSU/DOE | MD-Hybrid DD23-VE[(0)2/±45/0/0C]S | 0/0/45/-45/0/0/0/0/-45/45/0/0 | VE | UNK | UNK | 45 |  | 82 | 18 | 0 | 0 | 3.65 |  | 25 | [6 empty] | 276 | 27.6 | 0.96 | 0.096 | 0.1 | 10 | 647.4 | -493.5 | 27.4 |  |  |  | 1681606 | 6.225724 | [220 empty] | 0C = AS4-6K (TPI STYLE 4416), 220 gsm , 0 = Knytex D155 (527 gsm) | Knytex DB120 (393 gsm) | 0 |  | DD23106 | 24h/20C, 12h/80 C |  |  |  |  | 28.9 | 28.9 | [(0)2/±45/0/0C]S | MD-Hybrid DD23-VE | RTM | Derakane 411C-50 | 0 | 4078
SNL/MSU/DOE | MD-Hybrid DD23-VE[(0)2/±45/0/0C]S | 0/0/45/-45/0/0/0/0/-45/45/0/0 | VE | UNK | UNK | 45 |  | 82 | 18 | 0 | 0 | 3.65 |  | 25 | [6 empty] | 414 | 41.4 | 1.65 | 0.165 | 0.1 | 2 | 647.4 | -493.5 | 27.4 |  |  |  | 2803 | 3.447623 | [220 empty] | 0C = AS4-6K (TPI STYLE 4416), 220 gsm , 0 = Knytex D155 (527 gsm) | Knytex DB120 (393 gsm) | 0 |  | DD23104 | 24h/20C, 12h/80 C |  |  |  |  | 26.3 | 26.3 | [(0)2/±45/0/0C]S | MD-Hybrid DD23-VE | RTM | Derakane 411C-50 | 0 | 4081
SNL/MSU/DOE | MD-Hybrid DD23-VE[(0)2/±45/0/0C]S | 0/0/45/-45/0/0/0/0/-45/45/0/0 | VE | UNK | UNK | 45 |  | 82 | 18 | 0 | 0 | 3.65 |  | 25 | [6 empty] | 414 | 41.4 | 1.68 | 0.168 | 0.1 | 2 | 647.4 | -493.5 | 27.4 |  |  |  | 451 | 2.654177 | [220 empty] | 0C = AS4-6K (TPI STYLE 4416), 220 gsm , 0 = Knytex D155 (527 gsm) | Knytex DB120 (393 gsm) | 0 |  | DD23102 | 24h/20C, 12h/80 C |  |  |  |  | 25.1 | 25.1 | [(0)2/±45/0/0C]S | MD-Hybrid DD23-VE | RTM | Derakane 411C-50 | 0 | 4083
SNL/MSU/DOE | MD-Hybrid DD23-VE[(0)2/±45/0/0C]S | 0/0/45/-45/0/0/0/0/-45/45/0/0 | VE | UNK | UNK | 45 |  | 82 | 18 | 0 | 0 | 3.65 |  | 25 | [6 empty] | 345 | 34.5 | 1.17 | 0.117 | 0.1 | 4 | 647.4 | -493.5 | 27.4 |  |  |  | 295281 | 5.470236 | [220 empty] | 0C = AS4-6K (TPI STYLE 4416), 220 gsm , 0 = Knytex D155 (527 gsm) | Knytex DB120 (393 gsm) | 0 |  | DD23103 | 24h/20C, 12h/80 C |  |  |  |  | 28.6 | 28.6 | [(0)2/±45/0/0C]S | MD-Hybrid DD23-VE | RTM | Derakane 411C-50 | 0 | 4084
SNL/MSU/DOE | MD-Hybrid DD23-VE[(0)2/±45/0/0C]S | 0/0/45/-45/0/0/0/0/-45/45/0/0 | VE | UNK | UNK | 45 |  | 82 | 18 | 0 | 0 | 3.65 |  | 25 | [6 empty] | 345 | 34.5 | 1.14 | 0.114 | 0.1 | 5 | 647.4 | -493.5 | 27.4 |  |  |  | 197270 | 5.295061 | [220 empty] | 0C = AS4-6K (TPI STYLE 4416), 220 gsm , 0 = Knytex D155 (527 gsm) | Knytex DB120 (393 gsm) | 0 |  | DD23109 | 24h/20C, 12h/80 C |  |  |  |  | 25.8 | 25.8 | [(0)2/±45/0/0C]S | MD-Hybrid DD23-VE | RTM | Derakane 411C-50 | 0 | 4085
SNL/MSU/DOE | MD-Hybrid DD23-VE[(0)2/±45/0/0C]S | 0/0/45/-45/0/0/0/0/-45/45/0/0 | VE | UNK | UNK | 45 |  | 82 | 18 | 0 | 0 | 3.65 |  | 25 | [6 empty] | 310 | 31 | 1.12 | 0.112 | 0.1 | 5 | 647.4 | -493.5 | 27.4 |  |  |  | 526418 | 5.721331 | [220 empty] | 0C = AS4-6K (TPI STYLE 4416), 220 gsm , 0 = Knytex D155 (527 gsm) | Knytex DB120 (393 gsm) | 0 |  | DD23112 | 24h/20C, 12h/80 C |  |  |  |  | 28.1 | 28.1 | [(0)2/±45/0/0C]S | MD-Hybrid DD23-VE | RTM | Derakane 411C-50 | 0 | 4087
SNL/MSU/DOE | MD-Hybrid DD23-VE[(0)2/±45/0/0C]S | 0/0/45/-45/0/0/0/0/-45/45/0/0 | VE | UNK | UNK | 45 |  | 82 | 18 | 0 | 0 | 3.65 |  | 25 | [6 empty] | 310 | 31 | 1.08 | 0.108 | 0.1 | 10 | 647.4 | -493.5 | 27.4 |  |  |  | 493197 | 5.69302 | [220 empty] | 0C = AS4-6K (TPI STYLE 4416), 220 gsm , 0 = Knytex D155 (527 gsm) | Knytex DB120 (393 gsm) | 0 |  | DD23101 | 24h/20C, 12h/80 C |  |  |  |  | 26.6 | 26.6 | [(0)2/±45/0/0C]S | MD-Hybrid DD23-VE | RTM | Derakane 411C-50 | 0 | 4088
SNL/MSU/DOE | MD-Hybrid DD23-VE[(0)2/±45/0/0C]S | 0/0/45/-45/0/0/0/0/-45/45/0/0 | VE | UNK | UNK | 45 |  | 82 | 18 | 0 | 0 | 3.65 |  | 25 | [6 empty] | 379 | 37.9 | 1.47 | 0.147 | 0.1 | 4 | 647.4 | -493.5 | 27.4 |  |  |  | 14350 | 4.156852 | [220 empty] | 0C = AS4-6K (TPI STYLE 4416), 220 gsm , 0 = Knytex D155 (527 gsm) | Knytex DB120 (393 gsm) | 0 |  | DD23122 | 24h/20C, 12h/80 C |  |  |  |  | 27.1 | 27.1 | [(0)2/±45/0/0C]S | MD-Hybrid DD23-VE | RTM | Derakane 411C-50 | 0 | 4101
SNL/MSU/DOE | MD-Hybrid DD23-VE[(0)2/±45/0/0C]S | 0/0/45/-45/0/0/0/0/-45/45/0/0 | VE | UNK | UNK | 45 |  | 82 | 18 | 0 | 0 | 3.65 |  | 25 | [6 empty] | 379 | 37.9 | 1.37 | 0.137 | 0.1 | 4 | 647.4 | -493.5 | 27.4 |  |  |  | 22335 | 4.348986 | [220 empty] | 0C = AS4-6K (TPI STYLE 4416), 220 gsm , 0 = Knytex D155 (527 gsm) | Knytex DB120 (393 gsm) | 0 |  | DD23121 | 24h/20C, 12h/80 C |  |  |  |  | 28 | 28 | [(0)2/±45/0/0C]S | MD-Hybrid DD23-VE | RTM | Derakane 411C-50 | 0 | 4102
SNL/MSU/DOE | MD-Hybrid DD23-VE[(0)2/±45/0/0C]S | 0/0/45/-45/0/0/0/0/-45/45/0/0 | VE | UNK | UNK | 45 |  | 82 | 18 | 0 | 0 | 3.65 |  | 25 | [6 empty] | 345 | 34.5 | 1.17 | 0.117 | 0.1 | 4 | 647.4 | -493.5 | 27.4 |  |  |  | 119009 | 5.07558 | [220 empty] | 0C = AS4-6K (TPI STYLE 4416), 220 gsm , 0 = Knytex D155 (527 gsm) | Knytex DB120 (393 gsm) | 0 |  | DD23120 | 24h/20C, 12h/80 C |  |  |  |  | 28.9 | 28.9 | [(0)2/±45/0/0C]S | MD-Hybrid DD23-VE | RTM | Derakane 411C-50 | 0 | 4103
SNL/MSU/DOE | MD-Hybrid DD23-VE[(0)2/±45/0/0C]S | 0/0/45/-45/0/0/0/0/-45/45/0/0 | VE | UNK | UNK | 45 |  | 82 | 18 | 0 | 0 | 3.65 |  | 25 | [6 empty] | 379 | 37.9 | 1.42 | 0.142 | 0.1 | 2 | 647.4 | -493.5 | 27.4 |  |  |  | 4324 | 3.635886 | [220 empty] | 0C = AS4-6K (TPI STYLE 4416), 220 gsm , 0 = Knytex D155 (527 gsm) | Knytex DB120 (393 gsm) | 0 |  | DD23119 | 24h/20C, 12h/80 C |  |  |  |  | 27.6 | 27.6 | [(0)2/±45/0/0C]S | MD-Hybrid DD23-VE | RTM | Derakane 411C-50 | 0 | 4104
SNL/MSU/DOE | MD-Hybrid CG-VE[(0)2/(0)2C/0/(0)2C/(0)2] | 0/0/0/0/0/0/0/0/0 | VE | UNK | UNK | 56 |  | 100 | 0 | 0 | 0 | 2.66 |  | 25 | [6 empty] | 414 | 41.4 | 0.59 | 0.059 | 0.1 | 12 | 920 | -474.75 | 67.16667 |  | 1.373333 |  | 1368362 | 6.136201 | [220 empty] | 0C = AS4-6K (TPI STYLE 4416), 220 gsm , 0 = Knytex D155 (527 gsm) | 0 | 0 |  | CG104 | 24h/20C, 12h/80 C |  |  |  |  | 65.8 | 65.8 | [(0)2/(0)2C/0/(0)2C/(0)2] | MD-Hybrid CG-VE | RTM | Derakane 411C-50 | 0 | 4091
SNL/MSU/DOE | MD-Hybrid CG-VE[(0)2/(0)2C/0/(0)2C/(0)2] | 0/0/0/0/0/0/0/0/0 | VE | UNK | UNK | 56 |  | 100 | 0 | 0 | 0 | 2.66 |  | 25 | [6 empty] | 552 | 55.2 | 0.79 | 0.079 | 0.1 | 8 | 920 | -474.75 | 67.16667 |  | 1.373333 |  | 141368 | 5.150351 | [220 empty] | 0C = AS4-6K (TPI STYLE 4416), 220 gsm , 0 = Knytex D155 (527 gsm) | 0 | 0 |  | CG109 | 24h/20C, 12h/80 C |  |  |  |  | 63.7 | 63.7 | [(0)2/(0)2C/0/(0)2C/(0)2] | MD-Hybrid CG-VE | RTM | Derakane 411C-50 | 0 | 4092
SNL/MSU/DOE | MD-Hybrid CG-VE[(0)2/(0)2C/0/(0)2C/(0)2] | 0/0/0/0/0/0/0/0/0 | VE | UNK | UNK | 56 |  | 100 | 0 | 0 | 0 | 2.66 |  | 25 | [6 empty] | 552 | 55.2 | 0.89 | 0.089 | 0.1 | 9 | 920 | -474.75 | 67.16667 |  | 1.373333 |  | 55233 | 4.742199 | [220 empty] | 0C = AS4-6K (TPI STYLE 4416), 220 gsm , 0 = Knytex D155 (527 gsm) | 0 | 0 |  | CG101 | 24h/20C, 12h/80 C |  |  |  |  | 68.3 | 68.3 | [(0)2/(0)2C/0/(0)2C/(0)2] | MD-Hybrid CG-VE | RTM | Derakane 411C-50 | 0 | 4093
SNL/MSU/DOE | MD-Hybrid CG-VE[(0)2/(0)2C/0/(0)2C/(0)2] | 0/0/0/0/0/0/0/0/0 | VE | UNK | UNK | 56 |  | 100 | 0 | 0 | 0 | 2.66 |  | 25 | [6 empty] | 483 | 48.3 | 0.73 | 0.073 | 0.1 | 10 | 920 | -474.75 | 67.16667 |  | 1.373333 |  | 253069 | 5.403239 | [220 empty] | 0C = AS4-6K (TPI STYLE 4416), 220 gsm , 0 = Knytex D155 (527 gsm) | 0 | 0 |  | CG112 | 24h/20C, 12h/80 C |  |  |  |  | 61.4 | 61.4 | [(0)2/(0)2C/0/(0)2C/(0)2] | MD-Hybrid CG-VE | RTM | Derakane 411C-50 | 0 | 4094
SNL/MSU/DOE | MD-Hybrid CG-VE[(0)2/(0)2C/0/(0)2C/(0)2] | 0/0/0/0/0/0/0/0/0 | VE | UNK | UNK | 56 |  | 100 | 0 | 0 | 0 | 2.66 |  | 25 | [6 empty] | 552 | 55.2 | 0.81 | 0.081 | 0.1 | 5 | 920 | -474.75 | 67.16667 |  | 1.373333 |  | 109701 | 5.040211 | [220 empty] | 0C = AS4-6K (TPI STYLE 4416), 220 gsm , 0 = Knytex D155 (527 gsm) | 0 | 0 |  | CG108 | 24h/20C, 12h/80 C |  |  |  |  | 64.4 | 64.4 | [(0)2/(0)2C/0/(0)2C/(0)2] | MD-Hybrid CG-VE | RTM | Derakane 411C-50 | 0 | 4095
SNL/MSU/DOE | MD-Hybrid CG-VE[(0)2/(0)2C/0/(0)2C/(0)2] | 0/0/0/0/0/0/0/0/0 | VE | UNK | UNK | 56 |  | 100 | 0 | 0 | 0 | 2.66 |  | 25 | [6 empty] | 414 | 41.4 | 0.56 | 0.056 | 0.1 | 12 | 920 | -474.75 | 67.16667 |  | 1.373333 |  | 1900285 | 6.278819 | [220 empty] | 0C = AS4-6K (TPI STYLE 4416), 220 gsm , 0 = Knytex D155 (527 gsm) | 0 | 0 |  | CG105 | 24h/20C, 12h/80 C |  |  |  |  | 71.4 | 71.4 | [(0)2/(0)2C/0/(0)2C/(0)2] | MD-Hybrid CG-VE | RTM | Derakane 411C-50 | 0 | 4096
SNL/MSU/DOE | MD-Hybrid CG-VE[(0)2/(0)2C/0/(0)2C/(0)2] | 0/0/0/0/0/0/0/0/0 | VE | UNK | UNK | 56 |  | 100 | 0 | 0 | 0 | 2.66 |  | 25 | [6 empty] | 690 | 69 | 1.02 | 0.102 | 0.1 | 2 | 920 | -474.75 | 67.16667 |  | 1.373333 |  | 1969 | 3.294246 | [220 empty] | 0C = AS4-6K (TPI STYLE 4416), 220 gsm , 0 = Knytex D155 (527 gsm) | 0 | 0 |  | CG107 | 24h/20C, 12h/80 C |  |  |  |  | 62.4 | 62.4 | [(0)2/(0)2C/0/(0)2C/(0)2] | MD-Hybrid CG-VE | RTM | Derakane 411C-50 | 0 | 4097
SNL/MSU/DOE | MD-Hybrid CG-VE[(0)2/(0)2C/0/(0)2C/(0)2] | 0/0/0/0/0/0/0/0/0 | VE | UNK | UNK | 56 |  | 100 | 0 | 0 | 0 | 2.66 |  | 25 | [6 empty] | 690 | 69 | 0.94 | 0.094 | 0.1 | 2 | 920 | -474.75 | 67.16667 |  | 1.373333 |  | 13577 | 4.132804 | [220 empty] | 0C = AS4-6K (TPI STYLE 4416), 220 gsm , 0 = Knytex D155 (527 gsm) | 0 | 0 |  | CG111 | 24h/20C, 12h/80 C |  |  |  |  | 64.8 | 64.8 | [(0)2/(0)2C/0/(0)2C/(0)2] | MD-Hybrid CG-VE | RTM | Derakane 411C-50 | 0 | 4098
SNL/MSU/DOE | MD-Hybrid CG-VE[(0)2/(0)2C/0/(0)2C/(0)2] | 0/0/0/0/0/0/0/0/0 | VE | UNK | UNK | 56 |  | 100 | 0 | 0 | 0 | 2.66 |  | 25 | [6 empty] | 690 | 69 | 1.04 | 0.104 | 0.1 | 2 | 920 | -474.75 | 67.16667 |  | 1.373333 |  | 10770 | 4.032216 | [220 empty] | 0C = AS4-6K (TPI STYLE 4416), 220 gsm , 0 = Knytex D155 (527 gsm) | 0 | 0 |  | CG113 | 24h/20C, 12h/80 C |  |  |  |  | 62 | 62 | [(0)2/(0)2C/0/(0)2C/(0)2] | MD-Hybrid CG-VE | RTM | Derakane 411C-50 | 0 | 4099
SNL/MSU/DOE | UNI-CA-VE2[0]12 | 0/0/0/0/0/0/0/0/0/0/0/0 | VE | UNK | UNK | 48 |  | 100 | 0 | 0 | 0 | 2.82 |  | 18 | [6 empty] | 1207 | 120.7 | 0.9 | 0.09 | 0.1 | 1 | 1511.333 | -577.75 | 114 |  | 1.326667 |  | 9 | 0.9542425 | [220 empty] | AS4-6K Carbon (TPI STYLE 4416), 220g/m2 | 0 | 0 |  | CA110 | 24h/20C, 12h/80 C |  |  |  |  | 154 | 154 | [0]12 | UNI-CA-VE2 | RTM | Derakane 8084 | 0 | 4108
SNL/MSU/DOE | UNI-CA-VE2[0]12 | 0/0/0/0/0/0/0/0/0/0/0/0 | VE | UNK | UNK | 48 |  | 100 | 0 | 0 | 0 | 2.82 |  | 18 | [6 empty] | 1034 | 103.4 | 0.82 | 0.082 | 0.1 | 5 | 1511.333 | -577.75 | 114 |  | 1.326667 |  | 28497 | 4.454799 | [220 empty] | AS4-6K Carbon (TPI STYLE 4416), 220g/m2 | 0 | 0 |  | CA112 | 24h/20C, 12h/80 C |  |  |  |  | 112 | 112 | [0]12 | UNI-CA-VE2 | RTM | Derakane 8084 | 0 | 4109
SNL/MSU/DOE | UNI-CA-VE2[0]12 | 0/0/0/0/0/0/0/0/0/0/0/0 | VE | UNK | UNK | 48 |  | 100 | 0 | 0 | 0 | 2.82 |  | 18 | [6 empty] | 862 | 86.2 | 0.7 | 0.07 | 0.1 | 12 | 1511.333 | -577.75 | 114 |  | 1.326667 |  | 1030350 | 6.012985 | [220 empty] | AS4-6K Carbon (TPI STYLE 4416), 220g/m2 | 0 | 0 |  | CA108 | 24h/20C, 12h/80 C |  |  |  |  | 112 | 112 | [0]12 | UNI-CA-VE2 | RTM | Derakane 8084 | 0 | 4110
SNL/MSU/DOE | UNI-CA-VE2[0]12 | 0/0/0/0/0/0/0/0/0/0/0/0 | VE | UNK | UNK | 48 |  | 100 | 0 | 0 | 0 | 2.82 |  | 18 | [6 empty] | 862 | 86.2 | 0.7 | 0.07 | 0.1 | 10 | 1511.333 | -577.75 | 114 |  | 1.326667 |  | 2364140 | 6.373673 | [220 empty] | AS4-6K Carbon (TPI STYLE 4416), 220g/m2 | 0 | 0 |  | CA107 | 24h/20C, 12h/80 C |  |  |  |  | 113 | 113 | [0]12 | UNI-CA-VE2 | RTM | Derakane 8084 | 0 | 4112
SNL/MSU/DOE | MD-Hybrid JJ-VE2[(±45)/(0)3C/±45)] | 45/-45/0/0/0/45/-45 | VE | UNK | UNK | 46 |  | 46 | 54 | 0 | 0 | 3.19 |  | 20 | [6 empty] | 690 | 69 | 1.04 | 0.104 | 0.1 | 1 | 883.75 | -410.5 | 55.75 | 64.1 | 1.525 |  | 214 | 2.330414 | [220 empty] | Zoltek carbon UNI21 (714 gsm) | Knytex DB120 (393 gsm) | 0 |  | JJ1105 | 24h/20C, 12h/80 C |  |  |  |  | 72.2 | 72.2 | [(±45)/(0)3C/±45)] | MD-Hybrid JJ-VE2 | RTM | Derakane 8084 | 0 | 6174
SNL/MSU/DOE | MD-Hybrid JJ-VE2[(±45)/(0)3C/±45)] | 45/-45/0/0/0/45/-45 | VE | UNK | UNK | 46 |  | 46 | 54 | 0 | 0 | 3.19 |  | 20 | [6 empty] | 690 | 69 | 1.1 | 0.11 | 0.1 | 1 | 883.75 | -410.5 | 55.75 | 64.1 | 1.525 |  | 434 | 2.63749 | [220 empty] | Zoltek carbon UNI21 (714 gsm) | Knytex DB120 (393 gsm) | 0 |  | JJ1107 | 24h/20C, 12h/80 C |  |  |  |  | 64.1 | 64.1 | [(±45)/(0)3C/±45)] | MD-Hybrid JJ-VE2 | RTM | Derakane 8084 | 0 | 6558
SNL/MSU/DOE | MD-Hybrid JJ-VE2[(±45)/(0)3C/±45)] | 45/-45/0/0/0/45/-45 | VE | UNK | UNK | 46 |  | 46 | 54 | 0 | 0 | 3.19 |  | 20 | [6 empty] | 690 | 69 | 1.45 | 0.145 | 0.1 | 1 | 883.75 | -410.5 | 55.75 | 64.1 | 1.525 |  | 15 | 1.176091 | [220 empty] | Zoltek carbon UNI21 (714 gsm) | Knytex DB120 (393 gsm) | 0 |  | JJ1121 | 24h/20C, 12h/80 C |  |  |  |  | 44.3 | 44.3 | [(±45)/(0)3C/±45)] | MD-Hybrid JJ-VE2 | RTM | Derakane 8084 | 0 | 6560
SNL/MSU/DOE | MD-Hybrid JJ-VE2[(±45)/(0)3C/±45)] | 45/-45/0/0/0/45/-45 | VE | UNK | UNK | 46 |  | 46 | 54 | 0 | 0 | 3.19 |  | 20 | [6 empty] | 690 | 69 | 1.44 | 0.144 | 0.1 | 1 | 883.75 | -410.5 | 55.75 | 64.1 | 1.525 |  | 579 | 2.762679 | [220 empty] | Zoltek carbon UNI21 (714 gsm) | Knytex DB120 (393 gsm) | 0 |  | JJ1122 | 24h/20C, 12h/80 C |  |  |  |  | 48.4 | 48.4 | [(±45)/(0)3C/±45)] | MD-Hybrid JJ-VE2 | RTM | Derakane 8084 | 0 | 6561
SNL/MSU/DOE | MD-Hybrid JJ-VE2[(±45)/(0)3C/±45)] | 45/-45/0/0/0/45/-45 | VE | UNK | UNK | 46 |  | 46 | 54 | 0 | 0 | 3.19 |  | 20 | [6 empty] | 621 | 62.1 | 1.2 | 0.12 | 0.1 | 3 | 883.75 | -410.5 | 55.75 | 64.1 | 1.525 |  | 21801 | 4.338476 | [220 empty] | Zoltek carbon UNI21 (714 gsm) | Knytex DB120 (393 gsm) | 0 |  | JJ1126 | 24h/20C, 12h/80 C |  |  |  |  | 55.6 | 55.6 | [(±45)/(0)3C/±45)] | MD-Hybrid JJ-VE2 | RTM | Derakane 8084 | 0 | 6562
SNL/MSU/DOE | UNI-UNI21-VE2[0]4 | 0/0/0/0 | VE | UNK | UNK | 40 |  | 100 | 0 | 0 | 0 | 3.84 |  | 25 | [6 empty] | -41.4 | -414 |  |  | 10 | 1 | 965.3333 | -541.5 | 84.11667 |  | 1.151667 |  | 7 | 0.845098 | [220 empty] | Zoltek carbon UNI21 (714 gsm) | 0 | 0 |  | UNI21-156 | 24h/20C, 12h/80 C | [6 empty] | [0]4 | UNI-UNI21-VE2 | RTM | Derakane 8084 | 0 | 6192
SNL/MSU/DOE | UNI-UNI21-VE2[0]4 | 0/0/0/0 | VE | UNK | UNK | 40 |  | 100 | 0 | 0 | 0 | 3.84 |  | 25 | [6 empty] | -34.5 | -345 |  |  | 10 | 4 | 965.3333 | -541.5 | 84.11667 |  | 1.151667 |  | 78890 | 4.897022 | [220 empty] | Zoltek carbon UNI21 (714 gsm) | 0 | 0 |  | UNI21-163 | 24h/20C, 12h/80 C | [6 empty] | [0]4 | UNI-UNI21-VE2 | RTM | Derakane 8084 | 0 | 6193
SNL/MSU/DOE | UNI-UNI21-VE2[0]4 | 0/0/0/0 | VE | UNK | UNK | 40 |  | 100 | 0 | 0 | 0 | 3.84 |  | 25 | [6 empty] | -32.4 | -324 |  |  | 10 | 5 | 965.3333 | -541.5 | 84.11667 |  | 1.151667 |  | 1961937 | 6.292685 | [220 empty] | Zoltek carbon UNI21 (714 gsm) | 0 | 0 |  | UNI21-148 | 24h/20C, 12h/80 C | [6 empty] | [0]4 | UNI-UNI21-VE2 | RTM | Derakane 8084 | 0 | 6194
SNL/MSU/DOE | UNI-UNI21-VE2[0]4 | 0/0/0/0 | VE | UNK | UNK | 40 |  | 100 | 0 | 0 | 0 | 3.84 |  | 25 | [6 empty] | -34.5 | -345 |  |  | 10 | 1 | 965.3333 | -541.5 | 84.11667 |  | 1.151667 |  | 39 | 1.591065 | [220 empty] | Zoltek carbon UNI21 (714 gsm) | 0 | 0 |  | UNI21-162 | 24h/20C, 12h/80 C | [6 empty] | [0]4 | UNI-UNI21-VE2 | RTM | Derakane 8084 | 0 | 6195
SNL/MSU/DOE | UNI-UNI21-VE2[0]4 | 0/0/0/0 | VE | UNK | UNK | 40 |  | 100 | 0 | 0 | 0 | 3.84 |  | 25 | [6 empty] | -34.5 | -345 |  |  | 10 | 3 | 965.3333 | -541.5 | 84.11667 |  | 1.151667 |  | 52667 | 4.721539 | [220 empty] | Zoltek carbon UNI21 (714 gsm) | 0 | 0 |  | UNI21-161 | 24h/20C, 12h/80 C | [6 empty] | [0]4 | UNI-UNI21-VE2 | RTM | Derakane 8084 | 0 | 6196
SNL/MSU/DOE | UNI-UNI21-VE2[0]4 | 0/0/0/0 | VE | UNK | UNK | 40 |  | 100 | 0 | 0 | 0 | 3.84 |  | 25 | [6 empty] | -34.5 | -345 |  |  | 10 | 4 | 965.3333 | -541.5 | 84.11667 |  | 1.151667 |  | 240249 | 5.380662 | [220 empty] | Zoltek carbon UNI21 (714 gsm) | 0 | 0 |  | UNI21-160 | 24h/20C, 12h/80 C | [6 empty] | [0]4 | UNI-UNI21-VE2 | RTM | Derakane 8084 | 0 | 6197
SNL/MSU/DOE | UNI-UNI21-VE2[0]4 | 0/0/0/0 | VE | UNK | UNK | 40 |  | 100 | 0 | 0 | 0 | 3.84 |  | 25 | [6 empty] | -34.5 | -345 |  |  | 10 | 1 | 965.3333 | -541.5 | 84.11667 |  | 1.151667 |  | 211 | 2.324282 | [220 empty] | Zoltek carbon UNI21 (714 gsm) | 0 | 0 |  | UNI21-156 | 24h/20C, 12h/80 C | [6 empty] | [0]4 | UNI-UNI21-VE2 | RTM | Derakane 8084 | 0 | 6198
SNL/MSU/DOE | UNI-UNI21-VE2[0]4 | 0/0/0/0 | VE | UNK | UNK | 40 |  | 100 | 0 | 0 | 0 | 3.84 |  | 25 | [6 empty] | -34.5 | -345 |  |  | 10 | 2 | 965.3333 | -541.5 | 84.11667 |  | 1.151667 |  | 9254 | 3.966329 | [220 empty] | Zoltek carbon UNI21 (714 gsm) | 0 | 0 |  | UNI21-167 | 24h/20C, 12h/80 C | [6 empty] | [0]4 | UNI-UNI21-VE2 | RTM | Derakane 8084 | 0 | 6237
SNL/MSU/DOE | UNI-UNI25-VE2[0] | 0 | VE | UNK | UNK | 45 |  | 100 | 0 | 0 | 0 | 1.09 |  | 25 | [6 empty] | 1069 | 106.9 |  |  | 0.1 | 2 | 1270 | -345.5 | 88 |  | 1.53 |  | 174838 | 5.242636 | [220 empty] | Zoltek UNI25 (XP33FBUD25, 850 gsm) | 0 | 0 |  | UNI25-56 | 24h/20C, 12h/80 C | [6 empty] | [0] | UNI-UNI25-VE2 | RTM | Derakane 8084 | 0 | 6246
SNL/MSU/DOE | UNI-UNI25-VE2[0] | 0 | VE | UNK | UNK | 45 |  | 100 | 0 | 0 | 0 | 1.09 |  | 25 | [6 empty] | 1103 | 110.3 |  |  | 0.1 | 2 | 1270 | -345.5 | 88 |  | 1.53 |  | 517 | 2.713491 | [220 empty] | Zoltek UNI25 (XP33FBUD25, 850 gsm) | 0 | 0 |  | UNI25-57 | 24h/20C, 12h/80 C | [6 empty] | [0] | UNI-UNI25-VE2 | RTM | Derakane 8084 | 0 | 6247
SNL/MSU/DOE | UNI-UNI25-VE2[0] | 0 | VE | UNK | UNK | 45 |  | 100 | 0 | 0 | 0 | 1.09 |  | 25 | [6 empty] | 1069 | 106.9 |  |  | 0.1 | 2 | 1270 | -345.5 | 88 |  | 1.53 |  | 23261 | 4.366628 | [220 empty] | Zoltek UNI25 (XP33FBUD25, 850 gsm) | 0 | 0 |  | UNI25-58 | 24h/20C, 12h/80 C | [6 empty] | [0] | UNI-UNI25-VE2 | RTM | Derakane 8084 | 0 | 6248
SNL/MSU/DOE | UNI-UNI25-VE2[0] | 0 | VE | UNK | UNK | 45 |  | 100 | 0 | 0 | 0 | 1.09 |  | 25 | [6 empty] | 1069 | 106.9 |  |  | 0.1 | 2 | 1270 | -345.5 | 88 |  | 1.53 |  | 1490 | 3.173186 | [220 empty] | Zoltek UNI25 (XP33FBUD25, 850 gsm) | 0 | 0 |  | UNI25-60 | 24h/20C, 12h/80 C | [6 empty] | [0] | UNI-UNI25-VE2 | RTM | Derakane 8084 | 0 | 6249
SNL/MSU/DOE | UNI-UNI25-VE2[0] | 0 | VE | UNK | UNK | 45 |  | 100 | 0 | 0 | 0 | 1.09 |  | 25 | [6 empty] | 1034 | 103.4 |  |  | 0.1 | 2 | 1270 | -345.5 | 88 |  | 1.53 |  | 22094 | 4.344274 | [220 empty] | Zoltek UNI25 (XP33FBUD25, 850 gsm) | 0 | 0 |  | UNI25-62 | 24h/20C, 12h/80 C | [6 empty] | [0] | UNI-UNI25-VE2 | RTM | Derakane 8084 | 0 | 6251
SNL/MSU/DOE | UNI-UNI25-VE2[0] | 0 | VE | UNK | UNK | 45 |  | 100 | 0 | 0 | 0 | 1.09 |  | 25 | [6 empty] | 1103 | 110.3 |  |  | 0.1 | 1 | 1270 | -345.5 | 88 |  | 1.53 |  | 828 | 2.91803 | [220 empty] | Zoltek UNI25 (XP33FBUD25, 850 gsm) | 0 | 0 |  | UNI25-65 | 24h/20C, 12h/80 C | [6 empty] | [0] | UNI-UNI25-VE2 | RTM | Derakane 8084 | 0 | 6270
SNL/MSU/DOE | UNI-UNI25-VE2[0] | 0 | VE | UNK | UNK | 45 |  | 100 | 0 | 0 | 0 | 1.09 |  | 25 | [6 empty] | 1034 | 103.4 |  |  | 0.1 | 3 | 1270 | -345.5 | 88 |  | 1.53 |  | 58819 | 4.769518 | [220 empty] | Zoltek UNI25 (XP33FBUD25, 850 gsm) | 0 | 0 |  | UNI25-66 | 24h/20C, 12h/80 C | [6 empty] | [0] | UNI-UNI25-VE2 | RTM | Derakane 8084 | 0 | 6271
SNL/MSU/DOE | UNI-UNI25-VE2[0] | 0 | VE | UNK | UNK | 45 |  | 100 | 0 | 0 | 0 | 1.09 |  | 25 | [6 empty] | 1034 | 103.4 |  |  | 0.1 | 3 | 1270 | -345.5 | 88 |  | 1.53 |  | 127748 | 5.106354 | [220 empty] | Zoltek UNI25 (XP33FBUD25, 850 gsm) | 0 | 0 |  | UNI25-67 | 24h/20C, 12h/80 C | [6 empty] | [0] | UNI-UNI25-VE2 | RTM | Derakane 8084 | 0 | 6272
SNL/MSU/DOE | UNI-UNI25A-VE2[0]4 | 0/0/0/0 | VE | UNK | UNK | 45 |  | 100 | 0 | 0 | 0 | 4.11 |  | 25 | [6 empty] | -34.5 | -345 |  |  | 10 | 3 |  | -534.75 |  |  |  |  | 24407 | 4.387514 | [220 empty] | Zoltek UNI25 (XP33FBUD25, 850 gsm) | 0 | 0 |  | UNI25A136 | 24h/20C, 12h/80 C | [6 empty] | [0]4 | UNI-UNI25A-VE2 | RTM | Derakane 8084 | 0 | 6199
SNL/MSU/DOE | UNI-UNI25A-VE2[0]4 | 0/0/0/0 | VE | UNK | UNK | 45 |  | 100 | 0 | 0 | 0 | 4.11 |  | 25 | [6 empty] | -34.5 | -345 |  |  | 10 | 3 |  | -534.75 |  |  |  |  | 5640 | 3.751279 | [220 empty] | Zoltek UNI25 (XP33FBUD25, 850 gsm) | 0 | 0 |  | UNI25A137 | 24h/20C, 12h/80 C | [6 empty] | [0]4 | UNI-UNI25A-VE2 | RTM | Derakane 8084 | 0 | 6235
SNL/MSU/DOE | UNI-UNI25A-VE2[0]4 | 0/0/0/0 | VE | UNK | UNK | 45 |  | 100 | 0 | 0 | 0 | 4.11 |  | 25 | [6 empty] | -34.5 | -345 |  |  | 10 | 3 |  | -534.75 |  |  |  |  | 11766 | 4.070629 | [220 empty] | Zoltek UNI25 (XP33FBUD25, 850 gsm) | 0 | 0 |  | UNI25A130 | 24h/20C, 12h/80 C | [6 empty] | [0]4 | UNI-UNI25A-VE2 | RTM | Derakane 8084 | 0 | 6236
SNL/MSU/DOE | UNI-UNI25A-VE2[0]4 | 0/0/0/0 | VE | UNK | UNK | 45 |  | 100 | 0 | 0 | 0 | 4.11 |  | 25 | [6 empty] | -37.9 | -379 |  |  | 10 | 5 |  | -534.75 |  |  |  |  | 1334553 | 6.125336 | [220 empty] | Zoltek UNI25 (XP33FBUD25, 850 gsm) | 0 | 0 |  | UNI25A142 | 24h/20C, 12h/80 C | [6 empty] | [0]4 | UNI-UNI25A-VE2 | RTM | Derakane 8084 | 0 | 6239
SNL/MSU/DOE | MD-Hybrid CGB-prepreg[(0)2C/±45/(0)2C) | 0/0/45/-45/0/0 | EP | UNK | UNK | 50 |  | 77 | 23 | 0 | 0 | 2.69 |  | 25 | [6 empty] | -48.3 | -483 |  |  | 10 | 4 | 1578.25 | -612.25 | 98.125 |  | 1.4625 |  | 8867 | 3.947777 | [220 empty] | Hexcel M9.1/40%/500/C (500 gsm) | Hexcel M9.6/35%/BB600/G (612 gsm) | 0 |  | CCB131 | 2 h/100 C | [6 empty] | [(0)2C/±45/(0)2C) | MD-Hybrid CGB-prepreg | Prepreg | Hexcel M9.6/35% | 0 | 6835
SNL/MSU/DOE | MD-Hybrid CGB-prepreg[(0)2C/±45/(0)2C) | 0/0/45/-45/0/0 | EP | UNK | UNK | 50 |  | 77 | 23 | 0 | 0 | 2.69 |  | 25 | [6 empty] | -48.3 | -483 |  |  | 10 | 4 | 1578.25 | -612.25 | 98.125 |  | 1.4625 |  | 6482 | 3.811709 | [220 empty] | Hexcel M9.1/40%/500/C (500 gsm) | Hexcel M9.6/35%/BB600/G (612 gsm) | 0 |  | CGB122 | 2 h/100 C | [6 empty] | [(0)2C/±45/(0)2C) | MD-Hybrid CGB-prepreg | Prepreg | Hexcel M9.6/35% | 0 | 6836
SNL/MSU/DOE | MD-Hybrid CGB-prepreg[(0)2C/±45/(0)2C) | 0/0/45/-45/0/0 | EP | UNK | UNK | 50 |  | 77 | 23 | 0 | 0 | 2.69 |  | 25 | [6 empty] | -48.3 | -483 |  |  | 10 | 4 | 1578.25 | -612.25 | 98.125 |  | 1.4625 |  | 2018 | 3.304921 | [220 empty] | Hexcel M9.1/40%/500/C (500 gsm) | Hexcel M9.6/35%/BB600/G (612 gsm) | 0 |  | CGB129 | 2 h/100 C | [6 empty] | [(0)2C/±45/(0)2C) | MD-Hybrid CGB-prepreg | Prepreg | Hexcel M9.6/35% | 0 | 6837
SNL/MSU/DOE | MD-Hybrid CGB-prepreg[(0)2C/±45/(0)2C) | 0/0/45/-45/0/0 | EP | UNK | UNK | 50 |  | 77 | 23 | 0 | 0 | 2.69 |  | 25 | [6 empty] | -44.8 | -448 |  |  | 10 | 6 | 1578.25 | -612.25 | 98.125 |  | 1.4625 |  | 611283 | 5.786242 | [220 empty] | Hexcel M9.1/40%/500/C (500 gsm) | Hexcel M9.6/35%/BB600/G (612 gsm) | 0 |  | CGB128 | 2 h/100 C | [6 empty] | [(0)2C/±45/(0)2C) | MD-Hybrid CGB-prepreg | Prepreg | Hexcel M9.6/35% | 0 | 6838
SNL/MSU/DOE | MD-Hybrid CGB-prepreg[(0)2C/±45/(0)2C) | 0/0/45/-45/0/0 | EP | UNK | UNK | 50 |  | 77 | 23 | 0 | 0 | 2.69 |  | 25 | [6 empty] | -44.8 | -448 |  |  | 10 | 6 | 1578.25 | -612.25 | 98.125 |  | 1.4625 |  | 87489 | 4.941953 | [220 empty] | Hexcel M9.1/40%/500/C (500 gsm) | Hexcel M9.6/35%/BB600/G (612 gsm) | 0 |  | CGB121 | 2 h/100 C | [6 empty] | [(0)2C/±45/(0)2C) | MD-Hybrid CGB-prepreg | Prepreg | Hexcel M9.6/35% | 0 | 6839
SNL/MSU/DOE | MD-Hybrid CGB3-prepreg[(±45G)/(0)3C/(±45G)] | 45/-45/0/0/0/45/-45 | EP | UNK | UNK | 50 |  | 55 | 45 | 0 | 0 | 2.6 |  | 25 | [6 empty] | -51.7 | -517 |  |  | 10 | 1 | 1282.5 | -592.125 | 68.85 |  | 1.838333 |  | 2445 | 3.388279 | [220 empty] | Hexcel M9.1/40%/500/C (500 gsm) | Hexcel M9.6/35%/BB600/G (612 gsm) | 0 |  | CGB3140 | 2 h/100 C | [6 empty] | [(±45G)/(0)3C/(±45G)] | MD-Hybrid CGB3-prepreg | Prepreg | Hexcel M9.6/35% | 0 | 6842
SNL/MSU/DOE | MD-Hybrid CGD4-VE2[(±45G)/(0)3C/(±45G)] | 45/-45/0/0/0/45/-45 | VE | UNK | UNK | 51 |  | 77 | 23 | 0 | 0 | 2.54 |  | 25 | [6 empty] | -41.4 | -414 |  |  | 10 | 3 | 1095.5 | -560.25 | 82.175 |  | 1.375 |  | 47832 | 4.679719 | [220 empty] | Toray ACM-13-2 (596 gsm) | Knytex DB120 (393 gsm) | 0 |  | CGD4323 | 24h/20C, 12h/80 C | [6 empty] | [(±45G)/(0)3C/(±45G)] | MD-Hybrid CGD4-VE2 | RTM | Derakane 8084 | 0 | 6851
SNL/MSU/DOE | MD-Hybrid CGD4-VE2[(±45G)/(0)3C/(±45G)] | 45/-45/0/0/0/45/-45 | VE | UNK | UNK | 51 |  | 77 | 23 | 0 | 0 | 2.54 |  | 25 | [6 empty] | -41.4 | -414 |  |  | 10 | 3 | 1095.5 | -560.25 | 82.175 |  | 1.375 |  | 2540 | 3.404834 | [220 empty] | Toray ACM-13-2 (596 gsm) | Knytex DB120 (393 gsm) | 0 |  | CGD4303 | 24h/20C, 12h/80 C | [6 empty] | [(±45G)/(0)3C/(±45G)] | MD-Hybrid CGD4-VE2 | RTM | Derakane 8084 | 0 | 6853
SNL/MSU/DOE | MD-Hybrid CGD4-VE2[(±45G)/(0)3C/(±45G)] | 45/-45/0/0/0/45/-45 | VE | UNK | UNK | 51 |  | 77 | 23 | 0 | 0 | 2.54 |  | 25 | [6 empty] | -41.4 | -414 |  |  | 10 | 3 | 1095.5 | -560.25 | 82.175 |  | 1.375 |  | 9518 | 3.978546 | [220 empty] | Toray ACM-13-2 (596 gsm) | Knytex DB120 (393 gsm) | 0 |  | CGD4316 | 24h/20C, 12h/80 C | [6 empty] | [(±45G)/(0)3C/(±45G)] | MD-Hybrid CGD4-VE2 | RTM | Derakane 8084 | 0 | 6854
SNL/MSU/DOE | MD-Hybrid CGD4-VE2[(±45G)/(0)3C/(±45G)] | 45/-45/0/0/0/45/-45 | VE | UNK | UNK | 51 |  | 77 | 23 | 0 | 0 | 2.54 |  | 25 | [6 empty] | -39.3 | -393 |  |  | 10 | 6 | 1095.5 | -560.25 | 82.175 |  | 1.375 |  | 1138917 | 6.056492 | [220 empty] | Toray ACM-13-2 (596 gsm) | Knytex DB120 (393 gsm) | 0 |  | CGD4317 | 24h/20C, 12h/80 C | [6 empty] | [(±45G)/(0)3C/(±45G)] | MD-Hybrid CGD4-VE2 | RTM | Derakane 8084 | 0 | 6855
SNL/MSU/DOE | MD-Hybrid CGD4-VE2[(±45G)/(0)3C/(±45G)] | 45/-45/0/0/0/45/-45 | VE | UNK | UNK | 51 |  | 77 | 23 | 0 | 0 | 2.54 |  | 25 | [6 empty] | -39.3 | -393 |  |  | 10 | 8 | 1095.5 | -560.25 | 82.175 |  | 1.375 |  | 656841 | 5.81746 | [220 empty] | Toray ACM-13-2 (596 gsm) | Knytex DB120 (393 gsm) | 0 |  | CGD4313 | 24h/20C, 12h/80 C | [6 empty] | [(±45G)/(0)3C/(±45G)] | MD-Hybrid CGD4-VE2 | RTM | Derakane 8084 | 0 | 6858
SNL/MSU/DOE | MD-Hybrid CGD4-VE2[(±45G)/(0)3C/(±45G)] | 45/-45/0/0/0/45/-45 | VE | UNK | UNK | 51 |  | 77 | 23 | 0 | 0 | 2.54 |  | 25 | [6 empty] | -41.4 | -414 |  |  | 10 | 3 | 1095.5 | -560.25 | 82.175 |  | 1.375 |  | 1171500 | 6.068742 | [220 empty] | Toray ACM-13-2 (596 gsm) | Knytex DB120 (393 gsm) | 0 |  | CGD4402 | 24h/20C, 12h/80 C | [6 empty] | [(±45G)/(0)3C/(±45G)] | MD-Hybrid CGD4-VE2 | RTM | Derakane 8084 | 0 | 6934
SNL/MSU/DOE | MD-Hybrid CGD4-VE2[(±45G)/(0)3C/(±45G)] | 45/-45/0/0/0/45/-45 | VE | UNK | UNK | 51 |  | 77 | 23 | 0 | 0 | 2.54 |  | 25 | [6 empty] | -41.4 | -414 |  |  | 10 | 3 | 1095.5 | -560.25 | 82.175 |  | 1.375 |  | 8159 | 3.911637 | [220 empty] | Toray ACM-13-2 (596 gsm) | Knytex DB120 (393 gsm) | 0 |  | CGD4404 | 24h/20C, 12h/80 C | [6 empty] | [(±45G)/(0)3C/(±45G)] | MD-Hybrid CGD4-VE2 | RTM | Derakane 8084 | 0 | 6935
SNL/MSU/DOE | MD-Hybrid CGD4-VE2[(±45G)/(0)3C/(±45G)] | 45/-45/0/0/0/45/-45 | VE | UNK | UNK | 51 |  | 77 | 23 | 0 | 0 | 2.54 |  | 25 | [6 empty] | -41.4 | -414 |  |  | 10 | 3 | 1095.5 | -560.25 | 82.175 |  | 1.375 |  | 865497 | 5.937266 | [220 empty] | Toray ACM-13-2 (596 gsm) | Knytex DB120 (393 gsm) | 0 |  | CGD4405 | 24h/20C, 12h/80 C | [6 empty] | [(±45G)/(0)3C/(±45G)] | MD-Hybrid CGD4-VE2 | RTM | Derakane 8084 | 0 | 6936
SNL/MSU/DOE | MD-Hybrid CGD4-VE2[(±45G)/(0)3C/(±45G)] | 45/-45/0/0/0/45/-45 | VE | UNK | UNK | 51 |  | 77 | 23 | 0 | 0 | 2.54 |  | 25 | [6 empty] | -41.4 | -414 |  |  | 10 | 3 | 1095.5 | -560.25 | 82.175 |  | 1.375 |  | 64312 | 4.808292 | [220 empty] | Toray ACM-13-2 (596 gsm) | Knytex DB120 (393 gsm) | 0 |  | CGD4407 | 24h/20C, 12h/80 C | [6 empty] | [(±45G)/(0)3C/(±45G)] | MD-Hybrid CGD4-VE2 | RTM | Derakane 8084 | 0 | 6937
SNL/MSU/DOE | MD-Hybrid CGD4-VE2[(±45G)/(0)3C/(±45G)] | 45/-45/0/0/0/45/-45 | VE | UNK | UNK | 51 |  | 77 | 23 | 0 | 0 | 2.54 |  | 25 | [6 empty] | -41.4 | -414 |  |  | 10 | 3 | 1095.5 | -560.25 | 82.175 |  | 1.375 |  | 158965 | 5.201302 | [220 empty] | Toray ACM-13-2 (596 gsm) | Knytex DB120 (393 gsm) | 0 |  | CGD4409 | 24h/20C, 12h/80 C | [6 empty] | [(±45G)/(0)3C/(±45G)] | MD-Hybrid CGD4-VE2 | RTM | Derakane 8084 | 0 | 6938
SNL/MSU/DOE | MD-Hybrid CGD4-VE2[(±45G)/(0)3C/(±45G)] | 45/-45/0/0/0/45/-45 | VE | UNK | UNK | 51 |  | 77 | 23 | 0 | 0 | 2.54 |  | 25 | [6 empty] | -41.4 | -414 |  |  | 10 | 3 | 1095.5 | -560.25 | 82.175 |  | 1.375 |  | 32561 | 4.512698 | [220 empty] | Toray ACM-13-2 (596 gsm) | Knytex DB120 (393 gsm) | 0 |  | CGD4410 | 24h/20C, 12h/80 C | [6 empty] | [(±45G)/(0)3C/(±45G)] | MD-Hybrid CGD4-VE2 | RTM | Derakane 8084 | 0 | 6939
SNL/MSU/DOE | MD-Hybrid CGD4-VE2[(±45G)/(0)3C/(±45G)] | 45/-45/0/0/0/45/-45 | VE | UNK | UNK | 51 |  | 77 | 23 | 0 | 0 | 2.54 |  | 25 | [6 empty] | -41.4 | -414 |  |  | 10 | 3 | 1095.5 | -560.25 | 82.175 |  | 1.375 |  | 4153 | 3.618362 | [220 empty] | Toray ACM-13-2 (596 gsm) | Knytex DB120 (393 gsm) | 0 |  | CGD4412 | 24h/20C, 12h/80 C | [6 empty] | [(±45G)/(0)3C/(±45G)] | MD-Hybrid CGD4-VE2 | RTM | Derakane 8084 | 0 | 6940
SNL/MSU/DOE | MD-Hybrid CGD4-VE2[(±45G)/(0)3C/(±45G)] | 45/-45/0/0/0/45/-45 | VE | UNK | UNK | 51 |  | 77 | 23 | 0 | 0 | 2.54 |  | 25 | [6 empty] | -41.4 | -414 |  |  | 10 | 3 | 1095.5 | -560.25 | 82.175 |  | 1.375 |  | 10842 | 4.035109 | [220 empty] | Toray ACM-13-2 (596 gsm) | Knytex DB120 (393 gsm) | 0 |  | CGD4413 | 24h/20C, 12h/80 C | [6 empty] | [(±45G)/(0)3C/(±45G)] | MD-Hybrid CGD4-VE2 | RTM | Derakane 8084 | 0 | 6941
SNL/MSU/DOE | MD-Hybrid CGD4-VE2[(±45G)/(0)3C/(±45G)] | 45/-45/0/0/0/45/-45 | VE | UNK | UNK | 51 |  | 77 | 23 | 0 | 0 | 2.54 |  | 25 | [6 empty] | -48.3 | -483 |  |  | 10 | 3 | 1095.5 | -560.25 | 82.175 |  | 1.375 |  | 442 | 2.645422 | [220 empty] | Toray ACM-13-2 (596 gsm) | Knytex DB120 (393 gsm) | 0 |  | CGD4414 | 24h/20C, 12h/80 C | [6 empty] | [(±45G)/(0)3C/(±45G)] | MD-Hybrid CGD4-VE2 | RTM | Derakane 8084 | 0 | 6942
SNL/MSU/DOE | MD-Hybrid CGD4-VE2[(±45G)/(0)3C/(±45G)] | 45/-45/0/0/0/45/-45 | VE | UNK | UNK | 51 |  | 77 | 23 | 0 | 0 | 2.54 |  | 25 | [6 empty] | -48.3 | -483 |  |  | 10 | 3 | 1095.5 | -560.25 | 82.175 |  | 1.375 |  | 49 | 1.690196 | [220 empty] | Toray ACM-13-2 (596 gsm) | Knytex DB120 (393 gsm) | 0 |  | CGD4415 | 24h/20C, 12h/80 C | [6 empty] | [(±45G)/(0)3C/(±45G)] | MD-Hybrid CGD4-VE2 | RTM | Derakane 8084 | 0 | 6943
SNL/MSU/DOE | MD-Hybrid CGD4-VE2[(±45G)/(0)3C/(±45G)] | 45/-45/0/0/0/45/-45 | VE | UNK | UNK | 51 |  | 77 | 23 | 0 | 0 | 2.54 |  | 25 | [6 empty] | -41.4 | -414 |  |  | 10 | 3 | 1095.5 | -560.25 | 82.175 |  | 1.375 |  | 54768 | 4.738527 | [220 empty] | Toray ACM-13-2 (596 gsm) | Knytex DB120 (393 gsm) | 0 |  | CGD4416 | 24h/20C, 12h/80 C | [6 empty] | [(±45G)/(0)3C/(±45G)] | MD-Hybrid CGD4-VE2 | RTM | Derakane 8084 | 0 | 6944
SNL/MSU/DOE | MD-Hybrid CGD4-VE2[(±45G)/(0)3C/(±45G)] | 45/-45/0/0/0/45/-45 | VE | UNK | UNK | 51 |  | 77 | 23 | 0 | 0 | 2.54 |  | 25 | [6 empty] | -41.4 | -414 |  |  | 10 | 3 | 1095.5 | -560.25 | 82.175 |  | 1.375 |  | 17155 | 4.234391 | [220 empty] | Toray ACM-13-2 (596 gsm) | Knytex DB120 (393 gsm) | 0 |  | CGD4417 | 24h/20C, 12h/80 C | [6 empty] | [(±45G)/(0)3C/(±45G)] | MD-Hybrid CGD4-VE2 | RTM | Derakane 8084 | 0 | 6945
SNL/MSU/DOE | MD-Hybrid CGD4E-EP3[(±45G)/(0)3C/(±45G)] | 45/-45/0/0/0/45/-45 | EP | UNK | UNK | 50 |  | 77 | 23 | 0 | 0 | 2.61 |  | 25 | [6 empty] | -55.2 | -552 |  |  | 10 | 1 | 1159 | -683.6 | 84.7 |  | 0.02 |  | 669 | 2.825426 | [220 empty] | Toray ACM-13-2 (596 gsm) | Knytex DB120 (393 gsm) | 0 |  | CGD4E114 | 24h/25 C, 12h/ 80 C | [6 empty] | [(±45G)/(0)3C/(±45G)] | MD-Hybrid CGD4E-EP3 | RTM | SP Prime 20 | 0 | 6918
SNL/MSU/DOE | MD-Hybrid CGD4E-EP3[(±45G)/(0)3C/(±45G)] | 45/-45/0/0/0/45/-45 | EP | UNK | UNK | 50 |  | 77 | 23 | 0 | 0 | 2.61 |  | 25 | [6 empty] | -48.3 | -483 |  |  | 10 | 2 | 1159 | -683.6 | 84.7 |  | 0.02 |  | 11889 | 4.075145 | [220 empty] | Toray ACM-13-2 (596 gsm) | Knytex DB120 (393 gsm) | 0 |  | CGD4E122 | 24h/25 C, 12h/ 80 C | [6 empty] | [(±45G)/(0)3C/(±45G)] | MD-Hybrid CGD4E-EP3 | RTM | SP Prime 20 | 0 | 6919
SNL/MSU/DOE | MD-Hybrid CGD4E-EP3[(±45G)/(0)3C/(±45G)] | 45/-45/0/0/0/45/-45 | EP | UNK | UNK | 50 |  | 77 | 23 | 0 | 0 | 2.61 |  | 25 | [6 empty] | -48.3 | -483 |  |  | 10 | 4 | 1159 | -683.6 | 84.7 |  | 0.02 |  | 311905 | 5.494022 | [220 empty] | Toray ACM-13-2 (596 gsm) | Knytex DB120 (393 gsm) | 0 |  | CGD4E121 | 24h/25 C, 12h/ 80 C | [6 empty] | [(±45G)/(0)3C/(±45G)] | MD-Hybrid CGD4E-EP3 | RTM | SP Prime 20 | 0 | 6920
SNL/MSU/DOE | MD-Hybrid CGD4E-EP3[(±45G)/(0)3C/(±45G)] | 45/-45/0/0/0/45/-45 | EP | UNK | UNK | 50 |  | 77 | 23 | 0 | 0 | 2.61 |  | 25 | [6 empty] | -48.3 | -483 |  |  | 10 | 2 | 1159 | -683.6 | 84.7 |  | 0.02 |  | 29006 | 4.462488 | [220 empty] | Toray ACM-13-2 (596 gsm) | Knytex DB120 (393 gsm) | 0 |  | CGD4E111 | 24h/25 C, 12h/ 80 C | [6 empty] | [(±45G)/(0)3C/(±45G)] | MD-Hybrid CGD4E-EP3 | RTM | SP Prime 20 | 0 | 6921
SNL/MSU/DOE | MD-Hybrid CGD4E-EP3[(±45G)/(0)3C/(±45G)] | 45/-45/0/0/0/45/-45 | EP | UNK | UNK | 50 |  | 77 | 23 | 0 | 0 | 2.61 |  | 25 | [6 empty] | -48.3 | -483 |  |  | 10 | 6 | 1159 | -683.6 | 84.7 |  | 0.02 |  | 3000000 | 6.477121 | [220 empty] | Toray ACM-13-2 (596 gsm) | Knytex DB120 (393 gsm) | 0 |  | CGD4E111 | 24h/25 C, 12h/ 80 C | [6 empty] | [(±45G)/(0)3C/(±45G)] | MD-Hybrid CGD4E-EP3 | RTM | SP Prime 20 | 0 | 6922
SNL/MSU/DOE | MD-Hybrid CGD4E-EP3[(±45G)/(0)3C/(±45G)] | 45/-45/0/0/0/45/-45 | EP | UNK | UNK | 50 |  | 77 | 23 | 0 | 0 | 2.61 |  | 25 | [6 empty] | -48.3 | -483 |  |  | 10 | 4 | 1159 | -683.6 | 84.7 |  | 0.02 |  | 47787 | 4.67931 | [220 empty] | Toray ACM-13-2 (596 gsm) | Knytex DB120 (393 gsm) | 0 |  | CGD4E115 | 24h/25 C, 12h/ 80 C | [6 empty] | [(±45G)/(0)3C/(±45G)] | MD-Hybrid CGD4E-EP3 | RTM | SP Prime 20 | 0 | 6923
SNL/MSU/DOE | MD-Hybrid CGD4E-EP3[(±45G)/(0)3C/(±45G)] | 45/-45/0/0/0/45/-45 | EP | UNK | UNK | 50 |  | 77 | 23 | 0 | 0 | 2.61 |  | 25 | [6 empty] | -48.3 | -483 |  |  | 10 | 4 | 1159 | -683.6 | 84.7 |  | 0.02 |  | 110770 | 5.044422 | [220 empty] | Toray ACM-13-2 (596 gsm) | Knytex DB120 (393 gsm) | 0 |  | CGD4E113 | 24h/25 C, 12h/ 80 C | [6 empty] | [(±45G)/(0)3C/(±45G)] | MD-Hybrid CGD4E-EP3 | RTM | SP Prime 20 | 0 | 6924
SNL/MSU/DOE | MD-Hybrid CGD4E-EP3[(±45G)/(0)3C/(±45G)] | 45/-45/0/0/0/45/-45 | EP | UNK | UNK | 50 |  | 77 | 23 | 0 | 0 | 2.61 |  | 25 | [6 empty] | -48.3 | -483 |  |  | 10 | 4 | 1159 | -683.6 | 84.7 |  | 0.02 |  | 293388 | 5.467442 | [220 empty] | Toray ACM-13-2 (596 gsm) | Knytex DB120 (393 gsm) | 0 |  | CGD4E120 | 24h/25 C, 12h/ 80 C | [6 empty] | [(±45G)/(0)3C/(±45G)] | MD-Hybrid CGD4E-EP3 | RTM | SP Prime 20 | 0 | 6925
SNL/MSU/DOE | MD-Hybrid CGD4E-EP3[(±45G)/(0)3C/(±45G)] | 45/-45/0/0/0/45/-45 | EP | UNK | UNK | 50 |  | 77 | 23 | 0 | 0 | 2.61 |  | 25 | [6 empty] | -48.3 | -483 |  |  | 10 | 4 | 1159 | -683.6 | 84.7 |  | 0.02 |  | 61019 | 4.785465 | [220 empty] | Toray ACM-13-2 (596 gsm) | Knytex DB120 (393 gsm) | 0 |  | CGD4E119 | 24h/25 C, 12h/ 80 C | [6 empty] | [(±45G)/(0)3C/(±45G)] | MD-Hybrid CGD4E-EP3 | RTM | SP Prime 20 | 0 | 6926
SNL/MSU/DOE | MD-Hybrid CGD4E-EP3[(±45G)/(0)3C/(±45G)] | 45/-45/0/0/0/45/-45 | EP | UNK | UNK | 50 |  | 77 | 23 | 0 | 0 | 2.61 |  | 25 | [6 empty] | -48.3 | -483 |  |  | 10 | 4 | 1159 | -683.6 | 84.7 |  | 0.02 |  | 43901 | 4.642474 | [220 empty] | Toray ACM-13-2 (596 gsm) | Knytex DB120 (393 gsm) | 0 |  | CGD4E118 | 24h/25 C, 12h/ 80 C | [6 empty] | [(±45G)/(0)3C/(±45G)] | MD-Hybrid CGD4E-EP3 | RTM | SP Prime 20 | 0 | 6927
SNL/MSU/DOE | MD-Hybrid CGD4E-EP3[(±45G)/(0)3C/(±45G)] | 45/-45/0/0/0/45/-45 | EP | UNK | UNK | 50 |  | 77 | 23 | 0 | 0 | 2.61 |  | 25 | [6 empty] | -48.3 | -483 |  |  | 10 | 4 | 1159 | -683.6 | 84.7 |  | 0.02 |  | 22128 | 4.344942 | [220 empty] | Toray ACM-13-2 (596 gsm) | Knytex DB120 (393 gsm) | 0 |  | CGD4E112 | 24h/25 C, 12h/ 80 C | [6 empty] | [(±45G)/(0)3C/(±45G)] | MD-Hybrid CGD4E-EP3 | RTM | SP Prime 20 | 0 | 6928
SNL/MSU/DOE | MD-Hybrid CGD4E-EP3[(±45G)/(0)3C/(±45G)] | 45/-45/0/0/0/45/-45 | EP | UNK | UNK | 50 |  | 77 | 23 | 0 | 0 | 2.61 |  | 25 | [6 empty] | -48.3 | -483 |  |  | 10 | 4 | 1159 | -683.6 | 84.7 |  | 0.02 |  | 215197 | 5.332836 | [220 empty] | Toray ACM-13-2 (596 gsm) | Knytex DB120 (393 gsm) | 0 |  | CGD4E116 | 24h/25 C, 12h/ 80 C | [6 empty] | [(±45G)/(0)3C/(±45G)] | MD-Hybrid CGD4E-EP3 | RTM | SP Prime 20 | 0 | 6929
SNL/MSU/DOE | MD-Hybrid CGD4E-EP3[(±45G)/(0)3C/(±45G)] | 45/-45/0/0/0/45/-45 | EP | UNK | UNK | 50 |  | 77 | 23 | 0 | 0 | 2.61 |  | 25 | [6 empty] | 345 | -345 |  |  | -1 | 2 | 1159 | -683.6 | 84.7 |  | 0.02 |  | 3417374 | 6.533693 | [220 empty] | Toray ACM-13-2 (596 gsm) | Knytex DB120 (393 gsm) | 0 |  | CGD4E160 | 24h/25 C, 12h/ 80 C | [6 empty] | [(±45G)/(0)3C/(±45G)] | MD-Hybrid CGD4E-EP3 | RTM | SP Prime 20 | 0 | 8687
SNL/MSU/DOE | MD-Hybrid CGD4E-EP3[(±45G)/(0)3C/(±45G)] | 45/-45/0/0/0/45/-45 | EP | UNK | UNK | 50 |  | 77 | 23 | 0 | 0 | 2.61 |  | 25 | [6 empty] | 414 | -414 |  |  | -1 | 3 | 1159 | -683.6 | 84.7 |  | 0.02 |  | 181525 | 5.258936 | [220 empty] | Toray ACM-13-2 (596 gsm) | Knytex DB120 (393 gsm) | 0 |  | CGD4E161 | 24h/25 C, 12h/ 80 C | [6 empty] | [(±45G)/(0)3C/(±45G)] | MD-Hybrid CGD4E-EP3 | RTM | SP Prime 20 | 0 | 8688
SNL/MSU/DOE | MD-Hybrid CGD4E-EP3[(±45G)/(0)3C/(±45G)] | 45/-45/0/0/0/45/-45 | EP | UNK | UNK | 50 |  | 77 | 23 | 0 | 0 | 2.61 |  | 25 | [6 empty] | 414 | -414 |  |  | -1 | 3 | 1159 | -683.6 | 84.7 |  | 0.02 |  | 151105 | 5.179279 | [220 empty] | Toray ACM-13-2 (596 gsm) | Knytex DB120 (393 gsm) | 0 |  | CGD4E173 | 24h/25 C, 12h/ 80 C | [6 empty] | [(±45G)/(0)3C/(±45G)] | MD-Hybrid CGD4E-EP3 | RTM | SP Prime 20 | 0 | 8689
SNL/MSU/DOE | MD-Hybrid CGD4E-EP3[(±45G)/(0)3C/(±45G)] | 45/-45/0/0/0/45/-45 | EP | UNK | UNK | 50 |  | 77 | 23 | 0 | 0 | 2.61 |  | 25 | [6 empty] | 414 | -414 |  |  | -1 | 2 | 1159 | -683.6 | 84.7 |  | 0.02 |  | 214413 | 5.331251 | [220 empty] | Toray ACM-13-2 (596 gsm) | Knytex DB120 (393 gsm) | 0 |  | CGD4E170 | 24h/25 C, 12h/ 80 C | [6 empty] | [(±45G)/(0)3C/(±45G)] | MD-Hybrid CGD4E-EP3 | RTM | SP Prime 20 | 0 | 8690
SNL/MSU/DOE | MD-Hybrid CGD4E-EP3[(±45G)/(0)3C/(±45G)] | 45/-45/0/0/0/45/-45 | EP | UNK | UNK | 50 |  | 77 | 23 | 0 | 0 | 2.61 |  | 25 | [6 empty] | 448 | -448 |  |  | -1 | 2 | 1159 | -683.6 | 84.7 |  | 0.02 |  | 47595 | 4.677561 | [220 empty] | Toray ACM-13-2 (596 gsm) | Knytex DB120 (393 gsm) | 0 |  | CGD4E169 | 24h/25 C, 12h/ 80 C | [6 empty] | [(±45G)/(0)3C/(±45G)] | MD-Hybrid CGD4E-EP3 | RTM | SP Prime 20 | 0 | 8691
SNL/MSU/DOE | MD-Hybrid CGD4E-EP3[(±45G)/(0)3C/(±45G)] | 45/-45/0/0/0/45/-45 | EP | UNK | UNK | 50 |  | 77 | 23 | 0 | 0 | 2.61 |  | 25 | [6 empty] | 448 | -448 |  |  | -1 | 2 | 1159 | -683.6 | 84.7 |  | 0.02 |  | 32210 | 4.507991 | [220 empty] | Toray ACM-13-2 (596 gsm) | Knytex DB120 (393 gsm) | 0 |  | CGD4E172 | 24h/25 C, 12h/ 80 C | [6 empty] | [(±45G)/(0)3C/(±45G)] | MD-Hybrid CGD4E-EP3 | RTM | SP Prime 20 | 0 | 8692
SNL/MSU/DOE | MD-Hybrid CGD4E-EP3[(±45G)/(0)3C/(±45G)] | 45/-45/0/0/0/45/-45 | EP | UNK | UNK | 50 |  | 77 | 23 | 0 | 0 | 2.61 |  | 25 | [6 empty] | 448 | -448 |  |  | -1 | 2 | 1159 | -683.6 | 84.7 |  | 0.02 |  | 80004 | 4.903112 | [220 empty] | Toray ACM-13-2 (596 gsm) | Knytex DB120 (393 gsm) | 0 |  | CGD4E167 | 24h/25 C, 12h/ 80 C | [6 empty] | [(±45G)/(0)3C/(±45G)] | MD-Hybrid CGD4E-EP3 | RTM | SP Prime 20 | 0 | 8693
SNL/MSU/DOE | MD-Hybrid CGD4E-EP3[(±45G)/(0)3C/(±45G)] | 45/-45/0/0/0/45/-45 | EP | UNK | UNK | 50 |  | 77 | 23 | 0 | 0 | 2.61 |  | 25 | [6 empty] | 345 | -345 |  |  | -1 | 4 | 1159 | -683.6 | 84.7 |  | 0.02 |  | 1630782 | 6.212396 | [220 empty] | Toray ACM-13-2 (596 gsm) | Knytex DB120 (393 gsm) | 0 |  | CGD4E162 | 24h/25 C, 12h/ 80 C | [6 empty] | [(±45G)/(0)3C/(±45G)] | MD-Hybrid CGD4E-EP3 | RTM | SP Prime 20 | 0 | 8708
SNL/MSU/DOE | MD-Hybrid CGD4E-EP3[(±45G)/(0)3C/(±45G)] | 45/-45/0/0/0/45/-45 | EP | UNK | UNK | 50 |  | 77 | 23 | 0 | 0 | 2.61 |  | 25 | [6 empty] | 483 | -483 |  |  | -1 | 1 | 1159 | -683.6 | 84.7 |  | 0.02 |  | 323 | 2.509203 | [220 empty] | Toray ACM-13-2 (596 gsm) | Knytex DB120 (393 gsm) | 0 |  | CGD4E163 | 24h/25 C, 12h/ 80 C | [6 empty] | [(±45G)/(0)3C/(±45G)] | MD-Hybrid CGD4E-EP3 | RTM | SP Prime 20 | 0 | 8729
SNL/MSU/DOE | MD-Hybrid CGD4E-EP3[(±45G)/(0)3C/(±45G)] | 45/-45/0/0/0/45/-45 | EP | UNK | UNK | 50 |  | 77 | 23 | 0 | 0 | 2.61 |  | 25 | [6 empty] | 483 | -483 |  |  | -1 | 1 | 1159 | -683.6 | 84.7 |  | 0.02 |  | 7109 | 3.851809 | [220 empty] | Toray ACM-13-2 (596 gsm) | Knytex DB120 (393 gsm) | 0 |  | CGD4E164 | 24h/25 C, 12h/ 80 C | [6 empty] | [(±45G)/(0)3C/(±45G)] | MD-Hybrid CGD4E-EP3 | RTM | SP Prime 20 | 0 | 8730
SNL/MSU/DOE | MD-Hybrid CGD4E-EP3[(±45G)/(0)3C/(±45G)] | 45/-45/0/0/0/45/-45 | EP | UNK | UNK | 50 |  | 77 | 23 | 0 | 0 | 2.61 |  | 25 | [6 empty] | 483 | -483 |  |  | -1 | 1 | 1159 | -683.6 | 84.7 |  | 0.02 |  | 19798 | 4.296621 | [220 empty] | Toray ACM-13-2 (596 gsm) | Knytex DB120 (393 gsm) | 0 |  | CGD4E165 | 24h/25 C, 12h/ 80 C | [6 empty] | [(±45G)/(0)3C/(±45G)] | MD-Hybrid CGD4E-EP3 | RTM | SP Prime 20 | 0 | 8731
SNL/MSU/DOE | MD-Hybrid CGF1-EP4(±45/(0)6C/±45) | 45/-45/0/0/0/0/0/0/45/-45 | EP | UNK | UNK | 50 |  | 67 | 33 | 0 | 0 | 4.67 |  | 18 | [6 empty] | 1034 | 103.4 |  |  | 0.1 | 1 |  | -640.875 |  |  |  |  | 245 | 2.389166 | [220 empty] | T600 carbon (532 gsm) | Saertex VU-90079-00830-01270 (800 gsm) | 0 |  | CGF1-130 | 24h/20C, 8h/82 C | [6 empty] | (±45/(0)6C/±45) | MD-Hybrid CGF1-EP4 | RTM | Araldite LY 1564SP, XB3416 Hardener | 0 | 9218
SNL/MSU/DOE | MD-Hybrid CGF1-EP4(±45/(0)6C/±45) | 45/-45/0/0/0/0/0/0/45/-45 | EP | UNK | UNK | 50 |  | 67 | 33 | 0 | 0 | 4.67 |  | 18 | [6 empty] | 1034 | 103.4 |  |  | 0.1 | 1 |  | -640.875 |  |  |  |  | 160 | 2.20412 | [220 empty] | T600 carbon (532 gsm) | Saertex VU-90079-00830-01270 (800 gsm) | 0 |  | CGF1-131 | 24h/20C, 8h/82 C | [6 empty] | (±45/(0)6C/±45) | MD-Hybrid CGF1-EP4 | RTM | Araldite LY 1564SP, XB3416 Hardener | 0 | 9219
SNL/MSU/DOE | MD-Hybrid CGF1-EP4(±45/(0)6C/±45) | 45/-45/0/0/0/0/0/0/45/-45 | EP | UNK | UNK | 50 |  | 67 | 33 | 0 | 0 | 4.67 |  | 18 | [6 empty] | 965 | 96.5 |  |  | 0.1 | 2 |  | -640.875 |  |  |  |  | 413 | 2.61595 | [220 empty] | T600 carbon (532 gsm) | Saertex VU-90079-00830-01270 (800 gsm) | 0 |  | CGF1-133 | 24h/20C, 8h/82 C | [6 empty] | (±45/(0)6C/±45) | MD-Hybrid CGF1-EP4 | RTM | Araldite LY 1564SP, XB3416 Hardener | 0 | 9220
SNL/MSU/DOE | MD-Hybrid CGF1-EP4(±45/(0)6C/±45) | 45/-45/0/0/0/0/0/0/45/-45 | EP | UNK | UNK | 50 |  | 67 | 33 | 0 | 0 | 4.67 |  | 18 | [6 empty] | 965 | 96.5 |  |  | 0.1 | 2 |  | -640.875 |  |  |  |  | 158 | 2.198657 | [220 empty] | T600 carbon (532 gsm) | Saertex VU-90079-00830-01270 (800 gsm) | 0 |  | CGF1-134 | 24h/20C, 8h/82 C | [6 empty] | (±45/(0)6C/±45) | MD-Hybrid CGF1-EP4 | RTM | Araldite LY 1564SP, XB3416 Hardener | 0 | 9221
SNL/MSU/DOE | MD-Hybrid CGF1-EP4(±45/(0)6C/±45) | 45/-45/0/0/0/0/0/0/45/-45 | EP | UNK | UNK | 50 |  | 67 | 33 | 0 | 0 | 4.67 |  | 18 | [6 empty] | 1034 | 103.4 | 1.18 | 0.118 | 0.1 | 1 |  | -640.875 |  |  |  |  | 115 | 2.060698 | [220 empty] | T600 carbon (532 gsm) | Saertex VU-90079-00830-01270 (800 gsm) | 0 |  | CGF1-135 | 24h/20C, 8h/82 C |  |  |  |  | 77.1 | 77.1 | (±45/(0)6C/±45) | MD-Hybrid CGF1-EP4 | RTM | Araldite LY 1564SP, XB3416 Hardener | 0 | 9222
SNL/MSU/DOE | MD-Hybrid CGF1-EP4(±45/(0)6C/±45) | 45/-45/0/0/0/0/0/0/45/-45 | EP | UNK | UNK | 50 |  | 67 | 33 | 0 | 0 | 4.67 |  | 18 | [6 empty] | 1034 | 103.4 | 1.14 | 0.114 | 0.1 | 1 |  | -640.875 |  |  |  |  | 5 | 0.69897 | [220 empty] | T600 carbon (532 gsm) | Saertex VU-90079-00830-01270 (800 gsm) | 0 |  | CGF1-139 | 24h/20C, 8h/82 C |  |  |  |  | 76.8 | 76.8 | (±45/(0)6C/±45) | MD-Hybrid CGF1-EP4 | RTM | Araldite LY 1564SP, XB3416 Hardener | 0 | 9223
SNL/MSU/DOE | MD-Hybrid CGF1-EP4(±45/(0)6C/±45) | 45/-45/0/0/0/0/0/0/45/-45 | EP | UNK | UNK | 50 |  | 67 | 33 | 0 | 0 | 4.67 |  | 18 | [6 empty] | -69 | -690 |  |  | 10 | 1 |  | -640.875 |  |  |  |  | 27 | 1.431364 | [220 empty] | T600 carbon (532 gsm) | Saertex VU-90079-00830-01270 (800 gsm) | 0 |  | CGF1-150 | 24h/20C, 8h/82 C | [6 empty] | (±45/(0)6C/±45) | MD-Hybrid CGF1-EP4 | RTM | Araldite LY 1564SP, XB3416 Hardener | 0 | 9224
SNL/MSU/DOE | MD-Hybrid CGF1-EP4(±45/(0)6C/±45) | 45/-45/0/0/0/0/0/0/45/-45 | EP | UNK | UNK | 50 |  | 67 | 33 | 0 | 0 | 4.67 |  | 18 | [6 empty] | -58.6 | -586 |  |  | 10 | 1 |  | -640.875 |  |  |  |  | 53 | 1.724276 | [220 empty] | T600 carbon (532 gsm) | Saertex VU-90079-00830-01270 (800 gsm) | 0 |  | CGF1-157 | 24h/20C, 8h/82 C | [6 empty] | (±45/(0)6C/±45) | MD-Hybrid CGF1-EP4 | RTM | Araldite LY 1564SP, XB3416 Hardener | 0 | 9225
SNL/MSU/DOE | MD-Hybrid CGF1-EP4(±45/(0)6C/±45) | 45/-45/0/0/0/0/0/0/45/-45 | EP | UNK | UNK | 50 |  | 67 | 33 | 0 | 0 | 4.67 |  | 18 | [6 empty] | -58.6 | -586 |  |  | 10 | 1 |  | -640.875 |  |  |  |  | 39 | 1.591065 | [220 empty] | T600 carbon (532 gsm) | Saertex VU-90079-00830-01270 (800 gsm) | 0 |  | CGF1-164 | 24h/20C, 8h/82 C | [6 empty] | (±45/(0)6C/±45) | MD-Hybrid CGF1-EP4 | RTM | Araldite LY 1564SP, XB3416 Hardener | 0 | 9226
SNL/MSU/DOE | MD-Hybrid CGF1-EP4(±45/(0)6C/±45) | 45/-45/0/0/0/0/0/0/45/-45 | EP | UNK | UNK | 50 |  | 67 | 33 | 0 | 0 | 4.67 |  | 18 | [6 empty] | -58.6 | -586 |  |  | 10 | 1 |  | -640.875 |  |  |  |  | 118 | 2.071882 | [220 empty] | T600 carbon (532 gsm) | Saertex VU-90079-00830-01270 (800 gsm) | 0 |  | CGF1-165 | 24h/20C, 8h/82 C | [6 empty] | (±45/(0)6C/±45) | MD-Hybrid CGF1-EP4 | RTM | Araldite LY 1564SP, XB3416 Hardener | 0 | 9227
SNL/MSU/DOE | MD-Hybrid CGF1-EP4(±45/(0)6C/±45) | 45/-45/0/0/0/0/0/0/45/-45 | EP | UNK | UNK | 50 |  | 67 | 33 | 0 | 0 | 4.67 |  | 18 | [6 empty] | -55.2 | -552 |  |  | 10 | 1 |  | -640.875 |  |  |  |  | 141 | 2.149219 | [220 empty] | T600 carbon (532 gsm) | Saertex VU-90079-00830-01270 (800 gsm) | 0 |  | CGF1-167 | 24h/20C, 8h/82 C | [6 empty] | (±45/(0)6C/±45) | MD-Hybrid CGF1-EP4 | RTM | Araldite LY 1564SP, XB3416 Hardener | 0 | 9232
SNL/MSU/DOE | MD-Hybrid CGF1-EP4(±45/(0)6C/±45) | 45/-45/0/0/0/0/0/0/45/-45 | EP | UNK | UNK | 50 |  | 67 | 33 | 0 | 0 | 4.67 |  | 18 | [6 empty] | -51.7 | -517 |  |  | 10 | 3 |  | -640.875 |  |  |  |  | 450955 | 5.654133 | [220 empty] | T600 carbon (532 gsm) | Saertex VU-90079-00830-01270 (800 gsm) | 0 |  | CGF1-152 | 24h/20C, 8h/82 C | [6 empty] | (±45/(0)6C/±45) | MD-Hybrid CGF1-EP4 | RTM | Araldite LY 1564SP, XB3416 Hardener | 0 | 9233
SNL/MSU/DOE | MD-Hybrid CGF1-EP4(±45/(0)6C/±45) | 45/-45/0/0/0/0/0/0/45/-45 | EP | UNK | UNK | 50 |  | 67 | 33 | 0 | 0 | 4.67 |  | 18 | [6 empty] | -51.7 | -517 |  |  | 10 | 1 |  | -640.875 |  |  |  |  | 411 | 2.613842 | [220 empty] | T600 carbon (532 gsm) | Saertex VU-90079-00830-01270 (800 gsm) | 0 |  | CGF1-159 | 24h/20C, 8h/82 C | [6 empty] | (±45/(0)6C/±45) | MD-Hybrid CGF1-EP4 | RTM | Araldite LY 1564SP, XB3416 Hardener | 0 | 9234
SNL/MSU/DOE | MD-Hybrid CGF1-EP4(±45/(0)6C/±45) | 45/-45/0/0/0/0/0/0/45/-45 | EP | UNK | UNK | 50 |  | 67 | 33 | 0 | 0 | 4.67 |  | 18 | [6 empty] | -51.7 | -517 |  |  | 10 | 2 |  | -640.875 |  |  |  |  | 2222 | 3.346744 | [220 empty] | T600 carbon (532 gsm) | Saertex VU-90079-00830-01270 (800 gsm) | 0 |  | CGF1-169 | 24h/20C, 8h/82 C | [6 empty] | (±45/(0)6C/±45) | MD-Hybrid CGF1-EP4 | RTM | Araldite LY 1564SP, XB3416 Hardener | 0 | 9235
SNL/MSU/DOE | MD-Newport-prepreg[±45/(0)8/±45] | 45/-45/0/0/0/0/0/0/0/0/45/-45 | EP | UNK | UNK | 54 |  | 80 | 20 | 0 | 0 | 2.97 |  | 25 | [6 empty] | -898 | -89.8 |  | -0.9 | 10 | 2 |  | -720.1111 |  |  |  | -0.7633333 | 1276 | 3.105851 | [220 empty] | NCT307-D1-34-600 G300 (300 gsm) | NB307-D1-7781-497-A (298 gsm) | 0 |  | DD9688 | 3h/121 C | [6 empty] | [±45/(0)8/±45] | MD-Newport-prepreg | Prepreg | Newport 307 | 0 | 9688
SNL/MSU/DOE | MD-Newport-prepreg[±45/(0)8/±45] | 45/-45/0/0/0/0/0/0/0/0/45/-45 | EP | UNK | UNK | 54 |  | 80 | 20 | 0 | 0 | 2.97 |  | 25 | [6 empty] | -904 | -90.4 |  | -0.9 | 10 | 2 |  | -720.1111 |  |  |  | -0.7633333 | 3953 | 3.596927 | [220 empty] | NCT307-D1-34-600 G300 (300 gsm) | NB307-D1-7781-497-A (298 gsm) | 0 |  | DD9689 | 3h/121 C | [6 empty] | [±45/(0)8/±45] | MD-Newport-prepreg | Prepreg | Newport 307 | 0 | 9689
SNL/MSU/DOE | MD-Newport-prepreg[±45/(0)8/±45] | 45/-45/0/0/0/0/0/0/0/0/45/-45 | EP | UNK | UNK | 54 |  | 80 | 20 | 0 | 0 | 3.03 |  | 25 | [6 empty] | -653 | -65.3 |  | -0.65 | 10 | 2 |  | -720.1111 |  |  |  | -0.7633333 | 1000 | 3 | [220 empty] | NCT307-D1-34-600 G300 (300 gsm) | NB307-D1-7781-497-A (298 gsm) | 0 |  | DD9691 | 3h/121 C | [6 empty] | [±45/(0)8/±45] | MD-Newport-prepreg | Prepreg | Newport 307 | 0 | 9691
SNL/MSU/DOE | UNI-D155TOW4-UP2[0] | 0 | PE | UNK | UNK | 50 |  | 100 | 0 | 0 | 0 | [9 empty] | 665.6379 | 66.56379 |  |  | 0.1 | 10 | 1377.646 | [5 empty] | 603854 | 5.780932 | [220 empty] | TOW | 0 | 0 |  | D155TD11 | 24h/20C, 2h/60 C | [6 empty] | [0] | UNI-D155TOW4-UP2 | Pultrusion | CoRezyn 63-AX-051 | 0 | 4484
SNL/MSU/DOE | UNI-D155TOW4-UP2[0] | 0 | PE | UNK | UNK | 50 |  | 100 | 0 | 0 | 0 | [9 empty] | 665.6379 | 66.56379 |  |  | 0.1 | 10 | 1377.646 | [5 empty] | 900234 | 5.954355 | [220 empty] | TOW | 0 | 0 |  | D155TD12 | 24h/20C, 2h/60 C | [6 empty] | [0] | UNI-D155TOW4-UP2 | Pultrusion | CoRezyn 63-AX-051 | 0 | 4485
SNL/MSU/DOE | UNI-D155TOW4-UP2[0] | 0 | PE | UNK | UNK | 50 |  | 100 | 0 | 0 | 0 | [9 empty] | 665.6379 | 66.56379 |  |  | 0.1 | 10 | 1377.646 | [5 empty] | 470103 | 5.672193 | [220 empty] | TOW | 0 | 0 |  | D155TD13 | 24h/20C, 2h/60 C | [6 empty] | [0] | UNI-D155TOW4-UP2 | Pultrusion | CoRezyn 63-AX-051 | 0 | 4486
SNL/MSU/DOE | UNI-D155TOW4-UP2[0] | 0 | PE | UNK | UNK | 50 |  | 100 | 0 | 0 | 0 | [9 empty] | 665.6379 | 66.56379 |  |  | 0.1 | 10 | 1377.646 | [5 empty] | 1503261 | 6.177034 | [220 empty] | TOW | 0 | 0 |  | D155TD14 | 24h/20C, 2h/60 C | [6 empty] | [0] | UNI-D155TOW4-UP2 | Pultrusion | CoRezyn 63-AX-051 | 0 | 4487
SNL/MSU/DOE | UNI-D155TOW4-UP2[0] | 0 | PE | UNK | UNK | 50 |  | 100 | 0 | 0 | 0 | [9 empty] | 665.6379 | 66.56379 |  |  | 0.1 | 10 | 1377.646 | [5 empty] | 852853 | 5.930874 | [220 empty] | TOW | 0 | 0 |  | D155TD15 | 24h/20C, 2h/60 C | [6 empty] | [0] | UNI-D155TOW4-UP2 | Pultrusion | CoRezyn 63-AX-051 | 0 | 4488
SNL/MSU/DOE | UNI-D155TOW4-UP2[0] | 0 | PE | UNK | UNK | 50 |  | 100 | 0 | 0 | 0 | [9 empty] | 831.4241 | 83.14241 |  |  | 0.1 | 5 | 1377.646 | [5 empty] | 101867 | 5.008034 | [220 empty] | TOW | 0 | 0 |  | D155TD16 | 24h/20C, 2h/60 C | [6 empty] | [0] | UNI-D155TOW4-UP2 | Pultrusion | CoRezyn 63-AX-051 | 0 | 4489
SNL/MSU/DOE | UNI-D155TOW4-UP2[0] | 0 | PE | UNK | UNK | 50 |  | 100 | 0 | 0 | 0 | [9 empty] | 831.4241 | 83.14241 |  |  | 0.1 | 5 | 1377.646 | [5 empty] | 15456 | 4.189097 | [220 empty] | TOW | 0 | 0 |  | D155TD17 | 24h/20C, 2h/60 C | [6 empty] | [0] | UNI-D155TOW4-UP2 | Pultrusion | CoRezyn 63-AX-051 | 0 | 4490
SNL/MSU/DOE | UNI-D155TOW4-UP2[0] | 0 | PE | UNK | UNK | 50 |  | 100 | 0 | 0 | 0 | [9 empty] | 831.4241 | 83.14241 |  |  | 0.1 | 5 | 1377.646 | [5 empty] | 10218 | 4.009366 | [220 empty] | TOW | 0 | 0 |  | D155TD18 | 24h/20C, 2h/60 C | [6 empty] | [0] | UNI-D155TOW4-UP2 | Pultrusion | CoRezyn 63-AX-051 | 0 | 4491
SNL/MSU/DOE | UNI-D155TOW4-UP2[0] | 0 | PE | UNK | UNK | 50 |  | 100 | 0 | 0 | 0 | [9 empty] | 831.4241 | 83.14241 |  |  | 0.1 | 5 | 1377.646 | [5 empty] | 10426 | 4.018118 | [220 empty] | TOW | 0 | 0 |  | D155TD19 | 24h/20C, 2h/60 C | [6 empty] | [0] | UNI-D155TOW4-UP2 | Pultrusion | CoRezyn 63-AX-051 | 0 | 4492
SNL/MSU/DOE | UNI-D155TOW4-UP2[0] | 0 | PE | UNK | UNK | 50 |  | 100 | 0 | 0 | 0 | [9 empty] | 831.4241 | 83.14241 |  |  | 0.1 | 5 | 1377.646 | [5 empty] | 20883 | 4.319793 | [220 empty] | TOW | 0 | 0 |  | D155TD20 | 24h/20C, 2h/60 C | [6 empty] | [0] | UNI-D155TOW4-UP2 | Pultrusion | CoRezyn 63-AX-051 | 0 | 4493
SNL/MSU/DOE | UNI-D155TOW4-UP2[0] | 0 | PE | UNK | UNK | 50 |  | 100 | 0 | 0 | 0 | [9 empty] | 831.4241 | 83.14241 |  |  | 0.1 | 5 | 1377.646 | [5 empty] | 59688 | 4.775887 | [220 empty] | TOW | 0 | 0 |  | D155TD21 | 24h/20C, 2h/60 C | [6 empty] | [0] | UNI-D155TOW4-UP2 | Pultrusion | CoRezyn 63-AX-051 | 0 | 4494
SNL/MSU/DOE | UNI-D155TOW4-UP2[0] | 0 | PE | UNK | UNK | 50 |  | 100 | 0 | 0 | 0 | [9 empty] | 554.6982 | 55.46982 |  |  | 0.1 | 20 | 1377.646 | [5 empty] | 4002694 | 6.602352 | [220 empty] | TOW | 0 | 0 |  | D155TD22 | 24h/20C, 2h/60 C | [6 empty] | [0] | UNI-D155TOW4-UP2 | Pultrusion | CoRezyn 63-AX-051 | 0 | 4495
SNL/MSU/DOE | UNI-D155TOW4-UP2[0] | 0 | PE | UNK | UNK | 50 |  | 100 | 0 | 0 | 0 | [9 empty] | 554.6982 | 55.46982 |  |  | 0.1 | 20 | 1377.646 | [5 empty] | 6168942 | 6.790211 | [220 empty] | TOW | 0 | 0 |  | D155TD23 | 24h/20C, 2h/60 C | [6 empty] | [0] | UNI-D155TOW4-UP2 | Pultrusion | CoRezyn 63-AX-051 | 0 | 4496
SNL/MSU/DOE | UNI-D155TOW4-UP2[0] | 0 | PE | UNK | UNK | 50 |  | 100 | 0 | 0 | 0 | [9 empty] | 554.6982 | 55.46982 |  |  | 0.1 | 20 | 1377.646 | [5 empty] | 2727395 | 6.435748 | [220 empty] | TOW | 0 | 0 |  | D155TD24 | 24h/20C, 2h/60 C | [6 empty] | [0] | UNI-D155TOW4-UP2 | Pultrusion | CoRezyn 63-AX-051 | 0 | 4497
SNL/MSU/DOE | UNI-D155TOW4-UP2[0] | 0 | PE | UNK | UNK | 50 |  | 100 | 0 | 0 | 0 | [9 empty] | 554.6982 | 55.46982 |  |  | 0.1 | 20 | 1377.646 | [5 empty] | 5748860 | 6.759582 | [220 empty] | TOW | 0 | 0 |  | D155TD25 | 24h/20C, 2h/60 C | [6 empty] | [0] | UNI-D155TOW4-UP2 | Pultrusion | CoRezyn 63-AX-051 | 0 | 4498
SNL/MSU/DOE | UNI-D155TOW4-UP2[0] | 0 | PE | UNK | UNK | 50 |  | 100 | 0 | 0 | 0 | [9 empty] | 554.6982 | 55.46982 |  |  | 0.1 | 20 | 1377.646 | [5 empty] | 3634752 | 6.560475 | [220 empty] | TOW | 0 | 0 |  | D155TD26 | 24h/20C, 2h/60 C | [6 empty] | [0] | UNI-D155TOW4-UP2 | Pultrusion | CoRezyn 63-AX-051 | 0 | 4499
SNL/MSU/DOE | UNI-D155TOW4-UP2[0] | 0 | PE | UNK | UNK | 50 |  | 100 | 0 | 0 | 0 | [9 empty] | 443.7586 | 44.37586 |  |  | 0.1 | 50 | 1377.646 | [5 empty] | 41981341 | 7.623056 | [220 empty] | TOW | 0 | 0 |  | D155TD27 | 24h/20C, 2h/60 C | [6 empty] | [0] | UNI-D155TOW4-UP2 | Pultrusion | CoRezyn 63-AX-051 | 0 | 4500
SNL/MSU/DOE | UNI-D155TOW4-UP2[0] | 0 | PE | UNK | UNK | 50 |  | 100 | 0 | 0 | 0 | [9 empty] | 443.7586 | 44.37586 |  |  | 0.1 | 50 | 1377.646 | [5 empty] | 23548030 | 7.371955 | [220 empty] | TOW | 0 | 0 |  | D155TD28 | 24h/20C, 2h/60 C | [6 empty] | [0] | UNI-D155TOW4-UP2 | Pultrusion | CoRezyn 63-AX-051 | 0 | 4501
SNL/MSU/DOE | UNI-D155TOW4-UP2[0] | 0 | PE | UNK | UNK | 50 |  | 100 | 0 | 0 | 0 | [9 empty] | 443.7586 | 44.37586 |  |  | 0.1 | 50 | 1377.646 | [5 empty] | 67748394 | 7.830899 | [220 empty] | TOW | 0 | 0 |  | D155TD29 | 24h/20C, 2h/60 C | [6 empty] | [0] | UNI-D155TOW4-UP2 | Pultrusion | CoRezyn 63-AX-051 | 0 | 4502
SNL/MSU/DOE | UNI-D155TOW4-UP2[0] | 0 | PE | UNK | UNK | 50 |  | 100 | 0 | 0 | 0 | [9 empty] | 443.7586 | 44.37586 |  |  | 0.1 | 50 | 1377.646 | [5 empty] | 71247839 | 7.852772 | [220 empty] | TOW | 0 | 0 |  | D155TD30 | 24h/20C, 2h/60 C | [6 empty] | [0] | UNI-D155TOW4-UP2 | Pultrusion | CoRezyn 63-AX-051 | 0 | 4503
SNL/MSU/DOE | UNI-D155TOW4-UP2[0] | 0 | PE | UNK | UNK | 50 |  | 100 | 0 | 0 | 0 | [9 empty] | 443.7586 | 44.37586 |  |  | 0.1 | 50 | 1377.646 | [5 empty] | 12245917 | 7.087991 | [220 empty] | TOW | 0 | 0 |  | D155TD31 | 24h/20C, 2h/60 C | [6 empty] | [0] | UNI-D155TOW4-UP2 | Pultrusion | CoRezyn 63-AX-051 | 0 | 4504
SNL/MSU/DOE | UNI-D155TOW4-UP2[0] | 0 | PE | UNK | UNK | 50 |  | 100 | 0 | 0 | 0 | [9 empty] | 387.6655 | 38.76655 |  |  | 0.1 | 80 | 1377.646 | [5 empty] | 169484151 | 8.229129 | [220 empty] | TOW | 0 | 0 |  | D155TD32 | 24h/20C, 2h/60 C | [6 empty] | [0] | UNI-D155TOW4-UP2 | Pultrusion | CoRezyn 63-AX-051 | 0 | 4505
SNL/MSU/DOE | UNI-D155TOW4-UP2[0] | 0 | PE | UNK | UNK | 50 |  | 100 | 0 | 0 | 0 | [9 empty] | 387.6655 | 38.76655 |  |  | 0.1 | 80 | 1377.646 | [5 empty] | 254226085 | 8.40522 | [220 empty] | TOW | 0 | 0 |  | D155TD33 | 24h/20C, 2h/60 C | [6 empty] | [0] | UNI-D155TOW4-UP2 | Pultrusion | CoRezyn 63-AX-051 | 0 | 4506
SNL/MSU/DOE | UNI-D155TOW4-UP2[0] | 0 | PE | UNK | UNK | 50 |  | 100 | 0 | 0 | 0 | [9 empty] | 387.6655 | 38.76655 |  |  | 0.1 | 80 | 1377.646 | [5 empty] | 382095430 | 8.582172 | [220 empty] | TOW | 0 | 0 |  | D155TD34 | 24h/20C, 2h/60 C | [6 empty] | [0] | UNI-D155TOW4-UP2 | Pultrusion | CoRezyn 63-AX-051 | 0 | 4507
SNL/MSU/DOE | UNI-D155TOW4-UP2[0] | 0 | PE | UNK | UNK | 50 |  | 100 | 0 | 0 | 0 | [9 empty] | 387.6655 | 38.76655 |  |  | 0.1 | 80 | 1377.646 | [5 empty] | 180760560 | 8.257104 | [220 empty] | TOW | 0 | 0 |  | D155TD35 | 24h/20C, 2h/60 C | [6 empty] | [0] | UNI-D155TOW4-UP2 | Pultrusion | CoRezyn 63-AX-051 | 0 | 4508
SNL/MSU/DOE | UNI-D155TOW4-UP2[0] | 0 | PE | UNK | UNK | 50 |  | 100 | 0 | 0 | 0 | [9 empty] | 387.6655 | 38.76655 |  |  | 0.1 | 80 | 1377.646 | [5 empty] | 671734540 | 8.827198 | [220 empty] | TOW | 0 | 0 |  | D155TD36 | 24h/20C, 2h/60 C | [6 empty] | [0] | UNI-D155TOW4-UP2 | Pultrusion | CoRezyn 63-AX-051 | 0 | 4509
SNL/MSU/DOE | UNI-D155TOW4-UP2[0] | 0 | PE | UNK | UNK | 50 |  | 100 | 0 | 0 | 0 | [9 empty] | 969.787 | 96.9787 |  |  | 0.1 | 2 | 1377.646 | [5 empty] | 526 | 2.720986 | [220 empty] | TOW | 0 | 0 |  | D155TD37 | 24h/20C, 2h/60 C | [6 empty] | [0] | UNI-D155TOW4-UP2 | Pultrusion | CoRezyn 63-AX-051 | 0 | 4563
SNL/MSU/DOE | UNI-D155TOW4-UP2[0] | 0 | PE | UNK | UNK | 50 |  | 100 | 0 | 0 | 0 | [9 empty] | 969.787 | 96.9787 |  |  | 0.1 | 2 | 1377.646 | [5 empty] | 375 | 2.574031 | [220 empty] | TOW | 0 | 0 |  | D155TD38 | 24h/20C, 2h/60 C | [6 empty] | [0] | UNI-D155TOW4-UP2 | Pultrusion | CoRezyn 63-AX-051 | 0 | 4564
SNL/MSU/DOE | UNI-D155TOW4-UP2[0] | 0 | PE | UNK | UNK | 50 |  | 100 | 0 | 0 | 0 | [9 empty] | 969.787 | 96.9787 |  |  | 0.1 | 2 | 1377.646 | [5 empty] | 160 | 2.20412 | [220 empty] | TOW | 0 | 0 |  | D155TD39 | 24h/20C, 2h/60 C | [6 empty] | [0] | UNI-D155TOW4-UP2 | Pultrusion | CoRezyn 63-AX-051 | 0 | 4565
SNL/MSU/DOE | UNI-D155TOW4-UP2[0] | 0 | PE | UNK | UNK | 50 |  | 100 | 0 | 0 | 0 | [9 empty] | 969.787 | 96.9787 |  |  | 0.1 | 2 | 1377.646 | [5 empty] | 433 | 2.636488 | [220 empty] | TOW | 0 | 0 |  | D155TD40 | 24h/20C, 2h/60 C | [6 empty] | [0] | UNI-D155TOW4-UP2 | Pultrusion | CoRezyn 63-AX-051 | 0 | 4567
SNL/MSU/DOE | UNI-D155TOW4-UP2[0] | 0 | PE | UNK | UNK | 50 |  | 100 | 0 | 0 | 0 | [9 empty] | 969.787 | 96.9787 |  |  | 0.1 | 2 | 1377.646 | [5 empty] | 544 | 2.735599 | [220 empty] | TOW | 0 | 0 |  | D155TD41 | 24h/20C, 2h/60 C | [6 empty] | [0] | UNI-D155TOW4-UP2 | Pultrusion | CoRezyn 63-AX-051 | 0 | 4568
SNL/MSU/DOE | UNI-D155TOW5-UP2[0] | 0 | PE | UNK | UNK | 50 |  | 100 | 0 | 0 | 0 | [9 empty] | 969.787 | 96.9787 |  |  | 0.1 | 5 | 1473.129 | [5 empty] | 11640 | 4.065953 | [220 empty] | TOW | 0 | 0 |  | D155TE553 | 24h/20C, 2h/60 C | [6 empty] | [0] | UNI-D155TOW5-UP2 | Pultrusion | CoRezyn 63-AX-051 | 0 | 4540
SNL/MSU/DOE | UNI-D155TOW5-UP2[0] | 0 | PE | UNK | UNK | 50 |  | 100 | 0 | 0 | 0 | [9 empty] | 969.787 | 96.9787 |  |  | 0.1 | 5 | 1473.129 | [5 empty] | 2983 | 3.474653 | [220 empty] | TOW | 0 | 0 |  | D155TE552 | 24h/20C, 2h/60 C | [6 empty] | [0] | UNI-D155TOW5-UP2 | Pultrusion | CoRezyn 63-AX-051 | 0 | 4541
SNL/MSU/DOE | UNI-D155TOW5-UP2[0] | 0 | PE | UNK | UNK | 50 |  | 100 | 0 | 0 | 0 | [9 empty] | 969.787 | 96.9787 |  |  | 0.1 | 5 | 1473.129 | [5 empty] | 4596 | 3.66238 | [220 empty] | TOW | 0 | 0 |  | D155TE518 | 24h/20C, 2h/60 C | [6 empty] | [0] | UNI-D155TOW5-UP2 | Pultrusion | CoRezyn 63-AX-051 | 0 | 4542
SNL/MSU/DOE | UNI-D155TOW5-UP2[0] | 0 | PE | UNK | UNK | 50 |  | 100 | 0 | 0 | 0 | [9 empty] | 969.787 | 96.9787 |  |  | 0.1 | 5 | 1473.129 | [5 empty] | 3678 | 3.565612 | [220 empty] | TOW | 0 | 0 |  | D155TE561 | 24h/20C, 2h/60 C | [6 empty] | [0] | UNI-D155TOW5-UP2 | Pultrusion | CoRezyn 63-AX-051 | 0 | 4543
SNL/MSU/DOE | UNI-D155TOW5-UP2[0] | 0 | PE | UNK | UNK | 50 |  | 100 | 0 | 0 | 0 | [9 empty] | 969.787 | 96.9787 |  |  | 0.1 | 5 | 1473.129 | [5 empty] | 4817 | 3.682777 | [220 empty] | TOW | 0 | 0 |  | D155TE562 | 24h/20C, 2h/60 C | [6 empty] | [0] | UNI-D155TOW5-UP2 | Pultrusion | CoRezyn 63-AX-051 | 0 | 4544
SNL/MSU/DOE | UNI-D155TOW5-UP2[0] | 0 | PE | UNK | UNK | 50 |  | 100 | 0 | 0 | 0 | [9 empty] | 831.4241 | 83.14241 |  |  | 0.1 | 5 | 1473.129 | [5 empty] | 30953 | 4.490703 | [220 empty] | TOW | 0 | 0 |  | D155TE509 | 24h/20C, 2h/60 C | [6 empty] | [0] | UNI-D155TOW5-UP2 | Pultrusion | CoRezyn 63-AX-051 | 0 | 4546
SNL/MSU/DOE | UNI-D155TOW5-UP2[0] | 0 | PE | UNK | UNK | 50 |  | 100 | 0 | 0 | 0 | [9 empty] | 831.4241 | 83.14241 |  |  | 0.1 | 5 | 1473.129 | [5 empty] | 10943 | 4.039136 | [220 empty] | TOW | 0 | 0 |  | D155TE505 | 24h/20C, 2h/60 C | [6 empty] | [0] | UNI-D155TOW5-UP2 | Pultrusion | CoRezyn 63-AX-051 | 0 | 4547
SNL/MSU/DOE | UNI-D155TOW5-UP2[0] | 0 | PE | UNK | UNK | 50 |  | 100 | 0 | 0 | 0 | [9 empty] | 831.4241 | 83.14241 |  |  | 0.1 | 5 | 1473.129 | [5 empty] | 19520 | 4.29048 | [220 empty] | TOW | 0 | 0 |  | D155TE512 | 24h/20C, 2h/60 C | [6 empty] | [0] | UNI-D155TOW5-UP2 | Pultrusion | CoRezyn 63-AX-051 | 0 | 4548
SNL/MSU/DOE | UNI-D155TOW5-UP2[0] | 0 | PE | UNK | UNK | 50 |  | 100 | 0 | 0 | 0 | [9 empty] | 831.4241 | 83.14241 |  |  | 0.1 | 5 | 1473.129 | [5 empty] | 10173 | 4.007449 | [220 empty] | TOW | 0 | 0 |  | D155TE511 | 24h/20C, 2h/60 C | [6 empty] | [0] | UNI-D155TOW5-UP2 | Pultrusion | CoRezyn 63-AX-051 | 0 | 4549
SNL/MSU/DOE | UNI-D155TOW5-UP2[0] | 0 | PE | UNK | UNK | 50 |  | 100 | 0 | 0 | 0 | [9 empty] | 831.4241 | 83.14241 |  |  | 0.1 | 5 | 1473.129 | [5 empty] | 14350 | 4.156852 | [220 empty] | TOW | 0 | 0 |  | D155TE510 | 24h/20C, 2h/60 C | [6 empty] | [0] | UNI-D155TOW5-UP2 | Pultrusion | CoRezyn 63-AX-051 | 0 | 4550
SNL/MSU/DOE | UNI-D155TOW5-UP2[0] | 0 | PE | UNK | UNK | 50 |  | 100 | 0 | 0 | 0 | [9 empty] | 665.6379 | 66.56379 |  |  | 0.1 | 10 | 1473.129 | [5 empty] | 858810 | 5.933897 | [220 empty] | TOW | 0 | 0 |  | D155TE531 | 24h/20C, 2h/60 C | [6 empty] | [0] | UNI-D155TOW5-UP2 | Pultrusion | CoRezyn 63-AX-051 | 0 | 4551
SNL/MSU/DOE | UNI-D155TOW5-UP2[0] | 0 | PE | UNK | UNK | 50 |  | 100 | 0 | 0 | 0 | [9 empty] | 665.6379 | 66.56379 |  |  | 0.1 | 10 | 1473.129 | [5 empty] | 159944 | 5.203968 | [220 empty] | TOW | 0 | 0 |  | D155TE542 | 24h/20C, 2h/60 C | [6 empty] | [0] | UNI-D155TOW5-UP2 | Pultrusion | CoRezyn 63-AX-051 | 0 | 4552
SNL/MSU/DOE | UNI-D155TOW5-UP2[0] | 0 | PE | UNK | UNK | 50 |  | 100 | 0 | 0 | 0 | [9 empty] | 665.6379 | 66.56379 |  |  | 0.1 | 10 | 1473.129 | [5 empty] | 254240 | 5.405244 | [220 empty] | TOW | 0 | 0 |  | D155TE541 | 24h/20C, 2h/60 C | [6 empty] | [0] | UNI-D155TOW5-UP2 | Pultrusion | CoRezyn 63-AX-051 | 0 | 4553
SNL/MSU/DOE | UNI-D155TOW5-UP2[0] | 0 | PE | UNK | UNK | 50 |  | 100 | 0 | 0 | 0 | [9 empty] | 665.6379 | 66.56379 |  |  | 0.1 | 10 | 1473.129 | [5 empty] | 386380 | 5.587015 | [220 empty] | TOW | 0 | 0 |  | D155TE525 | 24h/20C, 2h/60 C | [6 empty] | [0] | UNI-D155TOW5-UP2 | Pultrusion | CoRezyn 63-AX-051 | 0 | 4554
SNL/MSU/DOE | UNI-D155TOW5-UP2[0] | 0 | PE | UNK | UNK | 50 |  | 100 | 0 | 0 | 0 | [9 empty] | 665.6379 | 66.56379 |  |  | 0.1 | 10 | 1473.129 | [5 empty] | 235364 | 5.37174 | [220 empty] | TOW | 0 | 0 |  | D155TE533 | 24h/20C, 2h/60 C | [6 empty] | [0] | UNI-D155TOW5-UP2 | Pultrusion | CoRezyn 63-AX-051 | 0 | 4555
SNL/MSU/DOE | UNI-D155TOW5-UP2[0] | 0 | PE | UNK | UNK | 50 |  | 100 | 0 | 0 | 0 | [9 empty] | 665.6379 | 66.56379 |  |  | 0.1 | 10 | 1473.129 | [5 empty] | 525623 | 5.720674 | [220 empty] | TOW | 0 | 0 |  | D155TE514 | 24h/20C, 2h/60 C | [6 empty] | [0] | UNI-D155TOW5-UP2 | Pultrusion | CoRezyn 63-AX-051 | 0 | 4556
SNL/MSU/DOE | UNI-D155TOW5-UP2[0] | 0 | PE | UNK | UNK | 50 |  | 100 | 0 | 0 | 0 | [9 empty] | 554.6982 | 55.46982 |  |  | 0.1 | 20 | 1473.129 | [5 empty] | 3218504 | 6.507654 | [220 empty] | TOW | 0 | 0 |  | D155TE591 | 24h/20C, 2h/60 C | [6 empty] | [0] | UNI-D155TOW5-UP2 | Pultrusion | CoRezyn 63-AX-051 | 0 | 4557
SNL/MSU/DOE | UNI-D155TOW5-UP2[0] | 0 | PE | UNK | UNK | 50 |  | 100 | 0 | 0 | 0 | [9 empty] | 554.6982 | 55.46982 |  |  | 0.1 | 20 | 1473.129 | [5 empty] | 3924363 | 6.593769 | [220 empty] | TOW | 0 | 0 |  | D155TE592 | 24h/20C, 2h/60 C | [6 empty] | [0] | UNI-D155TOW5-UP2 | Pultrusion | CoRezyn 63-AX-051 | 0 | 4558
SNL/MSU/DOE | UNI-D155TOW5-UP2[0] | 0 | PE | UNK | UNK | 50 |  | 100 | 0 | 0 | 0 | [9 empty] | 554.6982 | 55.46982 |  |  | 0.1 | 20 | 1473.129 | [5 empty] | 2319792 | 6.365449 | [220 empty] | TOW | 0 | 0 |  | D155TE596 | 24h/20C, 2h/60 C | [6 empty] | [0] | UNI-D155TOW5-UP2 | Pultrusion | CoRezyn 63-AX-051 | 0 | 4559
SNL/MSU/DOE | UNI-D155TOW5-UP2[0] | 0 | PE | UNK | UNK | 50 |  | 100 | 0 | 0 | 0 | [9 empty] | 554.6982 | 55.46982 |  |  | 0.1 | 20 | 1473.129 | [5 empty] | 6759244 | 6.829898 | [220 empty] | TOW | 0 | 0 |  | D155TE593 | 24h/20C, 2h/60 C | [6 empty] | [0] | UNI-D155TOW5-UP2 | Pultrusion | CoRezyn 63-AX-051 | 0 | 4560
SNL/MSU/DOE | UNI-D155TOW5-UP2[0] | 0 | PE | UNK | UNK | 50 |  | 100 | 0 | 0 | 0 | [9 empty] | 554.6982 | 55.46982 |  |  | 0.1 | 20 | 1473.129 | [5 empty] | 2535198 | 6.404012 | [220 empty] | TOW | 0 | 0 |  | D155TE597 | 24h/20C, 2h/60 C | [6 empty] | [0] | UNI-D155TOW5-UP2 | Pultrusion | CoRezyn 63-AX-051 | 0 | 4561
SNL/MSU/DOE | UNI-D155TOW5-UP2[0] | 0 | PE | UNK | UNK | 50 |  | 100 | 0 | 0 | 0 | [9 empty] | 554.6982 | 55.46982 |  |  | 0.1 | 20 | 1473.129 | [5 empty] | 4468170 | 6.65013 | [220 empty] | TOW | 0 | 0 |  | D155TE598 | 24h/20C, 2h/60 C | [6 empty] | [0] | UNI-D155TOW5-UP2 | Pultrusion | CoRezyn 63-AX-051 | 0 | 4562
SNL/MSU/DOE | UNI-D155-VF50-UP2[0] | 0 | PE | UNK | UNK | 50 |  | 100 | 0 | 0 | 0 | [9 empty] | 667 | 66.7 |  |  | 0.1 | 10 | 1208.667 | [5 empty] | 15997 | 4.204039 | [220 empty] | TOW | 0 | 0 |  | 6k7 | 24h/20C, 2h/60 C | [6 empty] | [0] | UNI-D155-VF50-UP2 | Pultrusion | CoRezyn 63-AX-051 | 0 | 6406
SNL/MSU/DOE | UNI-D155-VF50-UP2[0] | 0 | PE | UNK | UNK | 50 |  | 100 | 0 | 0 | 0 | [9 empty] | 667 | 66.7 |  |  | 0.1 | 10 | 1208.667 | [5 empty] | 11353 | 4.055111 | [220 empty] | TOW | 0 | 0 |  | 6k8 | 24h/20C, 2h/60 C | [6 empty] | [0] | UNI-D155-VF50-UP2 | Pultrusion | CoRezyn 63-AX-051 | 0 | 6407
SNL/MSU/DOE | UNI-D155-VF50-UP2[0] | 0 | PE | UNK | UNK | 50 |  | 100 | 0 | 0 | 0 | [9 empty] | 667 | 66.7 |  |  | 0.1 | 10 | 1208.667 | [5 empty] | 27483 | 4.439064 | [220 empty] | TOW | 0 | 0 |  | 6k9 | 24h/20C, 2h/60 C | [6 empty] | [0] | UNI-D155-VF50-UP2 | Pultrusion | CoRezyn 63-AX-051 | 0 | 6408
SNL/MSU/DOE | UNI-D155-VF50-UP2[0] | 0 | PE | UNK | UNK | 50 |  | 100 | 0 | 0 | 0 | [9 empty] | 667 | 66.7 |  |  | 0.1 | 10 | 1208.667 | [5 empty] | 17628 | 4.246203 | [220 empty] | TOW | 0 | 0 |  | 6k10 | 24h/20C, 2h/60 C | [6 empty] | [0] | UNI-D155-VF50-UP2 | Pultrusion | CoRezyn 63-AX-051 | 0 | 6409
SNL/MSU/DOE | UNI-D155-VF50-UP2[0] | 0 | PE | UNK | UNK | 50 |  | 100 | 0 | 0 | 0 | [9 empty] | 667 | 66.7 |  |  | 0.1 | 10 | 1208.667 | [5 empty] | 70000 | 4.845098 | [220 empty] | TOW | 0 | 0 |  | 6k11 | 24h/20C, 2h/60 C | [6 empty] | [0] | UNI-D155-VF50-UP2 | Pultrusion | CoRezyn 63-AX-051 | 0 | 6410
SNL/MSU/DOE | UNI-D155-VF50-UP2[0] | 0 | PE | UNK | UNK | 50 |  | 100 | 0 | 0 | 0 | [9 empty] | 534 | 53.4 |  |  | 0.1 | 15 | 1208.667 | [5 empty] | 343667 | 5.536138 | [220 empty] | TOW | 0 | 0 |  | 6k12 | 24h/20C, 2h/60 C | [6 empty] | [0] | UNI-D155-VF50-UP2 | Pultrusion | CoRezyn 63-AX-051 | 0 | 6411
SNL/MSU/DOE | UNI-D155-VF50-UP2[0] | 0 | PE | UNK | UNK | 50 |  | 100 | 0 | 0 | 0 | [9 empty] | 534 | 53.4 |  |  | 0.1 | 15 | 1208.667 | [5 empty] | 577139 | 5.76128 | [220 empty] | TOW | 0 | 0 |  | 6k13 | 24h/20C, 2h/60 C | [6 empty] | [0] | UNI-D155-VF50-UP2 | Pultrusion | CoRezyn 63-AX-051 | 0 | 6412
SNL/MSU/DOE | UNI-D155-VF50-UP2[0] | 0 | PE | UNK | UNK | 50 |  | 100 | 0 | 0 | 0 | [9 empty] | 534 | 53.4 |  |  | 0.1 | 15 | 1208.667 | [5 empty] | 178556 | 5.251774 | [220 empty] | TOW | 0 | 0 |  | 6k14 | 24h/20C, 2h/60 C | [6 empty] | [0] | UNI-D155-VF50-UP2 | Pultrusion | CoRezyn 63-AX-051 | 0 | 6413
SNL/MSU/DOE | UNI-D155-VF50-UP2[0] | 0 | PE | UNK | UNK | 50 |  | 100 | 0 | 0 | 0 | [9 empty] | 534 | 53.4 |  |  | 0.1 | 15 | 1208.667 | [5 empty] | 759224 | 5.88037 | [220 empty] | TOW | 0 | 0 |  | 6k15 | 24h/20C, 2h/60 C | [6 empty] | [0] | UNI-D155-VF50-UP2 | Pultrusion | CoRezyn 63-AX-051 | 0 | 6414
SNL/MSU/DOE | UNI-D155-VF50-UP2[0] | 0 | PE | UNK | UNK | 50 |  | 100 | 0 | 0 | 0 | [9 empty] | 534 | 53.4 |  |  | 0.1 | 15 | 1208.667 | [5 empty] | 360357 | 5.556733 | [220 empty] | TOW | 0 | 0 |  | 6k16 | 24h/20C, 2h/60 C | [6 empty] | [0] | UNI-D155-VF50-UP2 | Pultrusion | CoRezyn 63-AX-051 | 0 | 6415
SNL/MSU/DOE | UNI-D155-VF50-UP2[0] | 0 | PE | UNK | UNK | 50 |  | 100 | 0 | 0 | 0 | [9 empty] | 890 | 89 |  |  | 0.1 | 1 | 1208.667 | [5 empty] | 89 | 1.94939 | [220 empty] | TOW | 0 | 0 |  | 6k30 | 24h/20C, 2h/60 C | [6 empty] | [0] | UNI-D155-VF50-UP2 | Pultrusion | CoRezyn 63-AX-051 | 0 | 6416
SNL/MSU/DOE | UNI-D155-VF50-UP2[0] | 0 | PE | UNK | UNK | 50 |  | 100 | 0 | 0 | 0 | [9 empty] | 890 | 89 |  |  | 0.1 | 1 | 1208.667 | [5 empty] | 161 | 2.206826 | [220 empty] | TOW | 0 | 0 |  | 6k31 | 24h/20C, 2h/60 C | [6 empty] | [0] | UNI-D155-VF50-UP2 | Pultrusion | CoRezyn 63-AX-051 | 0 | 6417
SNL/MSU/DOE | UNI-D155-VF50-UP2[0] | 0 | PE | UNK | UNK | 50 |  | 100 | 0 | 0 | 0 | [9 empty] | 890 | 89 |  |  | 0.1 | 1 | 1208.667 | [5 empty] | 99 | 1.995635 | [220 empty] | TOW | 0 | 0 |  | 6k32 | 24h/20C, 2h/60 C | [6 empty] | [0] | UNI-D155-VF50-UP2 | Pultrusion | CoRezyn 63-AX-051 | 0 | 6418
SNL/MSU/DOE | UNI-D155-VF50-UP2[0] | 0 | PE | UNK | UNK | 50 |  | 100 | 0 | 0 | 0 | [9 empty] | 890 | 89 |  |  | 0.1 | 1 | 1208.667 | [5 empty] | 244 | 2.38739 | [220 empty] | TOW | 0 | 0 |  | 6k33 | 24h/20C, 2h/60 C | [6 empty] | [0] | UNI-D155-VF50-UP2 | Pultrusion | CoRezyn 63-AX-051 | 0 | 6419
SNL/MSU/DOE | UNI-D155-VF50-UP2[0] | 0 | PE | UNK | UNK | 50 |  | 100 | 0 | 0 | 0 | [9 empty] | 890 | 89 |  |  | 0.1 | 1 | 1208.667 | [5 empty] | 1031 | 3.013259 | [220 empty] | TOW | 0 | 0 |  | 6k34 | 24h/20C, 2h/60 C | [6 empty] | [0] | UNI-D155-VF50-UP2 | Pultrusion | CoRezyn 63-AX-051 | 0 | 6420
SNL/MSU/DOE | UNI-D155-VF50-UP2[0] | 0 | PE | UNK | UNK | 50 |  | 100 | 0 | 0 | 0 | [9 empty] | 1001 | 100 |  |  | 0.1 | 1 | 1208.667 | [5 empty] | 43 | 1.633468 | [220 empty] | TOW | 0 | 0 |  | 6k35 | 24h/20C, 2h/60 C | [6 empty] | [0] | UNI-D155-VF50-UP2 | Pultrusion | CoRezyn 63-AX-051 | 0 | 6421
SNL/MSU/DOE | UNI-D155-VF50-UP2[0] | 0 | PE | UNK | UNK | 50 |  | 100 | 0 | 0 | 0 | [9 empty] | 1001 | 100 |  |  | 0.1 | 1 | 1208.667 | [5 empty] | 22 | 1.342423 | [220 empty] | TOW | 0 | 0 |  | 6k36 | 24h/20C, 2h/60 C | [6 empty] | [0] | UNI-D155-VF50-UP2 | Pultrusion | CoRezyn 63-AX-051 | 0 | 6422
SNL/MSU/DOE | UNI-D155-VF50-UP2[0] | 0 | PE | UNK | UNK | 50 |  | 100 | 0 | 0 | 0 | [9 empty] | 1001 | 100 |  |  | 0.1 | 1 | 1208.667 | [5 empty] | 19 | 1.278754 | [220 empty] | TOW | 0 | 0 |  | 6k37 | 24h/20C, 2h/60 C | [6 empty] | [0] | UNI-D155-VF50-UP2 | Pultrusion | CoRezyn 63-AX-051 | 0 | 6423
SNL/MSU/DOE | UNI-D155-VF50-UP2[0] | 0 | PE | UNK | UNK | 50 |  | 100 | 0 | 0 | 0 | [9 empty] | 1001 | 100 |  |  | 0.1 | 1 | 1208.667 | [5 empty] | 18 | 1.255273 | [220 empty] | TOW | 0 | 0 |  | 6k38 | 24h/20C, 2h/60 C | [6 empty] | [0] | UNI-D155-VF50-UP2 | Pultrusion | CoRezyn 63-AX-051 | 0 | 6424
SNL/MSU/DOE | UNI-D155-VF50-UP2[0] | 0 | PE | UNK | UNK | 50 |  | 100 | 0 | 0 | 0 | [9 empty] | 1001 | 100 |  |  | 0.1 | 1 | 1208.667 | [5 empty] | 35 | 1.544068 | [220 empty] | TOW | 0 | 0 |  | 6k39 | 24h/20C, 2h/60 C | [6 empty] | [0] | UNI-D155-VF50-UP2 | Pultrusion | CoRezyn 63-AX-051 | 0 | 6425
SNL/MSU/DOE | UNI-D155-VF50-UP2[0] | 0 | PE | UNK | UNK | 50 |  | 100 | 0 | 0 | 0 | [9 empty] | 356 | 35.6 |  |  | 0.1 | 25 | 1208.667 | [5 empty] | 9809128 | 6.99163 | [220 empty] | TOW | 0 | 0 |  | 6k80 | 24h/20C, 2h/60 C | [6 empty] | [0] | UNI-D155-VF50-UP2 | Pultrusion | CoRezyn 63-AX-051 | 0 | 6426
SNL/MSU/DOE | UNI-D155-VF50-UP2[0] | 0 | PE | UNK | UNK | 50 |  | 100 | 0 | 0 | 0 | [9 empty] | 356 | 35.6 |  |  | 0.1 | 25 | 1208.667 | [5 empty] | 20685678 | 7.31567 | [220 empty] | TOW | 0 | 0 |  | 6k81 | 24h/20C, 2h/60 C | [6 empty] | [0] | UNI-D155-VF50-UP2 | Pultrusion | CoRezyn 63-AX-051 | 0 | 6427
SNL/MSU/DOE | UNI-D155-VF50-UP2[0] | 0 | PE | UNK | UNK | 50 |  | 100 | 0 | 0 | 0 | [9 empty] | 356 | 35.6 |  |  | 0.1 | 25 | 1208.667 | [5 empty] | 10963354 | 7.039943 | [220 empty] | TOW | 0 | 0 |  | 6k82 | 24h/20C, 2h/60 C | [6 empty] | [0] | UNI-D155-VF50-UP2 | Pultrusion | CoRezyn 63-AX-051 | 0 | 6428
SNL/MSU/DOE | UNI-D155-VF50-UP2[0] | 0 | PE | UNK | UNK | 50 |  | 100 | 0 | 0 | 0 | [9 empty] | 356 | 35.6 |  |  | 0.1 | 25 | 1208.667 | [5 empty] | 6923727 | 6.84034 | [220 empty] | TOW | 0 | 0 |  | 6k83 | 24h/20C, 2h/60 C | [6 empty] | [0] | UNI-D155-VF50-UP2 | Pultrusion | CoRezyn 63-AX-051 | 0 | 6429
SNL/MSU/DOE | UNI-D155-VF50-UP2[0] | 0 | PE | UNK | UNK | 50 |  | 100 | 0 | 0 | 0 | [9 empty] | 356 | 35.6 |  |  | 0.1 | 25 | 1208.667 | [5 empty] | 6292156 | 6.798799 | [220 empty] | TOW | 0 | 0 |  | 6k84 | 24h/20C, 2h/60 C | [6 empty] | [0] | UNI-D155-VF50-UP2 | Pultrusion | CoRezyn 63-AX-051 | 0 | 6430
SNL/MSU/DOE | UNI-D155-VF50-UP2[0] | 0 | PE | UNK | UNK | 50 |  | 100 | 0 | 0 | 0 | [9 empty] | 445 | 44.5 |  |  | 0.1 | 15 | 1208.667 | [5 empty] | 1854765 | 6.268289 | [220 empty] | TOW | 0 | 0 |  | 6k85 | 24h/20C, 2h/60 C | [6 empty] | [0] | UNI-D155-VF50-UP2 | Pultrusion | CoRezyn 63-AX-051 | 0 | 6431
SNL/MSU/DOE | UNI-D155-VF50-UP2[0] | 0 | PE | UNK | UNK | 50 |  | 100 | 0 | 0 | 0 | [9 empty] | 445 | 44.5 |  |  | 0.1 | 15 | 1208.667 | [5 empty] | 817124 | 5.912288 | [220 empty] | TOW | 0 | 0 |  | 6k86 | 24h/20C, 2h/60 C | [6 empty] | [0] | UNI-D155-VF50-UP2 | Pultrusion | CoRezyn 63-AX-051 | 0 | 6432
SNL/MSU/DOE | UNI-D155-VF50-UP2[0] | 0 | PE | UNK | UNK | 50 |  | 100 | 0 | 0 | 0 | [9 empty] | 445 | 44.5 |  |  | 0.1 | 15 | 1208.667 | [5 empty] | 1132367 | 6.053987 | [220 empty] | TOW | 0 | 0 |  | 6k87 | 24h/20C, 2h/60 C | [6 empty] | [0] | UNI-D155-VF50-UP2 | Pultrusion | CoRezyn 63-AX-051 | 0 | 6433
SNL/MSU/DOE | UNI-D155-VF50-UP2[0] | 0 | PE | UNK | UNK | 50 |  | 100 | 0 | 0 | 0 | [9 empty] | 445 | 44.5 |  |  | 0.1 | 15 | 1208.667 | [5 empty] | 1027096 | 6.011611 | [220 empty] | TOW | 0 | 0 |  | 6k88 | 24h/20C, 2h/60 C | [6 empty] | [0] | UNI-D155-VF50-UP2 | Pultrusion | CoRezyn 63-AX-051 | 0 | 6434
SNL/MSU/DOE | UNI-D155-VF50-UP2[0] | 0 | PE | UNK | UNK | 50 |  | 100 | 0 | 0 | 0 | [9 empty] | 445 | 44.5 |  |  | 0.1 | 15 | 1208.667 | [5 empty] | 509088 | 5.706793 | [220 empty] | TOW | 0 | 0 |  | 6k89 | 24h/20C, 2h/60 C | [6 empty] | [0] | UNI-D155-VF50-UP2 | Pultrusion | CoRezyn 63-AX-051 | 0 | 6435
SNL/MSU/DOE | UNI-D155-VF56-UP2[0] | 0 | PE | UNK | UNK | 56 |  | 100 | 0 | 0 | 0 | [9 empty] | 778 | 77.8 |  |  | 0.1 | 5 | 1219.8 | [5 empty] | 9302 | 3.968576 | [220 empty] | TOW | 0 | 0 |  | 27x | 24h/20C, 2h/60 C | [6 empty] | [0] | UNI-D155-VF56-UP2 | Pultrusion | CoRezyn 63-AX-051 | 0 | 6441
SNL/MSU/DOE | UNI-D155-VF56-UP2[0] | 0 | PE | UNK | UNK | 56 |  | 100 | 0 | 0 | 0 | [9 empty] | 778 | 77.8 |  |  | 0.1 | 5 | 1219.8 | [5 empty] | 5230 | 3.718502 | [220 empty] | TOW | 0 | 0 |  | 28x | 24h/20C, 2h/60 C | [6 empty] | [0] | UNI-D155-VF56-UP2 | Pultrusion | CoRezyn 63-AX-051 | 0 | 6442
SNL/MSU/DOE | UNI-D155-VF56-UP2[0] | 0 | PE | UNK | UNK | 56 |  | 100 | 0 | 0 | 0 | [9 empty] | 778 | 77.8 |  |  | 0.1 | 5 | 1219.8 | [5 empty] | 2131 | 3.328583 | [220 empty] | TOW | 0 | 0 |  | 46x | 24h/20C, 2h/60 C | [6 empty] | [0] | UNI-D155-VF56-UP2 | Pultrusion | CoRezyn 63-AX-051 | 0 | 6443
SNL/MSU/DOE | UNI-D155-VF56-UP2[0] | 0 | PE | UNK | UNK | 56 |  | 100 | 0 | 0 | 0 | [9 empty] | 778 | 77.8 |  |  | 0.1 | 5 | 1219.8 | [5 empty] | 5691 | 3.755189 | [220 empty] | TOW | 0 | 0 |  | 36x | 24h/20C, 2h/60 C | [6 empty] | [0] | UNI-D155-VF56-UP2 | Pultrusion | CoRezyn 63-AX-051 | 0 | 6444
SNL/MSU/DOE | UNI-D155-VF56-UP2[0] | 0 | PE | UNK | UNK | 56 |  | 100 | 0 | 0 | 0 | [9 empty] | 778 | 77.8 |  |  | 0.1 | 5 | 1219.8 | [5 empty] | 2625 | 3.419129 | [220 empty] | TOW | 0 | 0 |  | 45x | 24h/20C, 2h/60 C | [6 empty] | [0] | UNI-D155-VF56-UP2 | Pultrusion | CoRezyn 63-AX-051 | 0 | 6445
SNL/MSU/DOE | UNI-D155-VF56-UP2[0] | 0 | PE | UNK | UNK | 56 |  | 100 | 0 | 0 | 0 | [9 empty] | 667 | 66.7 |  |  | 0.1 | 7 | 1219.8 | [5 empty] | 22943 | 4.36065 | [220 empty] | TOW | 0 | 0 |  | 47x | 24h/20C, 2h/60 C | [6 empty] | [0] | UNI-D155-VF56-UP2 | Pultrusion | CoRezyn 63-AX-051 | 0 | 6446
SNL/MSU/DOE | UNI-D155-VF56-UP2[0] | 0 | PE | UNK | UNK | 56 |  | 100 | 0 | 0 | 0 | [9 empty] | 667 | 66.7 |  |  | 0.1 | 7 | 1219.8 | [5 empty] | 21805 | 4.338556 | [220 empty] | TOW | 0 | 0 |  | 49x | 24h/20C, 2h/60 C | [6 empty] | [0] | UNI-D155-VF56-UP2 | Pultrusion | CoRezyn 63-AX-051 | 0 | 6447
SNL/MSU/DOE | UNI-D155-VF56-UP2[0] | 0 | PE | UNK | UNK | 56 |  | 100 | 0 | 0 | 0 | [9 empty] | 667 | 66.7 |  |  | 0.1 | 7 | 1219.8 | [5 empty] | 11222 | 4.05007 | [220 empty] | TOW | 0 | 0 |  | 44x | 24h/20C, 2h/60 C | [6 empty] | [0] | UNI-D155-VF56-UP2 | Pultrusion | CoRezyn 63-AX-051 | 0 | 6448
SNL/MSU/DOE | UNI-D155-VF56-UP2[0] | 0 | PE | UNK | UNK | 56 |  | 100 | 0 | 0 | 0 | [9 empty] | 667 | 66.7 |  |  | 0.1 | 7 | 1219.8 | [5 empty] | 32491 | 4.511763 | [220 empty] | TOW | 0 | 0 |  | 43x | 24h/20C, 2h/60 C | [6 empty] | [0] | UNI-D155-VF56-UP2 | Pultrusion | CoRezyn 63-AX-051 | 0 | 6449
SNL/MSU/DOE | UNI-D155-VF56-UP2[0] | 0 | PE | UNK | UNK | 56 |  | 100 | 0 | 0 | 0 | [9 empty] | 667 | 66.7 |  |  | 0.1 | 7 | 1219.8 | [5 empty] | 15061 | 4.177854 | [220 empty] | TOW | 0 | 0 |  | 59x | 24h/20C, 2h/60 C | [6 empty] | [0] | UNI-D155-VF56-UP2 | Pultrusion | CoRezyn 63-AX-051 | 0 | 6450
SNL/MSU/DOE | UNI-D155-VF56-UP2[0] | 0 | PE | UNK | UNK | 56 |  | 100 | 0 | 0 | 0 | [9 empty] | 534 | 53.4 |  |  | 0.1 | 10 | 1219.8 | [5 empty] | 63975 | 4.80601 | [220 empty] | TOW | 0 | 0 |  | 48x | 24h/20C, 2h/60 C | [6 empty] | [0] | UNI-D155-VF56-UP2 | Pultrusion | CoRezyn 63-AX-051 | 0 | 6451
SNL/MSU/DOE | UNI-D155-VF56-UP2[0] | 0 | PE | UNK | UNK | 56 |  | 100 | 0 | 0 | 0 | [9 empty] | 534 | 53.4 |  |  | 0.1 | 10 | 1219.8 | [5 empty] | 212610 | 5.327584 | [220 empty] | TOW | 0 | 0 |  | 52x | 24h/20C, 2h/60 C | [6 empty] | [0] | UNI-D155-VF56-UP2 | Pultrusion | CoRezyn 63-AX-051 | 0 | 6452
SNL/MSU/DOE | UNI-D155-VF56-UP2[0] | 0 | PE | UNK | UNK | 56 |  | 100 | 0 | 0 | 0 | [9 empty] | 534 | 53.4 |  |  | 0.1 | 10 | 1219.8 | [5 empty] | 52326 | 4.718718 | [220 empty] | TOW | 0 | 0 |  | 58x | 24h/20C, 2h/60 C | [6 empty] | [0] | UNI-D155-VF56-UP2 | Pultrusion | CoRezyn 63-AX-051 | 0 | 6453
SNL/MSU/DOE | UNI-D155-VF56-UP2[0] | 0 | PE | UNK | UNK | 56 |  | 100 | 0 | 0 | 0 | [9 empty] | 356 | 35.6 |  |  | 0.1 | 20 | 1219.8 | [5 empty] | 6578336 | 6.818116 | [220 empty] | TOW | 0 | 0 |  | 57x | 24h/20C, 2h/60 C | [6 empty] | [0] | UNI-D155-VF56-UP2 | Pultrusion | CoRezyn 63-AX-051 | 0 | 6454
SNL/MSU/DOE | UNI-D155-VF56-UP2[0] | 0 | PE | UNK | UNK | 56 |  | 100 | 0 | 0 | 0 | [9 empty] | 445 | 44.5 |  |  | 0.1 | 10 | 1219.8 | [5 empty] | 713957 | 5.853672 | [220 empty] | TOW | 0 | 0 |  | 53x | 24h/20C, 2h/60 C | [6 empty] | [0] | UNI-D155-VF56-UP2 | Pultrusion | CoRezyn 63-AX-051 | 0 | 6455
SNL/MSU/DOE | UNI-D155-VF56-UP2[0] | 0 | PE | UNK | UNK | 56 |  | 100 | 0 | 0 | 0 | [9 empty] | 445 | 44.5 |  |  | 0.1 | 10 | 1219.8 | [5 empty] | 609384 | 5.784891 | [220 empty] | TOW | 0 | 0 |  | 51x | 24h/20C, 2h/60 C | [6 empty] | [0] | UNI-D155-VF56-UP2 | Pultrusion | CoRezyn 63-AX-051 | 0 | 6456
SNL/MSU/DOE | UNI-D155-VF56-UP2[0] | 0 | PE | UNK | UNK | 56 |  | 100 | 0 | 0 | 0 | [9 empty] | 445 | 44.5 |  |  | 0.1 | 10 | 1219.8 | [5 empty] | 476462 | 5.678028 | [220 empty] | TOW | 0 | 0 |  | 54x | 24h/20C, 2h/60 C | [6 empty] | [0] | UNI-D155-VF56-UP2 | Pultrusion | CoRezyn 63-AX-051 | 0 | 6457
SNL/MSU/DOE | UNI-D155-VF56-UP2[0] | 0 | PE | UNK | UNK | 56 |  | 100 | 0 | 0 | 0 | [9 empty] | 445 | 44.5 |  |  | 0.1 | 10 | 1219.8 | [5 empty] | 325807 | 5.51296 | [220 empty] | TOW | 0 | 0 |  | 55x | 24h/20C, 2h/60 C | [6 empty] | [0] | UNI-D155-VF56-UP2 | Pultrusion | CoRezyn 63-AX-051 | 0 | 6458
SNL/MSU/DOE | UNI-D155-VF56-UP2[0] | 0 | PE | UNK | UNK | 56 |  | 100 | 0 | 0 | 0 | [9 empty] | 356 | 35.6 |  |  | 0.1 | 20 | 1219.8 | [5 empty] | 1529184 | 6.18446 | [220 empty] | TOW | 0 | 0 |  | 56x | 24h/20C, 2h/60 C | [6 empty] | [0] | UNI-D155-VF56-UP2 | Pultrusion | CoRezyn 63-AX-051 | 0 | 6459
SNL/MSU/DOE | UNI-D155-VF56-UP2[0] | 0 | PE | UNK | UNK | 56 |  | 100 | 0 | 0 | 0 | [9 empty] | 356 | 35.6 |  |  | 0.1 | 20 | 1219.8 | [5 empty] | 4231823 | 6.626527 | [220 empty] | TOW | 0 | 0 |  | 42x | 24h/20C, 2h/60 C | [6 empty] | [0] | UNI-D155-VF56-UP2 | Pultrusion | CoRezyn 63-AX-051 | 0 | 6460
SNL/MSU/DOE | UNI-D155-VF56-UP2[0] | 0 | PE | UNK | UNK | 56 |  | 100 | 0 | 0 | 0 | [9 empty] | 356 | 35.6 |  |  | 0.1 | 20 | 1219.8 | [5 empty] | 2585711 | 6.41258 | [220 empty] | TOW | 0 | 0 |  | 74x | 24h/20C, 2h/60 C | [6 empty] | [0] | UNI-D155-VF56-UP2 | Pultrusion | CoRezyn 63-AX-051 | 0 | 6461
SNL/MSU/DOE | UNI-D155-VF56-UP2[0] | 0 | PE | UNK | UNK | 56 |  | 100 | 0 | 0 | 0 | [9 empty] | 356 | 35.6 |  |  | 0.1 | 20 | 1219.8 | [5 empty] | 3562790 | 6.55179 | [220 empty] | TOW | 0 | 0 |  | 75x | 24h/20C, 2h/60 C | [6 empty] | [0] | UNI-D155-VF56-UP2 | Pultrusion | CoRezyn 63-AX-051 | 0 | 6462
SNL/MSU/DOE | UNI-D155-VF56-UP2[0] | 0 | PE | UNK | UNK | 56 |  | 100 | 0 | 0 | 0 | [9 empty] | 289 | 28.9 |  |  | 0.1 | 50 | 1219.8 | [5 empty] | 11296036 | 7.052926 | [220 empty] | TOW | 0 | 0 |  | 50x | 24h/20C, 2h/60 C | [6 empty] | [0] | UNI-D155-VF56-UP2 | Pultrusion | CoRezyn 63-AX-051 | 0 | 6463
SNL/MSU/DOE | UNI-D155-VF56-UP2[0] | 0 | PE | UNK | UNK | 56 |  | 100 | 0 | 0 | 0 | [9 empty] | 289 | 28.9 |  |  | 0.1 | 50 | 1219.8 | [5 empty] | 71487444 | 7.85423 | [220 empty] | TOW | 0 | 0 |  | 70x | 24h/20C, 2h/60 C | [6 empty] | [0] | UNI-D155-VF56-UP2 | Pultrusion | CoRezyn 63-AX-051 | 0 | 6464
SNL/MSU/DOE | UNI-D155-VF56-UP2[0] | 0 | PE | UNK | UNK | 56 |  | 100 | 0 | 0 | 0 | [9 empty] | 289 | 28.9 |  |  | 0.1 | 50 | 1219.8 | [5 empty] | 25158816 | 7.40069 | [220 empty] | TOW | 0 | 0 |  | 71x | 24h/20C, 2h/60 C | [6 empty] | [0] | UNI-D155-VF56-UP2 | Pultrusion | CoRezyn 63-AX-051 | 0 | 6465
SNL/MSU/DOE | UNI-D155-VF56-UP2[0] | 0 | PE | UNK | UNK | 56 |  | 100 | 0 | 0 | 0 | [9 empty] | 289 | 28.9 |  |  | 0.1 | 50 | 1219.8 | [5 empty] | 52054868 | 7.716461 | [220 empty] | TOW | 0 | 0 |  | 72x | 24h/20C, 2h/60 C | [6 empty] | [0] | UNI-D155-VF56-UP2 | Pultrusion | CoRezyn 63-AX-051 | 0 | 6466
SNL/MSU/DOE | UNI-D155-VF56-UP2[0] | 0 | PE | UNK | UNK | 56 |  | 100 | 0 | 0 | 0 | [9 empty] | 289 | 28.9 |  |  | 0.1 | 50 | 1219.8 | [5 empty] | 42239581 | 7.62572 | [220 empty] | TOW | 0 | 0 |  | 73x | 24h/20C, 2h/60 C | [6 empty] | [0] | UNI-D155-VF56-UP2 | Pultrusion | CoRezyn 63-AX-051 | 0 | 6467
SNL/MSU/DOE | UNI-D155-VF61-UP2[0] | 0 | PE | UNK | UNK | 61 |  | 100 | 0 | 0 | 0 | [9 empty] | 667 | 66.7 |  |  | 0.1 | 5 | 1176 | [5 empty] | 11306 | 4.053309 | [220 empty] | TOW | 0 | 0 |  | 7510 | 24h/20C, 2h/60 C | [6 empty] | [0] | UNI-D155-VF61-UP2 | Pultrusion | CoRezyn 63-AX-051 | 0 | 6474
SNL/MSU/DOE | UNI-D155-VF61-UP2[0] | 0 | PE | UNK | UNK | 61 |  | 100 | 0 | 0 | 0 | [9 empty] | 667 | 66.7 |  |  | 0.1 | 5 | 1176 | [5 empty] | 5044 | 3.702775 | [220 empty] | TOW | 0 | 0 |  | 7511 | 24h/20C, 2h/60 C | [6 empty] | [0] | UNI-D155-VF61-UP2 | Pultrusion | CoRezyn 63-AX-051 | 0 | 6475
SNL/MSU/DOE | UNI-D155-VF61-UP2[0] | 0 | PE | UNK | UNK | 61 |  | 100 | 0 | 0 | 0 | [9 empty] | 667 | 66.7 |  |  | 0.1 | 5 | 1176 | [5 empty] | 5914 | 3.771881 | [220 empty] | TOW | 0 | 0 |  | 7513 | 24h/20C, 2h/60 C | [6 empty] | [0] | UNI-D155-VF61-UP2 | Pultrusion | CoRezyn 63-AX-051 | 0 | 6476
SNL/MSU/DOE | UNI-D155-VF61-UP2[0] | 0 | PE | UNK | UNK | 61 |  | 100 | 0 | 0 | 0 | [9 empty] | 667 | 66.7 |  |  | 0.1 | 5 | 1176 | [5 empty] | 6952 | 3.84211 | [220 empty] | TOW | 0 | 0 |  | 7514 | 24h/20C, 2h/60 C | [6 empty] | [0] | UNI-D155-VF61-UP2 | Pultrusion | CoRezyn 63-AX-051 | 0 | 6477
SNL/MSU/DOE | UNI-D155-VF61-UP2[0] | 0 | PE | UNK | UNK | 61 |  | 100 | 0 | 0 | 0 | [9 empty] | 667 | 66.7 |  |  | 0.1 | 5 | 1176 | [5 empty] | 8436 | 3.926137 | [220 empty] | TOW | 0 | 0 |  | 7515 | 24h/20C, 2h/60 C | [6 empty] | [0] | UNI-D155-VF61-UP2 | Pultrusion | CoRezyn 63-AX-051 | 0 | 6478
SNL/MSU/DOE | UNI-D155-VF61-UP2[0] | 0 | PE | UNK | UNK | 61 |  | 100 | 0 | 0 | 0 | [9 empty] | 534 | 53.4 |  |  | 0.1 | 10 | 1176 | [5 empty] | 174587 | 5.242012 | [220 empty] | TOW | 0 | 0 |  | 7516 | 24h/20C, 2h/60 C | [6 empty] | [0] | UNI-D155-VF61-UP2 | Pultrusion | CoRezyn 63-AX-051 | 0 | 6479
SNL/MSU/DOE | UNI-D155-VF61-UP2[0] | 0 | PE | UNK | UNK | 61 |  | 100 | 0 | 0 | 0 | [9 empty] | 534 | 53.4 |  |  | 0.1 | 10 | 1176 | [5 empty] | 98826 | 4.994871 | [220 empty] | TOW | 0 | 0 |  | 7519 | 24h/20C, 2h/60 C | [6 empty] | [0] | UNI-D155-VF61-UP2 | Pultrusion | CoRezyn 63-AX-051 | 0 | 6480
SNL/MSU/DOE | UNI-D155-VF61-UP2[0] | 0 | PE | UNK | UNK | 61 |  | 100 | 0 | 0 | 0 | [9 empty] | 534 | 53.4 |  |  | 0.1 | 10 | 1176 | [5 empty] | 116190 | 5.065169 | [220 empty] | TOW | 0 | 0 |  | 7521 | 24h/20C, 2h/60 C | [6 empty] | [0] | UNI-D155-VF61-UP2 | Pultrusion | CoRezyn 63-AX-051 | 0 | 6481
SNL/MSU/DOE | UNI-D155-VF61-UP2[0] | 0 | PE | UNK | UNK | 61 |  | 100 | 0 | 0 | 0 | [9 empty] | 534 | 53.4 |  |  | 0.1 | 10 | 1176 | [5 empty] | 51571 | 4.712406 | [220 empty] | TOW | 0 | 0 |  | 7522 | 24h/20C, 2h/60 C | [6 empty] | [0] | UNI-D155-VF61-UP2 | Pultrusion | CoRezyn 63-AX-051 | 0 | 6482
SNL/MSU/DOE | UNI-D155-VF61-UP2[0] | 0 | PE | UNK | UNK | 61 |  | 100 | 0 | 0 | 0 | [9 empty] | 534 | 53.4 |  |  | 0.1 | 10 | 1176 | [5 empty] | 37775 | 4.577204 | [220 empty] | TOW | 0 | 0 |  | 7523 | 24h/20C, 2h/60 C | [6 empty] | [0] | UNI-D155-VF61-UP2 | Pultrusion | CoRezyn 63-AX-051 | 0 | 6483
SNL/MSU/DOE | UNI-D155-VF61-UP2[0] | 0 | PE | UNK | UNK | 61 |  | 100 | 0 | 0 | 0 | [9 empty] | 445 | 44.5 |  |  | 0.1 | 15 | 1176 | [5 empty] | 266352 | 5.425456 | [220 empty] | TOW | 0 | 0 |  | 7524 | 24h/20C, 2h/60 C | [6 empty] | [0] | UNI-D155-VF61-UP2 | Pultrusion | CoRezyn 63-AX-051 | 0 | 6484
SNL/MSU/DOE | UNI-D155-VF61-UP2[0] | 0 | PE | UNK | UNK | 61 |  | 100 | 0 | 0 | 0 | [9 empty] | 445 | 44.5 |  |  | 0.1 | 15 | 1176 | [5 empty] | 874815 | 5.941916 | [220 empty] | TOW | 0 | 0 |  | 7525 | 24h/20C, 2h/60 C | [6 empty] | [0] | UNI-D155-VF61-UP2 | Pultrusion | CoRezyn 63-AX-051 | 0 | 6485
SNL/MSU/DOE | UNI-D155-VF61-UP2[0] | 0 | PE | UNK | UNK | 61 |  | 100 | 0 | 0 | 0 | [9 empty] | 445 | 44.5 |  |  | 0.1 | 15 | 1176 | [5 empty] | 342830 | 5.535079 | [220 empty] | TOW | 0 | 0 |  | 7526 | 24h/20C, 2h/60 C | [6 empty] | [0] | UNI-D155-VF61-UP2 | Pultrusion | CoRezyn 63-AX-051 | 0 | 6486
SNL/MSU/DOE | UNI-D155-VF61-UP2[0] | 0 | PE | UNK | UNK | 61 |  | 100 | 0 | 0 | 0 | [9 empty] | 445 | 44.5 |  |  | 0.1 | 15 | 1176 | [5 empty] | 366220 | 5.563742 | [220 empty] | TOW | 0 | 0 |  | 7529 | 24h/20C, 2h/60 C | [6 empty] | [0] | UNI-D155-VF61-UP2 | Pultrusion | CoRezyn 63-AX-051 | 0 | 6487
SNL/MSU/DOE | UNI-D155-VF61-UP2[0] | 0 | PE | UNK | UNK | 61 |  | 100 | 0 | 0 | 0 | [9 empty] | 445 | 44.5 |  |  | 0.1 | 15 | 1176 | [5 empty] | 440352 | 5.6438 | [220 empty] | TOW | 0 | 0 |  | 7530 | 24h/20C, 2h/60 C | [6 empty] | [0] | UNI-D155-VF61-UP2 | Pultrusion | CoRezyn 63-AX-051 | 0 | 6488
SNL/MSU/DOE | UNI-D155-VF61-UP2[0] | 0 | PE | UNK | UNK | 61 |  | 100 | 0 | 0 | 0 | [9 empty] | 289 | 28.9 |  |  | 0.1 | 30 | 1176 | [5 empty] | 19145514 | 7.282067 | [220 empty] | TOW | 0 | 0 |  | 7531 | 24h/20C, 2h/60 C | [6 empty] | [0] | UNI-D155-VF61-UP2 | Pultrusion | CoRezyn 63-AX-051 | 0 | 6489
SNL/MSU/DOE | UNI-D155-VF61-UP2[0] | 0 | PE | UNK | UNK | 61 |  | 100 | 0 | 0 | 0 | [9 empty] | 289 | 28.9 |  |  | 0.1 | 30 | 1176 | [5 empty] | 23049604 | 7.362663 | [220 empty] | TOW | 0 | 0 |  | 7532 | 24h/20C, 2h/60 C | [6 empty] | [0] | UNI-D155-VF61-UP2 | Pultrusion | CoRezyn 63-AX-051 | 0 | 6490
SNL/MSU/DOE | UNI-D155-VF61-UP2[0] | 0 | PE | UNK | UNK | 61 |  | 100 | 0 | 0 | 0 | [9 empty] | 289 | 28.9 |  |  | 0.1 | 30 | 1176 | [5 empty] | 12041322 | 7.080674 | [220 empty] | TOW | 0 | 0 |  | 7533 | 24h/20C, 2h/60 C | [6 empty] | [0] | UNI-D155-VF61-UP2 | Pultrusion | CoRezyn 63-AX-051 | 0 | 6491
SNL/MSU/DOE | UNI-D155-VF61-UP2[0] | 0 | PE | UNK | UNK | 61 |  | 100 | 0 | 0 | 0 | [9 empty] | 289 | 28.9 |  |  | 0.1 | 30 | 1176 | [5 empty] | 38545410 | 7.585973 | [220 empty] | TOW | 0 | 0 |  | 7534 | 24h/20C, 2h/60 C | [6 empty] | [0] | UNI-D155-VF61-UP2 | Pultrusion | CoRezyn 63-AX-051 | 0 | 6492
SNL/MSU/DOE | UNI-D155-VF61-UP2[0] | 0 | PE | UNK | UNK | 61 |  | 100 | 0 | 0 | 0 | [9 empty] | 356 | 35.6 |  |  | 0.1 | 20 | 1176 | [5 empty] | 4198555 | 6.6231 | [220 empty] | TOW | 0 | 0 |  | 7537 | 24h/20C, 2h/60 C | [6 empty] | [0] | UNI-D155-VF61-UP2 | Pultrusion | CoRezyn 63-AX-051 | 0 | 6493
SNL/MSU/DOE | UNI-D155-VF61-UP2[0] | 0 | PE | UNK | UNK | 61 |  | 100 | 0 | 0 | 0 | [9 empty] | 356 | 35.6 |  |  | 0.1 | 20 | 1176 | [5 empty] | 7886207 | 6.896868 | [220 empty] | TOW | 0 | 0 |  | 7538 | 24h/20C, 2h/60 C | [6 empty] | [0] | UNI-D155-VF61-UP2 | Pultrusion | CoRezyn 63-AX-051 | 0 | 6494
SNL/MSU/DOE | UNI-D155-VF61-UP2[0] | 0 | PE | UNK | UNK | 61 |  | 100 | 0 | 0 | 0 | [9 empty] | 356 | 35.6 |  |  | 0.1 | 20 | 1176 | [5 empty] | 6958772 | 6.842533 | [220 empty] | TOW | 0 | 0 |  | 7541 | 24h/20C, 2h/60 C | [6 empty] | [0] | UNI-D155-VF61-UP2 | Pultrusion | CoRezyn 63-AX-051 | 0 | 6495
SNL/MSU/DOE | UNI-D155-VF61-UP2[0] | 0 | PE | UNK | UNK | 61 |  | 100 | 0 | 0 | 0 | [9 empty] | 778 | 77.8 |  |  | 0.1 | 1 | 1176 | [5 empty] | 347 | 2.540329 | [220 empty] | TOW | 0 | 0 |  | 7590 | 24h/20C, 2h/60 C | [6 empty] | [0] | UNI-D155-VF61-UP2 | Pultrusion | CoRezyn 63-AX-051 | 0 | 6496
SNL/MSU/DOE | UNI-D155-VF61-UP2[0] | 0 | PE | UNK | UNK | 61 |  | 100 | 0 | 0 | 0 | [9 empty] | 778 | 77.8 |  |  | 0.1 | 1 | 1176 | [5 empty] | 512 | 2.70927 | [220 empty] | TOW | 0 | 0 |  | 7579 | 24h/20C, 2h/60 C | [6 empty] | [0] | UNI-D155-VF61-UP2 | Pultrusion | CoRezyn 63-AX-051 | 0 | 6497
SNL/MSU/DOE | UNI-D155-VF61-UP2[0] | 0 | PE | UNK | UNK | 61 |  | 100 | 0 | 0 | 0 | [9 empty] | 778 | 77.8 |  |  | 0.1 | 1 | 1176 | [5 empty] | 531 | 2.725095 | [220 empty] | TOW | 0 | 0 |  | 7577 | 24h/20C, 2h/60 C | [6 empty] | [0] | UNI-D155-VF61-UP2 | Pultrusion | CoRezyn 63-AX-051 | 0 | 6498
SNL/MSU/DOE | UNI-D155-VF61-UP2[0] | 0 | PE | UNK | UNK | 61 |  | 100 | 0 | 0 | 0 | [9 empty] | 778 | 77.8 |  |  | 0.1 | 1 | 1176 | [5 empty] | 497 | 2.696356 | [220 empty] | TOW | 0 | 0 |  | 7576 | 24h/20C, 2h/60 C | [6 empty] | [0] | UNI-D155-VF61-UP2 | Pultrusion | CoRezyn 63-AX-051 | 0 | 6499
SNL/MSU/DOE | UNI-D155-VF61-UP2[0] | 0 | PE | UNK | UNK | 61 |  | 100 | 0 | 0 | 0 | [9 empty] | 778 | 77.8 |  |  | 0.1 | 1 | 1176 | [5 empty] | 405 | 2.607455 | [220 empty] | TOW | 0 | 0 |  | 7575 | 24h/20C, 2h/60 C | [6 empty] | [0] | UNI-D155-VF61-UP2 | Pultrusion | CoRezyn 63-AX-051 | 0 | 6500
SNL/MSU/DOE | UNI-D155-VF66-UP2[0] | 0 | PE | UNK | UNK | 66 |  | 100 | 0 | 0 | 0 | [9 empty] | 667 | 66.7 |  |  | 0.1 | 5 | 1213.286 | [5 empty] | 11970 | 4.078094 | [220 empty] | TOW | 0 | 0 |  | 7005 | 24h/20C, 2h/60 C | [6 empty] | [0] | UNI-D155-VF66-UP2 | Pultrusion | CoRezyn 63-AX-051 | 0 | 6508
SNL/MSU/DOE | UNI-D155-VF66-UP2[0] | 0 | PE | UNK | UNK | 66 |  | 100 | 0 | 0 | 0 | [9 empty] | 667 | 66.7 |  |  | 0.1 | 5 | 1213.286 | [5 empty] | 6654 | 3.823083 | [220 empty] | TOW | 0 | 0 |  | 7015 | 24h/20C, 2h/60 C | [6 empty] | [0] | UNI-D155-VF66-UP2 | Pultrusion | CoRezyn 63-AX-051 | 0 | 6509
SNL/MSU/DOE | UNI-D155-VF66-UP2[0] | 0 | PE | UNK | UNK | 66 |  | 100 | 0 | 0 | 0 | [9 empty] | 667 | 66.7 |  |  | 0.1 | 5 | 1213.286 | [5 empty] | 4798 | 3.68106 | [220 empty] | TOW | 0 | 0 |  | 7035 | 24h/20C, 2h/60 C | [6 empty] | [0] | UNI-D155-VF66-UP2 | Pultrusion | CoRezyn 63-AX-051 | 0 | 6510
SNL/MSU/DOE | UNI-D155-VF66-UP2[0] | 0 | PE | UNK | UNK | 66 |  | 100 | 0 | 0 | 0 | [9 empty] | 667 | 66.7 |  |  | 0.1 | 5 | 1213.286 | [5 empty] | 3789 | 3.578525 | [220 empty] | TOW | 0 | 0 |  | 7045 | 24h/20C, 2h/60 C | [6 empty] | [0] | UNI-D155-VF66-UP2 | Pultrusion | CoRezyn 63-AX-051 | 0 | 6511
SNL/MSU/DOE | UNI-D155-VF66-UP2[0] | 0 | PE | UNK | UNK | 66 |  | 100 | 0 | 0 | 0 | [9 empty] | 667 | 66.7 |  |  | 0.1 | 5 | 1213.286 | [5 empty] | 14218 | 4.152839 | [220 empty] | TOW | 0 | 0 |  | 7055 | 24h/20C, 2h/60 C | [6 empty] | [0] | UNI-D155-VF66-UP2 | Pultrusion | CoRezyn 63-AX-051 | 0 | 6512
SNL/MSU/DOE | UNI-D155-VF66-UP2[0] | 0 | PE | UNK | UNK | 66 |  | 100 | 0 | 0 | 0 | [9 empty] | 534 | 53.4 |  |  | 0.1 | 10 | 1213.286 | [5 empty] | 87147 | 4.940252 | [220 empty] | TOW | 0 | 0 |  | 7075 | 24h/20C, 2h/60 C | [6 empty] | [0] | UNI-D155-VF66-UP2 | Pultrusion | CoRezyn 63-AX-051 | 0 | 6513
SNL/MSU/DOE | UNI-D155-VF66-UP2[0] | 0 | PE | UNK | UNK | 66 |  | 100 | 0 | 0 | 0 | [9 empty] | 534 | 53.4 |  |  | 0.1 | 10 | 1213.286 | [5 empty] | 21667 | 4.335799 | [220 empty] | TOW | 0 | 0 |  | 7085 | 24h/20C, 2h/60 C | [6 empty] | [0] | UNI-D155-VF66-UP2 | Pultrusion | CoRezyn 63-AX-051 | 0 | 6514
SNL/MSU/DOE | UNI-D155-VF66-UP2[0] | 0 | PE | UNK | UNK | 66 |  | 100 | 0 | 0 | 0 | [9 empty] | 534 | 53.4 |  |  | 0.1 | 10 | 1213.286 | [5 empty] | 13688 | 4.13634 | [220 empty] | TOW | 0 | 0 |  | 7105 | 24h/20C, 2h/60 C | [6 empty] | [0] | UNI-D155-VF66-UP2 | Pultrusion | CoRezyn 63-AX-051 | 0 | 6515
SNL/MSU/DOE | UNI-D155-VF66-UP2[0] | 0 | PE | UNK | UNK | 66 |  | 100 | 0 | 0 | 0 | [9 empty] | 534 | 53.4 |  |  | 0.1 | 10 | 1213.286 | [5 empty] | 77953 | 4.891833 | [220 empty] | TOW | 0 | 0 |  | 7115 | 24h/20C, 2h/60 C | [6 empty] | [0] | UNI-D155-VF66-UP2 | Pultrusion | CoRezyn 63-AX-051 | 0 | 6516
SNL/MSU/DOE | UNI-D155-VF66-UP2[0] | 0 | PE | UNK | UNK | 66 |  | 100 | 0 | 0 | 0 | [9 empty] | 534 | 53.4 |  |  | 0.1 | 10 | 1213.286 | [5 empty] | 49829 | 4.697482 | [220 empty] | TOW | 0 | 0 |  | 7125 | 24h/20C, 2h/60 C | [6 empty] | [0] | UNI-D155-VF66-UP2 | Pultrusion | CoRezyn 63-AX-051 | 0 | 6517
SNL/MSU/DOE | UNI-D155-VF66-UP2[0] | 0 | PE | UNK | UNK | 66 |  | 100 | 0 | 0 | 0 | [9 empty] | 445 | 44.5 |  |  | 0.1 | 10 | 1213.286 | [5 empty] | 109805 | 5.040622 | [220 empty] | TOW | 0 | 0 |  | 7135 | 24h/20C, 2h/60 C | [6 empty] | [0] | UNI-D155-VF66-UP2 | Pultrusion | CoRezyn 63-AX-051 | 0 | 6518
SNL/MSU/DOE | UNI-D155-VF66-UP2[0] | 0 | PE | UNK | UNK | 66 |  | 100 | 0 | 0 | 0 | [9 empty] | 445 | 44.5 |  |  | 0.1 | 10 | 1213.286 | [5 empty] | 46681 | 4.66914 | [220 empty] | TOW | 0 | 0 |  | 7145 | 24h/20C, 2h/60 C | [6 empty] | [0] | UNI-D155-VF66-UP2 | Pultrusion | CoRezyn 63-AX-051 | 0 | 6519
SNL/MSU/DOE | UNI-D155-VF66-UP2[0] | 0 | PE | UNK | UNK | 66 |  | 100 | 0 | 0 | 0 | [9 empty] | 445 | 44.5 |  |  | 0.1 | 10 | 1213.286 | [5 empty] | 169231 | 5.22848 | [220 empty] | TOW | 0 | 0 |  | 7165 | 24h/20C, 2h/60 C | [6 empty] | [0] | UNI-D155-VF66-UP2 | Pultrusion | CoRezyn 63-AX-051 | 0 | 6520
SNL/MSU/DOE | UNI-D155-VF66-UP2[0] | 0 | PE | UNK | UNK | 66 |  | 100 | 0 | 0 | 0 | [9 empty] | 445 | 44.5 |  |  | 0.1 | 10 | 1213.286 | [5 empty] | 676855 | 5.830496 | [220 empty] | TOW | 0 | 0 |  | 7184 | 24h/20C, 2h/60 C | [6 empty] | [0] | UNI-D155-VF66-UP2 | Pultrusion | CoRezyn 63-AX-051 | 0 | 6521
SNL/MSU/DOE | UNI-D155-VF66-UP2[0] | 0 | PE | UNK | UNK | 66 |  | 100 | 0 | 0 | 0 | [9 empty] | 445 | 44.5 |  |  | 0.1 | 10 | 1213.286 | [5 empty] | 63406 | 4.80213 | [220 empty] | TOW | 0 | 0 |  | 7214 | 24h/20C, 2h/60 C | [6 empty] | [0] | UNI-D155-VF66-UP2 | Pultrusion | CoRezyn 63-AX-051 | 0 | 6522
SNL/MSU/DOE | UNI-D155-VF66-UP2[0] | 0 | PE | UNK | UNK | 66 |  | 100 | 0 | 0 | 0 | [9 empty] | 356 | 35.6 |  |  | 0.1 | 15 | 1213.286 | [5 empty] | 1002081 | 6.000903 | [220 empty] | TOW | 0 | 0 |  | 7265 | 24h/20C, 2h/60 C | [6 empty] | [0] | UNI-D155-VF66-UP2 | Pultrusion | CoRezyn 63-AX-051 | 0 | 6523
SNL/MSU/DOE | UNI-D155-VF66-UP2[0] | 0 | PE | UNK | UNK | 66 |  | 100 | 0 | 0 | 0 | [9 empty] | 356 | 35.6 |  |  | 0.1 | 15 | 1213.286 | [5 empty] | 1380127 | 6.139919 | [220 empty] | TOW | 0 | 0 |  | 7285 | 24h/20C, 2h/60 C | [6 empty] | [0] | UNI-D155-VF66-UP2 | Pultrusion | CoRezyn 63-AX-051 | 0 | 6524
SNL/MSU/DOE | UNI-D155-VF66-UP2[0] | 0 | PE | UNK | UNK | 66 |  | 100 | 0 | 0 | 0 | [9 empty] | 356 | 35.6 |  |  | 0.1 | 15 | 1213.286 | [5 empty] | 1747378 | 6.242387 | [220 empty] | TOW | 0 | 0 |  | 7295 | 24h/20C, 2h/60 C | [6 empty] | [0] | UNI-D155-VF66-UP2 | Pultrusion | CoRezyn 63-AX-051 | 0 | 6525
SNL/MSU/DOE | UNI-D155-VF66-UP2[0] | 0 | PE | UNK | UNK | 66 |  | 100 | 0 | 0 | 0 | [9 empty] | 356 | 35.6 |  |  | 0.1 | 15 | 1213.286 | [5 empty] | 2464214 | 6.391678 | [220 empty] | TOW | 0 | 0 |  | 7305 | 24h/20C, 2h/60 C | [6 empty] | [0] | UNI-D155-VF66-UP2 | Pultrusion | CoRezyn 63-AX-051 | 0 | 6526
SNL/MSU/DOE | UNI-D155-VF66-UP2[0] | 0 | PE | UNK | UNK | 66 |  | 100 | 0 | 0 | 0 | [9 empty] | 356 | 35.6 |  |  | 0.1 | 15 | 1213.286 | [5 empty] | 1244966 | 6.095157 | [220 empty] | TOW | 0 | 0 |  | 7315 | 24h/20C, 2h/60 C | [6 empty] | [0] | UNI-D155-VF66-UP2 | Pultrusion | CoRezyn 63-AX-051 | 0 | 6527
SNL/MSU/DOE | UNI-D155-VF66-UP2[0] | 0 | PE | UNK | UNK | 66 |  | 100 | 0 | 0 | 0 | [9 empty] | 289 | 28.9 |  |  | 0.1 | 25 | 1213.286 | [5 empty] | 21453280 | 7.331494 | [220 empty] | TOW | 0 | 0 |  | 7325 | 24h/20C, 2h/60 C | [6 empty] | [0] | UNI-D155-VF66-UP2 | Pultrusion | CoRezyn 63-AX-051 | 0 | 6528
SNL/MSU/DOE | UNI-D155-VF66-UP2[0] | 0 | PE | UNK | UNK | 66 |  | 100 | 0 | 0 | 0 | [9 empty] | 289 | 28.9 |  |  | 0.1 | 25 | 1213.286 | [5 empty] | 15997106 | 7.204041 | [220 empty] | TOW | 0 | 0 |  | 7345 | 24h/20C, 2h/60 C | [6 empty] | [0] | UNI-D155-VF66-UP2 | Pultrusion | CoRezyn 63-AX-051 | 0 | 6529
SNL/MSU/DOE | UNI-D155-VF66-UP2[0] | 0 | PE | UNK | UNK | 66 |  | 100 | 0 | 0 | 0 | [9 empty] | 289 | 28.9 |  |  | 0.1 | 25 | 1213.286 | [5 empty] | 10738800 | 7.030956 | [220 empty] | TOW | 0 | 0 |  | 7355 | 24h/20C, 2h/60 C | [6 empty] | [0] | UNI-D155-VF66-UP2 | Pultrusion | CoRezyn 63-AX-051 | 0 | 6530
SNL/MSU/DOE | UNI-D155-VF66-UP2[0] | 0 | PE | UNK | UNK | 66 |  | 100 | 0 | 0 | 0 | [9 empty] | 289 | 28.9 |  |  | 0.1 | 25 | 1213.286 | [5 empty] | 6269025 | 6.7972 | [220 empty] | TOW | 0 | 0 |  | 7365 | 24h/20C, 2h/60 C | [6 empty] | [0] | UNI-D155-VF66-UP2 | Pultrusion | CoRezyn 63-AX-051 | 0 | 6531
SNL/MSU/DOE | UNI-D155-VF66-UP2[0] | 0 | PE | UNK | UNK | 66 |  | 100 | 0 | 0 | 0 | [9 empty] | 289 | 28.9 |  |  | 0.1 | 25 | 1213.286 | [5 empty] | 16818682 | 7.225792 | [220 empty] | TOW | 0 | 0 |  | 7375 | 24h/20C, 2h/60 C | [6 empty] | [0] | UNI-D155-VF66-UP2 | Pultrusion | CoRezyn 63-AX-051 | 0 | 6532
SNL/MSU/DOE | UNI-D155-VF66-UP2[0] | 0 | PE | UNK | UNK | 66 |  | 100 | 0 | 0 | 0 | [9 empty] | 245 | 24.5 |  |  | 0.1 | 40 | 1213.286 | [5 empty] | 163451124 | 8.213388 | [220 empty] | TOW | 0 | 0 |  | 7224 | 24h/20C, 2h/60 C | [6 empty] | [0] | UNI-D155-VF66-UP2 | Pultrusion | CoRezyn 63-AX-051 | 0 | 6533
SNL/MSU/DOE | UNI-D155-VF66-UP2[0] | 0 | PE | UNK | UNK | 66 |  | 100 | 0 | 0 | 0 | [9 empty] | 245 | 24.5 |  |  | 0.1 | 40 | 1213.286 | [5 empty] | 92509644 | 7.966187 | [220 empty] | TOW | 0 | 0 |  | 7244 | 24h/20C, 2h/60 C | [6 empty] | [0] | UNI-D155-VF66-UP2 | Pultrusion | CoRezyn 63-AX-051 | 0 | 6534
SNL/MSU/DOE | UNI-D155-VF66-UP2[0] | 0 | PE | UNK | UNK | 66 |  | 100 | 0 | 0 | 0 | [9 empty] | 245 | 24.5 |  |  | 0.1 | 40 | 1213.286 | [5 empty] | 13752070 | 7.138368 | [220 empty] | TOW | 0 | 0 |  | 7254 | 24h/20C, 2h/60 C | [6 empty] | [0] | UNI-D155-VF66-UP2 | Pultrusion | CoRezyn 63-AX-051 | 0 | 6535
SNL/MSU/DOE | UNI-D155-VF66-UP2[0] | 0 | PE | UNK | UNK | 66 |  | 100 | 0 | 0 | 0 | [9 empty] | 890 | 89 |  |  | 0.1 | 1 | 1213.286 | [5 empty] | 18 | 1.255273 | [220 empty] | TOW | 0 | 0 |  | 7001 | 24h/20C, 2h/60 C | [6 empty] | [0] | UNI-D155-VF66-UP2 | Pultrusion | CoRezyn 63-AX-051 | 0 | 6536
SNL/MSU/DOE | UNI-D155-VF66-UP2[0] | 0 | PE | UNK | UNK | 66 |  | 100 | 0 | 0 | 0 | [9 empty] | 890 | 89 |  |  | 0.1 | 1 | 1213.286 | [5 empty] | 12 | 1.079181 | [220 empty] | TOW | 0 | 0 |  | 7002 | 24h/20C, 2h/60 C | [6 empty] | [0] | UNI-D155-VF66-UP2 | Pultrusion | CoRezyn 63-AX-051 | 0 | 6537
SNL/MSU/DOE | UNI-D155-VF66-UP2[0] | 0 | PE | UNK | UNK | 66 |  | 100 | 0 | 0 | 0 | [9 empty] | 890 | 89 |  |  | 0.1 | 1 | 1213.286 | [5 empty] | 17 | 1.230449 | [220 empty] | TOW | 0 | 0 |  | 7003 | 24h/20C, 2h/60 C | [6 empty] | [0] | UNI-D155-VF66-UP2 | Pultrusion | CoRezyn 63-AX-051 | 0 | 6538
SNL/MSU/DOE | UNI-D155-VF66-UP2[0] | 0 | PE | UNK | UNK | 66 |  | 100 | 0 | 0 | 0 | [9 empty] | 778 | 77.8 |  |  | 0.1 | 1 | 1213.286 | [5 empty] | 347 | 2.540329 | [220 empty] | TOW | 0 | 0 |  | 7004 | 24h/20C, 2h/60 C | [6 empty] | [0] | UNI-D155-VF66-UP2 | Pultrusion | CoRezyn 63-AX-051 | 0 | 6539
SNL/MSU/DOE | UNI-D155-VF66-UP2[0] | 0 | PE | UNK | UNK | 66 |  | 100 | 0 | 0 | 0 | [9 empty] | 778 | 77.8 |  |  | 0.1 | 1 | 1213.286 | [5 empty] | 254 | 2.404834 | [220 empty] | TOW | 0 | 0 |  | 7005 | 24h/20C, 2h/60 C | [6 empty] | [0] | UNI-D155-VF66-UP2 | Pultrusion | CoRezyn 63-AX-051 | 0 | 6540
SNL/MSU/DOE | UNI-D155-VF66-UP2[0] | 0 | PE | UNK | UNK | 66 |  | 100 | 0 | 0 | 0 | [9 empty] | 778 | 77.8 |  |  | 0.1 | 1 | 1213.286 | [5 empty] | 304 | 2.482874 | [220 empty] | TOW | 0 | 0 |  | 7006 | 24h/20C, 2h/60 C | [6 empty] | [0] | UNI-D155-VF66-UP2 | Pultrusion | CoRezyn 63-AX-051 | 0 | 6541
SNL/MSU/DOE | UNI-D155-VF66-UP2[0] | 0 | PE | UNK | UNK | 66 |  | 100 | 0 | 0 | 0 | [9 empty] | 245 | 24.5 |  |  | 0.1 | 40 | 1213.286 | [5 empty] | 8785729 | 6.943778 | [220 empty] | TOW | 0 | 0 |  | 7007 | 24h/20C, 2h/60 C | [6 empty] | [0] | UNI-D155-VF66-UP2 | Pultrusion | CoRezyn 63-AX-051 | 0 | 6542
SNL/MSU/DOE | UNI-D155-VF66-UP2[0] | 0 | PE | UNK | UNK | 66 |  | 100 | 0 | 0 | 0 | [9 empty] | 245 | 24.5 |  |  | 0.1 | 40 | 1213.286 | [5 empty] | 15879432 | 7.200835 | [220 empty] | TOW | 0 | 0 |  | 7008 | 24h/20C, 2h/60 C | [6 empty] | [0] | UNI-D155-VF66-UP2 | Pultrusion | CoRezyn 63-AX-051 | 0 | 6543
SNL/MSU/DOE | UNI-D155-VF66-UP2[0] | 0 | PE | UNK | UNK | 66 |  | 100 | 0 | 0 | 0 | [9 empty] | 245 | 24.5 |  |  | 0.1 | 40 | 1213.286 | [5 empty] | 40284284 | 7.605136 | [220 empty] | TOW | 0 | 0 |  | 7511 | 24h/20C, 2h/60 C | [6 empty] | [0] | UNI-D155-VF66-UP2 | Pultrusion | CoRezyn 63-AX-051 | 0 | 6544
SNL/MSU/DOE | UNI-D155-VF66-UP2[0] | 0 | PE | UNK | UNK | 66 |  | 100 | 0 | 0 | 0 | [9 empty] | 245 | 24.5 |  |  | 0.1 | 40 | 1213.286 | [5 empty] | 70326223 | 7.847117 | [220 empty] | TOW | 0 | 0 |  | 7512 | 24h/20C, 2h/60 C | [6 empty] | [0] | UNI-D155-VF66-UP2 | Pultrusion | CoRezyn 63-AX-051 | 0 | 6545
SNL/MSU/DOE | UNI-OCTOW1-UP2[0] | 0 | PE | UNK | UNK | 50 |  | 100 | 0 | 0 | 0 | [9 empty] | 1226 | 123 | 1.69 | 0.169 | 0.1 | 80 | 3165.3 |  |  |  | 4.3715 |  | 3151637 | 6.498536 | [220 empty] | 40 Fiber Strand | 0 | 0 |  | STR16 | 24h/20C, 2h/60 C | [6 empty] | [0] | UNI-OCTOW1-UP2 | Infusion | CoRezyn 63-AX-051 | 0 | 4918
SNL/MSU/DOE | UNI-OCTOW1-UP2[0] | 0 | PE | UNK | UNK | 50 |  | 100 | 0 | 0 | 0 | [9 empty] | 1270 | 127 | 1.75 | 0.175 | 0.1 | 80 | 3165.3 |  |  |  | 4.3715 |  | 521416 | 5.717184 | [220 empty] | 45 Fiber Strand | 0 | 0 |  | STR13 | 24h/20C, 2h/60 C | [6 empty] | [0] | UNI-OCTOW1-UP2 | Infusion | CoRezyn 63-AX-051 | 0 | 4919
SNL/MSU/DOE | UNI-OCTOW1-UP2[0] | 0 | PE | UNK | UNK | 50 |  | 100 | 0 | 0 | 0 | [9 empty] | 1299 | 130 | 1.79 | 0.179 | 0.1 | 80 | 3165.3 |  |  |  | 4.3715 |  | 1887512 | 6.27589 | [220 empty] | 45 Fiber Strand | 0 | 0 |  | STR19 | 24h/20C, 2h/60 C | [6 empty] | [0] | UNI-OCTOW1-UP2 | Infusion | CoRezyn 63-AX-051 | 0 | 4920
SNL/MSU/DOE | UNI-OCTOW1-UP2[0] | 0 | PE | UNK | UNK | 50 |  | 100 | 0 | 0 | 0 | [9 empty] | 1208 | 121 | 1.67 | 0.167 | 0.1 | 80 | 3165.3 |  |  |  | 4.3715 |  | 10590546 | 7.024918 | [220 empty] | 45 Fiber Strand | 0 | 0 |  | STR61 | 24h/20C, 2h/60 C | [6 empty] | [0] | UNI-OCTOW1-UP2 | Infusion | CoRezyn 63-AX-051 | 0 | 4921
SNL/MSU/DOE | UNI-OCTOW1-UP2[0] | 0 | PE | UNK | UNK | 50 |  | 100 | 0 | 0 | 0 | [9 empty] | 1153 | 115 | 1.59 | 0.159 | 0.1 | 80 | 3165.3 |  |  |  | 4.3715 |  | 660762 | 5.820045 | [220 empty] | 45 Fiber Strand | 0 | 0 |  | STR34 | 24h/20C, 2h/60 C | [6 empty] | [0] | UNI-OCTOW1-UP2 | Infusion | CoRezyn 63-AX-051 | 0 | 4922
SNL/MSU/DOE | UNI-OCTOW1-UP2[0] | 0 | PE | UNK | UNK | 50 |  | 100 | 0 | 0 | 0 | [9 empty] | 1282 | 128 | 1.77 | 0.177 | 0.1 | 80 | 3165.3 |  |  |  | 4.3715 |  | 2970613 | 6.472846 | [220 empty] | 40 Fiber Strand | 0 | 0 |  | STR43 | 24h/20C, 2h/60 C | [6 empty] | [0] | UNI-OCTOW1-UP2 | Infusion | CoRezyn 63-AX-051 | 0 | 4923
SNL/MSU/DOE | UNI-OCTOW1-UP2[0] | 0 | PE | UNK | UNK | 50 |  | 100 | 0 | 0 | 0 | [9 empty] | 1318 | 132 | 1.82 | 0.182 | 0.1 | 80 | 3165.3 |  |  |  | 4.3715 |  | 6271853 | 6.797396 | [220 empty] | 45 Fiber Strand | 0 | 0 |  | STR51 | 24h/20C, 2h/60 C | [6 empty] | [0] | UNI-OCTOW1-UP2 | Infusion | CoRezyn 63-AX-051 | 0 | 4924
SNL/MSU/DOE | UNI-OCTOW1-UP2[0] | 0 | PE | UNK | UNK | 50 |  | 100 | 0 | 0 | 0 | [9 empty] | 1342 | 134 | 1.85 | 0.185 | 0.1 | 80 | 3165.3 |  |  |  | 4.3715 |  | 1163044 | 6.065596 | [220 empty] | 45 Fiber Strand | 0 | 0 |  | STR32 | 24h/20C, 2h/60 C | [6 empty] | [0] | UNI-OCTOW1-UP2 | Infusion | CoRezyn 63-AX-051 | 0 | 4925
SNL/MSU/DOE | UNI-OCTOW1-UP2[0] | 0 | PE | UNK | UNK | 50 |  | 100 | 0 | 0 | 0 | [9 empty] | 1308 | 131 | 1.81 | 0.181 | 0.1 | 80 | 3165.3 |  |  |  | 4.3715 |  | 2371532 | 6.375029 | [220 empty] | 44 Fiber Strand | 0 | 0 |  | STR64 | 24h/20C, 2h/60 C | [6 empty] | [0] | UNI-OCTOW1-UP2 | Infusion | CoRezyn 63-AX-051 | 0 | 4926
SNL/MSU/DOE | UNI-OCTOW1-UP2[0] | 0 | PE | UNK | UNK | 50 |  | 100 | 0 | 0 | 0 | [9 empty] | 1007 | 101 | 1.39 | 0.139 | 0.1 | 80 | 3165.3 |  |  |  | 4.3715 |  | 23198205 | 7.365454 | [220 empty] | 51 Fiber Strand | 0 | 0 |  | STR42 | 24h/20C, 2h/60 C | [6 empty] | [0] | UNI-OCTOW1-UP2 | Infusion | CoRezyn 63-AX-051 | 0 | 4927
SNL/MSU/DOE | UNI-OCTOW1-UP2[0] | 0 | PE | UNK | UNK | 50 |  | 100 | 0 | 0 | 0 | [9 empty] | 1355 | 136 | 1.87 | 0.187 | 0.1 | 80 | 3165.3 |  |  |  | 4.3715 |  | 877701 | 5.943347 | [220 empty] | 45 Fiber Strand | 0 | 0 |  | STR50 | 24h/20C, 2h/60 C | [6 empty] | [0] | UNI-OCTOW1-UP2 | Infusion | CoRezyn 63-AX-051 | 0 | 4928
SNL/MSU/DOE | UNI-OCTOW1-UP2[0] | 0 | PE | UNK | UNK | 50 |  | 100 | 0 | 0 | 0 | [9 empty] | 1301 | 130 | 1.8 | 0.18 | 0.1 | 80 | 3165.3 |  |  |  | 4.3715 |  | 1867185 | 6.271187 | [220 empty] | 45 Fiber Strand | 0 | 0 |  | STR31 | 24h/20C, 2h/60 C | [6 empty] | [0] | UNI-OCTOW1-UP2 | Infusion | CoRezyn 63-AX-051 | 0 | 4929
SNL/MSU/DOE | UNI-OCTOW1-UP2[0] | 0 | PE | UNK | UNK | 50 |  | 100 | 0 | 0 | 0 | [9 empty] | 983 | 98.3 | 1.36 | 0.136 | 0.1 | 100 | 3165.3 |  |  |  | 4.3715 |  | 21256335 | 7.327488 | [220 empty] | 45 Fiber Strand | 0 | 0 |  | STR53 | 24h/20C, 2h/60 C | [6 empty] | [0] | UNI-OCTOW1-UP2 | Infusion | CoRezyn 63-AX-051 | 0 | 4930
SNL/MSU/DOE | UNI-OCTOW1-UP2[0] | 0 | PE | UNK | UNK | 50 |  | 100 | 0 | 0 | 0 | [9 empty] | 907 | 90.7 | 1.25 | 0.125 | 0.1 | 100 | 3165.3 |  |  |  | 4.3715 |  | 541168069 | 8.733332 | [220 empty] | 48 Fiber Strand | 0 | 0 |  | STR41 | 24h/20C, 2h/60 C | [6 empty] | [0] | UNI-OCTOW1-UP2 | Infusion | CoRezyn 63-AX-051 | 0 | 4931
SNL/MSU/DOE | UNI-OCTOW1-UP2[0] | 0 | PE | UNK | UNK | 50 |  | 100 | 0 | 0 | 0 | [9 empty] | 1686 | 169 | 2.33 | 0.233 | 0.1 | 50 | 3165.3 |  |  |  | 4.3715 |  | 28026 | 4.447561 | [220 empty] | 45 Fiber Strand | 0 | 0 |  | STR154 | 24h/20C, 2h/60 C | [6 empty] | [0] | UNI-OCTOW1-UP2 | Infusion | CoRezyn 63-AX-051 | 0 | 4932
SNL/MSU/DOE | UNI-OCTOW1-UP2[0] | 0 | PE | UNK | UNK | 50 |  | 100 | 0 | 0 | 0 | [9 empty] | 1634 | 163 | 2.26 | 0.226 | 0.1 | 50 | 3165.3 |  |  |  | 4.3715 |  | 117135 | 5.068687 | [220 empty] | 45 Fiber Strand | 0 | 0 |  | STR150 | 24h/20C, 2h/60 C | [6 empty] | [0] | UNI-OCTOW1-UP2 | Infusion | CoRezyn 63-AX-051 | 0 | 4933
SNL/MSU/DOE | UNI-OCTOW1-UP2[0] | 0 | PE | UNK | UNK | 50 |  | 100 | 0 | 0 | 0 | [9 empty] | 1699 | 170 | 2.35 | 0.235 | 0.1 | 50 | 3165.3 |  |  |  | 4.3715 |  | 87956 | 4.944265 | [220 empty] | 45 Fiber Strand | 0 | 0 |  | STR153 | 24h/20C, 2h/60 C | [6 empty] | [0] | UNI-OCTOW1-UP2 | Infusion | CoRezyn 63-AX-051 | 0 | 4934
SNL/MSU/DOE | UNI-OCTOW1-UP2[0] | 0 | PE | UNK | UNK | 50 |  | 100 | 0 | 0 | 0 | [9 empty] | 1739 | 174 | 2.4 | 0.24 | 0.1 | 50 | 3165.3 |  |  |  | 4.3715 |  | 820108 | 5.913871 | [220 empty] | 45 Fiber Strand | 0 | 0 |  | STR143 | 24h/20C, 2h/60 C | [6 empty] | [0] | UNI-OCTOW1-UP2 | Infusion | CoRezyn 63-AX-051 | 0 | 4935
SNL/MSU/DOE | UNI-OCTOW1-UP2[0] | 0 | PE | UNK | UNK | 50 |  | 100 | 0 | 0 | 0 | [9 empty] | 1664 | 166 | 2.3 | 0.23 | 0.1 | 50 | 3165.3 |  |  |  | 4.3715 |  | 37208 | 4.570636 | [220 empty] | 45 Fiber Strand | 0 | 0 |  | STR121 | 24h/20C, 2h/60 C | [6 empty] | [0] | UNI-OCTOW1-UP2 | Infusion | CoRezyn 63-AX-051 | 0 | 4936
SNL/MSU/DOE | UNI-OCTOW1-UP2[0] | 0 | PE | UNK | UNK | 50 |  | 100 | 0 | 0 | 0 | [9 empty] | 1725 | 173 | 2.38 | 0.238 | 0.1 | 50 | 3165.3 |  |  |  | 4.3715 |  | 119137 | 5.076047 | [220 empty] | 45 Fiber Strand | 0 | 0 |  | STR130 | 24h/20C, 2h/60 C | [6 empty] | [0] | UNI-OCTOW1-UP2 | Infusion | CoRezyn 63-AX-051 | 0 | 4937
SNL/MSU/DOE | UNI-OCTOW1-UP2[0] | 0 | PE | UNK | UNK | 50 |  | 100 | 0 | 0 | 0 | [9 empty] | 1710 | 171 | 2.36 | 0.236 | 0.1 | 50 | 3165.3 |  |  |  | 4.3715 |  | 834738 | 5.92155 | [220 empty] | 45 Fiber Strand | 0 | 0 |  | STR151 | 24h/20C, 2h/60 C | [6 empty] | [0] | UNI-OCTOW1-UP2 | Infusion | CoRezyn 63-AX-051 | 0 | 4938
SNL/MSU/DOE | UNI-OCTOW1-UP2[0] | 0 | PE | UNK | UNK | 50 |  | 100 | 0 | 0 | 0 | [9 empty] | 1734 | 173 | 2.4 | 0.24 | 0.1 | 50 | 3165.3 |  |  |  | 4.3715 |  | 446679 | 5.649996 | [220 empty] | 45 Fiber Strand | 0 | 0 |  | STR72 | 24h/20C, 2h/60 C | [6 empty] | [0] | UNI-OCTOW1-UP2 | Infusion | CoRezyn 63-AX-051 | 0 | 4939
SNL/MSU/DOE | UNI-OCTOW1-UP2[0] | 0 | PE | UNK | UNK | 50 |  | 100 | 0 | 0 | 0 | [9 empty] | 1730 | 173 | 2.39 | 0.239 | 0.1 | 50 | 3165.3 |  |  |  | 4.3715 |  | 174072 | 5.240729 | [220 empty] | 45 Fiber Strand | 0 | 0 |  | STR120 | 24h/20C, 2h/60 C | [6 empty] | [0] | UNI-OCTOW1-UP2 | Infusion | CoRezyn 63-AX-051 | 0 | 4940
SNL/MSU/DOE | UNI-OCTOW1-UP2[0] | 0 | PE | UNK | UNK | 50 |  | 100 | 0 | 0 | 0 | [9 empty] | 1720 | 172 | 2.38 | 0.238 | 0.1 | 50 | 3165.3 |  |  |  | 4.3715 |  | 204871 | 5.31148 | [220 empty] | 45 Fiber Strand | 0 | 0 |  | STR132 | 24h/20C, 2h/60 C | [6 empty] | [0] | UNI-OCTOW1-UP2 | Infusion | CoRezyn 63-AX-051 | 0 | 4941
SNL/MSU/DOE | UNI-OCTOW1-UP2[0] | 0 | PE | UNK | UNK | 50 |  | 100 | 0 | 0 | 0 | [9 empty] | 1756 | 176 | 2.43 | 0.243 | 0.1 | 50 | 3165.3 |  |  |  | 4.3715 |  | 154706 | 5.189507 | [220 empty] | 45 Fiber Strand | 0 | 0 |  | STR144 | 24h/20C, 2h/60 C | [6 empty] | [0] | UNI-OCTOW1-UP2 | Infusion | CoRezyn 63-AX-051 | 0 | 4942
SNL/MSU/DOE | UNI-OCTOW1-UP2[0] | 0 | PE | UNK | UNK | 50 |  | 100 | 0 | 0 | 0 | [9 empty] | 1717 | 172 | 2.37 | 0.237 | 0.1 | 50 | 3165.3 |  |  |  | 4.3715 |  | 14218 | 4.152839 | [220 empty] | 45 Fiber Strand | 0 | 0 |  | STR123 | 24h/20C, 2h/60 C | [6 empty] | [0] | UNI-OCTOW1-UP2 | Infusion | CoRezyn 63-AX-051 | 0 | 4943
SNL/MSU/DOE | UNI-OCTOW1-UP2[0] | 0 | PE | UNK | UNK | 50 |  | 100 | 0 | 0 | 0 | [9 empty] | 1422 | 142 | 1.96 | 0.196 | 0.1 | 100 | 3165.3 |  |  |  | 4.3715 |  | 2313678 | 6.364303 | [220 empty] | 45 Fiber Strand | 0 | 0 |  | STR140 | 24h/20C, 2h/60 C | [6 empty] | [0] | UNI-OCTOW1-UP2 | Infusion | CoRezyn 63-AX-051 | 0 | 4944
SNL/MSU/DOE | UNI-OCTOW1-UP2[0] | 0 | PE | UNK | UNK | 50 |  | 100 | 0 | 0 | 0 | [9 empty] | 1535 | 154 | 2.12 | 0.212 | 0.1 | 100 | 3165.3 |  |  |  | 4.3715 |  | 4138791 | 6.616873 | [220 empty] | 45 Fiber Strand | 0 | 0 |  | STR84 | 24h/20C, 2h/60 C | [6 empty] | [0] | UNI-OCTOW1-UP2 | Infusion | CoRezyn 63-AX-051 | 0 | 4945
SNL/MSU/DOE | UNI-OCTOW1-UP2[0] | 0 | PE | UNK | UNK | 50 |  | 100 | 0 | 0 | 0 | [9 empty] | 1420 | 142 | 1.96 | 0.196 | 0.1 | 100 | 3165.3 |  |  |  | 4.3715 |  | 3185311 | 6.503152 | [220 empty] | 45 Fiber Strand | 0 | 0 |  | STR83 | 24h/20C, 2h/60 C | [6 empty] | [0] | UNI-OCTOW1-UP2 | Infusion | CoRezyn 63-AX-051 | 0 | 4946
SNL/MSU/DOE | UNI-OCTOW1-UP2[0] | 0 | PE | UNK | UNK | 50 |  | 100 | 0 | 0 | 0 | [9 empty] | 1466 | 147 | 2.02 | 0.202 | 0.1 | 100 | 3165.3 |  |  |  | 4.3715 |  | 2564971 | 6.409082 | [220 empty] | 45 Fiber Strand | 0 | 0 |  | STR131 | 24h/20C, 2h/60 C | [6 empty] | [0] | UNI-OCTOW1-UP2 | Infusion | CoRezyn 63-AX-051 | 0 | 4947
SNL/MSU/DOE | UNI-OCTOW1-UP2[0] | 0 | PE | UNK | UNK | 50 |  | 100 | 0 | 0 | 0 | [9 empty] | 1437 | 144 | 1.98 | 0.198 | 0.1 | 100 | 3165.3 |  |  |  | 4.3715 |  | 19248908 | 7.284406 | [220 empty] | 45 Fiber Strand | 0 | 0 |  | STR94 | 24h/20C, 2h/60 C | [6 empty] | [0] | UNI-OCTOW1-UP2 | Infusion | CoRezyn 63-AX-051 | 0 | 4948
SNL/MSU/DOE | UNI-OCTOW1-UP2[0] | 0 | PE | UNK | UNK | 50 |  | 100 | 0 | 0 | 0 | [9 empty] | 1104 | 110 | 1.52 | 0.152 | 0.1 | 200 | 3165.3 |  |  |  | 4.3715 |  | 255520000 | 8.407425 | [220 empty] | 45 Fiber Strand | 0 | 0 |  | STR109 | 24h/20C, 2h/60 C | [6 empty] | [0] | UNI-OCTOW1-UP2 | Infusion | CoRezyn 63-AX-051 | 0 | 4954
SNL/MSU/DOE | UNI-OCTOW1-UP2[0] | 0 | PE | UNK | UNK | 50 |  | 100 | 0 | 0 | 0 | [9 empty] | 1104 | 110 | 1.52 | 0.152 | 0.1 | 200 | 3165.3 |  |  |  | 4.3715 |  | 332300000 | 8.52153 | [220 empty] | 45 Fiber Strand | 0 | 0 |  | STR62 | 24h/20C, 2h/60 C | [6 empty] | [0] | UNI-OCTOW1-UP2 | Infusion | CoRezyn 63-AX-051 | 0 | 4955
SNL/MSU/DOE | UNI-OCTOW1-UP2[0] | 0 | PE | UNK | UNK | 50 |  | 100 | 0 | 0 | 0 | [9 empty] | 1493 | 149 | 2.06 | 0.206 | 0.1 | 100 | 3165.3 |  |  |  | 4.3715 |  | 680779 | 5.833006 | [220 empty] | 45 Fiber Strand | 0 | 0 |  | STR180 | 24h/20C, 2h/60 C | [6 empty] | [0] | UNI-OCTOW1-UP2 | Infusion | CoRezyn 63-AX-051 | 0 | 4956
SNL/MSU/DOE | UNI-OCTOW1-UP2[0] | 0 | PE | UNK | UNK | 50 |  | 100 | 0 | 0 | 0 | [9 empty] | 1398 | 140 | 1.93 | 0.193 | 0.1 | 100 | 3165.3 |  |  |  | 4.3715 |  | 917943 | 5.962816 | [220 empty] | 45 Fiber Strand | 0 | 0 |  | STR190 | 24h/20C, 2h/60 C | [6 empty] | [0] | UNI-OCTOW1-UP2 | Infusion | CoRezyn 63-AX-051 | 0 | 4957
SNL/MSU/DOE | UNI-OCTOW1-UP2[0] | 0 | PE | UNK | UNK | 50 |  | 100 | 0 | 0 | 0 | [9 empty] | 1398 | 140 | 1.93 | 0.193 | 0.1 | 100 | 3165.3 |  |  |  | 4.3715 |  | 1667477 | 6.22206 | [220 empty] | 45 Fiber Strand | 0 | 0 |  | STR194 | 24h/20C, 2h/60 C | [6 empty] | [0] | UNI-OCTOW1-UP2 | Infusion | CoRezyn 63-AX-051 | 0 | 4958
SNL/MSU/DOE | UNI-OCTOW1-UP2[0] | 0 | PE | UNK | UNK | 50 |  | 100 | 0 | 0 | 0 | [9 empty] | 1531 | 153 | 2.11 | 0.211 | 0.1 | 100 | 3165.3 |  |  |  | 4.3715 |  | 369667 | 5.567811 | [220 empty] | 45 Fiber Strand | 0 | 0 |  | STR182 | 24h/20C, 2h/60 C | [6 empty] | [0] | UNI-OCTOW1-UP2 | Infusion | CoRezyn 63-AX-051 | 0 | 4959
SNL/MSU/DOE | UNI-OCTOW1-UP2[0] | 0 | PE | UNK | UNK | 50 |  | 100 | 0 | 0 | 0 | [9 empty] | 1437 | 144 | 1.99 | 0.199 | 0.1 | 100 | 3165.3 |  |  |  | 4.3715 |  | 1077008 | 6.032219 | [220 empty] | 45 Fiber Strand | 0 | 0 |  | STR183 | 24h/20C, 2h/60 C | [6 empty] | [0] | UNI-OCTOW1-UP2 | Infusion | CoRezyn 63-AX-051 | 0 | 4960
SNL/MSU/DOE | UNI-OCTOW1-UP2[0] | 0 | PE | UNK | UNK | 50 |  | 100 | 0 | 0 | 0 | [9 empty] | 1104 | 110 | 1.52 | 0.152 | 0.1 | 200 | 3165.3 |  |  |  | 4.3715 |  | 827220000 | 8.917621 | [220 empty] | 45 Fiber Strand | 0 | 0 |  | STR80 | 24h/20C, 2h/60 C | [6 empty] | [0] | UNI-OCTOW1-UP2 | Infusion | CoRezyn 63-AX-051 | 0 | 4961
SNL/MSU/DOE | UNI-OCTOW1-UP2[0] | 0 | PE | UNK | UNK | 50 |  | 100 | 0 | 0 | 0 | [9 empty] | 1433 | 143 | 1.98 | 0.198 | 0.1 | 100 | 3165.3 |  |  |  | 4.3715 |  | 6123489 | 6.786999 | [220 empty] | 45 Fiber Strand | 0 | 0 |  | STR93 | 24h/20C, 2h/60 C | [6 empty] | [0] | UNI-OCTOW1-UP2 | Infusion | CoRezyn 63-AX-051 | 0 | 4965
SNL/MSU/DOE | UNI-OCTOW1-UP2[0] | 0 | PE | UNK | UNK | 50 |  | 100 | 0 | 0 | 0 | [9 empty] | 1484 | 148 | 2.05 | 0.205 | 0.1 | 100 | 3165.3 |  |  |  | 4.3715 |  | 2798167 | 6.446874 | [220 empty] | 45 Fiber Strand | 0 | 0 |  | STR74 | 24h/20C, 2h/60 C | [6 empty] | [0] | UNI-OCTOW1-UP2 | Infusion | CoRezyn 63-AX-051 | 0 | 4966
SNL/MSU/DOE | UNI-OCTOW1-UP2[0] | 0 | PE | UNK | UNK | 50 |  | 100 | 0 | 0 | 0 | [9 empty] | 1124 | 112 | 1.55 | 0.155 | 0.1 | 200 | 3165.3 |  |  |  | 4.3715 |  | 92310139 | 7.965249 | [220 empty] | 45 Fiber Strand | 0 | 0 |  | STR170 | 24h/20C, 2h/60 C | [6 empty] | [0] | UNI-OCTOW1-UP2 | Infusion | CoRezyn 63-AX-051 | 0 | 4967
SNL/MSU/DOE | UNI-OCTOW1-UP2[0] | 0 | PE | UNK | UNK | 50 |  | 100 | 0 | 0 | 0 | [9 empty] | 1147 | 115 | 1.58 | 0.158 | 0.1 | 200 | 3165.3 |  |  |  | 4.3715 |  | 8164732 | 6.911942 | [220 empty] | 45 Fiber Strand | 0 | 0 |  | STR161 | 24h/20C, 2h/60 C | [6 empty] | [0] | UNI-OCTOW1-UP2 | Infusion | CoRezyn 63-AX-051 | 0 | 4968
SNL/MSU/DOE | UNI-OCTOW1-UP2[0] | 0 | PE | UNK | UNK | 50 |  | 100 | 0 | 0 | 0 | [9 empty] | 1160 | 116 | 1.6 | 0.16 | 0.1 | 200 | 3165.3 |  |  |  | 4.3715 |  | 11348757 | 7.054948 | [220 empty] | 45 Fiber Strand | 0 | 0 |  | STR173 | 24h/20C, 2h/60 C | [6 empty] | [0] | UNI-OCTOW1-UP2 | Infusion | CoRezyn 63-AX-051 | 0 | 4969
SNL/MSU/DOE | UNI-OCTOW1-UP2[0] | 0 | PE | UNK | UNK | 50 |  | 100 | 0 | 0 | 0 | [9 empty] | 1190 | 119 | 1.64 | 0.164 | 0.1 | 200 | 3165.3 |  |  |  | 4.3715 |  | 157165630 | 8.196358 | [220 empty] | 45 Fiber Strand | 0 | 0 |  | STR164 | 24h/20C, 2h/60 C | [6 empty] | [0] | UNI-OCTOW1-UP2 | Infusion | CoRezyn 63-AX-051 | 0 | 4970
SNL/MSU/DOE | UNI-OCTOW1-UP2[0] | 0 | PE | UNK | UNK | 50 |  | 100 | 0 | 0 | 0 | [9 empty] | 1181 | 118 | 1.63 | 0.163 | 0.1 | 200 | 3165.3 |  |  |  | 4.3715 |  | 221007402 | 8.344407 | [220 empty] | 45 Fiber Strand | 0 | 0 |  | STR92 | 24h/20C, 2h/60 C | [6 empty] | [0] | UNI-OCTOW1-UP2 | Infusion | CoRezyn 63-AX-051 | 0 | 4971
SNL/MSU/DOE | UNI-OCTOW1-UP2[0] | 0 | PE | UNK | UNK | 50 |  | 100 | 0 | 0 | 0 | [9 empty] | 1421 | 142 | 1.96 | 0.196 | 0.1 | 100 | 3165.3 |  |  |  | 4.3715 |  | 37141573 | 7.56986 | [220 empty] | 47 Fiber Strand | 0 | 0 |  | STR104 | 24h/20C, 2h/60 C | [6 empty] | [0] | UNI-OCTOW1-UP2 | Infusion | CoRezyn 63-AX-051 | 0 | 4972
SNL/MSU/DOE | UNI-OCTOW1-UP2[0] | 0 | PE | UNK | UNK | 50 |  | 100 | 0 | 0 | 0 | [9 empty] | 1456 | 146 | 2.01 | 0.201 | 0.1 | 100 | 3165.3 |  |  |  | 4.3715 |  | 7375336 | 6.867782 | [220 empty] | 45 Fiber Strand | 0 | 0 |  | STR82 | 24h/20C, 2h/60 C | [6 empty] | [0] | UNI-OCTOW1-UP2 | Infusion | CoRezyn 63-AX-051 | 0 | 4973
SNL/MSU/DOE | UNI-OCTOW1-UP2[0] | 0 | PE | UNK | UNK | 50 |  | 100 | 0 | 0 | 0 | [9 empty] | 1366 | 137 | 1.89 | 0.189 | 0.1 | 100 | 3165.3 |  |  |  | 4.3715 |  | 39267215 | 7.59403 | [220 empty] | 47 Fiber Strand | 0 | 0 |  | STR91 | 24h/20C, 2h/60 C | [6 empty] | [0] | UNI-OCTOW1-UP2 | Infusion | CoRezyn 63-AX-051 | 0 | 4974
SNL/MSU/DOE | UNI-OCTOW1-UP2[0] | 0 | PE | UNK | UNK | 50 |  | 100 | 0 | 0 | 0 | [9 empty] | 1134 | 113 | 1.57 | 0.157 | 0.1 | 200 | 3165.3 |  |  |  | 4.3715 |  | 262049575 | 8.418383 | [220 empty] | 45 Fiber Strand | 0 | 0 |  | STR9 | 24h/20C, 2h/60 C | [6 empty] | [0] | UNI-OCTOW1-UP2 | Infusion | CoRezyn 63-AX-051 | 0 | 4975
SNL/MSU/DOE | UNI-OCTOW1-UP2[0] | 0 | PE | UNK | UNK | 50 |  | 100 | 0 | 0 | 0 | [9 empty] | 1175 | 118 | 1.62 | 0.162 | 0.1 | 200 | 3165.3 |  |  |  | 4.3715 |  | 572535000 | 8.757802 | [220 empty] | 45 Fiber Strand | 0 | 0 |  | STR15 | 24h/20C, 2h/60 C | [6 empty] | [0] | UNI-OCTOW1-UP2 | Infusion | CoRezyn 63-AX-051 | 0 | 4976
SNL/MSU/DOE | UNI-OCTOW1-UP2[0] | 0 | PE | UNK | UNK | 50 |  | 100 | 0 | 0 | 0 | [9 empty] | 1156 | 116 | 1.6 | 0.16 | 0.1 | 200 | 3165.3 |  |  |  | 4.3715 |  | 123108655 | 8.090289 | [220 empty] | 46 Fiber Strand | 0 | 0 |  | STR201 | 24h/20C, 2h/60 C | [6 empty] | [0] | UNI-OCTOW1-UP2 | Infusion | CoRezyn 63-AX-051 | 0 | 4977
SNL/MSU/DOE | UNI-OCTOW1-UP2[0] | 0 | PE | UNK | UNK | 50 |  | 100 | 0 | 0 | 0 | [9 empty] | 996 | 99.6 | 1.38 | 0.138 | 0.1 | 200 | 3165.3 |  |  |  | 4.3715 |  | 104584113 | 8.019466 | [220 empty] | 50 Fiber Strand | 0 | 0 |  | STR202 | 24h/20C, 2h/60 C | [6 empty] | [0] | UNI-OCTOW1-UP2 | Infusion | CoRezyn 63-AX-051 | 0 | 4978
SNL/MSU/DOE | UNI-OCTOW1-UP2[0] | 0 | PE | UNK | UNK | 50 |  | 100 | 0 | 0 | 0 | [9 empty] | 1106 | 111 | 1.53 | 0.153 | 0.1 | 200 | 3165.3 |  |  |  | 4.3715 |  | 85419550 | 7.931557 | [220 empty] | 45 Fiber Strand | 0 | 0 |  | STR21 | 24h/20C, 2h/60 C | [6 empty] | [0] | UNI-OCTOW1-UP2 | Infusion | CoRezyn 63-AX-051 | 0 | 4979
SNL/MSU/DOE | UNI-OCTOW1-UP2[0] | 0 | PE | UNK | UNK | 50 |  | 100 | 0 | 0 | 0 | [9 empty] | 1212 | 121 | 1.67 | 0.167 | 0.1 | 200 | 3165.3 |  |  |  | 4.3715 |  | 424245141 | 8.627617 | [220 empty] | 45 Fiber Strand | 0 | 0 |  | STR22 | 24h/20C, 2h/60 C | [6 empty] | [0] | UNI-OCTOW1-UP2 | Infusion | CoRezyn 63-AX-051 | 0 | 4980
SNL/MSU/DOE | UNI-OCTOW1-UP2[0] | 0 | PE | UNK | UNK | 50 |  | 100 | 0 | 0 | 0 | [9 empty] | 1138 | 114 | 1.57 | 0.157 | 0.1 | 200 | 3165.3 |  |  |  | 4.3715 |  | 21256335 | 7.327488 | [220 empty] | 45 Fiber Strand | 0 | 0 |  | STR47 | 24h/20C, 2h/60 C | [6 empty] | [0] | UNI-OCTOW1-UP2 | Infusion | CoRezyn 63-AX-051 | 0 | 4981
SNL/MSU/DOE | UNI-OCTOW1-UP2[0] | 0 | PE | UNK | UNK | 50 |  | 100 | 0 | 0 | 0 | [9 empty] | 2255 | 226 | 3.11 | 0.311 | 0.1 | 20 | 3165.3 |  |  |  | 4.3715 |  | 17497 | 4.242964 | [220 empty] | 45 Fiber Strand | 0 | 0 |  | STR203 | 24h/20C, 2h/60 C | [6 empty] | [0] | UNI-OCTOW1-UP2 | Infusion | CoRezyn 63-AX-051 | 0 | 4982
SNL/MSU/DOE | UNI-OCTOW1-UP2[0] | 0 | PE | UNK | UNK | 50 |  | 100 | 0 | 0 | 0 | [9 empty] | 2179 | 218 | 3.01 | 0.301 | 0.1 | 20 | 3165.3 |  |  |  | 4.3715 |  | 824 | 2.915927 | [220 empty] | 45 Fiber Strand | 0 | 0 |  | STR204 | 24h/20C, 2h/60 C | [6 empty] | [0] | UNI-OCTOW1-UP2 | Infusion | CoRezyn 63-AX-051 | 0 | 4983
SNL/MSU/DOE | UNI-OCTOW1-UP2[0] | 0 | PE | UNK | UNK | 50 |  | 100 | 0 | 0 | 0 | [9 empty] | 2200 | 220 | 3.04 | 0.304 | 0.1 | 20 | 3165.3 |  |  |  | 4.3715 |  | 14796 | 4.170144 | [220 empty] | 45 Fiber Strand | 0 | 0 |  | STR205 | 24h/20C, 2h/60 C | [6 empty] | [0] | UNI-OCTOW1-UP2 | Infusion | CoRezyn 63-AX-051 | 0 | 4984
SNL/MSU/DOE | UNI-OCTOW1-UP2[0] | 0 | PE | UNK | UNK | 50 |  | 100 | 0 | 0 | 0 | [9 empty] | 2227 | 223 | 3.08 | 0.308 | 0.1 | 20 | 3165.3 |  |  |  | 4.3715 |  | 7317 | 3.864333 | [220 empty] | 45 Fiber Strand | 0 | 0 |  | STR206 | 24h/20C, 2h/60 C | [6 empty] | [0] | UNI-OCTOW1-UP2 | Infusion | CoRezyn 63-AX-051 | 0 | 4985
SNL/MSU/DOE | UNI-OCTOW1-UP2[0] | 0 | PE | UNK | UNK | 50 |  | 100 | 0 | 0 | 0 | [9 empty] | 2280 | 228 | 3.15 | 0.315 | 0.1 | 20 | 3165.3 |  |  |  | 4.3715 |  | 19412 | 4.28807 | [220 empty] | 45 Fiber Strand | 0 | 0 |  | STR207 | 24h/20C, 2h/60 C | [6 empty] | [0] | UNI-OCTOW1-UP2 | Infusion | CoRezyn 63-AX-051 | 0 | 4986
SNL/MSU/DOE | UNI-OCTOW1-UP2[0] | 0 | PE | UNK | UNK | 50 |  | 100 | 0 | 0 | 0 | [9 empty] | 2179 | 218 | 3.01 | 0.301 | 0.1 | 20 | 3165.3 |  |  |  | 4.3715 |  | 1899 | 3.278525 | [220 empty] | 45 Fiber Strand | 0 | 0 |  | STR208 | 24h/20C, 2h/60 C | [6 empty] | [0] | UNI-OCTOW1-UP2 | Infusion | CoRezyn 63-AX-051 | 0 | 4987
SNL/MSU/DOE | UNI-OCTOW1-UP2[0] | 0 | PE | UNK | UNK | 50 |  | 100 | 0 | 0 | 0 | [9 empty] | 2119 | 212 | 2.93 | 0.293 | 0.1 | 20 | 3165.3 |  |  |  | 4.3715 |  | 34730 | 4.540705 | [220 empty] | 45 Fiber Strand | 0 | 0 |  | STR209 | 24h/20C, 2h/60 C | [6 empty] | [0] | UNI-OCTOW1-UP2 | Infusion | CoRezyn 63-AX-051 | 0 | 4988
SNL/MSU/DOE | UNI-OCTOW1-UP2[0] | 0 | PE | UNK | UNK | 50 |  | 100 | 0 | 0 | 0 | [9 empty] | 2187 | 219 | 3.02 | 0.302 | 0.1 | 20 | 3165.3 |  |  |  | 4.3715 |  | 8531 | 3.931 | [220 empty] | 45 Fiber Strand | 0 | 0 |  | STR210 | 24h/20C, 2h/60 C | [6 empty] | [0] | UNI-OCTOW1-UP2 | Infusion | CoRezyn 63-AX-051 | 0 | 4989
SNL/MSU/DOE | UNI-OCTOW1-UP2[0] | 0 | PE | UNK | UNK | 50 |  | 100 | 0 | 0 | 0 | [9 empty] | 1901 | 190 | 2.63 | 0.263 | 0.1 | 20 | 3165.3 |  |  |  | 4.3715 |  | 178922 | 5.252664 | [220 empty] | 45 Fiber Strand | 0 | 0 |  | STR240 | 24h/20C, 2h/60 C | [6 empty] | [0] | UNI-OCTOW1-UP2 | Infusion | CoRezyn 63-AX-051 | 0 | 4990
SNL/MSU/DOE | UNI-OCTOW1-UP2[0] | 0 | PE | UNK | UNK | 50 |  | 100 | 0 | 0 | 0 | [9 empty] | 1954 | 196 | 2.7 | 0.27 | 0.1 | 20 | 3165.3 |  |  |  | 4.3715 |  | 161812 | 5.209011 | [220 empty] | 45 Fiber Strand | 0 | 0 |  | STR241 | 24h/20C, 2h/60 C | [6 empty] | [0] | UNI-OCTOW1-UP2 | Infusion | CoRezyn 63-AX-051 | 0 | 4991
SNL/MSU/DOE | UNI-OCTOW1-UP2[0] | 0 | PE | UNK | UNK | 50 |  | 100 | 0 | 0 | 0 | [9 empty] | 2007 | 201 | 2.77 | 0.277 | 0.1 | 20 | 3165.3 |  |  |  | 4.3715 |  | 26774 | 4.427713 | [220 empty] | 45 Fiber Strand | 0 | 0 |  | STR242 | 24h/20C, 2h/60 C | [6 empty] | [0] | UNI-OCTOW1-UP2 | Infusion | CoRezyn 63-AX-051 | 0 | 4992
SNL/MSU/DOE | UNI-OCTOW1-UP2[0] | 0 | PE | UNK | UNK | 50 |  | 100 | 0 | 0 | 0 | [9 empty] | 1997 | 200 | 2.76 | 0.276 | 0.1 | 20 | 3165.3 |  |  |  | 4.3715 |  | 63052 | 4.799699 | [220 empty] | 45 Fiber Strand | 0 | 0 |  | STR243 | 24h/20C, 2h/60 C | [6 empty] | [0] | UNI-OCTOW1-UP2 | Infusion | CoRezyn 63-AX-051 | 0 | 4993
SNL/MSU/DOE | UNI-OCTOW1-UP2[0] | 0 | PE | UNK | UNK | 50 |  | 100 | 0 | 0 | 0 | [9 empty] | 2060 | 206 | 2.85 | 0.285 | 0.1 | 20 | 3165.3 |  |  |  | 4.3715 |  | 14997 | 4.176004 | [220 empty] | 45 Fiber Strand | 0 | 0 |  | STR244 | 24h/20C, 2h/60 C | [6 empty] | [0] | UNI-OCTOW1-UP2 | Infusion | CoRezyn 63-AX-051 | 0 | 4994
SNL/MSU/DOE | UNI-OCTOW1-UP2[0] | 0 | PE | UNK | UNK | 50 |  | 100 | 0 | 0 | 0 | [9 empty] | 2049 | 205 | 2.83 | 0.283 | 0.1 | 20 | 3165.3 |  |  |  | 4.3715 |  | 38614 | 4.586745 | [220 empty] | 45 Fiber Strand | 0 | 0 |  | STR245 | 24h/20C, 2h/60 C | [6 empty] | [0] | UNI-OCTOW1-UP2 | Infusion | CoRezyn 63-AX-051 | 0 | 4995
SNL/MSU/DOE | UNI-OCTOW1-UP2[0] | 0 | PE | UNK | UNK | 50 |  | 100 | 0 | 0 | 0 | [9 empty] | 1962 | 196 | 2.71 | 0.271 | 0.1 | 20 | 3165.3 |  |  |  | 4.3715 |  | 84357 | 4.926121 | [220 empty] | 45 Fiber Strand | 0 | 0 |  | STR246 | 24h/20C, 2h/60 C | [6 empty] | [0] | UNI-OCTOW1-UP2 | Infusion | CoRezyn 63-AX-051 | 0 | 4996
SNL/MSU/DOE | UNI-OCTOW1-UP2[0] | 0 | PE | UNK | UNK | 50 |  | 100 | 0 | 0 | 0 | [9 empty] | 2059 | 206 | 2.84 | 0.284 | 0.1 | 20 | 3165.3 |  |  |  | 4.3715 |  | 101444 | 5.006226 | [220 empty] | 45 Fiber Strand | 0 | 0 |  | STR247 | 24h/20C, 2h/60 C | [6 empty] | [0] | UNI-OCTOW1-UP2 | Infusion | CoRezyn 63-AX-051 | 0 | 4997
SNL/MSU/DOE | UNI-OCTOW1-UP2[0] | 0 | PE | UNK | UNK | 50 |  | 100 | 0 | 0 | 0 | [9 empty] | 1440 | 144 | 1.99 | 0.199 | 0.1 | 200 | 3165.3 |  |  |  | 4.3715 |  | 8891725 | 6.948986 | [220 empty] | 45 Fiber Strand | 0 | 0 |  | STR221 | 24h/20C, 2h/60 C | [6 empty] | [0] | UNI-OCTOW1-UP2 | Infusion | CoRezyn 63-AX-051 | 0 | 4999
SNL/MSU/DOE | UNI-OCTOW1-UP2[0] | 0 | PE | UNK | UNK | 50 |  | 100 | 0 | 0 | 0 | [9 empty] | 1594 | 159 | 2.2 | 0.22 | 0.1 | 100 | 3165.3 |  |  |  | 4.3715 |  | 606191 | 5.782609 | [220 empty] | 45 Fiber Strand | 0 | 0 |  | STR217 | 24h/20C, 2h/60 C | [6 empty] | [0] | UNI-OCTOW1-UP2 | Infusion | CoRezyn 63-AX-051 | 0 | 5000
SNL/MSU/DOE | UNI-OCTOW1-UP2[0] | 0 | PE | UNK | UNK | 50 |  | 100 | 0 | 0 | 0 | [9 empty] | 1594 | 159 | 2.2 | 0.22 | 0.1 | 100 | 3165.3 |  |  |  | 4.3715 |  | 5922625 | 6.772514 | [220 empty] | 45 Fiber Strand | 0 | 0 |  | STR219 | 24h/20C, 2h/60 C | [6 empty] | [0] | UNI-OCTOW1-UP2 | Infusion | CoRezyn 63-AX-051 | 0 | 5147
SNL/MSU/DOE | UNI-OCTOW1-VE2[0] | 0 | VE | UNK | UNK | 50 |  | 100 | 0 | 0 | 0 | [9 empty] | 2698 | 270 | 3.73 | 0.373 | 0.1 | 5 | 3492.455 |  |  |  | 4.824545 |  | 324 | 2.510545 | [220 empty] | 62 Fiber Strand | 0 | 0 |  | STRD2 | 24h/20C, 2h/60 C | [6 empty] | [0] | UNI-OCTOW1-VE2 | Infusion | Derakane 8084 | 0 | 6282
SNL/MSU/DOE | UNI-OCTOW1-VE2[0] | 0 | VE | UNK | UNK | 50 |  | 100 | 0 | 0 | 0 | [9 empty] | 2698 | 270 | 3.73 | 0.373 | 0.1 | 5 | 3492.455 |  |  |  | 4.824545 |  | 726 | 2.860937 | [220 empty] | 62 Fiber Strand | 0 | 0 |  | STRD3 | 24h/20C, 2h/60 C | [6 empty] | [0] | UNI-OCTOW1-VE2 | Infusion | Derakane 8084 | 0 | 6283
SNL/MSU/DOE | UNI-OCTOW1-VE2[0] | 0 | VE | UNK | UNK | 50 |  | 100 | 0 | 0 | 0 | [9 empty] | 2698 | 270 | 3.73 | 0.373 | 0.1 | 5 | 3492.455 |  |  |  | 4.824545 |  | 143 | 2.155336 | [220 empty] | 62 Fiber Strand | 0 | 0 |  | STRD4 | 24h/20C, 2h/60 C | [6 empty] | [0] | UNI-OCTOW1-VE2 | Infusion | Derakane 8084 | 0 | 6284
SNL/MSU/DOE | UNI-OCTOW1-VE2[0] | 0 | VE | UNK | UNK | 50 |  | 100 | 0 | 0 | 0 | [9 empty] | 2698 | 270 | 3.73 | 0.373 | 0.1 | 5 | 3492.455 |  |  |  | 4.824545 |  | 509 | 2.706718 | [220 empty] | 62 Fiber Strand | 0 | 0 |  | STRD5 | 24h/20C, 2h/60 C | [6 empty] | [0] | UNI-OCTOW1-VE2 | Infusion | Derakane 8084 | 0 | 6285
SNL/MSU/DOE | UNI-OCTOW1-VE2[0] | 0 | VE | UNK | UNK | 50 |  | 100 | 0 | 0 | 0 | [9 empty] | 2698 | 270 | 3.73 | 0.373 | 0.1 | 5 | 3492.455 |  |  |  | 4.824545 |  | 109 | 2.037426 | [220 empty] | 61 Fiber Strand | 0 | 0 |  | STRD7 | 24h/20C, 2h/60 C | [6 empty] | [0] | UNI-OCTOW1-VE2 | Infusion | Derakane 8084 | 0 | 6286
SNL/MSU/DOE | UNI-OCTOW1-VE2[0] | 0 | VE | UNK | UNK | 50 |  | 100 | 0 | 0 | 0 | [9 empty] | 2207 | 221 | 3.05 | 0.305 | 0.1 | 5 | 3492.455 |  |  |  | 4.824545 |  | 864 | 2.936514 | [220 empty] | 50 Fiber Strand | 0 | 0 |  | STRD53 | 24h/20C, 2h/60 C | [6 empty] | [0] | UNI-OCTOW1-VE2 | Infusion | Derakane 8084 | 0 | 6287
SNL/MSU/DOE | UNI-OCTOW1-VE2[0] | 0 | VE | UNK | UNK | 50 |  | 100 | 0 | 0 | 0 | [9 empty] | 2207 | 221 | 3.05 | 0.305 | 0.1 | 10 | 3492.455 |  |  |  | 4.824545 |  | 6344 | 3.802363 | [220 empty] | 50 Fiber Strand | 0 | 0 |  | STRD54 | 24h/20C, 2h/60 C | [6 empty] | [0] | UNI-OCTOW1-VE2 | Infusion | Derakane 8084 | 0 | 6288
SNL/MSU/DOE | UNI-OCTOW1-VE2[0] | 0 | VE | UNK | UNK | 50 |  | 100 | 0 | 0 | 0 | [9 empty] | 2207 | 221 | 3.05 | 0.305 | 0.1 | 10 | 3492.455 |  |  |  | 4.824545 |  | 3565 | 3.55206 | [220 empty] | 50 Fiber Strand | 0 | 0 |  | STRD55 | 24h/20C, 2h/60 C | [6 empty] | [0] | UNI-OCTOW1-VE2 | Infusion | Derakane 8084 | 0 | 6289
SNL/MSU/DOE | UNI-OCTOW1-VE2[0] | 0 | VE | UNK | UNK | 50 |  | 100 | 0 | 0 | 0 | [9 empty] | 2207 | 221 | 3.05 | 0.305 | 0.1 | 10 | 3492.455 |  |  |  | 4.824545 |  | 2211 | 3.344589 | [220 empty] | 50 Fiber Strand | 0 | 0 |  | STRD56 | 24h/20C, 2h/60 C | [6 empty] | [0] | UNI-OCTOW1-VE2 | Infusion | Derakane 8084 | 0 | 6290
SNL/MSU/DOE | UNI-OCTOW1-VE2[0] | 0 | VE | UNK | UNK | 50 |  | 100 | 0 | 0 | 0 | [9 empty] | 2207 | 221 | 3.05 | 0.305 | 0.1 | 10 | 3492.455 |  |  |  | 4.824545 |  | 4181 | 3.62128 | [220 empty] | 50 Fiber Strand | 0 | 0 |  | STRD58 | 24h/20C, 2h/60 C | [6 empty] | [0] | UNI-OCTOW1-VE2 | Infusion | Derakane 8084 | 0 | 6291
SNL/MSU/DOE | UNI-OCTOW1-VE2[0] | 0 | VE | UNK | UNK | 50 |  | 100 | 0 | 0 | 0 | [9 empty] | 2207 | 221 | 3.05 | 0.305 | 0.1 | 10 | 3492.455 |  |  |  | 4.824545 |  | 3011 | 3.478711 | [220 empty] | 50 Fiber Strand | 0 | 0 |  | STRD59 | 24h/20C, 2h/60 C | [6 empty] | [0] | UNI-OCTOW1-VE2 | Infusion | Derakane 8084 | 0 | 6292
SNL/MSU/DOE | UNI-OCTOW1-VE2[0] | 0 | VE | UNK | UNK | 50 |  | 100 | 0 | 0 | 0 | [9 empty] | 2207 | 221 | 3.05 | 0.305 | 0.1 | 10 | 3492.455 |  |  |  | 4.824545 |  | 1452 | 3.161967 | [220 empty] | 50 Fiber Strand | 0 | 0 |  | STRD60 | 24h/20C, 2h/60 C | [6 empty] | [0] | UNI-OCTOW1-VE2 | Infusion | Derakane 8084 | 0 | 6293
SNL/MSU/DOE | UNI-OCTOW1-VE2[0] | 0 | VE | UNK | UNK | 50 |  | 100 | 0 | 0 | 0 | [9 empty] | 1962 | 196 | 2.71 | 0.271 | 0.1 | 100 | 3492.455 |  |  |  | 4.824545 |  | 25641 | 4.408935 | [220 empty] | 51 Fiber Strand | 0 | 0 |  | STRD40 | 24h/20C, 2h/60 C | [6 empty] | [0] | UNI-OCTOW1-VE2 | Infusion | Derakane 8084 | 0 | 6294
SNL/MSU/DOE | UNI-OCTOW1-VE2[0] | 0 | VE | UNK | UNK | 50 |  | 100 | 0 | 0 | 0 | [9 empty] | 1962 | 196 | 2.71 | 0.271 | 0.1 | 100 | 3492.455 |  |  |  | 4.824545 |  | 57871 | 4.762461 | [220 empty] | 51 Fiber Strand | 0 | 0 |  | STRD41 | 24h/20C, 2h/60 C | [6 empty] | [0] | UNI-OCTOW1-VE2 | Infusion | Derakane 8084 | 0 | 6295
SNL/MSU/DOE | UNI-OCTOW1-VE2[0] | 0 | VE | UNK | UNK | 50 |  | 100 | 0 | 0 | 0 | [9 empty] | 1962 | 196 | 2.71 | 0.271 | 0.1 | 100 | 3492.455 |  |  |  | 4.824545 |  | 24185 | 4.383546 | [220 empty] | 51 Fiber Strand | 0 | 0 |  | STRD42 | 24h/20C, 2h/60 C | [6 empty] | [0] | UNI-OCTOW1-VE2 | Infusion | Derakane 8084 | 0 | 6296
SNL/MSU/DOE | UNI-OCTOW1-VE2[0] | 0 | VE | UNK | UNK | 50 |  | 100 | 0 | 0 | 0 | [9 empty] | 1962 | 196 | 2.71 | 0.271 | 0.1 | 100 | 3492.455 |  |  |  | 4.824545 |  | 40864 | 4.611341 | [220 empty] | 51 Fiber Strand | 0 | 0 |  | STRD43 | 24h/20C, 2h/60 C | [6 empty] | [0] | UNI-OCTOW1-VE2 | Infusion | Derakane 8084 | 0 | 6297
SNL/MSU/DOE | UNI-OCTOW1-VE2[0] | 0 | VE | UNK | UNK | 50 |  | 100 | 0 | 0 | 0 | [9 empty] | 1962 | 196 | 2.71 | 0.271 | 0.1 | 100 | 3492.455 |  |  |  | 4.824545 |  | 248955 | 5.396121 | [220 empty] | 51 Fiber Strand | 0 | 0 |  | STRD44 | 24h/20C, 2h/60 C | [6 empty] | [0] | UNI-OCTOW1-VE2 | Infusion | Derakane 8084 | 0 | 6298
SNL/MSU/DOE | UNI-OCTOW1-VE2[0] | 0 | VE | UNK | UNK | 50 |  | 100 | 0 | 0 | 0 | [9 empty] | 1962 | 196 | 2.71 | 0.271 | 0.1 | 100 | 3492.455 |  |  |  | 4.824545 |  | 36010 | 4.556423 | [220 empty] | 51 Fiber Strand | 0 | 0 |  | STRD45 | 24h/20C, 2h/60 C | [6 empty] | [0] | UNI-OCTOW1-VE2 | Infusion | Derakane 8084 | 0 | 6299
SNL/MSU/DOE | UNI-OCTOW1-VE2[0] | 0 | VE | UNK | UNK | 50 |  | 100 | 0 | 0 | 0 | [9 empty] | 1962 | 196 | 2.71 | 0.271 | 0.1 | 100 | 3492.455 |  |  |  | 4.824545 |  | 124774 | 5.096124 | [220 empty] | 51 Fiber Strand | 0 | 0 |  | STRD46 | 24h/20C, 2h/60 C | [6 empty] | [0] | UNI-OCTOW1-VE2 | Infusion | Derakane 8084 | 0 | 6300
SNL/MSU/DOE | UNI-OCTOW1-VE2[0] | 0 | VE | UNK | UNK | 50 |  | 100 | 0 | 0 | 0 | [9 empty] | 1962 | 196 | 2.71 | 0.271 | 0.1 | 100 | 3492.455 |  |  |  | 4.824545 |  | 306126 | 5.4859 | [220 empty] | 51 Fiber Strand | 0 | 0 |  | STRD47 | 24h/20C, 2h/60 C | [6 empty] | [0] | UNI-OCTOW1-VE2 | Infusion | Derakane 8084 | 0 | 6301
SNL/MSU/DOE | UNI-OCTOW1-VE2[0] | 0 | VE | UNK | UNK | 50 |  | 100 | 0 | 0 | 0 | [9 empty] | 1717 | 172 | 2.37 | 0.237 | 0.1 | 200 | 3492.455 |  |  |  | 4.824545 |  | 12487238 | 7.096466 | [220 empty] | 53 Fiber Strand | 0 | 0 |  | STRD22 | 24h/20C, 2h/60 C | [6 empty] | [0] | UNI-OCTOW1-VE2 | Infusion | Derakane 8084 | 0 | 6302
SNL/MSU/DOE | UNI-OCTOW1-VE2[0] | 0 | VE | UNK | UNK | 50 |  | 100 | 0 | 0 | 0 | [9 empty] | 1717 | 172 | 2.37 | 0.237 | 0.1 | 200 | 3492.455 |  |  |  | 4.824545 |  | 4117339 | 6.614617 | [220 empty] | 53 Fiber Strand | 0 | 0 |  | STRD23 | 24h/20C, 2h/60 C | [6 empty] | [0] | UNI-OCTOW1-VE2 | Infusion | Derakane 8084 | 0 | 6303
SNL/MSU/DOE | UNI-OCTOW1-VE2[0] | 0 | VE | UNK | UNK | 50 |  | 100 | 0 | 0 | 0 | [9 empty] | 1717 | 172 | 2.37 | 0.237 | 0.1 | 200 | 3492.455 |  |  |  | 4.824545 |  | 8107379 | 6.90888 | [220 empty] | 53 Fiber Strand | 0 | 0 |  | STRD24 | 24h/20C, 2h/60 C | [6 empty] | [0] | UNI-OCTOW1-VE2 | Infusion | Derakane 8084 | 0 | 6304
SNL/MSU/DOE | UNI-OCTOW1-VE2[0] | 0 | VE | UNK | UNK | 50 |  | 100 | 0 | 0 | 0 | [9 empty] | 1717 | 172 | 2.37 | 0.237 | 0.1 | 200 | 3492.455 |  |  |  | 4.824545 |  | 1556365 | 6.192111 | [220 empty] | 52 Fiber Strand | 0 | 0 |  | STRD25 | 24h/20C, 2h/60 C | [6 empty] | [0] | UNI-OCTOW1-VE2 | Infusion | Derakane 8084 | 0 | 6305
SNL/MSU/DOE | UNI-OCTOW1-VE2[0] | 0 | VE | UNK | UNK | 50 |  | 100 | 0 | 0 | 0 | [9 empty] | 1717 | 172 | 2.37 | 0.237 | 0.1 | 200 | 3492.455 |  |  |  | 4.824545 |  | 6448807 | 6.809479 | [220 empty] | 52 Fiber Strand | 0 | 0 |  | STRD27 | 24h/20C, 2h/60 C | [6 empty] | [0] | UNI-OCTOW1-VE2 | Infusion | Derakane 8084 | 0 | 6306
SNL/MSU/DOE | UNI-OCTOW1-VE2[0] | 0 | VE | UNK | UNK | 50 |  | 100 | 0 | 0 | 0 | [9 empty] | 1717 | 172 | 2.37 | 0.237 | 0.1 | 200 | 3492.455 |  |  |  | 4.824545 |  | 13798486 | 7.139831 | [220 empty] | 52 Fiber Strand | 0 | 0 |  | STRD28 | 24h/20C, 2h/60 C | [6 empty] | [0] | UNI-OCTOW1-VE2 | Infusion | Derakane 8084 | 0 | 6307
SNL/MSU/DOE | UNI-OCTOW1-VE2[0] | 0 | VE | UNK | UNK | 50 |  | 100 | 0 | 0 | 0 | [9 empty] | 1717 | 172 | 2.37 | 0.237 | 0.1 | 200 | 3492.455 |  |  |  | 4.824545 |  | 22108521 | 7.34456 | [220 empty] | 52 Fiber Strand | 0 | 0 |  | STRD29 | 24h/20C, 2h/60 C | [6 empty] | [0] | UNI-OCTOW1-VE2 | Infusion | Derakane 8084 | 0 | 6308
SNL/MSU/DOE | UNI-OCTOW1-VE2[0] | 0 | VE | UNK | UNK | 50 |  | 100 | 0 | 0 | 0 | [9 empty] | 1717 | 172 | 2.37 | 0.237 | 0.1 | 200 | 3492.455 |  |  |  | 4.824545 |  | 14543062 | 7.162656 | [220 empty] | 52 Fiber Strand | 0 | 0 |  | STRD30 | 24h/20C, 2h/60 C | [6 empty] | [0] | UNI-OCTOW1-VE2 | Infusion | Derakane 8084 | 0 | 6309
SNL/MSU/DOE | UNI-OCTOW1-VE2[0] | 0 | VE | UNK | UNK | 50 |  | 100 | 0 | 0 | 0 | [9 empty] | 1717 | 172 | 2.37 | 0.237 | 0.1 | 200 | 3492.455 |  |  |  | 4.824545 |  | 82468252 | 7.916287 | [220 empty] | 52 Fiber Strand | 0 | 0 |  | STRD31 | 24h/20C, 2h/60 C | [6 empty] | [0] | UNI-OCTOW1-VE2 | Infusion | Derakane 8084 | 0 | 6310
SNL/MSU/DOE | UNI-OCTOW1-VE2[0] | 0 | VE | UNK | UNK | 50 |  | 100 | 0 | 0 | 0 | [9 empty] | 1472 | 147 | 2.03 | 0.203 | 0.1 | 200 | 3492.455 |  |  |  | 4.824545 |  | 64717861 | 7.811024 | [220 empty] | 51 Fiber Strand | 0 | 0 |  | STRD48 | 24h/20C, 2h/60 C | [6 empty] | [0] | UNI-OCTOW1-VE2 | Infusion | Derakane 8084 | 0 | 6311
SNL/MSU/DOE | UNI-OCTOW1-VE2[0] | 0 | VE | UNK | UNK | 50 |  | 100 | 0 | 0 | 0 | [9 empty] | 1472 | 147 | 2.03 | 0.203 | 0.1 | 200 | 3492.455 |  |  |  | 4.824545 |  | 18724895 | 7.272419 | [220 empty] | 51 Fiber Strand | 0 | 0 |  | STRD49 | 24h/20C, 2h/60 C | [6 empty] | [0] | UNI-OCTOW1-VE2 | Infusion | Derakane 8084 | 0 | 6312
SNL/MSU/DOE | UNI-OCTOW1-VE2[0] | 0 | VE | UNK | UNK | 50 |  | 100 | 0 | 0 | 0 | [9 empty] | 1472 | 147 | 2.03 | 0.203 | 0.1 | 200 | 3492.455 |  |  |  | 4.824545 |  | 13205451 | 7.120753 | [220 empty] | 51 Fiber Strand | 0 | 0 |  | STRD50 | 24h/20C, 2h/60 C | [6 empty] | [0] | UNI-OCTOW1-VE2 | Infusion | Derakane 8084 | 0 | 6313
SNL/MSU/DOE | UNI-OCTOW1-VE2[0] | 0 | VE | UNK | UNK | 50 |  | 100 | 0 | 0 | 0 | [9 empty] | 1472 | 147 | 2.03 | 0.203 | 0.1 | 200 | 3492.455 |  |  |  | 4.824545 |  | 20584548 | 7.313541 | [220 empty] | 51 Fiber Strand | 0 | 0 |  | STRD51 | 24h/20C, 2h/60 C | [6 empty] | [0] | UNI-OCTOW1-VE2 | Infusion | Derakane 8084 | 0 | 6314
SNL/MSU/DOE | UNI-OCTOW1-VE2[0] | 0 | VE | UNK | UNK | 50 |  | 100 | 0 | 0 | 0 | [9 empty] | 1472 | 147 | 2.03 | 0.203 | 0.1 | 200 | 3492.455 |  |  |  | 4.824545 |  | 135488968 | 8.131904 | [220 empty] | 50 Fiber Strand | 0 | 0 |  | STRD68 | 24h/20C, 2h/60 C | [6 empty] | [0] | UNI-OCTOW1-VE2 | Infusion | Derakane 8084 | 0 | 6315
SNL/MSU/DOE | UNI-OCTOW1-VE2[0] | 0 | VE | UNK | UNK | 50 |  | 100 | 0 | 0 | 0 | [9 empty] | 1472 | 147 | 2.03 | 0.203 | 0.1 | 200 | 3492.455 |  |  |  | 4.824545 |  | 46800241 | 7.670248 | [220 empty] | 50 Fiber Strand | 0 | 0 |  | STRD69 | 24h/20C, 2h/60 C | [6 empty] | [0] | UNI-OCTOW1-VE2 | Infusion | Derakane 8084 | 0 | 6316
SNL/MSU/DOE | UNI-OCTOW1-VE2[0] | 0 | VE | UNK | UNK | 50 |  | 100 | 0 | 0 | 0 | [9 empty] | 1457 | 146 | 2.01 | 0.201 | 0.1 | 200 | 3492.455 |  |  |  | 4.824545 |  | 654193316 | 8.815706 | [220 empty] | 53 Fiber Strand | 0 | 0 |  | STRD21 | 24h/20C, 2h/60 C | [6 empty] | [0] | UNI-OCTOW1-VE2 | Infusion | Derakane 8084 | 0 | 6317
SNL/MSU/DOE | UNI-OCTOW1-VE2[0] | 0 | VE | UNK | UNK | 50 |  | 100 | 0 | 0 | 0 | [9 empty] | 1226 | 123 | 1.69 | 0.169 | 0.1 | 200 | 3492.455 |  |  |  | 4.824545 |  | 4000000000 | 9.60206 | [220 empty] | 50 Fiber Strand | 0 | 0 |  | STRD61 | 24h/20C, 2h/60 C | [6 empty] | [0] | UNI-OCTOW1-VE2 | Infusion | Derakane 8084 | 0 | 6318
SNL/MSU/DOE | UNI-OCTOW1-VE2[0] | 0 | VE | UNK | UNK | 50 |  | 100 | 0 | 0 | 0 | [9 empty] | 1226 | 123 | 1.69 | 0.169 | 0.1 | 200 | 3492.455 |  |  |  | 4.824545 |  | 851213784 | 8.930039 | [220 empty] | 50 Fiber Strand | 0 | 0 |  | STRD67 | 24h/20C, 2h/60 C | [6 empty] | [0] | UNI-OCTOW1-VE2 | Infusion | Derakane 8084 | 0 | 6320
SNL/MSU/DOE | UNI-OCTOW1-VE2[0] | 0 | VE | UNK | UNK | 50 |  | 100 | 0 | 0 | 0 | [9 empty] | 1165 | 117 | 1.61 | 0.161 | 0.1 | 200 | 3492.455 |  |  |  | 4.824545 |  | 4248137040 | 9.628199 | [220 empty] | 50 Fiber Strand | 0 | 0 |  | STRD70 | 24h/20C, 2h/60 C | [6 empty] | [0] | UNI-OCTOW1-VE2 | Infusion | Derakane 8084 | 0 | 6321
SNL/MSU/DOE | UNI-OCTOW1-VE2[0] | 0 | VE | UNK | UNK | 50 |  | 100 | 0 | 0 | 0 | [9 empty] | 1165 | 117 | 1.61 | 0.161 | 0.1 | 200 | 3492.455 |  |  |  | 4.824545 |  | 1098324825 | 9.040731 | [220 empty] | 50 Fiber Strand | 0 | 0 |  | STRD71 | 24h/20C, 2h/60 C | [6 empty] | [0] | UNI-OCTOW1-VE2 | Infusion | Derakane 8084 | 0 | 6322
SNL/MSU/DOE | UNI-OCTOW1-VE2[0] | 0 | VE | UNK | UNK | 50 |  | 100 | 0 | 0 | 0 | [9 empty] | 1165 | 117 | 1.61 | 0.161 | 0.1 | 200 | 3492.455 |  |  |  | 4.824545 |  | 1300000000 | 9.113943 | [220 empty] | 50 Fiber Strand | 0 | 0 |  | STRD72 | 24h/20C, 2h/60 C | [6 empty] | [0] | UNI-OCTOW1-VE2 | Infusion | Derakane 8084 | 0 | 6323
SNL/MSU/DOE | UNI-OCTOW1-VE2[0] | 0 | VE | UNK | UNK | 50 |  | 100 | 0 | 0 | 0 | [9 empty] | 1128 | 113 | 1.56 | 0.156 | 0.1 | 200 | 3492.455 |  |  |  | 4.824545 |  | 1600000000 | 9.20412 | [220 empty] | 50 Fiber Strand | 0 | 0 |  | STRD73 | 24h/20C, 2h/60 C | [6 empty] | [0] | UNI-OCTOW1-VE2 | Infusion | Derakane 8084 | 0 | 6325
SNL/MSU/DOE | UNI-AGYTOW1-UP4[0] | 0 | PE | UNK | UNK | 50 |  | 100 | 0 | 0 | 0 | [9 empty] | 2340 | 234 | 2.72 | 0.272 | 0.1 | 20 | 4507.444 |  | 5.16 |  | 4.767778 |  | 711105 | 5.851934 | [220 empty] | 67 Fiber Strand, S2 glass | 0 | 0 |  | S2 | 24h/20C, 2h/60 C | [6 empty] | [0] | UNI-AGYTOW1-UP4 | Infusion | CoRezyn 75-AQ-010 | 0 | 6335
SNL/MSU/DOE | UNI-AGYTOW1-UP4[0] | 0 | PE | UNK | UNK | 50 |  | 100 | 0 | 0 | 0 | [9 empty] | 2340 | 234 | 2.72 | 0.272 | 0.1 | 20 | 4507.444 |  | 5.16 |  | 4.767778 |  | 628600 | 5.798374 | [220 empty] | 67 Fiber Strand, S2 glass | 0 | 0 |  | S3 | 24h/20C, 2h/60 C | [6 empty] | [0] | UNI-AGYTOW1-UP4 | Infusion | CoRezyn 75-AQ-010 | 0 | 6336
SNL/MSU/DOE | UNI-AGYTOW1-UP4[0] | 0 | PE | UNK | UNK | 50 |  | 100 | 0 | 0 | 0 | [9 empty] | 2340 | 234 | 2.72 | 0.272 | 0.1 | 20 | 4507.444 |  | 5.16 |  | 4.767778 |  | 3331137 | 6.522592 | [220 empty] | 67 Fiber Strand, S2 glass | 0 | 0 |  | S4 | 24h/20C, 2h/60 C | [6 empty] | [0] | UNI-AGYTOW1-UP4 | Infusion | CoRezyn 75-AQ-010 | 0 | 6337
SNL/MSU/DOE | UNI-AGYTOW1-UP4[0] | 0 | PE | UNK | UNK | 50 |  | 100 | 0 | 0 | 0 | [9 empty] | 2340 | 234 | 2.72 | 0.272 | 0.1 | 20 | 4507.444 |  | 5.16 |  | 4.767778 |  | 3790717 | 6.578721 | [220 empty] | 67 Fiber Strand, S2 glass | 0 | 0 |  | S5 | 24h/20C, 2h/60 C | [6 empty] | [0] | UNI-AGYTOW1-UP4 | Infusion | CoRezyn 75-AQ-010 | 0 | 6338
SNL/MSU/DOE | UNI-AGYTOW1-UP4[0] | 0 | PE | UNK | UNK | 50 |  | 100 | 0 | 0 | 0 | [9 empty] | 2340 | 234 | 2.72 | 0.272 | 0.1 | 20 | 4507.444 |  | 5.16 |  | 4.767778 |  | 8779713 | 6.94348 | [220 empty] | 67 Fiber Strand, S2 glass | 0 | 0 |  | S6 | 24h/20C, 2h/60 C | [6 empty] | [0] | UNI-AGYTOW1-UP4 | Infusion | CoRezyn 75-AQ-010 | 0 | 6339
SNL/MSU/DOE | UNI-AGYTOW1-UP4[0] | 0 | PE | UNK | UNK | 50 |  | 100 | 0 | 0 | 0 | [9 empty] | 2340 | 234 | 2.72 | 0.272 | 0.1 | 20 | 4507.444 |  | 5.16 |  | 4.767778 |  | 5652675 | 6.752254 | [220 empty] | 67 Fiber Strand, S2 glass | 0 | 0 |  | S8 | 24h/20C, 2h/60 C | [6 empty] | [0] | UNI-AGYTOW1-UP4 | Infusion | CoRezyn 75-AQ-010 | 0 | 6340
SNL/MSU/DOE | UNI-AGYTOW1-UP4[0] | 0 | PE | UNK | UNK | 50 |  | 100 | 0 | 0 | 0 | [9 empty] | 2080 | 208 | 2.41 | 0.241 | 0.1 | 30 | 4507.444 |  | 5.16 |  | 4.767778 |  | 26800378 | 7.428141 | [220 empty] | 67 Fiber Strand, S2 glass | 0 | 0 |  | S9 | 24h/20C, 2h/60 C | [6 empty] | [0] | UNI-AGYTOW1-UP4 | Infusion | CoRezyn 75-AQ-010 | 0 | 6341
SNL/MSU/DOE | UNI-AGYTOW1-UP4[0] | 0 | PE | UNK | UNK | 50 |  | 100 | 0 | 0 | 0 | [9 empty] | 2080 | 208 | 2.41 | 0.241 | 0.1 | 30 | 4507.444 |  | 5.16 |  | 4.767778 |  | 5718150 | 6.757256 | [220 empty] | 67 Fiber Strand, S2 glass | 0 | 0 |  | S10 | 24h/20C, 2h/60 C | [6 empty] | [0] | UNI-AGYTOW1-UP4 | Infusion | CoRezyn 75-AQ-010 | 0 | 6342
SNL/MSU/DOE | UNI-AGYTOW1-UP4[0] | 0 | PE | UNK | UNK | 50 |  | 100 | 0 | 0 | 0 | [9 empty] | 2080 | 208 | 2.41 | 0.241 | 0.1 | 30 | 4507.444 |  | 5.16 |  | 4.767778 |  | 17342399 | 7.239109 | [220 empty] | 67 Fiber Strand, S2 glass | 0 | 0 |  | S11 | 24h/20C, 2h/60 C | [6 empty] | [0] | UNI-AGYTOW1-UP4 | Infusion | CoRezyn 75-AQ-010 | 0 | 6343
SNL/MSU/DOE | UNI-AGYTOW1-UP4[0] | 0 | PE | UNK | UNK | 50 |  | 100 | 0 | 0 | 0 | [9 empty] | 2080 | 208 | 2.38 | 0.238 | 0.1 | 30 | 4507.444 |  | 5.16 |  | 4.767778 |  | 3987507 | 6.600701 | [220 empty] | 67 Fiber Strand, S2 glass | 0 | 0 |  | S12 | 24h/20C, 2h/60 C | [6 empty] | [0] | UNI-AGYTOW1-UP4 | Infusion | CoRezyn 75-AQ-010 | 0 | 6344
SNL/MSU/DOE | UNI-AGYTOW1-UP4[0] | 0 | PE | UNK | UNK | 50 |  | 100 | 0 | 0 | 0 | [9 empty] | 2080 | 208 | 2.38 | 0.238 | 0.1 | 30 | 4507.444 |  | 5.16 |  | 4.767778 |  | 7334600 | 6.865376 | [220 empty] | 68 Fiber Strand, S2 glass | 0 | 0 |  | S13 | 24h/20C, 2h/60 C | [6 empty] | [0] | UNI-AGYTOW1-UP4 | Infusion | CoRezyn 75-AQ-010 | 0 | 6345
SNL/MSU/DOE | UNI-AGYTOW1-UP4[0] | 0 | PE | UNK | UNK | 50 |  | 100 | 0 | 0 | 0 | [9 empty] | 2080 | 208 | 2.38 | 0.238 | 0.1 | 30 | 4507.444 |  | 5.16 |  | 4.767778 |  | 10567152 | 7.023958 | [220 empty] | 68 Fiber Strand, S2 glass | 0 | 0 |  | S14 | 24h/20C, 2h/60 C | [6 empty] | [0] | UNI-AGYTOW1-UP4 | Infusion | CoRezyn 75-AQ-010 | 0 | 6346
SNL/MSU/DOE | UNI-AGYTOW1-UP4[0] | 0 | PE | UNK | UNK | 50 |  | 100 | 0 | 0 | 0 | [9 empty] | 1793 | 179 | 2.11 | 0.211 | 0.1 | 50 | 4507.444 |  | 5.16 |  | 4.767778 |  | 104448523 | 8.018902 | [220 empty] | 67 Fiber Strand, S2 glass | 0 | 0 |  | S17 | 24h/20C, 2h/60 C | [6 empty] | [0] | UNI-AGYTOW1-UP4 | Infusion | CoRezyn 75-AQ-010 | 0 | 6347
SNL/MSU/DOE | UNI-AGYTOW1-UP4[0] | 0 | PE | UNK | UNK | 50 |  | 100 | 0 | 0 | 0 | [9 empty] | 1793 | 179 | 2.08 | 0.208 | 0.1 | 50 | 4507.444 |  | 5.16 |  | 4.767778 |  | 84964915 | 7.92924 | [220 empty] | 68 Fiber Strand, S2 glass | 0 | 0 |  | S18 | 24h/20C, 2h/60 C | [6 empty] | [0] | UNI-AGYTOW1-UP4 | Infusion | CoRezyn 75-AQ-010 | 0 | 6348
SNL/MSU/DOE | UNI-AGYTOW1-UP4[0] | 0 | PE | UNK | UNK | 50 |  | 100 | 0 | 0 | 0 | [9 empty] | 1793 | 179 | 2.08 | 0.208 | 0.1 | 50 | 4507.444 |  | 5.16 |  | 4.767778 |  | 267557522 | 8.427417 | [220 empty] | 68 Fiber Strand, S2 glass | 0 | 0 |  | S19 | 24h/20C, 2h/60 C | [6 empty] | [0] | UNI-AGYTOW1-UP4 | Infusion | CoRezyn 75-AQ-010 | 0 | 6349
SNL/MSU/DOE | UNI-AGYTOW1-UP4[0] | 0 | PE | UNK | UNK | 50 |  | 100 | 0 | 0 | 0 | [9 empty] | 1793 | 179 | 2.08 | 0.208 | 0.1 | 50 | 4507.444 |  | 5.16 |  | 4.767778 |  | 856152723 | 8.932551 | [220 empty] | 68 Fiber Strand, S2 glass | 0 | 0 |  | S20 | 24h/20C, 2h/60 C | [6 empty] | [0] | UNI-AGYTOW1-UP4 | Infusion | CoRezyn 75-AQ-010 | 0 | 6350
SNL/MSU/DOE | UNI-AGYTOW1-UP4[0] | 0 | PE | UNK | UNK | 50 |  | 100 | 0 | 0 | 0 | [9 empty] | 1793 | 179 | 2.08 | 0.208 | 0.1 | 50 | 4507.444 |  | 5.16 |  | 4.767778 |  | 1126988000 | 9.051919 | [220 empty] | 68 Fiber Strand, S2 glass | 0 | 0 |  | S21 | 24h/20C, 2h/60 C | [6 empty] | [0] | UNI-AGYTOW1-UP4 | Infusion | CoRezyn 75-AQ-010 | 0 | 6351
SNL/MSU/DOE | UNI-AGYTOW1-UP4[0] | 0 | PE | UNK | UNK | 50 |  | 100 | 0 | 0 | 0 | [9 empty] | 1793 | 179 | 2.08 | 0.208 | 0.1 | 50 | 4507.444 |  | 5.16 |  | 4.767778 |  | 124627243 | 8.095613 | [220 empty] | 68 Fiber Strand, S2 glass | 0 | 0 |  | S22 | 24h/20C, 2h/60 C | [6 empty] | [0] | UNI-AGYTOW1-UP4 | Infusion | CoRezyn 75-AQ-010 | 0 | 6352
SNL/MSU/DOE | UNI-AGYTOW1-UP4[0] | 0 | PE | UNK | UNK | 50 |  | 100 | 0 | 0 | 0 | [9 empty] | 3074 | 307 | 3.57 | 0.357 | 0.1 | 5 | 4507.444 |  | 5.16 |  | 4.767778 |  | 12345 | 4.091491 | [220 empty] | 68 Fiber Strand, S2 glass | 0 | 0 |  | S23 | 24h/20C, 2h/60 C | [6 empty] | [0] | UNI-AGYTOW1-UP4 | Infusion | CoRezyn 75-AQ-010 | 0 | 6353
SNL/MSU/DOE | UNI-AGYTOW1-UP4[0] | 0 | PE | UNK | UNK | 50 |  | 100 | 0 | 0 | 0 | [9 empty] | 3074 | 307 | 3.57 | 0.357 | 0.1 | 5 | 4507.444 |  | 5.16 |  | 4.767778 |  | 1871 | 3.272074 | [220 empty] | 68 Fiber Strand, S2 glass | 0 | 0 |  | S24 | 24h/20C, 2h/60 C | [6 empty] | [0] | UNI-AGYTOW1-UP4 | Infusion | CoRezyn 75-AQ-010 | 0 | 6354
SNL/MSU/DOE | UNI-AGYTOW1-UP4[0] | 0 | PE | UNK | UNK | 50 |  | 100 | 0 | 0 | 0 | [9 empty] | 3074 | 307 | 3.57 | 0.357 | 0.1 | 5 | 4507.444 |  | 5.16 |  | 4.767778 |  | 4389 | 3.642366 | [220 empty] | 68 Fiber Strand, S2 glass | 0 | 0 |  | S25 | 24h/20C, 2h/60 C | [6 empty] | [0] | UNI-AGYTOW1-UP4 | Infusion | CoRezyn 75-AQ-010 | 0 | 6355
SNL/MSU/DOE | UNI-AGYTOW1-UP4[0] | 0 | PE | UNK | UNK | 50 |  | 100 | 0 | 0 | 0 | [9 empty] | 3074 | 307 | 3.57 | 0.357 | 0.1 | 5 | 4507.444 |  | 5.16 |  | 4.767778 |  | 19111 | 4.281283 | [220 empty] | 68 Fiber Strand, S2 glass | 0 | 0 |  | S26 | 24h/20C, 2h/60 C | [6 empty] | [0] | UNI-AGYTOW1-UP4 | Infusion | CoRezyn 75-AQ-010 | 0 | 6356
SNL/MSU/DOE | UNI-AGYTOW1-UP4[0] | 0 | PE | UNK | UNK | 50 |  | 100 | 0 | 0 | 0 | [9 empty] | 3074 | 307 | 3.57 | 0.357 | 0.1 | 5 | 4507.444 |  | 5.16 |  | 4.767778 |  | 5080 | 3.705864 | [220 empty] | 68 Fiber Strand, S2 glass | 0 | 0 |  | S29 | 24h/20C, 2h/60 C | [6 empty] | [0] | UNI-AGYTOW1-UP4 | Infusion | CoRezyn 75-AQ-010 | 0 | 6357
SNL/MSU/DOE | UNI-AGYTOW1-UP4[0] | 0 | PE | UNK | UNK | 50 |  | 100 | 0 | 0 | 0 | [9 empty] | 3074 | 307 | 3.57 | 0.357 | 0.1 | 5 | 4507.444 |  | 5.16 |  | 4.767778 |  | 8468 | 3.927781 | [220 empty] | 68 Fiber Strand, S2 glass | 0 | 0 |  | S30 | 24h/20C, 2h/60 C | [6 empty] | [0] | UNI-AGYTOW1-UP4 | Infusion | CoRezyn 75-AQ-010 | 0 | 6358
SNL/MSU/DOE | UNI-AGYTOW1-UP4[0] | 0 | PE | UNK | UNK | 50 |  | 100 | 0 | 0 | 0 | [9 empty] | 2690 | 269 | 3.12 | 0.312 | 0.1 | 10 | 4507.444 |  | 5.16 |  | 4.767778 |  | 376540 | 5.575811 | [220 empty] | 68 Fiber Strand, S2 glass | 0 | 0 |  | S31 | 24h/20C, 2h/60 C | [6 empty] | [0] | UNI-AGYTOW1-UP4 | Infusion | CoRezyn 75-AQ-010 | 0 | 8946
SNL/MSU/DOE | UNI-AGYTOW1-UP4[0] | 0 | PE | UNK | UNK | 50 |  | 100 | 0 | 0 | 0 | [9 empty] | 2690 | 269 | 3.12 | 0.312 | 0.1 | 10 | 4507.444 |  | 5.16 |  | 4.767778 |  | 51159 | 4.708922 | [220 empty] | 68 Fiber Strand, S2 glass | 0 | 0 |  | S32 | 24h/20C, 2h/60 C | [6 empty] | [0] | UNI-AGYTOW1-UP4 | Infusion | CoRezyn 75-AQ-010 | 0 | 8947
SNL/MSU/DOE | UNI-AGYTOW1-UP4[0] | 0 | PE | UNK | UNK | 50 |  | 100 | 0 | 0 | 0 | [9 empty] | 2690 | 269 | 3.12 | 0.312 | 0.1 | 10 | 4507.444 |  | 5.16 |  | 4.767778 |  | 647617 | 5.811318 | [220 empty] | 68 Fiber Strand, S2 glass | 0 | 0 |  | S33 | 24h/20C, 2h/60 C | [6 empty] | [0] | UNI-AGYTOW1-UP4 | Infusion | CoRezyn 75-AQ-010 | 0 | 8948
SNL/MSU/DOE | UNI-AGYTOW1-UP4[0] | 0 | PE | UNK | UNK | 50 |  | 100 | 0 | 0 | 0 | [9 empty] | 2690 | 269 | 3.12 | 0.312 | 0.1 | 10 | 4507.444 |  | 5.16 |  | 4.767778 |  | 73320 | 4.865222 | [220 empty] | 68 Fiber Strand, S2 glass | 0 | 0 |  | S34 | 24h/20C, 2h/60 C | [6 empty] | [0] | UNI-AGYTOW1-UP4 | Infusion | CoRezyn 75-AQ-010 | 0 | 8949
SNL/MSU/DOE | UNI-AGYTOW1-UP4[0] | 0 | PE | UNK | UNK | 50 |  | 100 | 0 | 0 | 0 | [9 empty] | 2690 | 269 | 3.12 | 0.312 | 0.1 | 10 | 4507.444 |  | 5.16 |  | 4.767778 |  | 155543 | 5.19185 | [220 empty] | 68 Fiber Strand, S2 glass | 0 | 0 |  | S35 | 24h/20C, 2h/60 C | [6 empty] | [0] | UNI-AGYTOW1-UP4 | Infusion | CoRezyn 75-AQ-010 | 0 | 8950
SNL/MSU/DOE | UNI-AGYTOW1-UP4[0] | 0 | PE | UNK | UNK | 50 |  | 100 | 0 | 0 | 0 | [9 empty] | 2690 | 269 | 3.12 | 0.312 | 0.1 | 10 | 4507.444 |  | 5.16 |  | 4.767778 |  | 267005 | 5.426519 | [220 empty] | 68 Fiber Strand, S2 glass | 0 | 0 |  | S36 | 24h/20C, 2h/60 C | [6 empty] | [0] | UNI-AGYTOW1-UP4 | Infusion | CoRezyn 75-AQ-010 | 0 | 8951
SNL/MSU/DOE | UNI-AGYTOW1-UP4[0] | 0 | PE | UNK | UNK | 50 |  | 100 | 0 | 0 | 0 | [9 empty] | 1537 | 154 | 1.78 | 0.178 | 0.1 | 150 | 4507.444 |  | 5.16 |  | 4.767778 |  | 2393015962 | 9.378946 | [220 empty] | 68 Fiber Strand, S2 glass | 0 | 0 |  | S37 | 24h/20C, 2h/60 C | [6 empty] | [0] | UNI-AGYTOW1-UP4 | Infusion | CoRezyn 75-AQ-010 | 0 | 8952
SNL/MSU/DOE | UNI-AGYTOW1-UP4[0] | 0 | PE | UNK | UNK | 50 |  | 100 | 0 | 0 | 0 | [9 empty] | 1537 | 154 | 1.78 | 0.178 | 0.1 | 150 | 4507.444 |  | 5.16 |  | 4.767778 |  | 1123015962 | 9.050386 | [220 empty] | 68 Fiber Strand, S2 glass | 0 | 0 |  | S38 | 24h/20C, 2h/60 C | [6 empty] | [0] | UNI-AGYTOW1-UP4 | Infusion | CoRezyn 75-AQ-010 | 0 | 8953
SNL/MSU/DOE | UNI-AGYTOW1-UP4[0] | 0 | PE | UNK | UNK | 50 |  | 100 | 0 | 0 | 0 | [9 empty] | 1537 | 154 | 1.78 | 0.178 | 0.1 | 150 | 4507.444 |  | 5.16 |  | 4.767778 |  | 283626104 | 8.452746 | [220 empty] | 68 Fiber Strand, S2 glass | 0 | 0 |  | S41 | 24h/20C, 2h/60 C | [6 empty] | [0] | UNI-AGYTOW1-UP4 | Infusion | CoRezyn 75-AQ-010 | 0 | 8954
SNL/MSU/DOE | resin-75AQ010-MICRO---- |  | PE | UNK | UNK | 0 |  | 0 | 0 | 0 | 0 | [9 empty] | 18.79 | 1.88 | 0.5 | 0.05 | 0.1 | 25 | 55.53552 |  | 3.49 |  | 1.743103 |  | 162715811 | 8.21143 | [220 empty] | Neat Resin Test | 0 | 0 |  | iso30 | 24h/20C, 2h/60 C |  |  |  |  | 3.49 | 3.49 | ---- | resin-75AQ010-MICRO | VARTM | CoRezyn 75-AQ-010 | 0 | 6382
SNL/MSU/DOE | resin-75AQ010-MICRO---- |  | PE | UNK | UNK | 0 |  | 0 | 0 | 0 | 0 | [9 empty] | 26.01 | 2.6 | 0.7 | 0.07 | 0.1 | 15 | 55.53552 |  | 3.49 |  | 1.743103 |  | 1266997 | 6.102776 | [220 empty] | Neat Resin Test | 0 | 0 |  | iso31 | 24h/20C, 2h/60 C |  |  |  |  | 3.49 | 3.49 | ---- | resin-75AQ010-MICRO | VARTM | CoRezyn 75-AQ-010 | 0 | 6383
SNL/MSU/DOE | resin-75AQ010-MICRO---- |  | PE | UNK | UNK | 0 |  | 0 | 0 | 0 | 0 | [9 empty] | 18.77 | 1.88 | 0.5 | 0.05 | 0.1 | 25 | 55.53552 |  | 3.49 |  | 1.743103 |  | 90180 | 4.95511 | [220 empty] | Neat Resin Test | 0 | 0 |  | iso32 | 24h/20C, 2h/60 C |  |  |  |  | 3.49 | 3.49 | ---- | resin-75AQ010-MICRO | VARTM | CoRezyn 75-AQ-010 | 0 | 6384
SNL/MSU/DOE | resin-75AQ010-MICRO---- |  | PE | UNK | UNK | 0 |  | 0 | 0 | 0 | 0 | [9 empty] | 18.77 | 1.88 | 0.5 | 0.05 | 0.1 | 25 | 55.53552 |  | 3.49 |  | 1.743103 |  | 9142686 | 6.961074 | [220 empty] | Neat Resin Test | 0 | 0 |  | iso33 | 24h/20C, 2h/60 C |  |  |  |  | 3.49 | 3.49 | ---- | resin-75AQ010-MICRO | VARTM | CoRezyn 75-AQ-010 | 0 | 6385
SNL/MSU/DOE | resin-75AQ010-MICRO---- |  | PE | UNK | UNK | 0 |  | 0 | 0 | 0 | 0 | [9 empty] | 18.77 | 1.88 | 0.5 | 0.05 | 0.1 | 25 | 55.53552 |  | 3.49 |  | 1.743103 |  | 67517489 | 7.829416 | [220 empty] | Neat Resin Test | 0 | 0 |  | iso34 | 24h/20C, 2h/60 C |  |  |  |  | 3.49 | 3.49 | ---- | resin-75AQ010-MICRO | VARTM | CoRezyn 75-AQ-010 | 0 | 6386
SNL/MSU/DOE | resin-75AQ010-MICRO---- |  | PE | UNK | UNK | 0 |  | 0 | 0 | 0 | 0 | [9 empty] | 18.77 | 1.88 | 0.5 | 0.05 | 0.1 | 25 | 55.53552 |  | 3.49 |  | 1.743103 |  | 587462 | 5.76898 | [220 empty] | Neat Resin Test | 0 | 0 |  | iso35 | 24h/20C, 2h/60 C |  |  |  |  | 3.49 | 3.49 | ---- | resin-75AQ010-MICRO | VARTM | CoRezyn 75-AQ-010 | 0 | 6387
SNL/MSU/DOE | resin-75AQ010-MICRO---- |  | PE | UNK | UNK | 0 |  | 0 | 0 | 0 | 0 | [9 empty] | 18.77 | 1.88 | 0.5 | 0.05 | 0.1 | 25 | 55.53552 |  | 3.49 |  | 1.743103 |  | 3678254 | 6.565642 | [220 empty] | Neat Resin Test | 0 | 0 |  | iso36 | 24h/20C, 2h/60 C |  |  |  |  | 3.49 | 3.49 | ---- | resin-75AQ010-MICRO | VARTM | CoRezyn 75-AQ-010 | 0 | 6388
SNL/MSU/DOE | resin-75AQ010-MICRO---- |  | PE | UNK | UNK | 0 |  | 0 | 0 | 0 | 0 | [9 empty] | 18.77 | 1.88 | 0.5 | 0.05 | 0.1 | 25 | 55.53552 |  | 3.49 |  | 1.743103 |  | 7065978 | 6.849172 | [220 empty] | Neat Resin Test | 0 | 0 |  | iso37 | 24h/20C, 2h/60 C |  |  |  |  | 3.49 | 3.49 | ---- | resin-75AQ010-MICRO | VARTM | CoRezyn 75-AQ-010 | 0 | 6389
SNL/MSU/DOE | resin-75AQ010-MICRO---- |  | PE | UNK | UNK | 0 |  | 0 | 0 | 0 | 0 | [9 empty] | 18.77 | 1.88 | 0.5 | 0.05 | 0.1 | 25 | 55.53552 |  | 3.49 |  | 1.743103 |  | 2825622 | 6.451114 | [220 empty] | Neat Resin Test | 0 | 0 |  | iso38 | 24h/20C, 2h/60 C |  |  |  |  | 3.49 | 3.49 | ---- | resin-75AQ010-MICRO | VARTM | CoRezyn 75-AQ-010 | 0 | 6390
SNL/MSU/DOE | resin-75AQ010-MICRO---- |  | PE | UNK | UNK | 0 |  | 0 | 0 | 0 | 0 | [9 empty] | 18.77 | 1.88 | 0.5 | 0.05 | 0.1 | 25 | 55.53552 |  | 3.49 |  | 1.743103 |  | 572502 | 5.757777 | [220 empty] | Neat Resin Test | 0 | 0 |  | iso39 | 24h/20C, 2h/60 C |  |  |  |  | 3.49 | 3.49 | ---- | resin-75AQ010-MICRO | VARTM | CoRezyn 75-AQ-010 | 0 | 6391
SNL/MSU/DOE | resin-75AQ010-MICRO---- |  | PE | UNK | UNK | 0 |  | 0 | 0 | 0 | 0 | [9 empty] | 18.77 | 1.88 | 0.5 | 0.05 | 0.1 | 25 | 55.53552 |  | 3.49 |  | 1.743103 |  | 18642852 | 7.270512 | [220 empty] | Neat Resin Test | 0 | 0 |  | iso40 | 24h/20C, 2h/60 C |  |  |  |  | 3.49 | 3.49 | ---- | resin-75AQ010-MICRO | VARTM | CoRezyn 75-AQ-010 | 0 | 6392
SNL/MSU/DOE | resin-75AQ010-MICRO---- |  | PE | UNK | UNK | 0 |  | 0 | 0 | 0 | 0 | [9 empty] | 25.99 | 2.6 | 0.7 | 0.07 | 0.1 | 15 | 55.53552 |  | 3.49 |  | 1.743103 |  | 46711 | 4.669419 | [220 empty] | Neat Resin Test | 0 | 0 |  | iso41 | 24h/20C, 2h/60 C |  |  |  |  | 3.49 | 3.49 | ---- | resin-75AQ010-MICRO | VARTM | CoRezyn 75-AQ-010 | 0 | 6393
SNL/MSU/DOE | resin-75AQ010-MICRO---- |  | PE | UNK | UNK | 0 |  | 0 | 0 | 0 | 0 | [9 empty] | 25.99 | 2.6 | 0.7 | 0.07 | 0.1 | 15 | 55.53552 |  | 3.49 |  | 1.743103 |  | 234420 | 5.369995 | [220 empty] | Neat Resin Test | 0 | 0 |  | iso42 | 24h/20C, 2h/60 C |  |  |  |  | 3.49 | 3.49 | ---- | resin-75AQ010-MICRO | VARTM | CoRezyn 75-AQ-010 | 0 | 6394
SNL/MSU/DOE | resin-75AQ010-MICRO---- |  | PE | UNK | UNK | 0 |  | 0 | 0 | 0 | 0 | [9 empty] | 25.99 | 2.6 | 0.7 | 0.07 | 0.1 | 15 | 55.53552 |  | 3.49 |  | 1.743103 |  | 5946 | 3.774225 | [220 empty] | Neat Resin Test | 0 | 0 |  | iso43 | 24h/20C, 2h/60 C |  |  |  |  | 3.49 | 3.49 | ---- | resin-75AQ010-MICRO | VARTM | CoRezyn 75-AQ-010 | 0 | 6395
SNL/MSU/DOE | resin-75AQ010-MICRO---- |  | PE | UNK | UNK | 0 |  | 0 | 0 | 0 | 0 | [9 empty] | 25.99 | 2.6 | 0.7 | 0.07 | 0.1 | 15 | 55.53552 |  | 3.49 |  | 1.743103 |  | 15207 | 4.182044 | [220 empty] | Neat Resin Test | 0 | 0 |  | iso44 | 24h/20C, 2h/60 C |  |  |  |  | 3.49 | 3.49 | ---- | resin-75AQ010-MICRO | VARTM | CoRezyn 75-AQ-010 | 0 | 6396
SNL/MSU/DOE | resin-75AQ010-MICRO---- |  | PE | UNK | UNK | 0 |  | 0 | 0 | 0 | 0 | [9 empty] | 25.99 | 2.6 | 0.7 | 0.07 | 0.1 | 15 | 55.53552 |  | 3.49 |  | 1.743103 |  | 787768 | 5.896398 | [220 empty] | Neat Resin Test | 0 | 0 |  | iso45 | 24h/20C, 2h/60 C |  |  |  |  | 3.49 | 3.49 | ---- | resin-75AQ010-MICRO | VARTM | CoRezyn 75-AQ-010 | 0 | 6397
SNL/MSU/DOE | resin-75AQ010-MICRO---- |  | PE | UNK | UNK | 0 |  | 0 | 0 | 0 | 0 | [9 empty] | 25.99 | 2.6 | 0.7 | 0.07 | 0.1 | 15 | 55.53552 |  | 3.49 |  | 1.743103 |  | 261335 | 5.417198 | [220 empty] | Neat Resin Test | 0 | 0 |  | iso46 | 24h/20C, 2h/60 C |  |  |  |  | 3.49 | 3.49 | ---- | resin-75AQ010-MICRO | VARTM | CoRezyn 75-AQ-010 | 0 | 6398
SNL/MSU/DOE | resin-75AQ010-MICRO---- |  | PE | UNK | UNK | 0 |  | 0 | 0 | 0 | 0 | [9 empty] | 25.99 | 2.6 | 0.7 | 0.07 | 0.1 | 15 | 55.53552 |  | 3.49 |  | 1.743103 |  | 1108 | 3.04454 | [220 empty] | Neat Resin Test | 0 | 0 |  | iso47 | 24h/20C, 2h/60 C |  |  |  |  | 3.49 | 3.49 | ---- | resin-75AQ010-MICRO | VARTM | CoRezyn 75-AQ-010 | 0 | 6399
SNL/MSU/DOE | resin-75AQ010-MICRO---- |  | PE | UNK | UNK | 0 |  | 0 | 0 | 0 | 0 | [9 empty] | 25.99 | 2.6 | 0.7 | 0.07 | 0.1 | 15 | 55.53552 |  | 3.49 |  | 1.743103 |  | 854 | 2.931458 | [220 empty] | Neat Resin Test | 0 | 0 |  | iso48 | 24h/20C, 2h/60 C |  |  |  |  | 3.49 | 3.49 | ---- | resin-75AQ010-MICRO | VARTM | CoRezyn 75-AQ-010 | 0 | 6555
SNL/MSU/DOE | resin-75AQ010-MICRO---- |  | PE | UNK | UNK | 0 |  | 0 | 0 | 0 | 0 | [9 empty] | 25.99 | 2.6 | 0.7 | 0.07 | 0.1 | 15 | 55.53552 |  | 3.49 |  | 1.743103 |  | 3541 | 3.549126 | [220 empty] | Neat Resin Test | 0 | 0 |  | iso49 | 24h/20C, 2h/60 C |  |  |  |  | 3.49 | 3.49 | ---- | resin-75AQ010-MICRO | VARTM | CoRezyn 75-AQ-010 | 0 | 6556
SNL/MSU/DOE | resin-75AQ010-MICRO---- |  | PE | UNK | UNK | 0 |  | 0 | 0 | 0 | 0 | [9 empty] | 25.99 | 2.6 | 0.7 | 0.07 | 0.1 | 15 | 55.53552 |  | 3.49 |  | 1.743103 |  | 4520 | 3.655138 | [220 empty] | Neat Resin Test | 0 | 0 |  | iso50 | 24h/20C, 2h/60 C |  |  |  |  | 3.49 | 3.49 | ---- | resin-75AQ010-MICRO | VARTM | CoRezyn 75-AQ-010 | 0 | 6653
SNL/MSU/DOE | resin-75AQ010-MICRO---- |  | PE | UNK | UNK | 0 |  | 0 | 0 | 0 | 0 | [9 empty] | 36.1 | 3.61 | 0.97 | 0.097 | 0.1 | 1 | 55.53552 |  | 3.49 |  | 1.743103 |  | 45 | 1.653213 | [220 empty] | Neat Resin Test | 0 | 0 |  | iso51 | 24h/20C, 2h/60 C |  |  |  |  | 3.49 | 3.49 | ---- | resin-75AQ010-MICRO | VARTM | CoRezyn 75-AQ-010 | 0 | 6679
SNL/MSU/DOE | resin-75AQ010-MICRO---- |  | PE | UNK | UNK | 0 |  | 0 | 0 | 0 | 0 | [9 empty] | 36.1 | 3.61 | 0.97 | 0.097 | 0.1 | 1 | 55.53552 |  | 3.49 |  | 1.743103 |  | 509 | 2.706718 | [220 empty] | Neat Resin Test | 0 | 0 |  | iso52 | 24h/20C, 2h/60 C |  |  |  |  | 3.49 | 3.49 | ---- | resin-75AQ010-MICRO | VARTM | CoRezyn 75-AQ-010 | 0 | 6703
SNL/MSU/DOE | resin-75AQ010-MICRO---- |  | PE | UNK | UNK | 0 |  | 0 | 0 | 0 | 0 | [9 empty] | 36.1 | 3.61 | 0.97 | 0.097 | 0.1 | 1 | 55.53552 |  | 3.49 |  | 1.743103 |  | 366 | 2.563481 | [220 empty] | Neat Resin Test | 0 | 0 |  | iso53 | 24h/20C, 2h/60 C |  |  |  |  | 3.49 | 3.49 | ---- | resin-75AQ010-MICRO | VARTM | CoRezyn 75-AQ-010 | 0 | 6704
SNL/MSU/DOE | resin-75AQ010-MICRO---- |  | PE | UNK | UNK | 0 |  | 0 | 0 | 0 | 0 | [9 empty] | 36.1 | 3.61 | 0.97 | 0.097 | 0.1 | 1 | 55.53552 |  | 3.49 |  | 1.743103 |  | 844 | 2.926342 | [220 empty] | Neat Resin Test | 0 | 0 |  | iso54 | 24h/20C, 2h/60 C |  |  |  |  | 3.49 | 3.49 | ---- | resin-75AQ010-MICRO | VARTM | CoRezyn 75-AQ-010 | 0 | 6705
SNL/MSU/DOE | resin-75AQ010-MICRO---- |  | PE | UNK | UNK | 0 |  | 0 | 0 | 0 | 0 | [9 empty] | 36.1 | 3.61 | 0.97 | 0.097 | 0.1 | 1 | 55.53552 |  | 3.49 |  | 1.743103 |  | 87 | 1.939519 | [220 empty] | Neat Resin Test | 0 | 0 |  | iso55 | 24h/20C, 2h/60 C |  |  |  |  | 3.49 | 3.49 | ---- | resin-75AQ010-MICRO | VARTM | CoRezyn 75-AQ-010 | 0 | 6706
SNL/MSU/DOE | resin-75AQ010-MICRO---- |  | PE | UNK | UNK | 0 |  | 0 | 0 | 0 | 0 | [9 empty] | 36.1 | 3.61 | 0.97 | 0.097 | 0.1 | 1 | 55.53552 |  | 3.49 |  | 1.743103 |  | 1256 | 3.09899 | [220 empty] | Neat Resin Test | 0 | 0 |  | iso56 | 24h/20C, 2h/60 C |  |  |  |  | 3.49 | 3.49 | ---- | resin-75AQ010-MICRO | VARTM | CoRezyn 75-AQ-010 | 0 | 6707
SNL/MSU/DOE | resin-75AQ010-MICRO---- |  | PE | UNK | UNK | 0 |  | 0 | 0 | 0 | 0 | [9 empty] | 36.1 | 3.61 | 0.97 | 0.097 | 0.1 | 1 | 55.53552 |  | 3.49 |  | 1.743103 |  | 1846 | 3.266232 | [220 empty] | Neat Resin Test | 0 | 0 |  | iso57 | 24h/20C, 2h/60 C |  |  |  |  | 3.49 | 3.49 | ---- | resin-75AQ010-MICRO | VARTM | CoRezyn 75-AQ-010 | 0 | 6748
SNL/MSU/DOE | resin-75AQ010-MICRO---- |  | PE | UNK | UNK | 0 |  | 0 | 0 | 0 | 0 | [9 empty] | 36.1 | 3.61 | 0.97 | 0.097 | 0.1 | 1 | 55.53552 |  | 3.49 |  | 1.743103 |  | 26 | 1.414973 | [220 empty] | Neat Resin Test | 0 | 0 |  | iso58 | 24h/20C, 2h/60 C |  |  |  |  | 3.49 | 3.49 | ---- | resin-75AQ010-MICRO | VARTM | CoRezyn 75-AQ-010 | 0 | 6749
SNL/MSU/DOE | resin-75AQ010-MICRO---- |  | PE | UNK | UNK | 0 |  | 0 | 0 | 0 | 0 | [9 empty] | 36.1 | 3.61 | 0.97 | 0.097 | 0.1 | 1 | 55.53552 |  | 3.49 |  | 1.743103 |  | 35 | 1.544068 | [220 empty] | Neat Resin Test | 0 | 0 |  | iso59 | 24h/20C, 2h/60 C |  |  |  |  | 3.49 | 3.49 | ---- | resin-75AQ010-MICRO | VARTM | CoRezyn 75-AQ-010 | 0 | 6750
SNL/MSU/DOE | resin-75AQ010-MICRO---- |  | PE | UNK | UNK | 0 |  | 0 | 0 | 0 | 0 | [9 empty] | 36.1 | 3.61 | 0.97 | 0.097 | 0.1 | 1 | 55.53552 |  | 3.49 |  | 1.743103 |  | 911 | 2.959518 | [220 empty] | Neat Resin Test | 0 | 0 |  | iso60 | 24h/20C, 2h/60 C |  |  |  |  | 3.49 | 3.49 | ---- | resin-75AQ010-MICRO | VARTM | CoRezyn 75-AQ-010 | 0 | 6751
SNL/MSU/DOE | resin-75AQ010-MICRO---- |  | PE | UNK | UNK | 0 |  | 0 | 0 | 0 | 0 | [9 empty] | 43.32 | 4.33 | 1.16 | 0.116 | 0.1 | 1 | 55.53552 |  | 3.49 |  | 1.743103 |  | 9 | 0.9542425 | [220 empty] | Neat Resin Test | 0 | 0 |  | iso61 | 24h/20C, 2h/60 C |  |  |  |  | 3.49 | 3.49 | ---- | resin-75AQ010-MICRO | VARTM | CoRezyn 75-AQ-010 | 0 | 6752
SNL/MSU/DOE | resin-75AQ010-MICRO---- |  | PE | UNK | UNK | 0 |  | 0 | 0 | 0 | 0 | [9 empty] | 43.32 | 4.33 | 1.16 | 0.116 | 0.1 | 1 | 55.53552 |  | 3.49 |  | 1.743103 |  | 14 | 1.146128 | [220 empty] | Neat Resin Test | 0 | 0 |  | iso62 | 24h/20C, 2h/60 C |  |  |  |  | 3.49 | 3.49 | ---- | resin-75AQ010-MICRO | VARTM | CoRezyn 75-AQ-010 | 0 | 6753
SNL/MSU/DOE | resin-75AQ010-MICRO---- |  | PE | UNK | UNK | 0 |  | 0 | 0 | 0 | 0 | [9 empty] | 43.32 | 4.33 | 1.16 | 0.116 | 0.1 | 1 | 55.53552 |  | 3.49 |  | 1.743103 |  | 21 | 1.322219 | [220 empty] | Neat Resin Test | 0 | 0 |  | iso63 | 24h/20C, 2h/60 C |  |  |  |  | 3.49 | 3.49 | ---- | resin-75AQ010-MICRO | VARTM | CoRezyn 75-AQ-010 | 0 | 6754
SNL/MSU/DOE | resin-75AQ010-MICRO---- |  | PE | UNK | UNK | 0 |  | 0 | 0 | 0 | 0 | [9 empty] | 43.32 | 4.33 | 1.16 | 0.116 | 0.1 | 1 | 55.53552 |  | 3.49 |  | 1.743103 |  | 46 | 1.662758 | [220 empty] | Neat Resin Test | 0 | 0 |  | iso64 | 24h/20C, 2h/60 C |  |  |  |  | 3.49 | 3.49 | ---- | resin-75AQ010-MICRO | VARTM | CoRezyn 75-AQ-010 | 0 | 6755
SNL/MSU/DOE | resin-75AQ010-MICRO---- |  | PE | UNK | UNK | 0 |  | 0 | 0 | 0 | 0 | [9 empty] | 43.32 | 4.33 | 1.16 | 0.116 | 0.1 | 1 | 55.53552 |  | 3.49 |  | 1.743103 |  | 68 | 1.832509 | [220 empty] | Neat Resin Test | 0 | 0 |  | iso65 | 24h/20C, 2h/60 C |  |  |  |  | 3.49 | 3.49 | ---- | resin-75AQ010-MICRO | VARTM | CoRezyn 75-AQ-010 | 0 | 6788
SNL/MSU/DOE | UNI-D155-EP3[0] | 0 | EP | UNK | UNK | 57 |  | 100 | 0 | 0 | 0 | [9 empty] | 1004 | 100 | 1.82 | 0.182 | 0.1 | 4 | 1407.8125 | -764.5 |  |  | 2.553125 |  | 109019 | 5.037502 | [220 empty] | Knytex D155 Strand | 0 | 0 |  | O | 24h/20C, 7h/65 C | [6 empty] | [0] | UNI-D155-EP3 | Infusion | SP Prime20 | 0
SNL/MSU/DOE | UNI-D155-EP3[0] | 0 | EP | UNK | UNK | 57 |  | 100 | 0 | 0 | 0 | [9 empty] | 819 | 81.9 | 1.48 | 0.148 | 0.1 | 5 | 1407.8125 | -764.5 |  |  | 2.553125 |  | 558285 | 5.746856 | [220 empty] | Knytex D155 Strand | 0 | 0 |  | R | 24h/20C, 7h/65 C | [6 empty] | [0] | UNI-D155-EP3 | Infusion | SP Prime20 | 0
SNL/MSU/DOE | UNI-D155-EP3[0] | 0 | EP | UNK | UNK | 57 |  | 100 | 0 | 0 | 0 | [9 empty] | 982 | 98.2 | 1.78 | 0.178 | 0.1 | 5 | 1407.8125 | -764.5 |  |  | 2.553125 |  | 267301 | 5.427001 | [220 empty] | Knytex D155 Strand | 0 | 0 |  | W | 24h/20C, 7h/65 C | [6 empty] | [0] | UNI-D155-EP3 | Infusion | SP Prime20 | 0
SNL/MSU/DOE | UNI-D155-EP3[0] | 0 | EP | UNK | UNK | 57 |  | 100 | 0 | 0 | 0 | [9 empty] | 1310 | 131 | 2.37 | 0.237 | 0.1 | 4 | 1407.8125 | -764.5 |  |  | 2.553125 |  | 2486 | 3.395501 | [220 empty] | Knytex D155 Strand | 0 | 0 |  | M | 24h/20C, 7h/65 C | [6 empty] | [0] | UNI-D155-EP3 | Infusion | SP Prime20 | 0
SNL/MSU/DOE | UNI-D155-EP3[0] | 0 | EP | UNK | UNK | 57 |  | 100 | 0 | 0 | 0 | [9 empty] | 1296 | 130 | 2.35 | 0.235 | 0.1 | 4 | 1407.8125 | -764.5 |  |  | 2.553125 |  | 2226 | 3.347525 | [220 empty] | Knytex D155 Strand | 0 | 0 |  | E | 24h/20C, 7h/65 C | [6 empty] | [0] | UNI-D155-EP3 | Infusion | SP Prime20 | 0
SNL/MSU/DOE | UNI-D155-EP3[0] | 0 | EP | UNK | UNK | 57 |  | 100 | 0 | 0 | 0 | [9 empty] | 1268 | 127 | 2.3 | 0.23 | 0.1 | 4 | 1407.8125 | -764.5 |  |  | 2.553125 |  | 3878 | 3.588608 | [220 empty] | Knytex D155 Strand | 0 | 0 |  | F | 24h/20C, 7h/65 C | [6 empty] | [0] | UNI-D155-EP3 | Infusion | SP Prime20 | 0
SNL/MSU/DOE | UNI-D155-EP3[0] | 0 | EP | UNK | UNK | 57 |  | 100 | 0 | 0 | 0 | [9 empty] | 784 | 78.4 | 1.42 | 0.142 | 0.1 | 4 | 1407.8125 | -764.5 |  |  | 2.553125 |  | 950710 | 5.978048 | [220 empty] | Knytex D155 Strand | 0 | 0 |  | Q | 24h/20C, 7h/65 C | [6 empty] | [0] | UNI-D155-EP3 | Infusion | SP Prime20 | 0
SNL/MSU/DOE | UNI-D155-EP3[0] | 0 | EP | UNK | UNK | 57 |  | 100 | 0 | 0 | 0 | [9 empty] | 1697 | 170 | 3.08 | 0.308 | 0.1 | 1 | 1407.8125 | -764.5 |  |  | 2.553125 |  | 81 | 1.908485 | [220 empty] | Knytex D155 Strand | 0 | 0 |  | T | 24h/20C, 7h/65 C | [6 empty] | [0] | UNI-D155-EP3 | Infusion | SP Prime20 | 0
SNL/MSU/DOE | UNI-D155-EP3[0] | 0 | EP | UNK | UNK | 57 |  | 100 | 0 | 0 | 0 | [9 empty] | 1555 | 156 | 2.82 | 0.282 | 0.1 | 1 | 1407.8125 | -764.5 |  |  | 2.553125 |  | 158 | 2.198657 | [220 empty] | Knytex D155 Strand | 0 | 0 |  | U | 24h/20C, 7h/65 C | [6 empty] | [0] | UNI-D155-EP3 | Infusion | SP Prime20 | 0
SNL/MSU/DOE | UNI-D155-EP3[0] | 0 | EP | UNK | UNK | 57 |  | 100 | 0 | 0 | 0 | [9 empty] | 1538 | 154 | 2.79 | 0.279 | 0.1 | 1 | 1407.8125 | -764.5 |  |  | 2.553125 |  | 275 | 2.439333 | [220 empty] | Knytex D155 Strand | 0 | 0 |  | A | 24h/20C, 7h/65 C | [6 empty] | [0] | UNI-D155-EP3 | Infusion | SP Prime20 | 0
SNL/MSU/DOE | UNI-D155-EP3[0] | 0 | EP | UNK | UNK | 57 |  | 100 | 0 | 0 | 0 | [9 empty] | 768 | 76.8 | 1.39 | 0.139 | 0.1 | 4 | 1407.8125 | -764.5 |  |  | 2.553125 |  | 723879 | 5.859666 | [220 empty] | Knytex D155 Strand | 0 | 0 |  | B | 24h/20C, 7h/65 C | [6 empty] | [0] | UNI-D155-EP3 | Infusion | SP Prime20 | 0
SNL/MSU/DOE | UNI-D155-EP3[0] | 0 | EP | UNK | UNK | 49 |  | 100 | 0 | 0 | 0 | [9 empty] | 817 | 81.7 | 1.48 | 0.148 | 0.1 | 4 | 1407.8125 | -764.5 |  |  | 2.553125 |  | 147473 | 5.168713 | [220 empty] | Knytex D155 Strand | 0 | 0 |  | B | 24h/20C, 7h/65 C | [6 empty] | [0] | UNI-D155-EP3 | Infusion | SP Prime20 | 0
SNL/MSU/DOE | UNI-D155-EP3[0] | 0 | EP | UNK | UNK | 49 |  | 100 | 0 | 0 | 0 | [9 empty] | 817 | 81.7 | 1.48 | 0.148 | 0.1 | 4 | 1407.8125 | -764.5 |  |  | 2.553125 |  | 250577 | 5.398941 | [220 empty] | Knytex D155 Strand | 0 | 0 |  | K | 24h/20C, 7h/65 C | [6 empty] | [0] | UNI-D155-EP3 | Infusion | SP Prime20 | 0
SNL/MSU/DOE | UNI-D155-EP3[0] | 0 | EP | UNK | UNK | 49 |  | 100 | 0 | 0 | 0 | [9 empty] | 785 | 78.5 | 1.42 | 0.142 | 0.1 | 4 | 1407.8125 | -764.5 |  |  | 2.553125 |  | 217703 | 5.337864 | [220 empty] | Knytex D155 Strand | 0 | 0 |  | H | 24h/20C, 7h/65 C | [6 empty] | [0] | UNI-D155-EP3 | Infusion | SP Prime20 | 0
SNL/MSU/DOE | UNI-D155-EP3[0] | 0 | EP | UNK | UNK | 49 |  | 100 | 0 | 0 | 0 | [9 empty] | 655 | 65.5 | 1.19 | 0.119 | 0.1 | 4 | 1407.8125 | -764.5 |  |  | 2.553125 |  | 757589 | 5.879434 | [220 empty] | Knytex D155 Strand | 0 | 0 |  | J | 24h/20C, 7h/65 C | [6 empty] | [0] | UNI-D155-EP3 | Infusion | SP Prime20 | 0
SNL/MSU/DOE | UNI-D155-EP3[0] | 0 | EP | UNK | UNK | 49 |  | 100 | 0 | 0 | 0 | [9 empty] | 715 | 71.5 | 1.3 | 0.13 | 0.1 | 5 | 1407.8125 | -764.5 |  |  | 2.553125 |  | 1047870 | 6.020307 | [220 empty] | Knytex D155 Strand | 0 | 0 |  | R | 24h/20C, 7h/65 C | [6 empty] | [0] | UNI-D155-EP3 | Infusion | SP Prime20 | 0
SNL/MSU/DOE | UNI-D155-EP3[0] | 0 | EP | UNK | UNK | 49 |  | 100 | 0 | 0 | 0 | [9 empty] | 661 | 66.1 | 1.2 | 0.12 | 0.1 | 5 | 1407.8125 | -764.5 |  |  | 2.553125 |  | 1107540 | 6.044359 | [220 empty] | Knytex D155 Strand | 0 | 0 |  | M | 24h/20C, 7h/65 C | [6 empty] | [0] | UNI-D155-EP3 | Infusion | SP Prime20 | 0
SNL/MSU/DOE | UNI-D155-EP3[0] | 0 | EP | UNK | UNK | 49 |  | 100 | 0 | 0 | 0 | [9 empty] | 1122 | 112 | 2.03 | 0.203 | 0.1 | 2 | 1407.8125 | -764.5 |  |  | 2.553125 |  | 6047 | 3.78154 | [220 empty] | Knytex D155 Strand | 0 | 0 |  | T | 24h/20C, 7h/65 C | [6 empty] | [0] | UNI-D155-EP3 | Infusion | SP Prime20 | 0
SNL/MSU/DOE | UNI-D155-EP3[0] | 0 | EP | UNK | UNK | 49 |  | 100 | 0 | 0 | 0 | [9 empty] | 1144 | 114 | 2.07 | 0.207 | 0.1 | 2 | 1407.8125 | -764.5 |  |  | 2.553125 |  | 3284 | 3.516403 | [220 empty] | Knytex D155 Strand | 0 | 0 |  | N | 24h/20C, 7h/65 C | [6 empty] | [0] | UNI-D155-EP3 | Infusion | SP Prime20 | 0
SNL/MSU/DOE | UNI-D155-EP3[0] | 0 | EP | UNK | UNK | 49 |  | 100 | 0 | 0 | 0 | [9 empty] | 1122 | 112 | 2.03 | 0.203 | 0.1 | 2 | 1407.8125 | -764.5 |  |  | 2.553125 |  | 2399 | 3.38003 | [220 empty] | Knytex D155 Strand | 0 | 0 |  | A | 24h/20C, 7h/65 C | [6 empty] | [0] | UNI-D155-EP3 | Infusion | SP Prime20 | 0
SNL/MSU/DOE | UNI-D155-EP3[0] | 0 | EP | UNK | UNK | 49 |  | 100 | 0 | 0 | 0 | [9 empty] | 1269 | 127 | 2.3 | 0.23 | 0.1 | 1 | 1407.8125 | -764.5 |  |  | 2.553125 |  | 31 | 1.491362 | [220 empty] | Knytex D155 Strand | 0 | 0 |  | F | 24h/20C, 7h/65 C | [6 empty] | [0] | UNI-D155-EP3 | Infusion | SP Prime20 | 0
SNL/MSU/DOE | UNI-D155-EP3[0] | 0 | EP | UNK | UNK | 49 |  | 100 | 0 | 0 | 0 | [9 empty] | 1401 | 140 | 2.54 | 0.254 | 0.1 | 1 | 1407.8125 | -764.5 |  |  | 2.553125 |  | 12 | 1.079181 | [220 empty] | Knytex D155 Strand | 0 | 0 |  | H | 24h/20C, 7h/65 C | [6 empty] | [0] | UNI-D155-EP3 | Infusion | SP Prime20 | 0
SNL/MSU/DOE | UNI-D155-EP3[0] | 0 | EP | UNK | UNK | 49 |  | 100 | 0 | 0 | 0 | [9 empty] | 1294 | 129 | 2.35 | 0.235 | 0.1 | 1 | 1407.8125 | -764.5 |  |  | 2.553125 |  | 3 | 0.4771213 | [220 empty] | Knytex D155 Strand | 0 | 0 |  | Q | 24h/20C, 7h/65 C | [6 empty] | [0] | UNI-D155-EP3 | Infusion | SP Prime20 | 0
SNL/MSU/DOE | UNI-D155-EP3[0] | 0 | EP | UNK | UNK | 35 |  | 100 | 0 | 0 | 0 | [9 empty] | 492 | 49.2 | 0.89 | 0.089 | 0.1 | 4 | 1407.8125 | -764.5 |  |  | 2.553125 |  | 3478888 | 6.54144 | [220 empty] | Knytex D155 Strand | 0 | 0 |  | C | 24h/20C, 7h/65 C | [6 empty] | [0] | UNI-D155-EP3 | Infusion | SP Prime20 | 0
SNL/MSU/DOE | UNI-D155-EP3[0] | 0 | EP | UNK | UNK | 35 |  | 100 | 0 | 0 | 0 | [9 empty] | 708 | 70.8 | 1.28 | 0.128 | 0.1 | 4 | 1407.8125 | -764.5 |  |  | 2.553125 |  | 4303182 | 6.63379 | [220 empty] | Knytex D155 Strand | 0 | 0 |  | W | 24h/20C, 7h/65 C | [6 empty] | [0] | UNI-D155-EP3 | Infusion | SP Prime20 | 0
SNL/MSU/DOE | UNI-D155-EP3[0] | 0 | EP | UNK | UNK | 35 |  | 100 | 0 | 0 | 0 | [9 empty] | 708 | 70.8 | 1.28 | 0.128 | 0.1 | 4 | 1407.8125 | -764.5 |  |  | 2.553125 |  | 1741698 | 6.240973 | [220 empty] | Knytex D155 Strand | 0 | 0 |  | V | 24h/20C, 7h/65 C | [6 empty] | [0] | UNI-D155-EP3 | Infusion | SP Prime20 | 0
SNL/MSU/DOE | UNI-D155-EP3[0] | 0 | EP | UNK | UNK | 35 |  | 100 | 0 | 0 | 0 | [9 empty] | 850 | 85 | 1.54 | 0.154 | 0.1 | 4 | 1407.8125 | -764.5 |  |  | 2.553125 |  | 288327 | 5.459885 | [220 empty] | Knytex D155 Strand | 0 | 0 |  | G | 24h/20C, 7h/65 C | [6 empty] | [0] | UNI-D155-EP3 | Infusion | SP Prime20 | 0
SNL/MSU/DOE | UNI-D155-EP3[0] | 0 | EP | UNK | UNK | 35 |  | 100 | 0 | 0 | 0 | [9 empty] | 850 | 85 | 1.54 | 0.154 | 0.1 | 4 | 1407.8125 | -764.5 |  |  | 2.553125 |  | 328629 | 5.516706 | [220 empty] | Knytex D155 Strand | 0 | 0 |  | F | 24h/20C, 7h/65 C | [6 empty] | [0] | UNI-D155-EP3 | Infusion | SP Prime20 | 0
SNL/MSU/DOE | UNI-D155-EP3[0] | 0 | EP | UNK | UNK | 35 |  | 100 | 0 | 0 | 0 | [9 empty] | 850 | 85 | 1.54 | 0.154 | 0.1 | 4 | 1407.8125 | -764.5 |  |  | 2.553125 |  | 375882 | 5.575052 | [220 empty] | Knytex D155 Strand | 0 | 0 |  | U | 24h/20C, 7h/65 C | [6 empty] | [0] | UNI-D155-EP3 | Infusion | SP Prime20 | 0
SNL/MSU/DOE | UNI-D155-EP3[0] | 0 | EP | UNK | UNK | 35 |  | 100 | 0 | 0 | 0 | [9 empty] | 1133 | 113 | 2.05 | 0.205 | 0.1 | 2 | 1407.8125 | -764.5 |  |  | 2.553125 |  | 19385 | 4.287466 | [220 empty] | Knytex D155 Strand | 0 | 0 |  | E | 24h/20C, 7h/65 C | [6 empty] | [0] | UNI-D155-EP3 | Infusion | SP Prime20 | 0
SNL/MSU/DOE | UNI-D155-EP3[0] | 0 | EP | UNK | UNK | 35 |  | 100 | 0 | 0 | 0 | [9 empty] | 1133 | 113 | 2.05 | 0.205 | 0.1 | 2 | 1407.8125 | -764.5 |  |  | 2.553125 |  | 25934 | 4.41387 | [220 empty] | Knytex D155 Strand | 0 | 0 |  | X | 24h/20C, 7h/65 C | [6 empty] | [0] | UNI-D155-EP3 | Infusion | SP Prime20 | 0
SNL/MSU/DOE | UNI-D155-EP3[0] | 0 | EP | UNK | UNK | 35 |  | 100 | 0 | 0 | 0 | [9 empty] | 835 | 83.5 | 1.51 | 0.151 | 0.1 | 2 | 1407.8125 | -764.5 |  |  | 2.553125 |  | 8433 | 3.925982 | [220 empty] | Knytex D155 Strand | 0 | 0 |  | H | 24h/20C, 7h/65 C | [6 empty] | [0] | UNI-D155-EP3 | Infusion | SP Prime20 | 0
SNL/MSU/DOE | UNI-D155-EP3[0] | 0 | EP | UNK | UNK | 35 |  | 100 | 0 | 0 | 0 | [9 empty] | 1123 | 112 | 2.04 | 0.204 | 0.1 | 1 | 1407.8125 | -764.5 |  |  | 2.553125 |  | 7 | 0.845098 | [220 empty] | Knytex D155 Strand | 0 | 0 |  | Q | 24h/20C, 7h/65 C | [6 empty] | [0] | UNI-D155-EP3 | Infusion | SP Prime20 | 0
SNL/MSU/DOE | UNI-D155-EP3[0] | 0 | EP | UNK | UNK | 35 |  | 100 | 0 | 0 | 0 | [9 empty] | 898 | 89.8 | 1.63 | 0.163 | 0.1 | 1 | 1407.8125 | -764.5 |  |  | 2.553125 |  | 16 | 1.20412 | [220 empty] | Knytex D155 Strand | 0 | 0 |  | P | 24h/20C, 7h/65 C | [6 empty] | [0] | UNI-D155-EP3 | Infusion | SP Prime20 | 0
SNL/MSU/DOE | UNI-D155-EP3[0] | 0 | EP | UNK | UNK | 35 |  | 100 | 0 | 0 | 0 | [9 empty] | 884 | 88.4 | 1.6 | 0.16 | 0.1 | 1 | 1407.8125 | -764.5 |  |  | 2.553125 |  | 27 | 1.431364 | [220 empty] | Knytex D155 Strand | 0 | 0 |  | O | 24h/20C, 7h/65 C | [6 empty] | [0] | UNI-D155-EP3 | Infusion | SP Prime20 | 0
SNL/MSU/DOE | UNI-D155-EP3[0] | 0 | EP | UNK | UNK | 24 |  | 100 | 0 | 0 | 0 | [9 empty] | 276 | 27.6 | 0.5 | 0.05 | 0.1 | 3 | 1407.8125 | -764.5 |  |  | 2.553125 |  | 3084 | 3.489114 | [220 empty] | Knytex D155 Strand | 0 | 0 |  | Q | 24h/20C, 7h/65 C | [6 empty] | [0] | UNI-D155-EP3 | Infusion | SP Prime20 | 0
SNL/MSU/DOE | UNI-D155-EP3[0] | 0 | EP | UNK | UNK | 24 |  | 100 | 0 | 0 | 0 | [9 empty] | 275 | 27.5 | 0.5 | 0.05 | 0.1 | 3 | 1407.8125 | -764.5 |  |  | 2.553125 |  | 466 | 2.668386 | [220 empty] | Knytex D155 Strand | 0 | 0 |  | R | 24h/20C, 7h/65 C | [6 empty] | [0] | UNI-D155-EP3 | Infusion | SP Prime20 | 0
SNL/MSU/DOE | UNI-D155-EP3[0] | 0 | EP | UNK | UNK | 24 |  | 100 | 0 | 0 | 0 | [9 empty] | 279 | 27.9 | 0.51 | 0.051 | 0.1 | 3 | 1407.8125 | -764.5 |  |  | 2.553125 |  | 143 | 2.155336 | [220 empty] | Knytex D155 Strand | 0 | 0 |  | S | 24h/20C, 7h/65 C | [6 empty] | [0] | UNI-D155-EP3 | Infusion | SP Prime20 | 0
SNL/MSU/DOE | UNI-D155-EP3[0] | 0 | EP | UNK | UNK | 24 |  | 100 | 0 | 0 | 0 | [9 empty] | 197 | 19.7 | 0.36 | 0.036 | 0.1 | 3 | 1407.8125 | -764.5 |  |  | 2.553125 |  | 179688 | 5.254519 | [220 empty] | Knytex D155 Strand | 0 | 0 |  | T | 24h/20C, 7h/65 C | [6 empty] | [0] | UNI-D155-EP3 | Infusion | SP Prime20 | 0
SNL/MSU/DOE | UNI-D155-EP3[0] | 0 | EP | UNK | UNK | 24 |  | 100 | 0 | 0 | 0 | [9 empty] | 203 | 20.3 | 0.37 | 0.037 | 0.1 | 3 | 1407.8125 | -764.5 |  |  | 2.553125 |  | 203660 | 5.308906 | [220 empty] | Knytex D155 Strand | 0 | 0 |  | U | 24h/20C, 7h/65 C | [6 empty] | [0] | UNI-D155-EP3 | Infusion | SP Prime20 | 0
SNL/MSU/DOE | UNI-D155-EP3[0] | 0 | EP | UNK | UNK | 24 |  | 100 | 0 | 0 | 0 | [9 empty] | 211 | 21.1 | 0.38 | 0.038 | 0.1 | 3 | 1407.8125 | -764.5 |  |  | 2.553125 |  | 99195 | 4.99649 | [220 empty] | Knytex D155 Strand | 0 | 0 |  | P | 24h/20C, 7h/65 C | [6 empty] | [0] | UNI-D155-EP3 | Infusion | SP Prime20 | 0
SNL/MSU/DOE | UNI-D155-EP3[0] | 0 | EP | UNK | UNK | 24 |  | 100 | 0 | 0 | 0 | [9 empty] | 166 | 16.6 | 0.3 | 0.03 | 0.1 | 5 | 1407.8125 | -764.5 |  |  | 2.553125 |  | 345242 | 5.538124 | [220 empty] | Knytex D155 Strand | 0 | 0 |  | L | 24h/20C, 7h/65 C | [6 empty] | [0] | UNI-D155-EP3 | Infusion | SP Prime20 | 0
SNL/MSU/DOE | UNI-D155-EP3[0] | 0 | EP | UNK | UNK | 24 |  | 100 | 0 | 0 | 0 | [9 empty] | 163 | 16.3 | 0.3 | 0.03 | 0.1 | 5 | 1407.8125 | -764.5 |  |  | 2.553125 |  | 728025 | 5.862146 | [220 empty] | Knytex D155 Strand | 0 | 0 |  | X | 24h/20C, 7h/65 C | [6 empty] | [0] | UNI-D155-EP3 | Infusion | SP Prime20 | 0
SNL/MSU/DOE | UNI-D155-EP3[0] | 0 | EP | UNK | UNK | 24 |  | 100 | 0 | 0 | 0 | [9 empty] | 167 | 16.7 | 0.3 | 0.03 | 0.1 | 5 | 1407.8125 | -764.5 |  |  | 2.553125 |  | 2068531 | 6.315662 | [220 empty] | Knytex D155 Strand | 0 | 0 |  | W | 24h/20C, 7h/65 C | [6 empty] | [0] | UNI-D155-EP3 | Infusion | SP Prime20 | 0
SNL/MSU/DOE | UNI-D155-EP3[0] | 0 | EP | UNK | UNK | 24 |  | 100 | 0 | 0 | 0 | [9 empty] | 317 | 31.7 | 0.58 | 0.058 | 0.1 | 1 | 1407.8125 | -764.5 |  |  | 2.553125 |  | 8 | 0.90309 | [220 empty] | Knytex D155 Strand | 0 | 0 |  | D | 24h/20C, 7h/65 C | [6 empty] | [0] | UNI-D155-EP3 | Infusion | SP Prime20 | 0
SNL/MSU/DOE | UNI-D155-EP3[0] | 0 | EP | UNK | UNK | 24 |  | 100 | 0 | 0 | 0 | [9 empty] | 323 | 32.3 | 0.59 | 0.059 | 0.1 | 1 | 1407.8125 | -764.5 |  |  | 2.553125 |  | 15 | 1.176091 | [220 empty] | Knytex D155 Strand | 0 | 0 |  | F | 24h/20C, 7h/65 C | [6 empty] | [0] | UNI-D155-EP3 | Infusion | SP Prime20 | 0
SNL/MSU/DOE | UNI-D155-EP3[0] | 0 | EP | UNK | UNK | 24 |  | 100 | 0 | 0 | 0 | [9 empty] | 352 | 35.2 | 0.64 | 0.064 | 0.1 | 1 | 1407.8125 | -764.5 |  |  | 2.553125 |  | 30 | 1.477121 | [220 empty] | Knytex D155 Strand | 0 | 0 |  | J | 24h/20C, 7h/65 C | [6 empty] | [0] | UNI-D155-EP3 | Infusion | SP Prime20 | 0
SNL/MSU/DOE | UNI-D155-EP3[0] | 0 | EP | UNK | UNK | 16 |  | 100 | 0 | 0 | 0 | [9 empty] | 222 | 22.2 | 0.4 | 0.04 | 0.1 | 15 | 1407.8125 | -764.5 |  |  | 2.553125 |  | 3315083 | 6.520494 | [220 empty] | Knytex D155 Strand | 0 | 0 |  | 32 | 24h/20C, 7h/65 C | [6 empty] | [0] | UNI-D155-EP3 | Infusion | SP Prime20 | 0
SNL/MSU/DOE | UNI-D155-EP3[0] | 0 | EP | UNK | UNK | 13 |  | 100 | 0 | 0 | 0 | [9 empty] | 280 | 28 | 0.51 | 0.051 | 0.1 | 2 | 1407.8125 | -764.5 |  |  | 2.553125 |  | 575 | 2.759668 | [220 empty] | Knytex D155 Strand | 0 | 0 |  | 34 | 24h/20C, 7h/65 C | [6 empty] | [0] | UNI-D155-EP3 | Infusion | SP Prime20 | 0
SNL/MSU/DOE | UNI-D155-EP3[0] | 0 | EP | UNK | UNK | 17 |  | 100 | 0 | 0 | 0 | [9 empty] | 364 | 36.4 | 0.66 | 0.066 | 0.1 | 2 | 1407.8125 | -764.5 |  |  | 2.553125 |  | 292 | 2.465383 | [220 empty] | Knytex D155 Strand | 0 | 0 |  | 36 | 24h/20C, 7h/65 C | [6 empty] | [0] | UNI-D155-EP3 | Infusion | SP Prime20 | 0
SNL/MSU/DOE | UNI-D155-EP3[0] | 0 | EP | UNK | UNK | 13 |  | 100 | 0 | 0 | 0 | [9 empty] | 269 | 26.9 | 0.49 | 0.049 | 0.1 | 2 | 1407.8125 | -764.5 |  |  | 2.553125 |  | 994 | 2.997386 | [220 empty] | Knytex D155 Strand | 0 | 0 |  | 37 | 24h/20C, 7h/65 C | [6 empty] | [0] | UNI-D155-EP3 | Infusion | SP Prime20 | 0
SNL/MSU/DOE | UNI-D155-EP3[0] | 0 | EP | UNK | UNK | 16 |  | 100 | 0 | 0 | 0 | [9 empty] | 336 | 33.6 | 0.61 | 0.061 | 0.1 | 2 | 1407.8125 | -764.5 |  |  | 2.553125 |  | 7475 | 3.873611 | [220 empty] | Knytex D155 Strand | 0 | 0 |  | 70 | 24h/20C, 7h/65 C | [6 empty] | [0] | UNI-D155-EP3 | Infusion | SP Prime20 | 0
SNL/MSU/DOE | UNI-D155-EP3[0] | 0 | EP | UNK | UNK | 13 |  | 100 | 0 | 0 | 0 | [9 empty] | 208 | 20.8 | 0.38 | 0.038 | 0.1 | 5 | 1407.8125 | -764.5 |  |  | 2.553125 |  | 42143 | 4.624725 | [220 empty] | Knytex D155 Strand | 0 | 0 |  | 42 | 24h/20C, 7h/65 C | [6 empty] | [0] | UNI-D155-EP3 | Infusion | SP Prime20 | 0
SNL/MSU/DOE | UNI-D155-EP3[0] | 0 | EP | UNK | UNK | 15 |  | 100 | 0 | 0 | 0 | [9 empty] | 240 | 24 | 0.44 | 0.044 | 0.1 | 5 | 1407.8125 | -764.5 |  |  | 2.553125 |  | 514981 | 5.711791 | [220 empty] | Knytex D155 Strand | 0 | 0 |  | 44 | 24h/20C, 7h/65 C | [6 empty] | [0] | UNI-D155-EP3 | Infusion | SP Prime20 | 0
SNL/MSU/DOE | UNI-D155-EP3[0] | 0 | EP | UNK | UNK | 15 |  | 100 | 0 | 0 | 0 | [9 empty] | 243 | 24.3 | 0.44 | 0.044 | 0.1 | 5 | 1407.8125 | -764.5 |  |  | 2.553125 |  | 852756 | 5.930825 | [220 empty] | Knytex D155 Strand | 0 | 0 |  | 64 | 24h/20C, 7h/65 C | [6 empty] | [0] | UNI-D155-EP3 | Infusion | SP Prime20 | 0
SNL/MSU/DOE | UNI-D155-EP3[0] | 0 | EP | UNK | UNK | 31 |  | 100 | 0 | 0 | 0 | [9 empty] | 449 | 44.9 | 0.81 | 0.081 | 0.1 | 10 | 1407.8125 | -764.5 |  |  | 2.553125 |  | 4110368 | 6.613881 | [220 empty] | Knytex D155 Strand | 0 | 0 |  | 31 | 24h/20C, 7h/65 C | [6 empty] | [0] | UNI-D155-EP3 | Infusion | SP Prime20 | 0
SNL/MSU/DOE | UNI-D155-EP3[0] | 0 | EP | UNK | UNK | 27 |  | 100 | 0 | 0 | 0 | [9 empty] | 355 | 35.5 | 0.64 | 0.064 | 0.1 | 15 | 1407.8125 | -764.5 |  |  | 2.553125 |  | 6332223 | 6.801556 | [220 empty] | Knytex D155 Strand | 0 | 0 |  | 33 | 24h/20C, 7h/65 C | [6 empty] | [0] | UNI-D155-EP3 | Infusion | SP Prime20 | 0
SNL/MSU/DOE | UNI-D155-EP3[0] | 0 | EP | UNK | UNK | 33 |  | 100 | 0 | 0 | 0 | [9 empty] | 700 | 70 | 1.27 | 0.127 | 0.1 | 2 | 1407.8125 | -764.5 |  |  | 2.553125 |  | 30907 | 4.490057 | [220 empty] | Knytex D155 Strand | 0 | 0 |  | 35 | 24h/20C, 7h/65 C | [6 empty] | [0] | UNI-D155-EP3 | Infusion | SP Prime20 | 0
SNL/MSU/DOE | UNI-D155-EP3[0] | 0 | EP | UNK | UNK | 41 |  | 100 | 0 | 0 | 0 | [9 empty] | 858 | 85.8 | 1.56 | 0.156 | 0.1 | 2 | 1407.8125 | -764.5 |  |  | 2.553125 |  | 25562 | 4.407595 | [220 empty] | Knytex D155 Strand | 0 | 0 |  | 38 | 24h/20C, 7h/65 C | [6 empty] | [0] | UNI-D155-EP3 | Infusion | SP Prime20 | 0
SNL/MSU/DOE | UNI-D155-EP3[0] | 0 | EP | UNK | UNK | 28 |  | 100 | 0 | 0 | 0 | [9 empty] | 590 | 59 | 1.07 | 0.107 | 0.1 | 2 | 1407.8125 | -764.5 |  |  | 2.553125 |  | 137981 | 5.139819 | [220 empty] | Knytex D155 Strand | 0 | 0 |  | 45 | 24h/20C, 7h/65 C | [6 empty] | [0] | UNI-D155-EP3 | Infusion | SP Prime20 | 0
SNL/MSU/DOE | UNI-D155-EP3[0] | 0 | EP | UNK | UNK | 31 |  | 100 | 0 | 0 | 0 | [9 empty] | 519 | 51.9 | 0.94 | 0.094 | 0.1 | 5 | 1407.8125 | -764.5 |  |  | 2.553125 |  | 2079613 | 6.317983 | [220 empty] | Knytex D155 Strand | 0 | 0 |  | 40 | 24h/20C, 7h/65 C | [6 empty] | [0] | UNI-D155-EP3 | Infusion | SP Prime20 | 0
SNL/MSU/DOE | UNI-D155-EP3[0] | 0 | EP | UNK | UNK | 28 |  | 100 | 0 | 0 | 0 | [9 empty] | 459 | 45.9 | 0.83 | 0.083 | 0.1 | 5 | 1407.8125 | -764.5 |  |  | 2.553125 |  | 1526347 | 6.183653 | [220 empty] | Knytex D155 Strand | 0 | 0 |  | 43 | 24h/20C, 7h/65 C | [6 empty] | [0] | UNI-D155-EP3 | Infusion | SP Prime20 | 0
SNL/MSU/DOE | UNI-D155-EP3[0] | 0 | EP | UNK | UNK | 28 |  | 100 | 0 | 0 | 0 | [9 empty] | 259 | 25.9 | 0.83 | 0.083 | 0.1 | 5 | 1407.8125 | -764.5 |  |  | 2.553125 |  | 1198012 | 6.078461 | [220 empty] | Knytex D155 Strand | 0 | 0 |  | 52 | 24h/20C, 7h/65 C | [6 empty] | [0] | UNI-D155-EP3 | Infusion | SP Prime20 | 0
SNL/MSU/DOE | UNI-D155-EP3[0] | 0 | EP | UNK | UNK | 52 |  | 100 | 0 | 0 | 0 | [9 empty] | -49.7 | -497 |  |  | 10 | 5 | 1407.8125 | -764.5 |  |  | 2.553125 |  | 2182127 | 6.33888 | [220 empty] | Knytex D155 Strand | 0 | 0 |  | 1012 | 24h/20C, 7h/65 C | [6 empty] | [0] | UNI-D155-EP3 | Infusion | SP Prime20 | 0
SNL/MSU/DOE | UNI-D155-EP3[0] | 0 | EP | UNK | UNK | 52 |  | 100 | 0 | 0 | 0 | [9 empty] | -57.8 | -578 |  |  | 10 | 5 | 1407.8125 | -764.5 |  |  | 2.553125 |  | 1838 | 3.264346 | [220 empty] | Knytex D155 Strand | 0 | 0 |  | 1016 | 24h/20C, 7h/65 C | [6 empty] | [0] | UNI-D155-EP3 | Infusion | SP Prime20 | 0
SNL/MSU/DOE | UNI-D155-EP3[0] | 0 | EP | UNK | UNK | 52 |  | 100 | 0 | 0 | 0 | [9 empty] | -50.3 | -503 |  |  | 10 | 5 | 1407.8125 | -764.5 |  |  | 2.553125 |  | 1287177 | 6.109638 | [220 empty] | Knytex D155 Strand | 0 | 0 |  | 1021 | 24h/20C, 7h/65 C | [6 empty] | [0] | UNI-D155-EP3 | Infusion | SP Prime20 | 0
SNL/MSU/DOE | UNI-D155-EP3[0] | 0 | EP | UNK | UNK | 52 |  | 100 | 0 | 0 | 0 | [9 empty] | 361 | -361 |  |  | -1 | 1 | 1407.8125 | -764.5 |  |  | 2.553125 |  | 80365 | 4.905067 | [220 empty] | Knytex D155 Strand | 0 | 0 |  | 1025 | 24h/20C, 7h/65 C | [6 empty] | [0] | UNI-D155-EP3 | Infusion | SP Prime20 | 0
SNL/MSU/DOE | UNI-D155-EP3[0] | 0 | EP | UNK | UNK | 52 |  | 100 | 0 | 0 | 0 | [9 empty] | -51 | -510 |  |  | 10 | 5 | 1407.8125 | -764.5 |  |  | 2.553125 |  | 7615 | 3.88167 | [220 empty] | Knytex D155 Strand | 0 | 0 |  | 1026 | 24h/20C, 7h/65 C | [6 empty] | [0] | UNI-D155-EP3 | Infusion | SP Prime20 | 0
SNL/MSU/DOE | UNI-D155-EP3[0] | 0 | EP | UNK | UNK | 52 |  | 100 | 0 | 0 | 0 | [9 empty] | 413 | -413 |  |  | -1 | 1 | 1407.8125 | -764.5 |  |  | 2.553125 |  | 37367 | 4.572488 | [220 empty] | Knytex D155 Strand | 0 | 0 |  | 1027 | 24h/20C, 7h/65 C | [6 empty] | [0] | UNI-D155-EP3 | Infusion | SP Prime20 | 0
OptiMat | 1017S0300MD2 | 45/-45/0/45/-45/0/45/-45/0/45/-45/0/45/-45 | EP | UNK | Load | [6 empty] | 6.78 | 2 | 24.56 | 25.29 | 23.67 | 610 |  | 500 | 166.52 | 460.4252 | 46.04252 | 1.8556 |  | 0.1 | 2.11 | 480.475 |  | 26.73 |  | 1.742 |  | 100 | 2 | [101 empty] | n |  |  | 0 | [5 empty] | d, RT |  | 76.67 | 76.67 |  |  |  | Long, rectangular (reference) | GAMESA |  | PREPEG |  |  | 1 |  |  | 4 | 25 |  | 6.57 |  |  | 140 |  | x |  | CRES | 5 |  | MD material used in preliminary programme 2 (1 layer less than MD1) | PPG2002 | GE1 | V1 | Prime 20, slow hardener | GEV205; GEV207 after preliminary tests | [[±45, 0°]4;±45] | 6.57 | 4 | 10 | 0 |  | 610 | 250 kN MTS, CRES | GAMESA | GE1 | 0 | GEV207_S0300_0227 |  |  |  | 4001 |  | I | [14 empty] | S0300 | MD2 | 1017 |  |  | OB_TG4_R016 | Failure only of tabs |  |  | Strain gauge: HBM 6/350 LY41, Middle, Center, BTB | SG, M, C, BTB |  | TG 4 phase I | x | Table OptiMat | fan |  | CA |  |  |  | 2006-03-28 |  |  |  | 0.01722503 | 1.8556 |  |  |  | t | h | 1b | 1b | [5 empty] | 460.4252 |  |  | 2003-03-28
OptiMat | 1017S0300MD2 | 45/-45/0/45/-45/0/45/-45/0/45/-45/0/45/-45 | EP | UNK | Load | [6 empty] | 6.69 | 2 | 25.51 | 25.65 | 25.31 | 610 |  | 500 | 170.1 | 383.8918 | 38.38918 | 1.5537 |  | 0.1 | 2.11 | 480.475 |  | 26.86 |  | 1.742 |  | 740 | 2.869232 | [101 empty] | n |  |  | 0 | [5 empty] | d, RT |  | 65.3 | 65.3 |  |  |  | Long, rectangular (reference) | GAMESA |  | PREPEG |  |  | 1 |  |  | 4 | 25 |  | 6.57 |  |  | 140 |  |  |  | CRES | 5 |  | MD material used in preliminary programme 2 (1 layer less than MD1) | PPG2002 | GE1 | V1 | Prime 20, slow hardener | GEV205; GEV207 after preliminary tests | [[±45, 0°]4;±45] | 6.57 | 4 | 10 | 0 |  | 610 | 250 kN MTS, CRES | GAMESA | GE1 | 0 | GEV207_S0300_0228 |  |  |  | 4000 |  | I | [14 empty] | S0300 | MD2 | 1017 |  |  | OB_TG4_R016 |  |  |  | Strain gauge: HBM 6/350 LY41, Middle, Center, BTB | SG, M, C, BTB |  | TG 4 phase I |  | Table OptiMat | fan |  | CA |  |  |  | 2006-03-28 |  |  |  | 0.01429232 | 1.5537 |  |  |  | t | h | 1b | 1b | [5 empty] | 383.8918 |  |  | 2006-03-28
OptiMat | 195R0300MD4 | 45/-45/0/45/-45/0/45/-45/0/45/-45/0/45/-45 | EP | UNK | Load | 0 | [5 empty] | 6.8 | 2 | 25.2 |  |  | 145 |  | 35 | 171.36 | -240.16 | -24.016 | -0.8 |  | 10 |  |  |  |  | 30.02 |  |  | 1000000 | 6 | [101 empty] | y |  |  | 0 | [5 empty] | d, RT |  | -41.1538176 | -41.1538176 |  |  |  | Rectangular | LM | [7 empty] | various | 25 |  | 3.52 | 55 | [5 empty] | RISØ | 5 |  | phase II: MD material, same lay-up as MD2, but with alternative resin (LM-E6) | PPG2002 | GE2 |  | LM-E6 |  | [[±45, 0°]4;±45] | 6.57 | 4 | 10 | 0 |  | 145 | 250 kN Instron 8833, RISØ | LM | GE2 | 0 | GEV307_R0300_0001 |  |  |  | 3908 |  | II | [14 empty] | R0300 | MD4 | 195 |  |  |  | exact date not known | [5 empty] | TG 3 phase II |  | Table OptiMat | n | 23 | CA |  |  | GEV307-R0300-01 | 2006-04-15 |  |  | -0.008 |  | -0.8 |  |  |  | gauge | MCL-fixture |  | 4 | [5 empty] | -240.16 |  |  | 2006-04-15
OptiMat | 195R0300MD4 | 45/-45/0/45/-45/0/45/-45/0/45/-45/0/45/-45 | EP | UNK | Load | 0 | [5 empty] | 6.8 | 2 | 25.4 |  |  | 145 |  | 35 | 172.72 | -290.2 | -29.02 | -1 |  | 10 |  |  |  |  | 29.02 |  |  | 6556 | 3.816639 | [101 empty] | y |  |  | 0 | [5 empty] | d, RT |  | -50.123344 | -50.123344 |  |  |  | Rectangular | LM | [7 empty] | various | 25 |  | 3.52 | 55 | [5 empty] | RISØ | 5 |  | phase II: MD material, same lay-up as MD2, but with alternative resin (LM-E6) | PPG2002 | GE2 |  | LM-E6 |  | [[±45, 0°]4;±45] | 6.57 | 4 | 10 | 0 |  | 145 | 250 kN Instron 8833, RISØ | LM | GE2 | 0 | GEV307_R0300_0002 |  |  |  | 3907 |  | II | [14 empty] | R0300 | MD4 | 195 |  |  |  | exact date not known | [5 empty] | TG 3 phase II |  | Table OptiMat | n | 23 | CA |  |  | GEV307-R0300-02 | 2006-04-15 |  |  | -0.01 |  | -1 |  |  |  | gauge | MCL-fixture |  | 2 | [5 empty] | -290.2 |  |  | 2006-04-15
OptiMat | 195R0300MD4 | 45/-45/0/45/-45/0/45/-45/0/45/-45/0/45/-45 | EP | UNK | Load | 0 | [5 empty] | 6.77 | 2 | 25.3 |  |  | 145 |  | 35 | 171.281 | -278.426 | -27.8426 | -0.95 |  | 10 |  |  |  |  | 29.308 |  |  | 32088 | 4.506343 | [101 empty] | y |  |  | 0 | [5 empty] | d, RT |  | -47.68908 | -47.68908 |  |  |  | Rectangular | LM | [7 empty] | various | 25 |  | 3.52 | 55 | [5 empty] | RISØ | 5 |  | phase II: MD material, same lay-up as MD2, but with alternative resin (LM-E6) | PPG2002 | GE2 |  | LM-E6 |  | [[±45, 0°]4;±45] | 6.57 | 4 | 10 | 0 |  | 145 | 250 kN Instron 8833, RISØ | LM | GE2 | 0 | GEV307_R0300_0003 |  |  |  | 3906 |  | II | [14 empty] | R0300 | MD4 | 195 |  |  |  | exact date not known | [5 empty] | TG 3 phase II |  | Table OptiMat | n | 23 | CA |  |  | GEV307-R0300-03 | 2006-04-15 |  |  | -0.0095 |  | -0.95 |  |  |  | gauge | MCL-fixture |  | 2 | [5 empty] | -278.426 |  |  | 2006-04-15
OptiMat | 195R0300MD4 | 45/-45/0/45/-45/0/45/-45/0/45/-45/0/45/-45 | EP | UNK | Load | 0 | [5 empty] | 6.98 | 2 | 25.3 |  |  | 145 |  | 35 | 176.594 | -254.07 | -25.407 | -0.9 |  | 10 |  |  |  |  | 28.23 |  |  | 3844009 | 6.584784 | [101 empty] | y |  |  | 0 | [5 empty] | d, RT |  | -44.86723758 | -44.86723758 |  |  |  | Rectangular | LM | [7 empty] | various | 25 |  | 3.52 | 55 | [5 empty] | RISØ | 5 |  | phase II: MD material, same lay-up as MD2, but with alternative resin (LM-E6) | PPG2002 | GE2 |  | LM-E6 |  | [[±45, 0°]4;±45] | 6.57 | 4 | 10 | 0 |  | 145 | 250 kN Instron 8833, RISØ | LM | GE2 | 0 | GEV307_R0300_0004 |  |  |  | 3905 |  | II | [14 empty] | R0300 | MD4 | 195 |  |  |  | exact date not known | [5 empty] | TG 3 phase II |  | Table OptiMat | n | 23 | CA |  |  | GEV307-R0300-04 | 2006-04-15 |  |  | -0.009 |  | -0.9 |  |  |  | gauge | MCL-fixture |  | 3 | [5 empty] | -254.07 |  |  | 2006-04-15
OptiMat | 195R0300MD4 | 45/-45/0/45/-45/0/45/-45/0/45/-45/0/45/-45 | EP | UNK | Load | 0 | [5 empty] | 6.55 | 2 | 25.4 |  |  | 145 |  | 35 | 166.37 | -276.552 | -27.6552 | -0.92 |  | 10 |  |  |  |  | 30.06 |  |  | 575863 | 5.760319 | [101 empty] | y |  |  | 0 | [5 empty] | d, RT |  | -46.00995624 | -46.00995624 |  |  |  | Rectangular | LM | [7 empty] | various | 25 |  | 3.52 | 55 | [5 empty] | RISØ | 5 |  | phase II: MD material, same lay-up as MD2, but with alternative resin (LM-E6) | PPG2002 | GE2 |  | LM-E6 |  | [[±45, 0°]4;±45] | 6.57 | 4 | 10 | 0 |  | 145 | 250 kN Instron 8833, RISØ | LM | GE2 | 0 | GEV307_R0300_0005 |  |  |  | 3904 |  | II | [14 empty] | R0300 | MD4 | 195 |  |  |  | exact date not known | [5 empty] | TG 3 phase II |  | Table OptiMat | n | 23 | CA |  |  | GEV307-R0300-05 | 2006-04-15 |  |  | -0.0092 |  | -0.92 |  |  |  | gauge | MCL-fixture |  | 3 | [5 empty] | -276.552 |  |  | 2006-04-15
OptiMat | 195R0300MD4 | 45/-45/0/45/-45/0/45/-45/0/45/-45/0/45/-45 | EP | UNK | Load | 0 | [5 empty] | 6.8 | 2 | 25.1 |  |  | 145 |  | 35 | 170.68 | -266.073 | -26.6073 | -0.93 |  | 10 |  |  |  |  | 28.61 |  |  | 28646 | 4.457064 | [101 empty] | y |  |  | 0 | [5 empty] | d, RT |  | -45.41333964 | -45.41333964 |  |  |  | Rectangular | LM | [7 empty] | various | 25 |  | 3.52 | 55 | [5 empty] | RISØ | 5 |  | phase II: MD material, same lay-up as MD2, but with alternative resin (LM-E6) | PPG2002 | GE2 |  | LM-E6 |  | [[±45, 0°]4;±45] | 6.57 | 4 | 10 | 0 |  | 145 | 250 kN Instron 8833, RISØ | LM | GE2 | 0 | GEV307_R0300_0006 |  |  |  | 3903 |  | II | [14 empty] | R0300 | MD4 | 195 |  |  |  | exact date not known | [5 empty] | TG 3 phase II |  | Table OptiMat | n | 23 | CA |  |  | GEV307-R0300-06 | 2006-04-15 |  |  | -0.0093 |  | -0.93 |  |  |  | gauge | MCL-fixture |  | 3 | [5 empty] | -266.073 |  |  | 2006-04-15
OptiMat | 195R0300MD4 | 45/-45/0/45/-45/0/45/-45/0/45/-45/0/45/-45 | EP | UNK | Load | 0 | [5 empty] | 6.9 | 2 | 25.1 |  |  | 145 |  | 35 | 173.19 | -266.248 | -26.6248 | -0.92 |  | 10 |  |  |  |  | 28.94 |  |  | 59875 | 4.777246 | [101 empty] | y |  |  | 0 | [5 empty] | d, RT |  | -46.11149112 | -46.11149112 |  |  |  | Rectangular | LM | [7 empty] | various | 25 |  | 3.52 | 55 | [5 empty] | RISØ | 5 |  | phase II: MD material, same lay-up as MD2, but with alternative resin (LM-E6) | PPG2002 | GE2 |  | LM-E6 |  | [[±45, 0°]4;±45] | 6.57 | 4 | 10 | 0 |  | 145 | 250 kN Instron 8833, RISØ | LM | GE2 | 0 | GEV307_R0300_0007 |  |  |  | 3902 |  | II | [14 empty] | R0300 | MD4 | 195 |  |  |  | exact date not known | [5 empty] | TG 3 phase II |  | Table OptiMat | n | 23 | CA |  |  | GEV307-R0300-07 | 2006-04-15 |  |  | -0.0092 |  | -0.92 |  |  |  | gauge | MCL-fixture |  | 3 | [5 empty] | -266.248 |  |  | 2006-04-15
OptiMat | 195R0300MD4 | 45/-45/0/45/-45/0/45/-45/0/45/-45/0/45/-45 | EP | UNK | Load | 0 | [5 empty] | 6.85 | 2 | 25.1 |  |  | 145 |  | 35 | 171.935 | -258.713 | -25.8713 | -0.91 |  | 10 |  |  |  |  | 28.43 |  |  | 174166 | 5.240963 | [101 empty] | y |  |  | 0 | [5 empty] | d, RT |  | -44.48182 | -44.48182 |  |  |  | Rectangular | LM | [7 empty] | various | 25 |  | 3.52 | 55 | [5 empty] | RISØ | 5 |  | phase II: MD material, same lay-up as MD2, but with alternative resin (LM-E6) | PPG2002 | GE2 |  | LM-E6 |  | [[±45, 0°]4;±45] | 6.57 | 4 | 10 | 0 |  | 145 | 250 kN Instron 8833, RISØ | LM | GE2 | 0 | GEV307_R0300_0008 |  |  |  | 3901 |  | II | [14 empty] | R0300 | MD4 | 195 |  |  |  | exact date not known | [5 empty] | TG 3 phase II |  | Table OptiMat | n | 23 | CA |  |  | GEV307-R0300-08 | 2006-04-15 |  |  | -0.0091 |  | -0.91 |  |  |  | gauge | MCL-fixture |  | 3 | [5 empty] | -258.713 |  |  | 2006-04-15
OptiMat | 195R0300MD4 | 45/-45/0/45/-45/0/45/-45/0/45/-45/0/45/-45 | EP | UNK | Load | 0 | [5 empty] | 6.8 | 2 | 25.2 |  |  | 145 |  | 35 | 171.36 | -262.444 | -26.2444 | -0.91 |  | 10 |  |  |  |  | 28.84 |  |  | 44098 | 4.644419 | [101 empty] | y |  |  | 0 | [5 empty] | d, RT |  | -44.97240384 | -44.97240384 |  |  |  | Rectangular | LM | [7 empty] | various | 25 |  | 3.52 | 55 | [5 empty] | RISØ | 5 |  | phase II: MD material, same lay-up as MD2, but with alternative resin (LM-E6) | PPG2002 | GE2 |  | LM-E6 |  | [[±45, 0°]4;±45] | 6.57 | 4 | 10 | 0 |  | 145 | 250 kN Instron 8833, RISØ | LM | GE2 | 0 | GEV307_R0300_0009 |  |  |  | 3900 |  | II | [14 empty] | R0300 | MD4 | 195 |  |  |  | exact date not known | [5 empty] | TG 3 phase II |  | Table OptiMat | n | 23 | CA |  |  | GEV307-R0300-09 | 2006-04-15 |  |  | -0.0091 |  | -0.91 |  |  |  | gauge | MCL-fixture |  | 3 | [5 empty] | -262.444 |  |  | 2006-04-15
OptiMat | 195R0300MD4 | 45/-45/0/45/-45/0/45/-45/0/45/-45/0/45/-45 | EP | UNK | Load | 0 | [5 empty] | 6.8 | 2 | 25.2 |  |  | 145 |  | 35 | 171.36 | -257.67 | -25.767 | -0.9 |  | 10 |  |  |  |  | 28.63 |  |  | 153080 | 5.184918 | [101 empty] | y |  |  | 0 | [5 empty] | d, RT |  | -44.1543312 | -44.1543312 |  |  |  | Rectangular | LM | [7 empty] | various | 25 |  | 3.52 | 55 | [5 empty] | RISØ | 5 |  | phase II: MD material, same lay-up as MD2, but with alternative resin (LM-E6) | PPG2002 | GE2 |  | LM-E6 |  | [[±45, 0°]4;±45] | 6.57 | 4 | 10 | 0 |  | 145 | 250 kN Instron 8833, RISØ | LM | GE2 | 0 | GEV307_R0300_0010 |  |  |  | 3899 |  | II | [14 empty] | R0300 | MD4 | 195 |  |  |  | exact date not known | [5 empty] | TG 3 phase II |  | Table OptiMat | n | 23 | CA |  |  | GEV307-R0300-10 | 2006-04-15 |  |  | -0.009 |  | -0.9 |  |  |  | gauge | MCL-fixture |  | 3 | [5 empty] | -257.67 |  |  | 2006-04-15
OptiMat | 1017S0300MD2 | 45/-45/0/45/-45/0/45/-45/0/45/-45/0/45/-45 | EP | UNK | UNK | [6 empty] | 6.982 | 2 | 25.364 | 25.42 | 25.26 | 610 | 500 | 500 | 177.09 | 371.38 | 37.138 |  |  | 0.1 | 2.11 | 480.475 |  | 26.2 |  | 1.742 |  | 7439 | 3.871515 | [101 empty] | n |  |  | 0 | [5 empty] | d, RT |  | 64.93 | 64.93 |  |  |  | Long, rectangular (reference) | GAMESA |  | PREPEG |  |  | 1 |  |  | 4 | 25 |  | 6.57 |  |  | 140 |  |  |  | CRES | 5 |  | MD material used in preliminary programme 2 (1 layer less than MD1) | PPG2002 | GE1 | V1 | Prime 20, slow hardener | GEV205; GEV207 after preliminary tests | [[±45, 0°]4;±45] | 6.57 | 4 | 10 | 0 |  | 610 | 250 kN MTS, CRES | GAMESA | GE1 | 0 | GEV207_S0300_0207 |  |  |  | 3851 |  | I | [14 empty] | S0300 | MD2 | 1017 |  |  |  | Et is the average from 27.58GPa and 24.96GPa |  |  | Strain gauge: HBM 6/350 LY41, Middle, Center, BTB | SG, M, C, BTB |  | TG 4 phase I |  | Table OptiMat | fan |  | CA |  |  |  | 2005-01-27 |  |  |  | 0.01417481 | [5 empty] | h | 1b | 1 | [5 empty] | 371.38 |  |  | 2005-01-27
OptiMat | 1017S0300MD2 | 45/-45/0/45/-45/0/45/-45/0/45/-45/0/45/-45 | EP | UNK | UNK | [6 empty] | 6.918 | 2 | 25.608 | 25.71 | 25.58 | 610 | 500 | 500 | 177.16 | 370.9 | 37.09 |  |  | 0.1 | 2.11 | 480.475 |  | 25.9 |  | 1.742 |  | 3962 | 3.597914 | [101 empty] | n |  |  | 0 | [5 empty] | d, RT |  | 65.524 | 65.524 |  |  |  | Long, rectangular (reference) | GAMESA |  | PREPEG |  |  | 1 |  |  | 4 | 25 |  | 6.57 |  |  | 140 |  |  |  | CRES | 5 |  | MD material used in preliminary programme 2 (1 layer less than MD1) | PPG2002 | GE1 | V1 | Prime 20, slow hardener | GEV205; GEV207 after preliminary tests | [[±45, 0°]4;±45] | 6.57 | 4 | 10 | 0 |  | 610 | 250 kN MTS, CRES | GAMESA | GE1 | 0 | GEV207_S0300_0208 |  |  |  | 3850 |  | I | [14 empty] | S0300 | MD2 | 1017 |  |  |  | Et is the average from 25.71GPa and 26.09GPa |  |  | Strain gauge: HBM 6/350 LY41, Middle, Center, BTB | SG, M, C, BTB |  | TG 4 phase I |  | Table OptiMat | fan |  | CA |  |  |  | 2006-01-31 |  |  |  | 0.01432046 | [5 empty] | h | 1b | 1 | [5 empty] | 370.9 |  |  | 2006-01-31
OptiMat | 1017S0300MD2 | 45/-45/0/45/-45/0/45/-45/0/45/-45/0/45/-45 | EP | UNK | UNK | [6 empty] | 6.948 | 2 | 25.214 | 25.3 | 25.16 | 610 | 500 | 500 | 175.19 | 369.18 | 36.918 |  |  | 0.1 | 2.11 | 480.475 |  | 25.78 |  | 1.742 |  | 1429 | 3.155032 | [101 empty] | n |  |  | 0 | [5 empty] | d, RT |  | 64.541 | 64.541 |  |  |  | Long, rectangular (reference) | GAMESA |  | PREPEG |  |  | 1 |  |  | 4 | 25 |  | 6.57 |  |  | 140 |  |  |  | CRES | 5 |  | MD material used in preliminary programme 2 (1 layer less than MD1) | PPG2002 | GE1 | V1 | Prime 20, slow hardener | GEV205; GEV207 after preliminary tests | [[±45, 0°]4;±45] | 6.57 | 4 | 10 | 0 |  | 610 | 250 kN MTS, CRES | GAMESA | GE1 | 0 | GEV207_S0300_0209 |  |  |  | 3849 |  | I | [14 empty] | S0300 | MD2 | 1017 |  |  |  | Et is the average from 25.83GPa and 25.73GPa |  |  | Strain gauge: HBM 6/350 LY41, Middle, Center, BTB | SG, M, C, BTB |  | TG 4 phase I |  | Table OptiMat | fan |  | CA |  |  |  | 2006-01-31 |  |  |  | 0.0143204 | [5 empty] | h | 1b | 1 | [5 empty] | 369.18 |  |  | 2006-01-31
OptiMat | 1017S0300MD2 | 45/-45/0/45/-45/0/45/-45/0/45/-45/0/45/-45 | EP | UNK | UNK | [6 empty] | 6.722 | 2 | 25.3 | 25.31 | 25.29 | 610 | 500 | 500 | 170.07 | 398.87 | 39.887 |  |  | 0.1 | 2.11 | 480.475 |  | 26.55 |  | 1.742 |  | 2006 | 3.302331 | [101 empty] | n |  |  | 0 | [5 empty] | d, RT |  | 67.834 | 67.834 |  |  |  | Long, rectangular (reference) | GAMESA |  | PREPEG |  |  | 1 |  |  | 4 | 25 |  | 6.57 |  |  | 140 |  |  |  | CRES | 5 |  | MD material used in preliminary programme 2 (1 layer less than MD1) | PPG2002 | GE1 | V1 | Prime 20, slow hardener | GEV205; GEV207 after preliminary tests | [[±45, 0°]4;±45] | 6.57 | 4 | 10 | 0 |  | 610 | 250 kN MTS, CRES | GAMESA | GE1 | 0 | GEV207_S0300_0222 |  |  |  | 3847 |  | I | [14 empty] | S0300 | MD2 | 1017 |  |  |  | Et is the average from 26.68GPa and 26.42GPa |  |  | Strain gauge: HBM 6/350 LY41, Middle, Center, BTB | SG, M, C, BTB |  | TG 4 phase I |  | Table OptiMat | fan |  | CA |  |  |  | 2006-01-10 |  |  |  | 0.01502335 | [5 empty] | h | 1b | 1 | [5 empty] | 398.87 |  |  | 2006-01-10
OptiMat | 1017S0300MD2 | 45/-45/0/45/-45/0/45/-45/0/45/-45/0/45/-45 | EP | UNK | UNK | [6 empty] | 6.764 | 2 | 25.102 | 25.23 | 24.97 | 610 | 500 | 500 | 169.79 | 262.25 | 26.225 |  |  | 0.1 | 3.34 | 480.475 |  | 27.42 |  | 1.742 |  | 1211042 | 6.083159 | [101 empty] | n |  |  | 0 | [5 empty] | d, RT |  | 44.5282 | 44.5282 |  |  |  | Long, rectangular (reference) | GAMESA |  | PREPEG |  |  | 1 |  |  | 4 | 25 |  | 6.57 |  |  | 140 |  |  |  | CRES | 5 |  | MD material used in preliminary programme 2 (1 layer less than MD1) | PPG2002 | GE1 | V1 | Prime 20, slow hardener | GEV205; GEV207 after preliminary tests | [[±45, 0°]4;±45] | 6.57 | 4 | 10 | 0 |  | 610 | 250 kN MTS, CRES | GAMESA | GE1 | 0 | GEV207_S0300_0221 |  |  |  | 3846 |  | I | [14 empty] | S0300 | MD2 | 1017 |  |  |  | Et is the average from 27.30GPa and 25.53GPa |  |  | Strain gauge: HBM 6/350 LY41, Middle, Center, BTB | SG, M, C, BTB |  | TG 4 phase I |  | Table OptiMat | fan |  | CA |  |  |  | 2006-01-07 |  |  |  | 0.009564187 | [5 empty] | h | 2 | 2 | [5 empty] | 262.25 |  |  | 2006-01-03
OptiMat | 1017S0300MD2 | 45/-45/0/45/-45/0/45/-45/0/45/-45/0/45/-45 | EP | UNK | UNK | [6 empty] | 6.53 | 2 | 25.106 | 25.21 | 24.89 | 610 | 500 | 500 | 163.94 | 479.79 | 47.979 |  |  | 0.1 | 2.11 | 480.475 |  | 27.34 |  | 1.742 |  | 66 | 1.819544 | [101 empty] | n |  |  | 0 | [5 empty] | d, RT |  | 78.65 | 78.65 |  |  |  | Long, rectangular (reference) | GAMESA |  | PREPEG |  |  | 1 |  |  | 4 | 25 |  | 6.57 |  |  | 140 |  |  |  | CRES | 5 |  | MD material used in preliminary programme 2 (1 layer less than MD1) | PPG2002 | GE1 | V1 | Prime 20, slow hardener | GEV205; GEV207 after preliminary tests | [[±45, 0°]4;±45] | 6.57 | 4 | 10 | 0 |  | 610 | 250 kN MTS, CRES | GAMESA | GE1 | 0 | GEV207_S0300_0220 |  |  |  | 3845 |  | I | [14 empty] | S0300 | MD2 | 1017 |  |  |  | Et is the average from 26.67GPa and 28.05GPa |  |  | Strain gauge: HBM 6/350 LY41, Middle, Center, BTB | SG, M, C, BTB |  | TG 4 phase I |  | Table OptiMat | fan |  | CA |  |  |  | 2006-01-09 |  |  |  | 0.01754901 | [5 empty] | h | 1b | 1b | [5 empty] | 479.79 |  |  | 2006-01-09
OptiMat | 1017S0300MD2 | 45/-45/0/45/-45/0/45/-45/0/45/-45/0/45/-45 | EP | UNK | UNK | [6 empty] | 6.684 | 2 | 25.128 | 25.23 | 25.08 | 610 | 500 | 500 | 167.96 | 401.17 | 40.117 |  |  | 0.1 | 2.11 | 480.475 |  | 27.9 |  | 1.742 |  | 8527 | 3.930796 | [101 empty] | n |  |  | 0 | [5 empty] | d, RT |  | 67.379 | 67.379 |  |  |  | Long, rectangular (reference) | GAMESA |  | PREPEG |  |  | 1 |  |  | 4 | 25 |  | 6.57 |  |  | 140 |  |  |  | CRES | 5 |  | MD material used in preliminary programme 2 (1 layer less than MD1) | PPG2002 | GE1 | V1 | Prime 20, slow hardener | GEV205; GEV207 after preliminary tests | [[±45, 0°]4;±45] | 6.57 | 4 | 10 | 0 |  | 610 | 250 kN MTS, CRES | GAMESA | GE1 | 0 | GEV207_S0300_0219 |  |  |  | 3844 |  | I | [14 empty] | S0300 | MD2 | 1017 |  |  |  | Et is the average from 27.40GPa and 28.43GPa |  |  | Strain gauge: HBM 6/350 LY41, Middle, Center, BTB | SG, M, C, BTB |  | TG 4 phase I |  | Table OptiMat | fan |  | CA |  |  |  | 2006-01-09 |  |  |  | 0.01437885 | [5 empty] | h | 1b | 1 | [5 empty] | 401.17 |  |  | 2006-01-09
OptiMat | 1017S0300MD2 | 45/-45/0/45/-45/0/45/-45/0/45/-45/0/45/-45 | EP | UNK | UNK | [6 empty] | 6.872 | 2 | 25.26 | 25.31 | 25.22 | 610 | 500 | 500 | 173.59 | 258.59 | 25.859 |  |  | 0.1 | 3.34 | 480.475 |  | 26.48 |  | 1.742 |  | 1784535 | 6.251525 | [101 empty] | n |  |  | 0 | [5 empty] | d, RT |  | 44.888 | 44.888 |  |  |  | Long, rectangular (reference) | GAMESA |  | PREPEG |  |  | 1 |  |  | 4 | 25 |  | 6.57 |  |  | 140 |  |  |  | CRES | 5 |  | MD material used in preliminary programme 2 (1 layer less than MD1) | PPG2002 | GE1 | V1 | Prime 20, slow hardener | GEV205; GEV207 after preliminary tests | [[±45, 0°]4;±45] | 6.57 | 4 | 10 | 0 |  | 610 | 250 kN MTS, CRES | GAMESA | GE1 | 0 | GEV207_S0300_0218 |  |  |  | 3843 |  | I | [14 empty] | S0300 | MD2 | 1017 |  |  |  | Et is the average from 27.13GPa and 25.86GPa |  |  | Strain gauge: HBM 6/350 LY41, Middle, Center, BTB | SG, M, C, BTB |  | TG 4 phase I |  | Table OptiMat | fan |  | CA |  |  |  | 2006-01-02 |  |  |  | 0.009765483 | [5 empty] | h | 2 | 2 | [5 empty] | 258.59 |  |  | 2005-12-27
OptiMat | 1017S0300MD2 | 45/-45/0/45/-45/0/45/-45/0/45/-45/0/45/-45 | EP | UNK | UNK | [6 empty] | 7.008 | 2 | 25.342 | 25.45 | 25.21 | 610 | 500 | 500 | 177.6 | 318.89 | 31.889 |  |  | 0.1 | 2.11 | 480.475 |  | 25.65 |  | 1.742 |  | 214358 | 5.33114 | [101 empty] | n |  |  | 0 | [5 empty] | d, RT |  | 56.634 | 56.634 |  |  |  | Long, rectangular (reference) | GAMESA |  | PREPEG |  |  | 1 |  |  | 4 | 25 |  | 6.57 |  |  | 140 |  |  |  | CRES | 5 |  | MD material used in preliminary programme 2 (1 layer less than MD1) | PPG2002 | GE1 | V1 | Prime 20, slow hardener | GEV205; GEV207 after preliminary tests | [[±45, 0°]4;±45] | 6.57 | 4 | 10 | 0 |  | 610 | 250 kN MTS, CRES | GAMESA | GE1 | 0 | GEV207_S0300_0217 |  |  |  | 3842 |  | I | [14 empty] | S0300 | MD2 | 1017 |  |  |  | Et is the average from 25.87GPa and 25.43GPa |  |  | Strain gauge: HBM 6/350 LY41, Middle, Center, BTB | SG, M, C, BTB |  | TG 4 phase I |  | Table OptiMat | fan |  | CA |  |  |  | 2005-12-24 |  |  |  | 0.01243236 | [5 empty] | h | 1b | 1b | [5 empty] | 318.89 |  |  | 2005-12-23
OptiMat | 1017S0300MD2 | 45/-45/0/45/-45/0/45/-45/0/45/-45/0/45/-45 | EP | UNK | UNK | [6 empty] | 7.01 | 2 | 25.1 | 25.23 | 24.94 | 610 | 500 | 500 | 175.95 | 318.78 | 31.878 |  |  | 0.1 | 2.11 | 480.475 |  | 25.57 |  | 1.742 |  | 146945 | 5.167155 | [101 empty] | n |  |  | 0 | [5 empty] | d, RT |  | 56.09 | 56.09 |  |  |  | Long, rectangular (reference) | GAMESA |  | PREPEG |  |  | 1 |  |  | 4 | 25 |  | 6.57 |  |  | 140 |  |  |  | CRES | 5 |  | MD material used in preliminary programme 2 (1 layer less than MD1) | PPG2002 | GE1 | V1 | Prime 20, slow hardener | GEV205; GEV207 after preliminary tests | [[±45, 0°]4;±45] | 6.57 | 4 | 10 | 0 |  | 610 | 250 kN MTS, CRES | GAMESA | GE1 | 0 | GEV207_S0300_0216 |  |  |  | 3841 |  | I | [14 empty] | S0300 | MD2 | 1017 |  |  |  | Et is the average from 26.24GPa and 24.93GPa |  |  | Strain gauge: HBM 6/350 LY41, Middle, Center, BTB | SG, M, C, BTB |  | TG 4 phase I |  | Table OptiMat | fan |  | CA |  |  |  | 2005-12-23 |  |  |  | 0.01246695 | [5 empty] | h | 1b | 1b | [5 empty] | 318.78 |  |  | 2005-12-22
OptiMat | 1017S0300MD2 | 45/-45/0/45/-45/0/45/-45/0/45/-45/0/45/-45 | EP | UNK | UNK | [6 empty] | 7.026 | 2 | 25.404 | 25.49 | 25.32 | 610 | 500 | 500 | 178.47 | 371.9 | 37.19 |  |  | 0.1 | 2.11 | 480.475 |  | 26.83 |  | 1.742 |  | 336983 | 5.527608 | [101 empty] | n |  |  | 0 | [5 empty] | d, RT |  | 56.738 | 56.738 |  |  |  | Long, rectangular (reference) | GAMESA |  | PREPEG |  |  | 1 |  |  | 4 | 25 |  | 6.57 |  |  | 140 |  |  |  | CRES | 5 |  | MD material used in preliminary programme 2 (1 layer less than MD1) | PPG2002 | GE1 | V1 | Prime 20, slow hardener | GEV205; GEV207 after preliminary tests | [[±45, 0°]4;±45] | 6.57 | 4 | 10 | 0 |  | 610 | 250 kN MTS, CRES | GAMESA | GE1 | 0 | GEV207_S0300_0215 |  |  |  | 3840 |  | I | [14 empty] | S0300 | MD2 | 1017 |  |  |  | Et is the average from 26.68GPa and 26.99GPa |  |  | Strain gauge: HBM 6/350 LY41, Middle, Center, BTB | SG, M, C, BTB |  | TG 4 phase I |  | Table OptiMat | fan |  | CA |  |  |  | 2005-12-21 |  |  |  | 0.01386135 | [5 empty] | h | 1b | 1b | [5 empty] | 371.9 |  |  | 2005-12-19
OptiMat | 1017S0300MD2 | 45/-45/0/45/-45/0/45/-45/0/45/-45/0/45/-45 | EP | UNK | UNK | [6 empty] | 7.032 | 2 | 24.962 | 25.31 | 24.64 | 610 | 500 | 500 | 175.53 | 252.33 | 25.233 |  |  | 0.1 | 3.34 | 480.475 |  | 27.09 |  | 1.742 |  | 3502605 | 6.544391 | [101 empty] | n |  |  | 0 | [5 empty] | d, RT |  | 44.293 | 44.293 |  |  |  | Long, rectangular (reference) | GAMESA |  | PREPEG |  |  | 1 |  |  | 4 | 25 |  | 6.57 |  |  | 140 |  |  |  | CRES | 5 |  | MD material used in preliminary programme 2 (1 layer less than MD1) | PPG2002 | GE1 | V1 | Prime 20, slow hardener | GEV205; GEV207 after preliminary tests | [[±45, 0°]4;±45] | 6.57 | 4 | 10 | 0 |  | 610 | 250 kN MTS, CRES | GAMESA | GE1 | 0 | GEV207_S0300_0224 |  |  |  | 3839 |  | I | [14 empty] | S0300 | MD2 | 1017 |  |  |  | Et is the average from 27.91GPa and 26.31GPa |  |  | Strain gauge: HBM 6/350 LY41, Middle, Center, BTB | SG, M, C, BTB |  | TG 4 phase I |  | Table OptiMat | fan |  | CA |  |  |  | 2006-01-25 |  |  |  | 0.009314507 | [5 empty] | h | 2 | 2 | [5 empty] | 252.33 |  |  | 2006-01-12
OptiMat | 1017S0300MD2 | 45/-45/0/45/-45/0/45/-45/0/45/-45/0/45/-45 | EP | UNK | UNK | [6 empty] | 6.888 | 2 | 25.072 | 25.2 | 24.95 | 610 | 500 | 500 | 172.7 | 389.22 | 38.922 |  |  | 0.1 | 2.11 | 480.475 |  | 27.32 |  | 1.742 |  | 443 | 2.646404 | [101 empty] | n |  |  | 0 | [5 empty] | d, RT |  | 67.218 | 67.218 |  |  |  | Long, rectangular (reference) | GAMESA |  | PREPEG |  |  | 1 |  |  | 4 | 25 |  | 6.57 |  |  | 140 |  |  |  | CRES | 5 |  | MD material used in preliminary programme 2 (1 layer less than MD1) | PPG2002 | GE1 | V1 | Prime 20, slow hardener | GEV205; GEV207 after preliminary tests | [[±45, 0°]4;±45] | 6.57 | 4 | 10 | 0 |  | 610 | 250 kN MTS, CRES | GAMESA | GE1 | 0 | GEV207_S0300_0223 |  |  |  | 3838 |  | I | [14 empty] | S0300 | MD2 | 1017 |  |  |  | Et is the average from 27.72GPa and 26.93GPa |  |  | Strain gauge: HBM 6/350 LY41, Middle, Center, BTB | SG, M, C, BTB |  | TG 4 phase I |  | Table OptiMat | fan |  | CA |  |  |  | 2006-01-10 |  |  |  | 0.01424671 | [5 empty] | h | 1b | 1 | [5 empty] | 389.22 |  |  | 2006-01-10
OptiMat | 1016S3200MD2 | 45/-45/0/45/-45/0/45/-45/0/45/-45/0/45/-45 | EP | UNK | UNK | [6 empty] | 7.944 | 2 | 25.314 | 25.37 | 25.3 | 610 |  | 500 | 201.09 | 165.491 | 16.5491 |  |  | 0.1 | 6.1 | 366.2257 |  | 28.86 |  | 1.3658 |  | 31752 | 4.501771 | [101 empty] | n |  |  | 0 | [5 empty] | d, RT |  | 33.279 | 33.279 |  |  |  | Long, rectangular (repaired) | GAMESA | 1:50 | PREPEG | 2/3 | LIQUID RESIN | NT | SCARF |  | 4 | 25 |  | 6.57 |  |  | 140 |  |  |  | CRES | 5 |  | MD material used in preliminary programme 2 (1 layer less than MD1) | PPG2002 | GE1 | V1 | Prime 20, slow hardener | GEV205; GEV207 after preliminary tests | [[±45, 0°]4;±45] | 6.57 | 4 | 10 | 0 |  | 610 | 250 kN MTS, CRES | GAMESA | GE1 | 0 | GEV207_S3200_0207 |  |  |  | 3834 |  | I | [14 empty] | S3200 | MD2 | 1016 |  |  |  | Et is the average from 35.45GPa and 24.33GPa | 1:50, 2/3 |  | Strain gauge: HBM 6/350 LY41, Middle, Center, BTB | SG, M, C, BTB |  | TG 4 phase I |  | Table OptiMat | fan |  | CA |  |  | GEV_S4X00_0207 | 2006-03-07 |  |  |  | 0.005734269 | [5 empty] | h | 3 | 3 | [5 empty] | 165.491 |  |  | 2006-03-07
OptiMat | 1016S3200MD2 | 45/-45/0/45/-45/0/45/-45/0/45/-45/0/45/-45 | EP | UNK | UNK | [6 empty] | 7.866 | 2 | 24.876 | 24.91 | 24.84 | 610 |  | 500 | 195.67 | 254.84 | 25.484 |  |  | 0.1 | 2.11 | 366.2257 |  | 29.19 |  | 1.3658 |  | 1028 | 3.011993 | [101 empty] | n |  |  | 0 | [5 empty] | d, RT |  | 49.865 | 49.865 |  |  |  | Long, rectangular (repaired) | GAMESA | 1:50 | PREPEG | 2/3 | LIQUID RESIN | NT | SCARF |  | 4 | 25 |  | 6.57 |  |  | 140 |  |  |  | CRES | 5 |  | MD material used in preliminary programme 2 (1 layer less than MD1) | PPG2002 | GE1 | V1 | Prime 20, slow hardener | GEV205; GEV207 after preliminary tests | [[±45, 0°]4;±45] | 6.57 | 4 | 10 | 0 |  | 610 | 250 kN MTS, CRES | GAMESA | GE1 | 0 | GEV207_S3200_0208 |  |  |  | 3833 |  | I | [14 empty] | S3200 | MD2 | 1016 |  |  |  | Et is the average from 35.88GPa and 24.61GPa | 1:50, 2/3 |  | Strain gauge: HBM 6/350 LY41, Middle, Center, BTB | SG, M, C, BTB |  | TG 4 phase I |  | Table OptiMat | fan |  | CA |  |  | GEV_S4X00_0208 | 2006-02-23 |  |  |  | 0.008730387 | [5 empty] | h | 1b | 1b | [5 empty] | 254.84 |  |  | 2006-02-23
OptiMat | 1016S3200MD2 | 45/-45/0/45/-45/0/45/-45/0/45/-45/0/45/-45 | EP | UNK | UNK | [6 empty] | 8.002 | 2 | 25.318 | 25.64 | 25.09 | 610 |  | 500 | 202.59 | 125.221 | 12.5221 |  |  | 0.1 | 6.1 | 366.2257 |  | 25.369 |  | 1.3658 |  | 415521 | 5.618593 | [101 empty] | n |  |  | 0 | [5 empty] | d, RT |  | 25.369 | 25.369 |  |  |  | Long, rectangular (repaired) | GAMESA | 1:50 | PREPEG | 2/3 | LIQUID RESIN | NT | SCARF |  | 4 | 25 |  | 6.57 |  |  | 140 |  |  |  | CRES | 5 |  | MD material used in preliminary programme 2 (1 layer less than MD1) | PPG2002 | GE1 | V1 | Prime 20, slow hardener | GEV205; GEV207 after preliminary tests | [[±45, 0°]4;±45] | 6.57 | 4 | 10 | 0 |  | 610 | 250 kN MTS, CRES | GAMESA | GE1 | 0 | GEV207_S3200_0212 |  |  |  | 3832 |  | I | [14 empty] | S3200 | MD2 | 1016 |  |  |  | Et is the average from 33.74GPa and 24.50GPa | 1:50, 2/3 |  | Strain gauge: HBM 6/350 LY41, Middle, Center, BTB | SG, M, C, BTB |  | TG 4 phase I |  | Table OptiMat | fan |  | CA |  |  | GEV_S4X00_0212 | 2006-02-23 |  |  |  | 0.004935985 | [5 empty] | h | 3 | 4 | [5 empty] | 125.221 |  |  | 2006-02-22
OptiMat | 1016S3200MD2 | 45/-45/0/45/-45/0/45/-45/0/45/-45/0/45/-45 | EP | UNK | UNK | [6 empty] | 8.42 | 2 | 25.176 | 25.35 | 24.98 | 610 |  | 500 | 211.98 | 155.926 | 15.5926 |  |  | 0.1 | 6.1 | 366.2257 |  | 26.32 |  | 1.3658 |  | 68842 | 4.837853 | [101 empty] | n |  |  | 0 | [5 empty] | d, RT |  | 33.053 | 33.053 |  |  |  | Long, rectangular (repaired) | GAMESA | 1:50 | PREPEG | 2/3 | LIQUID RESIN | NT | SCARF |  | 4 | 25 |  | 6.57 |  |  | 140 |  |  |  | CRES | 5 |  | MD material used in preliminary programme 2 (1 layer less than MD1) | PPG2002 | GE1 | V1 | Prime 20, slow hardener | GEV205; GEV207 after preliminary tests | [[±45, 0°]4;±45] | 6.57 | 4 | 10 | 0 |  | 610 | 250 kN MTS, CRES | GAMESA | GE1 | 0 | GEV207_S3200_0213 |  |  |  | 3831 |  | I | [14 empty] | S3200 | MD2 | 1016 |  |  |  | Et is the average from 30.37GPa and 23.22GPa | 1:50, 2/3 |  | Strain gauge: HBM 6/350 LY41, Middle, Center, BTB | SG, M, C, BTB |  | TG 4 phase I |  | Table OptiMat | fan |  | CA |  |  | GEV_S4X00_0213 | 2006-02-01 |  |  |  | 0.00592424 | [5 empty] | h | 3 | 3 | [5 empty] | 155.926 |  |  | 2006-02-01
OptiMat | 1016S3200MD2 | 45/-45/0/45/-45/0/45/-45/0/45/-45/0/45/-45 | EP | UNK | UNK | [6 empty] | 7.958 | 2 | 25.218 | 25.23 | 25.19 | 610 |  | 500 | 200.68 | 165.099 | 16.5099 |  |  | 0.1 | 6.1 | 366.2257 |  | 27.79 |  | 1.3658 |  | 81198 | 4.909545 | [101 empty] | n |  |  | 0 | [5 empty] | d, RT |  | 33.329 | 33.329 |  |  |  | Long, rectangular (repaired) | GAMESA | 1:50 | PREPEG | 2/3 | LIQUID RESIN | NT | SCARF |  | 4 | 25 |  | 6.57 |  |  | 140 |  |  |  | CRES | 5 |  | MD material used in preliminary programme 2 (1 layer less than MD1) | PPG2002 | GE1 | V1 | Prime 20, slow hardener | GEV205; GEV207 after preliminary tests | [[±45, 0°]4;±45] | 6.57 | 4 | 10 | 0 |  | 610 | 250 kN MTS, CRES | GAMESA | GE1 | 0 | GEV207_S3200_0214 |  |  |  | 3830 |  | I | [14 empty] | S3200 | MD2 | 1016 |  |  |  | Et is the average from 33,23GPa and 23.87GPa | 1:50, 2/3 |  | Strain gauge: HBM 6/350 LY41, Middle, Center, BTB | SG, M, C, BTB |  | TG 4 phase I |  | Table OptiMat | fan |  | CA |  |  | GEV_S4X00_0214 | 2006-02-01 |  |  |  | 0.00594095 | [5 empty] | h | 3 | 3 | [5 empty] | 165.099 |  |  | 2006-02-01
OptiMat | 1016S3200MD2 | 45/-45/0/45/-45/0/45/-45/0/45/-45/0/45/-45 | EP | UNK | UNK | [6 empty] | 8.404 | 2 | 25.046 | 25.12 | 24.93 | 610 |  | 500 | 210.49 | 210.983 | 21.0983 |  |  | 0.1 | 3.34 | 366.2257 |  | 25.98 |  | 1.3658 |  | 4831 | 3.684037 | [101 empty] | n |  |  | 0 | [5 empty] | d, RT |  | 44.409 | 44.409 |  |  |  | Long, rectangular (repaired) | GAMESA | 1:50 | PREPEG | 2/3 | LIQUID RESIN | NT | SCARF |  | 4 | 25 |  | 6.57 |  |  | 140 |  |  |  | CRES | 5 |  | MD material used in preliminary programme 2 (1 layer less than MD1) | PPG2002 | GE1 | V1 | Prime 20, slow hardener | GEV205; GEV207 after preliminary tests | [[±45, 0°]4;±45] | 6.57 | 4 | 10 | 0 |  | 610 | 250 kN MTS, CRES | GAMESA | GE1 | 0 | GEV207_S3200_0215 |  |  |  | 3829 |  | I | [14 empty] | S3200 | MD2 | 1016 |  |  |  | Et is the average from 32.17GPa and 21.78GPa | 1:50, 2/3 |  | Strain gauge: HBM 6/350 LY41, Middle, Center, BTB | SG, M, C, BTB |  | TG 4 phase I |  | Table OptiMat | fan |  | CA |  |  | GEV_S4X00_0215 | 2006-01-03 |  |  |  | 0.008120978 | [5 empty] | h | 2 | 2 | [5 empty] | 210.983 |  |  | 2006-01-03
OptiMat | 1016S3200MD2 | 45/-45/0/45/-45/0/45/-45/0/45/-45/0/45/-45 | EP | UNK | UNK | [6 empty] | 8.126 | 2 | 25.092 | 25.26 | 25.02 | 610 |  | 500 | 203.9 | 218.07 | 21.807 |  |  | 0.1 | 3.34 | 366.2257 |  | 26.73 |  | 1.3658 |  | 3150 | 3.498311 | [101 empty] | n |  |  | 0 | [5 empty] | d, RT |  | 44.464 | 44.464 |  |  |  | Long, rectangular (repaired) | GAMESA | 1:50 | PREPEG | 2/3 | LIQUID RESIN | NT | SCARF |  | 4 | 25 |  | 6.57 |  |  | 140 |  |  |  | CRES | 5 |  | MD material used in preliminary programme 2 (1 layer less than MD1) | PPG2002 | GE1 | V1 | Prime 20, slow hardener | GEV205; GEV207 after preliminary tests | [[±45, 0°]4;±45] | 6.57 | 4 | 10 | 0 |  | 610 | 250 kN MTS, CRES | GAMESA | GE1 | 0 | GEV207_S3200_0216 |  |  |  | 3828 |  | I | [14 empty] | S3200 | MD2 | 1016 |  |  |  | Et is the average from 30.61GPa and 23.73GPa | 1:50, 2/3 |  | Strain gauge: HBM 6/350 LY41, Middle, Center, BTB | SG, M, C, BTB |  | TG 4 phase I |  | Table OptiMat | fan |  | CA |  |  | GEV_S4X00_0216 | 2006-01-31 |  |  |  | 0.008158249 | [5 empty] | h | 2 | 2 | [5 empty] | 218.07 |  |  | 2006-01-31
OptiMat | 1016S3200MD2 | 45/-45/0/45/-45/0/45/-45/0/45/-45/0/45/-45 | EP | UNK | UNK | [6 empty] | 8.092 | 2 | 25.188 | 25.24 | 25.16 | 610 |  | 500 | 203.82 | 162.27 | 16.227 |  |  | 0.1 | 6.1 | 366.2257 |  | 26.71 |  | 1.3658 |  | 64458 | 4.809277 | [101 empty] | n |  |  | 0 | [5 empty] | d, RT |  | 33.074 | 33.074 |  |  |  | Long, rectangular (repaired) | GAMESA | 1:50 | PREPEG | 2/3 | LIQUID RESIN | NT | SCARF |  | 4 | 25 |  | 6.57 |  |  | 140 |  |  |  | CRES | 5 |  | MD material used in preliminary programme 2 (1 layer less than MD1) | PPG2002 | GE1 | V1 | Prime 20, slow hardener | GEV205; GEV207 after preliminary tests | [[±45, 0°]4;±45] | 6.57 | 4 | 10 | 0 |  | 610 | 250 kN MTS, CRES | GAMESA | GE1 | 0 | GEV207_S3200_0217 |  |  |  | 3827 |  | I | [14 empty] | S3200 | MD2 | 1016 |  |  |  | Et is the average from 31.20GPa and 23.35GPa | 1:50, 2/3 |  | Strain gauge: HBM 6/350 LY41, Middle, Center, BTB | SG, M, C, BTB |  | TG 4 phase I |  | Table OptiMat | fan |  | CA |  |  | GEV_S4X00_0217 | 2006-01-31 |  |  |  | 0.006075253 | [5 empty] | h | 3 | 3 | [5 empty] | 162.27 |  |  | 2006-01-31
OptiMat | 1016S3200MD2 | 45/-45/0/45/-45/0/45/-45/0/45/-45/0/45/-45 | EP | UNK | UNK | [6 empty] | 7.974 | 2 | 24.978 | 25.1 | 24.84 | 610 |  | 500 | 199.17 | 223.82 | 22.382 |  |  | 0.1 | 3.34 | 366.2257 |  | 28.68 |  | 1.3658 |  | 2964 | 3.471878 | [101 empty] | n |  |  | 0 | [5 empty] | d, RT |  | 44.58 | 44.58 |  |  |  | Long, rectangular (repaired) | GAMESA | 1:50 | PREPEG | 2/3 | LIQUID RESIN | NT | SCARF |  | 4 | 25 |  | 6.57 |  |  | 140 |  |  |  | CRES | 5 |  | MD material used in preliminary programme 2 (1 layer less than MD1) | PPG2002 | GE1 | V1 | Prime 20, slow hardener | GEV205; GEV207 after preliminary tests | [[±45, 0°]4;±45] | 6.57 | 4 | 10 | 0 |  | 610 | 250 kN MTS, CRES | GAMESA | GE1 | 0 | GEV207_S3200_0218 |  |  |  | 3826 |  | I | [14 empty] | S3200 | MD2 | 1016 |  |  |  | Et is the average from 35.57GPa and 23.96GPa | 1:50, 2/3 |  | Strain gauge: HBM 6/350 LY41, Middle, Center, BTB | SG, M, C, BTB |  | TG 4 phase I |  | Table OptiMat | fan |  | CA |  |  | GEV_S4X00_0218 | 2005-12-05 |  |  |  | 0.007804045 | [5 empty] | h | 2 | 2 | [5 empty] | 223.82 |  |  | 2005-12-05
OptiMat | 1016S3200MD2 | 45/-45/0/45/-45/0/45/-45/0/45/-45/0/45/-45 | EP | UNK | UNK | [6 empty] | 8.202 | 2 | 25.144 | 25.2 | 25.1 | 610 |  | 500 | 206.23 | 244.28 | 24.428 |  |  | 0.1 | 2.11 | 366.2257 |  | 27.35 |  | 1.3658 |  | 1415 | 3.150756 | [101 empty] | n |  |  | 0 | [5 empty] | d, RT |  | 50.378 | 50.378 |  |  |  | Long, rectangular (repaired) | GAMESA | 1:50 | PREPEG | 2/3 | LIQUID RESIN | NT | SCARF |  | 4 | 25 |  | 6.57 |  |  | 140 |  |  |  | CRES | 5 |  | MD material used in preliminary programme 2 (1 layer less than MD1) | PPG2002 | GE1 | V1 | Prime 20, slow hardener | GEV205; GEV207 after preliminary tests | [[±45, 0°]4;±45] | 6.57 | 4 | 10 | 0 |  | 610 | 250 kN MTS, CRES | GAMESA | GE1 | 0 | GEV207_S3200_0219 |  |  |  | 3825 |  | I | [14 empty] | S3200 | MD2 | 1016 |  |  |  | Et is the average from 28.78GPa and 26.04GPa | 1:50, 2/3 |  | Strain gauge: HBM 6/350 LY41, Middle, Center, BTB | SG, M, C, BTB |  | TG 4 phase I |  | Table OptiMat | fan |  | CA |  |  | GEV_S4X00_0219 | 2006-02-22 |  |  |  | 0.008931627 | [5 empty] | h | 1b | 1b | [5 empty] | 244.28 |  |  | 2006-02-22
OptiMat | 1016S3200MD2 | 45/-45/0/45/-45/0/45/-45/0/45/-45/0/45/-45 | EP | UNK | UNK | [6 empty] | 8.206 | 2 | 25.352 | 25.38 | 25.3 | 610 |  | 500 | 208.04 | 244.06 | 24.406 |  |  | 0.1 | 2.11 | 366.2257 |  | 27.39 |  | 1.3658 |  | 637 | 2.804139 | [101 empty] | n |  |  | 0 | [5 empty] | d, RT |  | 50.775 | 50.775 |  |  |  | Long, rectangular (repaired) | GAMESA | 1:50 | PREPEG | 2/3 | LIQUID RESIN | NT | SCARF |  | 4 | 25 |  | 6.57 |  |  | 140 |  |  |  | CRES | 5 |  | MD material used in preliminary programme 2 (1 layer less than MD1) | PPG2002 | GE1 | V1 | Prime 20, slow hardener | GEV205; GEV207 after preliminary tests | [[±45, 0°]4;±45] | 6.57 | 4 | 10 | 0 |  | 610 | 250 kN MTS, CRES | GAMESA | GE1 | 0 | GEV207_S3200_0220 |  |  |  | 3824 |  | I | [14 empty] | S3200 | MD2 | 1016 |  |  |  | Et is the average from 28.61GPa and 26.26GPa | 1:50, 2/3 |  | Strain gauge: HBM 6/350 LY41, Middle, Center, BTB | SG, M, C, BTB |  | TG 4 phase I |  | Table OptiMat | fan |  | CA |  |  | GEV_S4X00_0220 | 2006-02-21 |  |  |  | 0.008910551 | [5 empty] | h | 1b | 1b | [5 empty] | 244.06 |  |  | 2006-02-21
OptiMat | 1016S3200MD2 | 45/-45/0/45/-45/0/45/-45/0/45/-45/0/45/-45 | EP | UNK | UNK | [6 empty] | 8.018 | 2 | 24.906 | 25 | 24.85 | 610 |  | 500 | 199.7 | 131.3 | 13.13 |  |  | 0.1 | 6.1 | 366.2257 |  | 27.67 |  | 1.3658 |  | 300000 | 5.477121 | [101 empty] | n |  |  | 0 | [5 empty] | d, RT |  | 26.2207 | 26.2207 |  |  |  | Long, rectangular (repaired) | GAMESA | 1:50 | PREPEG | 2/3 | LIQUID RESIN | NT | SCARF |  | 4 | 25 |  | 6.57 |  |  | 140 |  |  |  | CRES | 5 |  | MD material used in preliminary programme 2 (1 layer less than MD1) | PPG2002 | GE1 | V1 | Prime 20, slow hardener | GEV205; GEV207 after preliminary tests | [[±45, 0°]4;±45] | 6.57 | 4 | 10 | 0 |  | 610 | 250 kN MTS, CRES | GAMESA | GE1 | 0 | GEV207_S3200_0221 |  |  |  | 3823 |  | I | [14 empty] | S3200 | MD2 | 1016 |  |  |  | Et is the average from 29.21GPa and 26.28GPa | 1:50, 2/3 |  | Strain gauge: HBM 6/350 LY41, Middle, Center, BTB | SG, M, C, BTB |  | TG 4 phase I |  | Table OptiMat | fan |  | CA |  |  | GEV_S4X00_0221 | 2006-02-02 |  |  |  | 0.004745211 | [5 empty] | h | 3 | 4 | [5 empty] | 131.3 |  |  | 2006-02-01
OptiMat | 1016S3200MD2 | 45/-45/0/45/-45/0/45/-45/0/45/-45/0/45/-45 | EP | UNK | UNK | [6 empty] | 8.018 | 2 | 25.17 | 25.17 | 24.29 | 610 |  | 500 | 201.81306 | 131.32 | 13.132 |  |  | 0.1 | 6.1 | 366.2257 |  | 27.7 |  | 1.3658 |  | 398098 | 5.59999 | [101 empty] | n |  |  | 0 | [5 empty] | d, RT |  | 26.217 | 26.217 |  |  |  | Long, rectangular (repaired) | GAMESA | 1:50 | PREPEG | 2/3 | LIQUID RESIN | NT | SCARF |  | 4 | 25 |  | 6.57 |  |  | 140 |  |  |  | CRES | 5 |  | MD material used in preliminary programme 2 (1 layer less than MD1) | PPG2002 | GE1 | V1 | Prime 20, slow hardener | GEV205; GEV207 after preliminary tests | [[±45, 0°]4;±45] | 6.57 | 4 | 10 | 0 |  | 610 | 250 kN MTS, CRES | GAMESA | GE1 | 0 | GEV207_S3200_0223 |  |  |  | 3821 |  | I | [14 empty] | S3200 | MD2 | 1016 |  |  |  | Et is the average from 28.42GPa and 27.02GPa | 1:50, 2/3 |  | Strain gauge: HBM 6/350 LY41, Middle, Center, BTB | SG, M, C, BTB |  | TG 4 phase I |  | Table OptiMat | fan |  | CA |  |  | GEV_S4X00_0223 | 2006-02-17 |  |  |  | 0.004740794 | [5 empty] | h | 3 | 4 | [5 empty] | 131.32 |  |  | 2006-02-16
OptiMat | 1016S3200MD2 | 45/-45/0/45/-45/0/45/-45/0/45/-45/0/45/-45 | EP | UNK | UNK | [6 empty] | 8.078 | 2 | 25.216 | 25.52 | 24.98 | 610 |  | 500 | 203.69 | 124.23 | 12.423 |  |  | 0.1 | 6.1 | 366.2257 |  | 28.1 |  | 1.3658 |  | 541853 | 5.733881 | [101 empty] | n |  |  | 0 | [5 empty] | d, RT |  | 25.305 | 25.305 |  |  |  | Long, rectangular (repaired) | GAMESA | 1:50 | PREPEG | 2/3 | LIQUID RESIN | NT | SCARF |  | 4 | 25 |  | 6.57 |  |  | 140 |  |  |  | CRES | 5 |  | MD material used in preliminary programme 2 (1 layer less than MD1) | PPG2002 | GE1 | V1 | Prime 20, slow hardener | GEV205; GEV207 after preliminary tests | [[±45, 0°]4;±45] | 6.57 | 4 | 10 | 0 |  | 610 | 250 kN MTS, CRES | GAMESA | GE1 | 0 | GEV207_S3200_0224 |  |  |  | 3820 |  | I | [14 empty] | S3200 | MD2 | 1016 |  |  |  | Et is the average from 28.35GPa and 27.85GPa | 1:50, 2/3 |  | Strain gauge: HBM 6/350 LY41, Middle, Center, BTB | SG, M, C, BTB |  | TG 4 phase I |  | Table OptiMat | fan |  | CA |  |  | GEV_S4X00_0224 | 2006-02-20 |  |  |  | 0.004420996 | [5 empty] | h | 3 | 4 | [5 empty] | 124.23 |  |  | 2006-02-20
OptiMat | 200I1000MD5 |  | EP | UNK | Load | 50.41 | 68.59 |  |  |  |  | 3.943333 |  | 26.29333 | 26.31 | 26.28 | 250 |  | 150 | 103.6834 | 42.62978 | 4.262978 |  |  | 0.1 | 3.42 | 92.28942 |  | 13.44 |  |  |  | 941394 | 5.973771 | [101 empty] | n |  |  | 0 | [5 empty] | d, RT |  | 4.42 | 4.42 |  |  |  | ISO tension (250 mm) | LM | [7 empty] | 2 | 25 |  | 3.52 | 50 |  | 75 |  |  |  | UP | 0 |  | phase II: MD3 (±45°) material, same lay-up as MD3, but with alternative resin (LM-E6) | PPG2002 | GE2 |  | LM-E6 |  |  |  | 0 | 0 | 0 | 150 | 300 | 250 kN MTS, UP | LM | GE2 | 0 | GEV308_I1000_0015 |  |  |  | 3812 |  | II | 99.04 | 89.58 | 1.89 | 0.18 | 50.41 | 8.6 | 5.45 |  |  |  | 50.45 | 3.94 | -1.02 | 6.02 | I1000 | MD5 | 200 |  |  | OB_TG2_R029 |  |  |  | Strain gauge: HBM 6/350 LY11, Middle, Center, BTB | SG, M, C, BTB |  | TG 2 phase II |  | Table OptiMat | fan with cooling |  | CA |  |  |  | 2006-02-05 |  |  |  | 0.003171859 |  |  |  |  | t | h | 3 | 3 | [5 empty] | 42.62978 |  |  | 2006-02-02
OptiMat | 200I1000MD5 |  | EP | UNK | Load | 50.41 | 68.59 |  |  |  |  | 3.973333 |  | 26.30333 | 26.39 | 26.22 | 250 |  | 150 | 104.5119 | 42.62672 | 4.262672 |  |  | 0.1 | 3.42 | 92.28942 |  | 13.18 |  |  |  | 1474783 | 6.168728 | [101 empty] | n |  |  | 0 | [5 empty] | d, RT |  | 4.455 | 4.455 |  |  |  | ISO tension (250 mm) | LM | [7 empty] | 2 | 25 |  | 3.52 | 50 |  | 75 |  |  |  | UP | 0 |  | phase II: MD3 (±45°) material, same lay-up as MD3, but with alternative resin (LM-E6) | PPG2002 | GE2 |  | LM-E6 |  |  |  | 0 | 0 | 0 | 150 | 300 | 250 kN MTS, UP | LM | GE2 | 0 | GEV308_I1000_0018 |  |  |  | 3810 |  | II | 99.04 | 89.58 | 1.89 | 0.18 | 50.41 | 8.6 | 5.45 |  |  |  | 50.45 | 3.94 | -1.02 | 6.02 | I1000 | MD5 | 200 |  |  | OB_TG2_R029 |  |  |  | Strain gauge: HBM 6/350 LY11, Middle, Center, BTB | SG, M, C, BTB |  | TG 2 phase II |  | Table OptiMat | fan with cooling |  | CA |  |  |  | 2006-03-01 |  |  |  | 0.003234197 |  |  |  |  | t | h | 3 | 3 | [5 empty] | 42.62672 |  |  | 2006-02-24
OptiMat | 200I1000MD5 |  | EP | UNK | Load | 50.41 | 68.59 |  |  |  |  | 3.936667 |  | 26.10333 | 26.24 | 25.97 | 250 |  | 150 | 102.7601 | 42.63327 | 4.263327 |  |  | 0.1 | 5 | 92.28942 |  | 13.46 |  |  |  | 1835285 | 6.263704 | [101 empty] | n |  |  | 0 | [5 empty] | d, RT |  | 4.381 | 4.381 |  |  |  | ISO tension (250 mm) | LM | [7 empty] | 2 | 25 |  | 3.52 | 50 |  | 75 |  |  |  | UP | 0 |  | phase II: MD3 (±45°) material, same lay-up as MD3, but with alternative resin (LM-E6) | PPG2002 | GE2 |  | LM-E6 |  |  |  | 0 | 0 | 0 | 150 | 300 | 250 kN MTS, UP | LM | GE2 | 0 | GEV308_I1000_0024 |  |  |  | 3809 |  | II | 99.04 | 89.58 | 1.89 | 0.18 | 50.41 | 8.6 | 5.45 |  |  |  | 50.45 | 3.94 | -1.02 | 6.02 | I1000 | MD5 | 200 |  |  | OB_TG2_R029 |  |  |  | Strain gauge: HBM 6/350 LY11, Middle, Center, BTB | SG, M, C, BTB |  | TG 2 phase II |  | Table OptiMat | fan with cooling |  | CA |  |  |  | 2006-02-10 |  |  |  | 0.003167405 |  |  |  |  | t | h | 3 | 3 | [5 empty] | 42.63327 |  |  | 2006-02-05
OptiMat | 200I1000MD5 |  | EP | UNK | Load | 50.41 | 68.59 |  |  |  |  | 3.946667 |  | 26.14333 | 26.16 | 26.12 | 250 |  | 150 | 103.179 | 42.63464 | 4.263464 |  |  | 0.1 | 5 | 92.28942 |  | 12.97 |  |  |  | 642246 | 5.807701 | [101 empty] | n |  |  | 0 | [5 empty] | d, RT |  | 4.399 | 4.399 |  |  |  | ISO tension (250 mm) | LM | [7 empty] | 2 | 25 |  | 3.52 | 50 |  | 75 |  |  |  | UP | 0 |  | phase II: MD3 (±45°) material, same lay-up as MD3, but with alternative resin (LM-E6) | PPG2002 | GE2 |  | LM-E6 |  |  |  | 0 | 0 | 0 | 150 | 300 | 250 kN MTS, UP | LM | GE2 | 0 | GEV308_I1000_0025 |  |  |  | 3808 |  | II | 99.04 | 89.58 | 1.89 | 0.18 | 50.41 | 8.6 | 5.45 |  |  |  | 50.45 | 3.94 | -1.02 | 6.02 | I1000 | MD5 | 200 |  |  | OB_TG2_R029 |  |  |  | Strain gauge: HBM 6/350 LY11, Middle, Center, BTB | SG, M, C, BTB |  | TG 2 phase II |  | Table OptiMat | fan with cooling |  | CA |  |  |  | 2006-02-16 |  |  |  | 0.003287173 |  |  |  |  | t | h | 3 | 3 | [5 empty] | 42.63464 |  |  | 2006-02-14
OptiMat | 200I1000MD5 |  | EP | UNK | Load | 50.41 | 68.59 |  |  |  |  | 3.916667 |  | 26.25667 | 26.35 | 26.16 | 250 |  | 150 | 102.8386 | 42.6299 | 4.26299 |  |  | 0.1 | 5 | 92.28942 |  | 12.76 |  |  |  | 862517 | 5.935768 | [101 empty] | n |  |  | 0 | [5 empty] | d, RT |  | 4.384 | 4.384 |  |  |  | ISO tension (250 mm) | LM | [7 empty] | 2 | 25 |  | 3.52 | 50 |  | 75 |  |  |  | UP | 0 |  | phase II: MD3 (±45°) material, same lay-up as MD3, but with alternative resin (LM-E6) | PPG2002 | GE2 |  | LM-E6 |  |  |  | 0 | 0 | 0 | 150 | 300 | 250 kN MTS, UP | LM | GE2 | 0 | GEV308_I1000_0026 |  |  |  | 3807 |  | II | 99.04 | 89.58 | 1.89 | 0.18 | 50.41 | 8.6 | 5.45 |  |  |  | 50.45 | 3.94 | -1.02 | 6.02 | I1000 | MD5 | 200 |  |  | OB_TG2_R029 |  |  |  | Strain gauge: HBM 6/350 LY11, Middle, Center, BTB | SG, M, C, BTB |  | TG 2 phase II |  | Table OptiMat | fan with cooling |  | CA |  |  |  | 2006-02-19 |  |  |  | 0.003340901 |  |  |  |  | t | h | 3 | 3 | [5 empty] | 42.6299 |  |  | 2006-02-17
OptiMat | 200I1000MD5 |  | EP | UNK | Load | 50.41 | 68.59 |  |  |  |  | 3.973333 |  | 25.29333 | 25.31 | 25.28 | 250 |  | 150 | 100.4988 | 42.62736 | 4.262736 |  |  | 0.1 | 3.42 | 92.28942 |  | 13.55 |  |  |  | 1884371 | 6.275166 | [101 empty] | n |  |  | 0 | [5 empty] | d, RT |  | 4.284 | 4.284 |  |  |  | ISO tension (250 mm) | LM | [7 empty] | 2 | 25 |  | 3.52 | 50 |  | 75 |  |  |  | UP | 0 |  | phase II: MD3 (±45°) material, same lay-up as MD3, but with alternative resin (LM-E6) | PPG2002 | GE2 |  | LM-E6 |  |  |  | 0 | 0 | 0 | 150 | 300 | 250 kN MTS, UP | LM | GE2 | 0 | GEV308_I1000_0027 |  |  |  | 3806 |  | II | 99.04 | 89.58 | 1.89 | 0.18 | 50.41 | 8.6 | 5.45 |  |  |  | 50.45 | 3.94 | -1.02 | 6.02 | I1000 | MD5 | 200 |  |  | OB_TG2_R029 | Strain gauge readings did not agree |  |  | Strain gauge: HBM 6/350 LY11, Middle, Center, BTB | SG, M, C, BTB |  | TG 2 phase II |  | Table OptiMat | fan with cooling |  | CA |  |  |  | 2006-03-09 |  |  |  | 0.00314593 |  |  |  |  | t | h | 3 | 3 | [5 empty] | 42.62736 |  |  | 2006-03-03
OptiMat | 195R0300UD4 | 0/0/0/0 | EP | UNK | Load | 0 | [5 empty] | 6.65 | 2 | 24.96 | 24.96 | 24.96 | 145 | 35 | 35 | 165.984 | 361.4806 | 36.14806 | 1.47 |  | 0.1 | 0.75 | [6 empty] | 1646 | 3.21643 | [104 empty] | 0 | [5 empty] | d, RT |  | 60 | 60 |  |  |  | Rectangular | LM | [7 empty] | various | 25 |  | 3.52 | 55 | [5 empty] | VTT | 0 |  | phase II: UD material, same lay-up as UD2, but with alternative resin (LM-E6) | PPG2002 | GE2 |  | LM-E6 |  | [0°]4 | 3.52 | 4 | 0 | 0 | 35 | 145 | 250 kN MTS, VTT | LM | GE2 |  | GEV307_R0300_0030 |  |  |  | 3776 |  | II | [14 empty] | R0300 | UD4 | 195 |  |  | OB_TG3_R030 |  |  |  | Front: Clip gauge: MTS , Middle | F: CG, M |  | TG 3 phase II |  | Table OptiMat | n |  | CA | [8 empty] | 1.47 |  |  |  |  | h |  | 0 | [5 empty] | 361.4806 |  |  | 2006-03-30
OptiMat | 195R0300UD4 | 0/0/0/0 | EP | UNK | Load | 0 | [5 empty] | 6.7 | 2 | 25.18 | 25.18 | 25.18 | 145 | 35 | 35 | 168.706 | 296.3736 | 29.63736 |  |  | 0.1 | 1 | [6 empty] | 10275 | 4.011782 | [104 empty] | 0 | [5 empty] | d, RT |  | 50 | 50 |  |  |  | Rectangular | LM | [7 empty] | various | 25 |  | 3.52 | 55 | [5 empty] | VTT | 0 |  | phase II: UD material, same lay-up as UD2, but with alternative resin (LM-E6) | PPG2002 | GE2 |  | LM-E6 |  | [0°]4 | 3.52 | 4 | 0 | 0 | 35 | 145 | 200 kN Robcon, VTT | LM | GE2 |  | GEV307_R0300_0031 |  |  |  | 3775 |  | II | [14 empty] | R0300 | UD4 | 195 |  |  | OB_TG3_R030 | [6 empty] | TG 3 phase II |  | Table OptiMat | n |  | CA | [13 empty] | h |  | 1 | [5 empty] | 296.3736
OptiMat | 195R0300UD4 | 0/0/0/0 | EP | UNK | Load | 0 | [5 empty] | 6.65 | 2 | 25.4 | 25.4 | 25.4 | 145 | 35 | 35 | 168.91 | 272.3344 | 27.23344 |  |  | 0.1 | 1 | [6 empty] | 15531 | 4.191199 | [104 empty] | 0 | [5 empty] | d, RT |  | 46 | 46 |  |  |  | Rectangular | LM | [7 empty] | various | 25 |  | 3.52 | 55 | [5 empty] | VTT | 0 |  | phase II: UD material, same lay-up as UD2, but with alternative resin (LM-E6) | PPG2002 | GE2 |  | LM-E6 |  | [0°]4 | 3.52 | 4 | 0 | 0 | 35 | 145 | 200 kN Robcon, VTT | LM | GE2 |  | GEV307_R0300_0032 |  |  |  | 3774 |  | II | [14 empty] | R0300 | UD4 | 195 |  |  | OB_TG3_R030 | [6 empty] | TG 3 phase II |  | Table OptiMat | n |  | CA | [13 empty] | h |  | 1b | [5 empty] | 272.3344
OptiMat | 195R0300UD4 | 0/0/0/0 | EP | UNK | Load | 0 | [5 empty] | 6.48 | 2 | 25.4 | 25.4 | 25.4 | 145 | 35 | 35 | 164.592 | 243.0252 | 24.30252 | 1.11 |  | 0.1 | 1 | [6 empty] | 87285 | 4.94094 | [104 empty] | 0 | [5 empty] | d, RT |  | 40 | 40 |  |  |  | Rectangular | LM | [7 empty] | various | 25 |  | 3.52 | 55 | [5 empty] | VTT | 0 |  | phase II: UD material, same lay-up as UD2, but with alternative resin (LM-E6) | PPG2002 | GE2 |  | LM-E6 |  | [0°]4 | 3.52 | 4 | 0 | 0 | 35 | 145 | 250 kN MTS, VTT | LM | GE2 |  | GEV307_R0300_0034 |  |  |  | 3773 |  | II | [14 empty] | R0300 | UD4 | 195 |  |  | OB_TG3_R030 |  |  |  | Front: Clip gauge: MTS , Middle | F: CG, M |  | TG 3 phase II |  | Table OptiMat | fan |  | CA | [8 empty] | 1.11 |  |  |  |  | h |  | 2 | [5 empty] | 243.0252 |  |  | 2006-03-30
OptiMat | 195R0300UD4 | 0/0/0/0 | EP | UNK | Load | 0 | [5 empty] | 6.54 | 2 | 25.25 | 25.25 | 25.25 | 145 | 35 | 35 | 165.135 | 230.1148 | 23.01148 | 0.516 |  | 0.1 | 1.5 | [6 empty] | 120318 | 5.080331 | [104 empty] | 0 | [5 empty] | d, RT |  | 38 | 38 |  |  |  | Rectangular | LM | [7 empty] | various | 25 |  | 3.52 | 55 | [5 empty] | VTT | 0 |  | phase II: UD material, same lay-up as UD2, but with alternative resin (LM-E6) | PPG2002 | GE2 |  | LM-E6 |  | [0°]4 | 3.52 | 4 | 0 | 0 | 35 | 145 | 250 kN MTS, VTT | LM | GE2 |  | GEV307_R0300_0035 |  |  |  | 3772 |  | II | [14 empty] | R0300 | UD4 | 195 |  |  | OB_TG3_R030 |  |  |  | Front: Clip gauge: MTS , Middle | F: CG, M |  | TG 3 phase II |  | Table OptiMat | fan |  | CA | [8 empty] | 0.516 |  |  |  |  | h |  | 2 | [5 empty] | 230.1148 |  |  | 2006-03-31
OptiMat | 195R0300UD4 | 0/0/0/0 | EP | UNK | Load | 0 | [5 empty] | 6.54 | 2 | 25.25 | 25.25 | 25.25 | 145 | 35 | 35 | 165.135 | 230.1148 | 23.01148 | 0.817 |  | 0.1 | 1.25 | [6 empty] | 173546 | 5.239415 | [104 empty] | 0 | [5 empty] | d, RT |  | 38 | 38 |  |  |  | Rectangular | LM | [7 empty] | various | 25 |  | 3.52 | 55 | [5 empty] | VTT | 0 |  | phase II: UD material, same lay-up as UD2, but with alternative resin (LM-E6) | PPG2002 | GE2 |  | LM-E6 |  | [0°]4 | 3.52 | 4 | 0 | 0 | 35 | 145 | 250 kN MTS, VTT | LM | GE2 |  | GEV307_R0300_0036 |  |  |  | 3771 |  | II | [14 empty] | R0300 | UD4 | 195 |  |  | OB_TG3_R030 |  |  |  | Front: Clip gauge: MTS , Middle | F: CG, M |  | TG 3 phase II |  | Table OptiMat | fan |  | CA | [8 empty] | 0.817 |  |  |  |  | h |  | 2 | [5 empty] | 230.1148 |  |  | 2006-04-03
OptiMat | 195R0300UD4 | 0/0/0/0 | EP | UNK | Load | 0 | [5 empty] | 6.56 | 2 | 25.21 | 25.21 | 25.21 | 145 | 35 | 35 | 165.3776 | 217.6837 | 21.76837 | 0.744 |  | 0.1 | 1.5 | [6 empty] | 161876 | 5.209182 | [104 empty] | 0 | [5 empty] | d, RT |  | 36 | 36 |  |  |  | Rectangular | LM | [7 empty] | various | 25 |  | 3.52 | 55 | [5 empty] | VTT | 0 |  | phase II: UD material, same lay-up as UD2, but with alternative resin (LM-E6) | PPG2002 | GE2 |  | LM-E6 |  | [0°]4 | 3.52 | 4 | 0 | 0 | 35 | 145 | 250 kN MTS, VTT | LM | GE2 |  | GEV307_R0300_0037 |  |  |  | 3770 |  | II | [14 empty] | R0300 | UD4 | 195 |  |  | OB_TG3_R030 |  |  |  | Front: Clip gauge: MTS , Middle | F: CG, M |  | TG 3 phase II |  | Table OptiMat | fan |  | CA | [8 empty] | 0.744 |  |  |  |  | h |  | 2 | [5 empty] | 217.6837 |  |  | 2006-04-05
OptiMat | 195R0300UD4 | 0/0/0/0 | EP | UNK | Load | 0 | [5 empty] | 6.6 | 2 | 25.07 | 25.07 | 25.07 | 145 | 35 | 35 | 165.462 | 217.5726 | 21.75726 | 0.754 |  | 0.1 | 1.5 | [6 empty] | 148760 | 5.172486 | [104 empty] | 0 | [5 empty] | d, RT |  | 36 | 36 |  |  |  | Rectangular | LM | [7 empty] | various | 25 |  | 3.52 | 55 | [5 empty] | VTT | 0 |  | phase II: UD material, same lay-up as UD2, but with alternative resin (LM-E6) | PPG2002 | GE2 |  | LM-E6 |  | [0°]4 | 3.52 | 4 | 0 | 0 | 35 | 145 | 250 kN MTS, VTT | LM | GE2 |  | GEV307_R0300_0038 |  |  |  | 3769 |  | II | [14 empty] | R0300 | UD4 | 195 |  |  | OB_TG3_R030 |  |  |  | Front: Clip gauge: MTS , Middle | F: CG, M |  | TG 3 phase II |  | Table OptiMat | fan |  | CA | [8 empty] | 0.754 |  |  |  |  | h |  | 2 | [5 empty] | 217.5726 |  |  | 2006-04-07
OptiMat | 195R0300UD4 | 0/0/0/0 | EP | UNK | Load | 0 | [5 empty] | 6.6 | 2 | 25.18 | 25.18 | 25.18 | 145 | 35 | 35 | 166.188 | 210.6049 | 21.06049 | 0.71 |  | 0.1 | 1.75 | [6 empty] | 248745 | 5.395754 | [104 empty] | 0 | [5 empty] | d, RT |  | 35 | 35 |  |  |  | Rectangular | LM | [7 empty] | various | 25 |  | 3.52 | 55 | [5 empty] | VTT | 0 |  | phase II: UD material, same lay-up as UD2, but with alternative resin (LM-E6) | PPG2002 | GE2 |  | LM-E6 |  | [0°]4 | 3.52 | 4 | 0 | 0 | 35 | 145 | 250 kN MTS, VTT | LM | GE2 |  | GEV307_R0300_0039 |  |  |  | 3768 |  | II | [14 empty] | R0300 | UD4 | 195 |  |  | OB_TG3_R030 |  |  |  | Front: Clip gauge: MTS , Middle | F: CG, M |  | TG 3 phase II |  | Table OptiMat | fan |  | CA |  |  |  | 2006-04-13 |  |  |  |  | 0.71 |  |  |  |  | h |  | 2 | [5 empty] | 210.6049 |  |  | 2006-04-11
OptiMat | 193R0400MD4 | 45/-45/0/45/-45/0/45/-45/0/45/-45/0/45/-45 | EP | UNK | Load | 0 | [5 empty] | 6.59 | 2 | 25.48 | 25.5 | 25.46 | 150 | 39.745 | 40 | 167.7814 | 198.9493 | 19.89493 |  |  | 0.1 | 6.1 | 656.7141 | -451.9539 | 28.525 | 28.75 | 2.852 |  | 1217152 | 6.085345 | [104 empty] | 0 | [5 empty] | d, RT |  | 33.38 | 33.38 |  |  |  | Rectangular | LM | [7 empty] | various | 25 |  | 6.57 | 55 |  | 200 |  |  |  | WMC | 5 |  | phase II: MD material, same lay-up as MD2, but with alternative resin (LM-E6) | PPG2002 | GE2 |  | LM-E6 |  | [[±45, 0°]4;±45] | 6.57 | 4 | 10 | 0 | 150.33 | 150 | 100 kN Schenck, WMC | LM | GE2 | 0 | GEV307_R0400_0039 |  |  |  | 3702 |  | II | [14 empty] | R0400 | MD4 | 193 |  |  |  | Slow cycle ± 10 kN |  |  | Strain gauge&Clip gauge: TML FLA-10-11, OB cg, Middle, Center, BTB | SG, OBCG, M, C, BTB |  | TG 1 phase II |  | Table OptiMat | fan | 35.06 | CA |  |  |  | 2006-03-23 | [9 empty] | h | 3 | 3 | [5 empty] | 198.9493 |  |  | 2006-03-20
OptiMat | 193R0300MD4 | 45/-45/0/45/-45/0/45/-45/0/45/-45/0/45/-45 | EP | UNK | Load | 0 | [5 empty] | 6.9 | 2 | 25.185 | 25.19 | 25.18 | 145 | 34.2125 | 35 | 173.742 | 189.8217 | 18.98217 |  |  | 0.1 | 6.1 |  |  | 27.155 | 27.355 |  |  | 3889792 | 6.589926 | [104 empty] | 0 | [5 empty] | d, RT |  | 32.98 | 32.98 |  |  |  | Rectangular | LM | [7 empty] | various | 25 |  | 3.52 | 55 |  | 200 |  |  |  | WMC | 5 |  | phase II: MD material, same lay-up as MD2, but with alternative resin (LM-E6) | PPG2002 | GE2 |  | LM-E6 |  | [[±45, 0°]4;±45] | 6.57 | 4 | 10 | 0 | 145.12 | 145 | 100 kN Schenck, WMC | LM | GE2 | 0 | GEV307_R0300_0042 |  |  |  | 3701 |  | II | [14 empty] | R0300 | MD4 | 193 |  |  |  | Slow cycle ± 10 kN. Nos 41-50 are stickered as R0300, with MD4 laminate, gauge section 35 mm. Test started and stopped several times for hydraulic and network maintenance |  |  | Strain gauge&Clip gauge: TML FLA-10-11, OB cg, Middle, Center, BTB | SG, OBCG, M, C, BTB |  | TG 1 phase II |  | Table OptiMat | fan | 35.55 | CA |  |  |  | 2006-03-13 | [9 empty] | h | 3 | 3 | [5 empty] | 189.8217 |  |  | 2006-03-03
OptiMat | 193R0300MD4 | 45/-45/0/45/-45/0/45/-45/0/45/-45/0/45/-45 | EP | UNK | Load | 0 | [5 empty] | 6.515 | 2 | 25.5 | 25.51 | 25.49 | 145 | 34.64 | 35 | 166.06735 | 201.1232 | 20.11232 |  |  | 0.1 | 6.1 |  |  | 29.235 | 29.395 |  |  | 468226 | 5.670456 | [104 empty] | 0 | [5 empty] | d, RT |  | 33.4 | 33.4 |  |  |  | Rectangular | LM | [7 empty] | various | 25 |  | 3.52 | 55 |  | 200 |  |  |  | WMC | 5 |  | phase II: MD material, same lay-up as MD2, but with alternative resin (LM-E6) | PPG2002 | GE2 |  | LM-E6 |  | [[±45, 0°]4;±45] | 6.57 | 4 | 10 | 0 | 145.59 | 145 | 100 kN Schenck, WMC | LM | GE2 | 0 | GEV307_R0300_0048 |  |  |  | 3699 |  | II | [14 empty] | R0300 | MD4 | 193 |  |  |  | Slow cycle ± 10 kN;Nos 41-50 are stickered as R0300, with MD4 laminate, gauge section 35 mm. |  |  | Strain gauge&Clip gauge: TML FLA-10-11, OB cg, Middle, Center, BTB | SG, OBCG, M, C, BTB |  | TG 1 phase II |  | Table OptiMat | fan | 29.2 | CA |  |  |  | 2006-03-20 | [9 empty] | h | 3 | 3 | [5 empty] | 201.1232 |  |  | 2006-03-17
OptiMat | fill inS0700TMD |  | EP | UNK | Load | [6 empty] | 28.86 | 32.85 | 139.62 | 140.2 | 139.2 | 1980 | 1180 | 1380 | 4029.4332 | 161.313 | 16.1313 | 0.53 |  | 0.1 | 1 | 510.594 |  | 31.78 |  | 1.71 |  | 2029335 | 6.307354 | [101 empty] | n |  |  | 0 | [5 empty] | d, RT |  | 650 | 650 |  |  |  | Very large, rectangular | LM | [7 empty] | 4 | 140 |  | 32.85 | 400 |  | 2760 kN pre-tension, no bushings |  |  |  | WMC | 0 |  | thick laminate for large specimens | PPG2002 |  |  | Prime 20, slow hardener |  |  |  | 0 | 0 | 0 | 1974 | 1980 | 2500 kN homebuilt, WMC | LM | GE1 | 0 | GEV214_S0700_0005 |  |  |  | 3689 |  | I | [14 empty] | S0700 | TMD | fill in |  |  |  | strain, thickness, and modulus from averages of strain gauges 1-4, located in the center of the specimen.Test interrupted several times; Coupon taken out and re-inserted twice (because of other tests). First time test was taken out for one month and strain gauges replaced. Second time no new strain gauges. |  |  | Strain gauge&Clip gauge: TML FLA-10-11, OB cg, Middle, Center, BTB | SG, OBCG, M, C, BTB |  | TG 4 phase I |  | Table OptiMat | n |  | CA |  |  |  | 2006-03-15 |  |  |  |  | 0.53 |  |  |  |  | m | 3 | 3 | [5 empty] | 161.313 |  |  | 2006-01-17
OptiMat | fill inS0700TMD |  | EP | UNK | Load | [6 empty] | 28.78 | 32.85 | 139.8 | 140.4 | 139 | 1980 | 1181 | 1380 | 4023.444 | 186.4075 | 18.64075 | 0.61 |  | 0.1 | 1 | 510.594 |  | 32.445 |  | 1.71 |  | 208378 | 5.318852 | [101 empty] | n |  |  | 0 | [5 empty] | d, RT |  | 750 | 750 |  |  |  | Very large, rectangular | LM | [7 empty] | 4 | 140 |  | 32.85 | 400 |  | 2760 kN pre-tension per tab |  |  |  | WMC | 0 |  | thick laminate for large specimens | PPG2002 |  |  | Prime 20, slow hardener |  |  |  | 0 | 0 | 0 | 1974 | 1980 | 2500 kN homebuilt, WMC | LM | GE1 | 0 | GEV214_S0700_0006 |  |  |  | 3688 |  | I | [14 empty] | S0700 | TMD | fill in |  |  |  | strain, thickness, and modulus from averages of strain gauges 1-4, located in the center of the specimen. Temperature not measured; Test interrupted once |  |  | Strain gauge&Clip gauge: TML FLA-10-11, OB cg, Middle, Center, BTB | SG, OBCG, M, C, BTB |  | TG 4 phase I |  | Table OptiMat | n |  | CA |  |  |  | 2006-02-10 |  |  |  |  | 0.61 |  |  |  |  | m |  | 0 | [5 empty] | 186.4075 |  |  | 2006-02-07
OptiMat | fill inS0700TMD |  | EP | UNK | Load | [6 empty] | 28.56 | 32.85 | 139.9 | 140.1 | 139.7 | 1980 | 1182 | 1380 | 3995.544 | 175.1952 | 17.51952 | 0.53 |  | 0.1 | 1 | 510.594 |  | 32.99 |  | 1.71 |  | 301148 | 5.47878 | [101 empty] | n |  |  | 0 | [5 empty] | d, RT |  | 700 | 700 |  |  |  | Very large, rectangular | LM | [7 empty] | 4 | 140 |  | 32.85 | 400 |  | 2760 kN pre-tension per tab |  |  |  | WMC | 0 |  | thick laminate for large specimens | PPG2002 |  |  | Prime 20, slow hardener |  |  |  | 0 | 0 | 0 | 1974 | 1980 | 2500 kN homebuilt, WMC | LM | GE1 | 0 | GEV214_S0700_0007 |  |  |  | 3687 |  | I | [14 empty] | S0700 | TMD | fill in |  |  |  | strain, thickness, and modulus from averages of strain gauges 1-4, located in the center of the specimen. Temperature not measured |  |  | Strain gauge&Clip gauge: TML FLA-10-11, OB cg, Middle, Center, BTB | SG, OBCG, M, C, BTB |  | TG 4 phase I |  | Table OptiMat | n |  | CA |  |  |  | 2006-02-20 |  |  |  |  | 0.53 |  |  |  |  | m |  | 0 | [5 empty] | 175.1952 |  |  | 2006-02-14
OptiMat | fill inS0700TMD |  | EP | UNK | Load | [6 empty] | 28.21 | 32.85 | 138.98 | 139.1 | 138.9 | 1980 | 1183 | 1380 | 3920.6258 | 204.0491 | 20.40491 | 0.65 |  | 0.1 | 1 | 510.594 |  | 32.85 |  | 1.71 |  | 15954 | 4.20287 | [101 empty] | n |  |  | 0 | [5 empty] | d, RT |  | 800 | 800 |  |  |  | Very large, rectangular | LM | [7 empty] | 4 | 140 |  | 32.85 | 400 |  | 2760 kN pre-tension per tab |  |  |  | WMC | 0 |  | thick laminate for large specimens | PPG2002 |  |  | Prime 20, slow hardener |  |  |  | 0 | 0 | 0 | 1974 | 1980 | 2500 kN homebuilt, WMC | LM | GE1 | 0 | GEV214_S0700_0008 |  |  |  | 3686 |  | I | [14 empty] | S0700 | TMD | fill in |  |  |  | strain, thickness, and modulus from averages of strain gauges 1-4, located in the center of the specimen.Temperature not measured. During start-up, force has exceeded 800 kN for couple of cycles (but not beyond 850 kN). |  |  | Strain gauge&Clip gauge: TML FLA-10-11, OB cg, Middle, Center, BTB | SG, OBCG, M, C, BTB |  | TG 4 phase I |  | Table OptiMat | n |  | CA |  |  |  | 2006-02-23 |  |  |  |  | 0.65 |  |  |  |  | m |  | 0 | [5 empty] | 204.0491 |  |  | 2006-02-23
OptiMat | fill inS0700TMD |  | EP | UNK | Load | [6 empty] | 28.62 | 32.85 | 137.28 | 138.6 | 136.2 | 1980 | 1184 | 1380 | 3928.9536 | 171.8015 | 17.18015 | 0.54 |  | 0.1 | 1 | 510.594 |  | 32.68 |  | 1.71 |  | 268027 | 5.428179 | [101 empty] | n |  |  | 0 | [5 empty] | d, RT |  | 675 | 675 |  |  |  | Very large, rectangular | LM | [7 empty] | 4 | 140 |  | 32.85 | 400 |  | 2760 kN pre-tension per tab |  |  |  | WMC | 0 |  | thick laminate for large specimens | PPG2002 |  |  | Prime 20, slow hardener |  |  |  | 0 | 0 | 0 | 1974 | 1980 | 2500 kN homebuilt, WMC | LM | GE1 | 0 | GEV214_S0700_0009 |  |  |  | 3685 |  | I | [14 empty] | S0700 | TMD | fill in |  |  |  | strain, thickness, and modulus from averages of strain gauges 1-4, located in the center of the specimen.Temperature not measured. Coupon not straight: bent 3.5 mm in-plane at midsection. |  |  | Strain gauge&Clip gauge: TML FLA-10-11, OB cg, Middle, Center, BTB | SG, OBCG, M, C, BTB |  | TG 4 phase I |  | Table OptiMat | n |  | CA |  |  |  | 2006-03-03 |  |  |  |  | 0.54 |  |  |  |  | m |  | 0 | [5 empty] | 171.8015 |  |  | 2006-02-27
OptiMat | 87R0400MD2 | 45/-45/0/45/-45/0/45/-45/0/45/-45/0/45/-45 | EP | UNK | Load | 53.25687 | 72.93715 |  |  |  |  | 6.43 | 2 | 25.3 |  |  | 150 |  | 40 | 162.679 | -299.9773 | 749.9431 |  |  | -2.5 | 1.06 | [6 empty] | 3050 | 3.4843 | [101 empty] | n |  |  | 0 | [5 empty] | d, RT |  | -48.8 | -48.8 |  |  |  | Rectangular | LM | [7 empty] | various | 25 |  | 6.57 | 55 | [5 empty] | DLR | 5 |  | MD material used in preliminary programme 2 (1 layer less than MD1) | PPG2002 | GE1 | V1 | Prime 20, slow hardener | GEV205; GEV207 after preliminary tests | [[±45, 0°]4;±45] | 6.57 | 4 | 10 | 0 |  | 150 | 200 kN HUN, DLR | LM | GE1 |  | GEV207_R0400_0530 |  |  |  | 3673 |  | I | 87.78 | 72.3 | 1.89845 | 0.004791868 | 53.25687 | 0.2690681 | 0.2657081 | R0400 | MD2 | DLR | 44.75363 | 0.4171213 | 1.989507 | 0.2872759 | R0400 | MD2 | 87 |  |  | OB_TG1_R022 | [6 empty] | TG 1 phase I | x | Table OptiMat | fan |  | CA | [12 empty] | t | m |  | 1b | [5 empty] | -299.9773
OptiMat | 75R0400MD2 | 45/-45/0/45/-45/0/45/-45/0/45/-45/0/45/-45 | EP | UNK | Load | 52.06188 | [5 empty] | 6.53 | 2 | 25.2 |  |  | 150 |  | 40 | 164.556 | -249.9453 | 624.8633 |  |  | -2.5 | 1.53 | 595.7251 |  | 24.21 |  | 2.721557 |  | 93144 | 4.969155 | [101 empty] | n |  |  | 0 | [5 empty] | d, RT |  | -41.13 | -41.13 |  |  |  | Rectangular | LM | [7 empty] | various | 25 |  | 6.57 | 55 | [5 empty] | DLR | 5 |  | MD material used in preliminary programme 2 (1 layer less than MD1) | PPG2002 | GE1 | V1 | Prime 20, slow hardener | GEV205; GEV207 after preliminary tests | [[±45, 0°]4;±45] | 6.57 | 4 | 10 | 0 |  | 150 | 200 kN HUN, DLR | LM | GE1 |  | GEV207_R0400_0726 |  |  |  | 3672 |  | I | [14 empty] | R0400 | MD2 | 75 |  |  | OB_TG1_R022 | [6 empty] | TG 1 phase I | x | Table OptiMat | fan |  | CA | [12 empty] | t | m |  | 2 | [5 empty] | -249.9453
OptiMat | 87R0400MD2 | 45/-45/0/45/-45/0/45/-45/0/45/-45/0/45/-45 | EP | UNK | Load | 53.25687 | 72.93715 |  |  |  |  | 6.37 | 2 | 25.3 |  |  | 150 |  | 40 | 161.161 | -274.9983 | 687.4957 |  |  | -2.5 | 1.26 | [6 empty] | 2755 | 3.440122 | [101 empty] | n |  |  | 0 | [5 empty] | d, RT |  | -44.319 | -44.319 |  |  |  | Rectangular | LM | [7 empty] | various | 25 |  | 6.57 | 55 | [5 empty] | DLR | 5 |  | MD material used in preliminary programme 2 (1 layer less than MD1) | PPG2002 | GE1 | V1 | Prime 20, slow hardener | GEV205; GEV207 after preliminary tests | [[±45, 0°]4;±45] | 6.57 | 4 | 10 | 0 |  | 150 | 200 kN HUN, DLR | LM | GE1 |  | GEV207_R0400_0529 |  |  |  | 3671 |  | I | 87.78 | 72.3 | 1.89845 | 0.004791868 | 53.25687 | 0.2690681 | 0.2657081 | R0400 | MD2 | DLR | 44.75363 | 0.4171213 | 1.989507 | 0.2872759 | R0400 | MD2 | 87 |  |  | OB_TG1_R022 | [6 empty] | TG 1 phase I | x | Table OptiMat | fan |  | CA | [12 empty] | t | m |  | 0 | [5 empty] | -274.9983
OptiMat | 87R0400MD2 | 45/-45/0/45/-45/0/45/-45/0/45/-45/0/45/-45 | EP | UNK | Load | 53.25687 | 72.93715 |  |  |  |  | 6.45 | 2 | 25.2 |  |  | 150 |  | 40 | 162.54 | -150.363 | 375.9075 |  |  | -2.5 | 4.25 | [6 empty] | 3322798 | 6.521504 | [101 empty] | n |  |  | 0 | [5 empty] | d, RT |  | -24.44 | -24.44 |  |  |  | Rectangular | LM | [7 empty] | various | 25 |  | 6.57 | 55 | [5 empty] | DLR | 5 |  | MD material used in preliminary programme 2 (1 layer less than MD1) | PPG2002 | GE1 | V1 | Prime 20, slow hardener | GEV205; GEV207 after preliminary tests | [[±45, 0°]4;±45] | 6.57 | 4 | 10 | 0 |  | 150 | 200 kN HUN, DLR | LM | GE1 |  | GEV207_R0400_0533 |  |  |  | 3670 |  | I | 87.78 | 72.3 | 1.89845 | 0.004791868 | 53.25687 | 0.2690681 | 0.2657081 | R0400 | MD2 | DLR | 44.75363 | 0.4171213 | 1.989507 | 0.2872759 | R0400 | MD2 | 87 |  |  | OB_TG1_R022 | [6 empty] | TG 1 phase I | x | Table OptiMat | fan |  | CA |  |  |  | 2005-10-21 | [8 empty] | t | m |  | 0 | [5 empty] | -150.363 |  |  | 2005-10-12
OptiMat | 193R0400MD4 | 45/-45/0/45/-45/0/45/-45/0/45/-45/0/45/-45 | EP | UNK | Load | 0 | [5 empty] | 6.8 | 2 | 25.48 |  |  | 150 |  | 40 | 173.264 | 192.654 | 19.2654 |  |  | 0.1 | 6.1 | 656.7141 | -451.9539 | 28.21667 | 28.742 | 2.852 |  | 1377528 | 6.1391 | [101 empty] | n |  |  | 0 | [5 empty] | d, RT |  | 33.38 | 33.38 |  |  |  | Rectangular | LM | [7 empty] | various | 25 |  | 6.57 | 55 | [5 empty] | DLR | 5 |  | phase II: MD material, same lay-up as MD2, but with alternative resin (LM-E6) | PPG2002 | GE2 |  | LM-E6 |  | [[±45, 0°]4;±45] | 6.57 | 4 | 10 | 0 |  | 150 | 200 kN HUN, DLR | LM | GE2 |  | GEV307_R0400_0041 |  |  |  | 3652 |  | I | [14 empty] | R0400 | MD4 | 193 |  |  | OB_TG1_R022 | [6 empty] | TG 1 phase I | x | Table OptiMat | fan |  | CA |  |  |  | 2006-01-18 | [8 empty] | t | m | 3 | 3 | [5 empty] | 192.654 |  |  | 2006-01-16
OptiMat | 193R0400MD4 | 45/-45/0/45/-45/0/45/-45/0/45/-45/0/45/-45 | EP | UNK | Load | 0 | [5 empty] | 6.78 | 2 | 25.53 |  |  | 150 |  | 40 | 173.0934 | 153.3854 | 15.33854 |  |  | 0.1 | 9.68 | 656.7141 | -451.9539 | 28.21667 | 28.742 | 2.852 |  | 11116738 | 7.045977 | [101 empty] | n |  |  | 0 | [5 empty] | d, RT |  | 26.55 | 26.55 |  |  |  | Rectangular | LM | [7 empty] | various | 25 |  | 6.57 | 55 | [5 empty] | DLR | 5 |  | phase II: MD material, same lay-up as MD2, but with alternative resin (LM-E6) | PPG2002 | GE2 |  | LM-E6 |  | [[±45, 0°]4;±45] | 6.57 | 4 | 10 | 0 |  | 150 | 200 kN HUN, DLR | LM | GE2 |  | GEV307_R0400_0051 |  |  |  | 3651 |  | I | [14 empty] | R0400 | MD4 | 193 |  |  | OB_TG1_R022 | [6 empty] | TG 1 phase I | x | Table OptiMat | fan |  | CA |  |  |  | 2006-02-02 | [8 empty] | t | m | 4 | 4 | [5 empty] | 153.3854 |  |  | 2006-01-18
OptiMat | 193R0400MD4 | 45/-45/0/45/-45/0/45/-45/0/45/-45/0/45/-45 | EP | UNK | Load | 0 | [5 empty] | 6.7 | 2 | 25.45 | 25.46 | 25.44 | 150 | 39.44 | 40 | 170.448 | 195.5435 | 19.55435 |  |  | 0.1 | 6.1 | 195.5435 | -451.9539 | 27.785 | 28.005 | 2.852 |  | 2014107 | 6.304083 | [104 empty] | 0 | [5 empty] | d, RT |  | 33.33 | 33.33 |  |  |  | Rectangular | LM | [7 empty] | various | 25 |  | 6.57 | 55 |  | 200 |  |  |  | WMC | 5 |  | phase II: MD material, same lay-up as MD2, but with alternative resin (LM-E6) | PPG2002 | GE2 |  | LM-E6 |  | [[±45, 0°]4;±45] | 6.57 | 4 | 10 | 0 | 150.19 | 150 | 100 kN Schenck, WMC | LM | GE2 | 3504.992 | GEV307_R0400_0036 |  |  |  | 3622 |  | II | [14 empty] | R0400 | MD4 | 193 |  |  |  | slow cycle ±10 kN; temperature was below 30 during most of the test; peak temperature at failure. |  |  | Strain gauge&Clip gauge: TML FLA-10-11, OB cg, Middle, Center, BTB | SG, OBCG, M, C, BTB |  | TG 1 phase II |  | Table OptiMat |  | 33.6 | CA |  |  |  | 2006-02-28 |  |  | 0.00698245 | 0.007037737 | [5 empty] | h | 3 | 3 | [5 empty] | 195.5435 | 195.5435 |  | 2006-02-24
OptiMat | 193R0400MD4 | 45/-45/0/45/-45/0/45/-45/0/45/-45/0/45/-45 | EP | UNK | Load | 0 | [5 empty] | 6.68 | 2 | 25.465 | 25.47 | 25.46 | 150 | 39.34 | 40 | 170.0728 | 264.8866 | 26.48866 |  |  | 0.1 | 3.34 | 264.8866 | -451.9539 | 28.77 | 28.965 | 2.852 |  | 90734 | 4.95777 | [104 empty] | 0 | [5 empty] | d, RT |  | 45.05 | 45.05 |  |  |  | Rectangular | LM | [7 empty] | various | 25 |  | 6.57 | 55 |  | 200 |  |  |  | WMC | 5 |  | phase II: MD material, same lay-up as MD2, but with alternative resin (LM-E6) | PPG2002 | GE2 |  | LM-E6 |  | [[±45, 0°]4;±45] | 6.57 | 4 | 10 | 0 | 150.11 | 150 | 100 kN Schenck, WMC | LM | GE2 | 4587.972 | GEV307_R0400_0037 |  |  |  | 3621 |  | II | [14 empty] | R0400 | MD4 | 193 |  |  |  | slow cycle ±10 kN; temperature was below 35 during most of the test; peak temperature at failure. Bad clip gauge 1 measurements during fatigue |  |  | Strain gauge&Clip gauge: TML FLA-10-11, OB cg, Middle, Center, BTB | SG, OBCG, M, C, BTB |  | TG 1 phase II |  | Table OptiMat |  | 38.48 | CA |  |  |  | 2006-03-01 |  |  | 0.009145057 | 0.009207041 | [5 empty] | h | 2 | 2 | [5 empty] | 264.8866 | 264.8866 |  | 2006-02-28
OptiMat | 193R0400MD4 | 45/-45/0/45/-45/0/45/-45/0/45/-45/0/45/-45 | EP | UNK | Load | 0 | [5 empty] | 6.6 | 2 | 25.415 | 25.45 | 25.38 | 150 | 39.575 | 40 | 167.508 | 338.6107 | 33.86107 |  |  | 0.1 | 2.1 | 338.6107 | -451.9539 | 29.26 | 29.5 | 2.852 |  | 7466 | 3.873088 | [104 empty] | 0 | [5 empty] | d, RT |  | 56.72 | 56.72 |  |  |  | Rectangular | LM | [7 empty] | various | 25 |  | 6.57 | 55 |  | 200 |  |  |  | WMC | 5 |  | phase II: MD material, same lay-up as MD2, but with alternative resin (LM-E6) | PPG2002 | GE2 |  | LM-E6 |  | [[±45, 0°]4;±45] | 6.57 | 4 | 10 | 0 | 150.09 | 150 | 100 kN Schenck, WMC | LM | GE2 | 5762.605 | GEV307_R0400_0038 |  |  |  | 3620 |  | II | [14 empty] | R0400 | MD4 | 193 |  |  |  | slow cycle ±10 kN; temperature was ca. 40 degrees; peak temperature at failure. Lots of clip-gauge noise in measurements during slow cycle |  |  | Strain gauge&Clip gauge: TML FLA-10-11, OB cg, Middle, Center, BTB | SG, OBCG, M, C, BTB |  | TG 1 phase II |  | Table OptiMat |  | 48.25 | CA |  |  |  | 2006-02-23 |  |  | 0.01147833 | 0.01157248 | [5 empty] | h | 1b | 1b | [5 empty] | 338.6107 | 338.6107 |  | 2006-02-23
OptiMat | 193R0400MD4 | 45/-45/0/45/-45/0/45/-45/0/45/-45/0/45/-45 | EP | UNK | Load | 0 | [5 empty] | 6.635 | 2 | 25.425 | 25.44 | 25.41 | 150 | 39.69 | 40 | 168.59535 | 266.852 | 26.6852 |  |  | 0.1 | 3.34 | 266.852 | -451.9539 | 28.645 | 28.595 | 2.852 |  | 55075 | 4.740955 | [104 empty] | 0 | [5 empty] | d, RT |  | 44.99 | 44.99 |  |  |  | Rectangular | LM | [7 empty] | various | 25 |  | 6.57 | 55 |  | 200 |  |  |  | WMC | 5 |  | phase II: MD material, same lay-up as MD2, but with alternative resin (LM-E6) | PPG2002 | GE2 |  | LM-E6 |  | [[±45, 0°]4;±45] | 6.57 | 4 | 10 | 0 | 150.27 | 150 | 100 kN Schenck, WMC | LM | GE2 | 4661.984 | GEV307_R0400_0040 |  |  |  | 3619 |  | II | [14 empty] | R0400 | MD4 | 193 |  |  |  | slow cycle ±10 kN; temperature was ca. 40 degrees; peak temperature at failure. Lots of clip-gauge noise in measurements during slow cycle |  |  | Strain gauge&Clip gauge: TML FLA-10-11, OB cg, Middle, Center, BTB | SG, OBCG, M, C, BTB |  | TG 1 phase II |  | Table OptiMat |  | 46.29 | CA |  |  |  | 2006-02-24 |  |  | 0.00933212 | 0.00931583 | [5 empty] | h | 2 | 2 | [5 empty] | 266.852 | 266.852 |  | 2006-02-23
OptiMat | 193R0300MD4 | 45/-45/0/45/-45/0/45/-45/0/45/-45/0/45/-45 | EP | UNK | Load | 0 | [5 empty] | 6.915 | 2 | 25.165 | 25.17 | 25.16 | 145 | 34.1725 | 35 | 173.9814 | 255.8894 | 25.58894 |  |  | 0.1 | 3.34 | 255.8894 |  | 27.745 | 27.92 |  |  | 107237 | 5.030345 | [104 empty] | 0 | [5 empty] | d, RT |  | 44.52 | 44.52 |  |  |  | Rectangular | LM | [7 empty] | various | 25 |  | 3.52 | 55 |  | 200 |  |  |  | WMC | 5 |  | phase II: MD material, same lay-up as MD2, but with alternative resin (LM-E6) | PPG2002 | GE2 |  | LM-E6 |  | [[±45, 0°]4;±45] | 6.57 | 4 | 10 | 0 | 145.1 | 145 | 100 kN Schenck, WMC | LM | GE2 | 4596.954 | GEV307_R0300_0043 |  |  |  | 3618 |  | II | [14 empty] | R0300 | MD4 | 193 |  |  |  | Slow cycle ±10 kN. Nos 41-50 are stickered as R0300, with MD4 laminate, gauge section 35 mm. |  |  | Strain gauge&Clip gauge: TML FLA-10-11, OB cg, Middle, Center, BTB | SG, OBCG, M, C, BTB |  | TG 1 phase II |  | Table OptiMat |  | 37.5 | CA |  |  |  | 2006-03-02 |  |  | 0.009165094 | 0.009222902 | [5 empty] | h | 2 | 2 | [5 empty] | 255.8894 | 255.8894 |  | 2006-03-01
OptiMat | 193R0300MD4 | 45/-45/0/45/-45/0/45/-45/0/45/-45/0/45/-45 | EP | UNK | Load | 0 | [5 empty] | 6.565 | 2 | 25.185 | 25.19 | 25.18 | 145 | 34.675 | 35 | 165.3067 | 339.6112 | 33.96112 |  |  | 0.1 | 2.1 | 339.6112 |  | 28.605 | 28.82 |  |  | 2906 | 3.463296 | [104 empty] | 0 | [5 empty] | d, RT |  | 56.14 | 56.14 |  |  |  | Rectangular | LM | [7 empty] | various | 25 |  | 3.52 | 55 |  | 200 |  |  |  | WMC | 5 |  | phase II: MD material, same lay-up as MD2, but with alternative resin (LM-E6) | PPG2002 | GE2 |  | LM-E6 |  | [[±45, 0°]4;±45] | 6.57 | 4 | 10 | 0 | 145.51 | 145 | 100 kN Schenck, WMC | LM | GE2 | 5913.995 | GEV307_R0300_0045 |  |  |  | 3617 |  | II | [14 empty] | R0300 | MD4 | 193 |  |  |  | Slow cycle ±10 kN; Nos 41-50 are stickered as R0300, with MD4 laminate, gauge section 35 mm. |  |  | Strain gauge&Clip gauge: TML FLA-10-11, OB cg, Middle, Center, BTB | SG, OBCG, M, C, BTB |  | TG 1 phase II |  | Table OptiMat |  | 36.04 | CA |  |  |  | 2006-03-02 |  |  | 0.01178387 | 0.01187244 | [5 empty] | h | 1b | 1b | [5 empty] | 339.6112 | 339.6112 |  | 2006-03-02
OptiMat | 193R0300MD4 | 45/-45/0/45/-45/0/45/-45/0/45/-45/0/45/-45 | EP | UNK | Load | 0 | [5 empty] | 6.69 | 2 | 25.07 | 25.08 | 25.06 | 145 | 34.4575 | 35 | 167.6514 | 264.5967 | 26.45967 |  |  | 0.1 | 3.34 | 264.5967 |  | 28.75 | 28.955 |  |  | 63334 | 4.801637 | [104 empty] | 0 | [5 empty] | d, RT |  | 44.36 | 44.36 |  |  |  | Rectangular | LM | [7 empty] | various | 25 |  | 3.52 | 55 |  | 200 |  |  |  | WMC | 5 |  | phase II: MD material, same lay-up as MD2, but with alternative resin (LM-E6) | PPG2002 | GE2 |  | LM-E6 |  | [[±45, 0°]4;±45] | 6.57 | 4 | 10 | 0 | 145.16 | 145 | 100 kN Schenck, WMC | LM | GE2 | 4585.333 | GEV307_R0300_0050 |  |  |  | 3615 |  | II | [14 empty] | R0300 | MD4 | 193 |  |  |  | Slow cycle ±10 kN; temperature below 35 during fatigue, max. reached at failure; Nos 41-50 are stickered as R0300, with MD4 laminate, gauge section 35 mm. CG01 unreliable (wire break) |  |  | Strain gauge&Clip gauge: TML FLA-10-11, OB cg, Middle, Center, BTB | SG, OBCG, M, C, BTB |  | TG 1 phase II |  | Table OptiMat |  | 38.48 | CA |  |  |  | 2006-03-02 |  |  | 0.009138203 | 0.009203362 | [5 empty] | h | 2 | 2 | [5 empty] | 264.5967 | 264.5967 |  | 2006-03-02
OptiMat | 94R0300UD2 | 0/0/0/0 | EP | UNK | Load | 51.10423 | 71.37488 |  |  |  |  | 3.62 | 2 | 25.25 | 25.25 | 25.25 | 145 |  | 35 | 91.405 | 399.3217 | 39.93217 |  |  | 0.1 | 3 | [6 empty] | 22852 | 4.358924 | [104 empty] | 0 | [5 empty] | d, RT |  | 36.5 | 36.5 |  |  |  | Rectangular | LM | [7 empty] | various | 25 |  | 3.52 | 55 | [5 empty] | VTT | 0 |  | UD material used in preliminary programme 2 (1 layer less than UD1) | PPG2002 | GE1 | V1 | Prime 20, slow hardener | GEV204; GEV206 after preliminary tests | [0°]4 | 3.52 | 4 | 0 | 0 |  | 145 | 200 kN Robcon, VTT | LM | GE1 |  | GEV206_R0300_0726 |  |  |  | 3594 |  | I | 85.37 | 69.47 | 1.861617 | 0.01473101 | 51.10423 | 0.4231597 | 0.4444234 | R0300 | UD2 | VTT | 46.42044 | 0.9144076 | 2.475337 | 0.9836142 | R0300 | UD2 | 94 |  |  | OB_TG3_R018 rev. 000 | [6 empty] | TG 3 phase I |  | Table OptiMat |  | 30 | CA |  |  |  | 2006-02-17 | [9 empty] | h |  | 2 | [5 empty] | 399.3217 |  |  | 2006-02-17
OptiMat | 94R0300UD2 | 0/0/0/0 | EP | UNK | Load | 51.10423 | 71.37488 |  |  |  |  | 3.84 | 2 | 25.25 | 25.25 | 25.25 | 145 |  | 35 | 96.96 | 330.033 | 33.0033 |  |  | 0.1 | 3 | [6 empty] | 71763 | 4.855901 | [104 empty] | 0 | [5 empty] | d, RT |  | 32 | 32 |  |  |  | Rectangular | LM | [7 empty] | various | 25 |  | 3.52 | 55 | [5 empty] | VTT | 0 |  | UD material used in preliminary programme 2 (1 layer less than UD1) | PPG2002 | GE1 | V1 | Prime 20, slow hardener | GEV204; GEV206 after preliminary tests | [0°]4 | 3.52 | 4 | 0 | 0 |  | 145 | 200 kN Robcon, VTT | LM | GE1 |  | GEV206_R0300_0728 |  |  |  | 3593 |  | I | 85.37 | 69.47 | 1.861617 | 0.01473101 | 51.10423 | 0.4231597 | 0.4444234 | R0300 | UD2 | VTT | 46.42044 | 0.9144076 | 2.475337 | 0.9836142 | R0300 | UD2 | 94 |  |  | OB_TG3_R018 rev. 000 | [6 empty] | TG 3 phase I |  | Table OptiMat |  |  | CA |  |  |  | 2006-02-18 | [9 empty] | h |  | 0 | [5 empty] | 330.033 |  |  | 2006-02-17
OptiMat | 94R0300UD2 | 0/0/0/0 | EP | UNK | Load | 51.10423 | 71.37488 |  |  |  |  | 3.8 | 2 | 25.28 | 25.28 | 25.28 | 145 |  | 35 | 96.064 | 317.4967 | 31.74967 |  |  | 0.1 | 3 | [6 empty] | 128482 | 5.108842 | [104 empty] | 0 | [5 empty] | d, RT |  | 30.5 | 30.5 |  |  |  | Rectangular | LM | [7 empty] | various | 25 |  | 3.52 | 55 | [5 empty] | VTT | 0 |  | UD material used in preliminary programme 2 (1 layer less than UD1) | PPG2002 | GE1 | V1 | Prime 20, slow hardener | GEV204; GEV206 after preliminary tests | [0°]4 | 3.52 | 4 | 0 | 0 |  | 145 | 200 kN Robcon, VTT | LM | GE1 |  | GEV206_R0300_0729 |  |  |  | 3592 |  | I | 85.37 | 69.47 | 1.861617 | 0.01473101 | 51.10423 | 0.4231597 | 0.4444234 | R0300 | UD2 | VTT | 46.42044 | 0.9144076 | 2.475337 | 0.9836142 | R0300 | UD2 | 94 |  |  | OB_TG3_R018 rev. 000 | [6 empty] | TG 3 phase I |  | Table OptiMat |  |  | CA |  |  |  | 2006-02-18 | [9 empty] | h |  | 0 | [5 empty] | 317.4967 |  |  | 2006-02-18
OptiMat | 94R0300UD2 | 0/0/0/0 | EP | UNK | Load | 51.10423 | 71.37488 |  |  |  |  | 3.82 | 2 | 25.29 | 25.29 | 25.29 | 145 |  | 35 | 96.6078 | 315.7095 | 31.57095 |  |  | 0.1 | 3 | [6 empty] | 102339 | 5.010041 | [104 empty] | 0 | [5 empty] | d, RT |  | 30.5 | 30.5 |  |  |  | Rectangular | LM | [7 empty] | various | 25 |  | 3.52 | 55 | [5 empty] | VTT | 0 |  | UD material used in preliminary programme 2 (1 layer less than UD1) | PPG2002 | GE1 | V1 | Prime 20, slow hardener | GEV204; GEV206 after preliminary tests | [0°]4 | 3.52 | 4 | 0 | 0 |  | 145 | 200 kN Robcon, VTT | LM | GE1 |  | GEV206_R0300_0731 |  |  |  | 3591 |  | I | 85.37 | 69.47 | 1.861617 | 0.01473101 | 51.10423 | 0.4231597 | 0.4444234 | R0300 | UD2 | VTT | 46.42044 | 0.9144076 | 2.475337 | 0.9836142 | R0300 | UD2 | 94 |  |  | OB_TG3_R018 rev. 000 | [6 empty] | TG 3 phase I |  | Table OptiMat |  |  | CA |  |  |  | 2006-02-21 | [9 empty] | h |  | 0 | [5 empty] | 315.7095 |  |  | 2006-02-20
OptiMat | 94R0300UD2 | 0/0/0/0 | EP | UNK | Load | 51.10423 | 71.37488 |  |  |  |  | 3.78 | 2 | 25.29 | 25.29 | 25.29 | 145 |  | 35 | 95.5962 | 282.438 | 28.2438 |  |  | 0.1 | 4 | [6 empty] | 556732 | 5.745646 | [104 empty] | 0 | [5 empty] | d, RT |  | 27 | 27 |  |  |  | Rectangular | LM | [7 empty] | various | 25 |  | 3.52 | 55 | [5 empty] | VTT | 0 |  | UD material used in preliminary programme 2 (1 layer less than UD1) | PPG2002 | GE1 | V1 | Prime 20, slow hardener | GEV204; GEV206 after preliminary tests | [0°]4 | 3.52 | 4 | 0 | 0 |  | 145 | 200 kN Robcon, VTT | LM | GE1 |  | GEV206_R0300_0732 |  |  |  | 3590 |  | I | 85.37 | 69.47 | 1.861617 | 0.01473101 | 51.10423 | 0.4231597 | 0.4444234 | R0300 | UD2 | VTT | 46.42044 | 0.9144076 | 2.475337 | 0.9836142 | R0300 | UD2 | 94 |  |  | OB_TG3_R018 rev. 000 | [6 empty] | TG 3 phase I |  | Table OptiMat |  | 27 | CA |  |  |  | 2006-02-23 | [9 empty] | h |  | 3 | [5 empty] | 282.438 |  |  | 2006-02-21
OptiMat | 94R0300UD2 | 0/0/0/0 | EP | UNK | Load | 51.10423 | 71.37488 |  |  |  |  | 3.83 | 2 | 25.25 | 25.25 | 25.25 | 145 |  | 35 | 96.7075 | 258.5115 | 25.85115 |  |  | 0.1 | 4 | [6 empty] | 1010327 | 6.004462 | [104 empty] | 0 | [5 empty] | d, RT |  | 25 | 25 |  |  |  | Rectangular | LM | [7 empty] | various | 25 |  | 3.52 | 55 | [5 empty] | VTT | 0 |  | UD material used in preliminary programme 2 (1 layer less than UD1) | PPG2002 | GE1 | V1 | Prime 20, slow hardener | GEV204; GEV206 after preliminary tests | [0°]4 | 3.52 | 4 | 0 | 0 |  | 145 | 200 kN Robcon, VTT | LM | GE1 |  | GEV206_R0300_0733 |  |  |  | 3589 |  | I | 85.37 | 69.47 | 1.861617 | 0.01473101 | 51.10423 | 0.4231597 | 0.4444234 | R0300 | UD2 | VTT | 46.42044 | 0.9144076 | 2.475337 | 0.9836142 | R0300 | UD2 | 94 |  |  | OB_TG3_R018 rev. 000 | [6 empty] | TG 3 phase I |  | Table OptiMat |  |  | CA |  |  |  | 2006-02-27 | [9 empty] | h |  | 3 | [5 empty] | 258.5115 |  |  | 2006-02-24
OptiMat | 94R0300UD2 | 0/0/0/0 | EP | UNK | Load | 51.10423 | 71.37488 |  |  |  |  | 3.78 | 2 | 25.23 | 25.23 | 25.23 | 145 |  | 35 | 95.3694 | 283.1097 | 28.31097 |  |  | 0.1 | 4 | [6 empty] | 159510 | 5.202788 | [104 empty] | 0 | [5 empty] | d, RT |  | 27 | 27 |  |  |  | Rectangular | LM | [7 empty] | various | 25 |  | 3.52 | 55 | [5 empty] | VTT | 0 |  | UD material used in preliminary programme 2 (1 layer less than UD1) | PPG2002 | GE1 | V1 | Prime 20, slow hardener | GEV204; GEV206 after preliminary tests | [0°]4 | 3.52 | 4 | 0 | 0 |  | 145 | 200 kN Robcon, VTT | LM | GE1 |  | GEV206_R0300_0734 |  |  |  | 3588 |  | I | 85.37 | 69.47 | 1.861617 | 0.01473101 | 51.10423 | 0.4231597 | 0.4444234 | R0300 | UD2 | VTT | 46.42044 | 0.9144076 | 2.475337 | 0.9836142 | R0300 | UD2 | 94 |  |  | OB_TG3_R018 rev. 000 | [6 empty] | TG 3 phase I |  | Table OptiMat |  |  | CA |  |  |  | 2006-02-23 | [9 empty] | h |  | 3 | [5 empty] | 283.1097 |  |  | 2006-02-23
OptiMat | 186I1000MD5 |  | EP | UNK | Load | 0 | [5 empty] | 4.076667 |  | 25.10333 | 25.16 | 25.04 | 250 | 150 | 150 | 102.3379 | 69.39754 | 6.939754 |  |  | 0.1 | 1.31 |  |  | 13.44 |  |  |  | 6700 | 3.826075 | [101 empty] | n |  |  | 0 | [5 empty] | d, RT |  | 7.102 | 7.102 |  |  |  | ISO tension (250 mm) | LM | [7 empty] | 2 | 25 |  | 3.52 | 50 |  | 50 |  |  |  | UP | 0 |  | phase II: MD3 (±45°) material, same lay-up as MD3, but with alternative resin (LM-E6) | PPG2002 | GE2 |  | LM-E6 |  |  |  | 0 | 0 | 0 |  | 250 | 100 kN Mayes DH 100S, UP | LM | GE2 | 0 | GEV308_I1000_0181 |  |  |  | 3575 |  | II | [7 empty] | I1000 | MD3 | UP |  |  |  |  | I1000 | MD5 | 186 |  |  | OB_TG2_R028 |  |  |  | Clip gauge: HBM, Middle, Center, BTB | CG, M, C, BTB |  | TG 2 phase II |  | Table OptiMat | fan |  | CA |  |  |  | 2005-12-30 | [8 empty] | t | h | 1b | 1b | [5 empty] | 69.39754 |  |  | 2005-12-30
OptiMat | 186I1000MD5 |  | EP | UNK | Load | 0 | [5 empty] | 4.096667 |  | 24.92667 | 25.1 | 24.69 | 250 | 150 | 150 | 102.1162 | 69.4013 | 6.94013 |  |  | 0.1 | 1.31 |  |  | 13.57 |  |  |  | 6017 | 3.77938 | [101 empty] | n |  |  | 0 | [5 empty] | d, RT |  | 7.087 | 7.087 |  |  |  | ISO tension (250 mm) | LM | [7 empty] | 2 | 25 |  | 3.52 | 50 |  | 50 |  |  |  | UP | 0 |  | phase II: MD3 (±45°) material, same lay-up as MD3, but with alternative resin (LM-E6) | PPG2002 | GE2 |  | LM-E6 |  |  |  | 0 | 0 | 0 |  | 250 | 100 kN Mayes DH 100S, UP | LM | GE2 | 0 | GEV308_I1000_0182 |  |  |  | 3574 |  | II | [7 empty] | I1000 | MD3 | UP |  |  |  |  | I1000 | MD5 | 186 |  |  | OB_TG2_R028 |  |  |  | Clip gauge: HBM, Middle, Center, BTB | CG, M, C, BTB |  | TG 2 phase II |  | Table OptiMat | fan |  | CA |  |  |  | 2006-01-19 | [8 empty] | t | h | 1b | 1b | [5 empty] | 69.4013 |  |  | 2006-01-19
OptiMat | 186I1000MD5 |  | EP | UNK | Load | 0 | [5 empty] | 4.08 |  | 24.99333 | 25.03 | 24.94 | 250 | 150 | 150 | 101.9728 | 69.40086 | 6.940086 |  |  | 0.1 | 1.31 |  |  | 12.23 |  |  |  | 6568 | 3.817433 | [101 empty] | n |  |  | 0 | [5 empty] | d, RT |  | 7.077 | 7.077 |  |  |  | ISO tension (250 mm) | LM | [7 empty] | 2 | 25 |  | 3.52 | 50 |  | 50 |  |  |  | UP | 0 |  | phase II: MD3 (±45°) material, same lay-up as MD3, but with alternative resin (LM-E6) | PPG2002 | GE2 |  | LM-E6 |  |  |  | 0 | 0 | 0 |  | 250 | 100 kN Mayes DH 100S, UP | LM | GE2 | 0 | GEV308_I1000_0183 |  |  |  | 3573 |  | II | [7 empty] | I1000 | MD3 | UP |  |  |  |  | I1000 | MD5 | 186 |  |  | OB_TG2_R028 |  |  |  | Clip gauge: HBM, Middle, Center, BTB | CG, M, C, BTB |  | TG 2 phase II |  | Table OptiMat | fan |  | CA |  |  |  | 2006-01-19 | [8 empty] | t | h | 1b | 1b | [5 empty] | 69.40086 |  |  | 2006-01-19
OptiMat | 186I1000MD5 |  | EP | UNK | Load | 0 | [5 empty] | 4.08 |  | 25.03 | 25.09 | 24.93 | 250 | 150 | 150 | 102.1224 | 56.51062 | 5.651062 |  |  | 0.1 | 1.99 |  |  | 13.45 |  |  |  | 66644 | 4.823761 | [101 empty] | n |  |  | 0 | [5 empty] | d, RT |  | 5.771 | 5.771 |  |  |  | ISO tension (250 mm) | LM | [7 empty] | 2 | 25 |  | 3.52 | 50 |  | 50 |  |  |  | UP | 0 |  | phase II: MD3 (±45°) material, same lay-up as MD3, but with alternative resin (LM-E6) | PPG2002 | GE2 |  | LM-E6 |  |  |  | 0 | 0 | 0 |  | 250 | 100 kN Mayes DH 100S, UP | LM | GE2 | 0 | GEV308_I1000_0184 |  |  |  | 3572 |  | II | [7 empty] | I1000 | MD3 | UP |  |  |  |  | I1000 | MD5 | 186 |  |  | OB_TG2_R028 |  |  |  | Clip gauge: HBM, Middle, Center, BTB | CG, M, C, BTB |  | TG 2 phase II |  | Table OptiMat | fan |  | CA |  |  |  | 2006-01-13 | [8 empty] | t | h | 2 | 2 | [5 empty] | 56.51062 |  |  | 2006-01-13
OptiMat | 186I1000MD5 |  | EP | UNK | Load | 0 | [5 empty] | 4.03 |  | 25.08 | 25.14 | 24.99 | 250 | 150 | 150 | 101.0724 | 56.51394 | 5.651394 |  |  | 0.1 | 1.99 |  |  | 12.93 |  |  |  | 72631 | 4.861122 | [101 empty] | n |  |  | 0 | [5 empty] | d, RT |  | 5.712 | 5.712 |  |  |  | ISO tension (250 mm) | LM | [7 empty] | 2 | 25 |  | 3.52 | 50 |  | 50 |  |  |  | UP | 0 |  | phase II: MD3 (±45°) material, same lay-up as MD3, but with alternative resin (LM-E6) | PPG2002 | GE2 |  | LM-E6 |  |  |  | 0 | 0 | 0 |  | 250 | 100 kN Mayes DH 100S, UP | LM | GE2 | 0 | GEV308_I1000_0185 |  |  |  | 3571 |  | II | [7 empty] | I1000 | MD3 | UP |  |  |  |  | I1000 | MD5 | 186 |  |  | OB_TG2_R028 |  |  |  | Clip gauge: HBM, Middle, Center, BTB | CG, M, C, BTB |  | TG 2 phase II |  | Table OptiMat | fan |  | CA |  |  |  | 2006-01-18 | [8 empty] | t | h | 2 | 2 | [5 empty] | 56.51394 |  |  | 2006-01-18
OptiMat | 186I1000MD5 |  | EP | UNK | Load | 0 | [5 empty] | 4.09 |  | 25.09 | 25.18 | 24.99 | 250 | 150 | 150 | 102.6181 | 56.5105 | 5.65105 |  |  | 0.1 | 1.99 |  |  | 12.49 |  |  |  | 47002 | 4.672116 | [101 empty] | n |  |  | 0 | [5 empty] | d, RT |  | 5.799 | 5.799 |  |  |  | ISO tension (250 mm) | LM | [7 empty] | 2 | 25 |  | 3.52 | 50 |  | 50 |  |  |  | UP | 0 |  | phase II: MD3 (±45°) material, same lay-up as MD3, but with alternative resin (LM-E6) | PPG2002 | GE2 |  | LM-E6 |  |  |  | 0 | 0 | 0 |  | 250 | 100 kN Mayes DH 100S, UP | LM | GE2 | 0 | GEV308_I1000_0186 |  |  |  | 3570 |  | II | [7 empty] | I1000 | MD3 | UP |  |  |  |  | I1000 | MD5 | 186 |  |  | OB_TG2_R028 |  |  |  | Clip gauge: HBM, Middle, Center, BTB | CG, M, C, BTB |  | TG 2 phase II |  | Table OptiMat | fan |  | CA |  |  |  | 2006-01-19 | [8 empty] | t | h | 2 | 2 | [5 empty] | 56.5105 |  |  | 2006-01-18
OptiMat | 186I1000MD5 |  | EP | UNK | Load | 0 | [5 empty] | 4.103333 |  | 25.06333 | 25.15 | 24.94 | 250 | 150 | 150 | 102.8432 | 42.628 | 4.2628 |  |  | 0.1 | 3.42 |  |  | 12.81 |  |  |  | 4642869 | 6.666786 | [101 empty] | n |  |  | 0 | [5 empty] | d, RT |  | 4.384 | 4.384 |  |  |  | ISO tension (250 mm) | LM | [7 empty] | 2 | 25 |  | 3.52 | 50 |  | 50 |  |  |  | UP | 0 |  | phase II: MD3 (±45°) material, same lay-up as MD3, but with alternative resin (LM-E6) | PPG2002 | GE2 |  | LM-E6 |  |  |  | 0 | 0 | 0 |  | 250 | 100 kN Mayes DH 100S, UP | LM | GE2 | 0 | GEV308_I1000_0187 |  |  |  | 3569 |  | II | [7 empty] | I1000 | MD3 | UP |  |  |  |  | I1000 | MD5 | 186 |  |  | OB_TG2_R028 | Test interrupted once and was restarted. DAQ device was tared after closing of the grips |  |  | Clip gauge: HBM, Middle, Center, BTB | CG, M, C, BTB |  | TG 2 phase II |  | Table OptiMat | fan |  | CA |  |  |  | 2006-01-16 | [8 empty] | t | h | 3 | 3 | [5 empty] | 42.628 |  |  | 2005-12-30
OptiMat | 186I1000MD5 |  | EP | UNK | Load | 0 | [5 empty] | 4.116667 |  | 25.01333 | 25.09 | 24.92 | 250 | 150 | 150 | 102.9716 | 46.24578 | 4.624578 |  |  | 0.1 | 3.42 |  |  | 12.96 |  |  |  | 460099 | 5.662851 | [101 empty] | n |  |  | 0 | [5 empty] | d, RT |  | 4.762 | 4.762 |  |  |  | ISO tension (250 mm) | LM | [7 empty] | 2 | 25 |  | 3.52 | 50 |  | 50 |  |  |  | UP | 0 |  | phase II: MD3 (±45°) material, same lay-up as MD3, but with alternative resin (LM-E6) | PPG2002 | GE2 |  | LM-E6 |  |  |  | 0 | 0 | 0 |  | 250 | 100 kN Mayes DH 100S, UP | LM | GE2 | 0 | GEV308_I1000_0188 |  |  |  | 3568 |  | II | [7 empty] | I1000 | MD3 | UP |  |  |  |  | I1000 | MD5 | 186 |  |  | OB_TG2_R028 | Test interrupted twice and was restarted |  |  | Clip gauge: HBM, Middle, Center, BTB | CG, M, C, BTB |  | TG 2 phase II |  | Table OptiMat | fan |  | CA |  |  |  | 2006-01-24 | [8 empty] | t | h | 3 | 3 | [5 empty] | 46.24578 |  |  | 2006-01-22
OptiMat | 186I1000MD5 |  | EP | UNK | Load | 0 | [5 empty] | 4.153333 |  | 24.66667 | 24.73 | 24.61 | 250 | 150 | 150 | 102.4489 | 46.24745 | 4.624745 |  |  | 0.1 | 3.42 |  |  | 12.64 |  |  |  | 946031 | 5.975905 | [101 empty] | n |  |  | 0 | [5 empty] | d, RT |  | 4.738 | 4.738 |  |  |  | ISO tension (250 mm) | LM | [7 empty] | 2 | 25 |  | 3.52 | 50 |  | 50 |  |  |  | UP | 0 |  | phase II: MD3 (±45°) material, same lay-up as MD3, but with alternative resin (LM-E6) | PPG2002 | GE2 |  | LM-E6 |  |  |  | 0 | 0 | 0 |  | 250 | 100 kN Mayes DH 100S, UP | LM | GE2 | 0 | GEV308_I1000_0189 |  |  |  | 3567 |  | II | [7 empty] | I1000 | MD3 | UP |  |  |  |  | I1000 | MD5 | 186 |  |  | OB_TG2_R028 | Test interrupted once and was restarted |  |  | Clip gauge: HBM, Middle, Center, BTB | CG, M, C, BTB |  | TG 2 phase II |  | Table OptiMat | fan |  | CA |  |  |  | 2006-01-31 | [8 empty] | t | h | 3 | 3 | [5 empty] | 46.24745 |  |  | 2006-01-27
OptiMat | 186I1000MD5 |  | EP | UNK | Load | 0 | [5 empty] | 4.14 |  | 24.85667 | 24.91 | 24.8 | 250 | 150 | 150 | 102.9066 | 46.24582 | 4.624582 |  |  | 0.1 | 3.42 |  |  | 12.65 |  |  |  | 787016 | 5.895984 | [101 empty] | n |  |  | 0 | [5 empty] | d, RT |  | 4.759 | 4.759 |  |  |  | ISO tension (250 mm) | LM | [7 empty] | 2 | 25 |  | 3.52 | 50 |  | 50 |  |  |  | UP | 0 |  | phase II: MD3 (±45°) material, same lay-up as MD3, but with alternative resin (LM-E6) | PPG2002 | GE2 |  | LM-E6 |  |  |  | 0 | 0 | 0 |  | 250 | 100 kN Mayes DH 100S, UP | LM | GE2 | 0 | GEV308_I1000_0190 |  |  |  | 3566 |  | II | [7 empty] | I1000 | MD3 | UP |  |  |  |  | I1000 | MD5 | 186 |  |  | OB_TG2_R028 | Test interrupted once and was restarted |  |  | Clip gauge: HBM, Middle, Center, BTB | CG, M, C, BTB |  | TG 2 phase II |  | Table OptiMat | fan |  | CA |  |  |  | 2006-02-03 | [8 empty] | t | h | 3 | 3 | [5 empty] | 46.24582 |  |  | 2006-01-31
OptiMat | 199I1000MD5 |  | EP | UNK | Load | 48.98 | 68.23 |  |  |  |  | 3.99 |  | 26.23333 | 26.34 | 26.14 | 250 | 150 | 150 | 104.671 | 69.3984 | 6.93984 |  |  | 0.1 | 5 |  |  | 13.37 |  |  |  | 2875 | 3.458638 | [101 empty] | n |  |  | 0 | [5 empty] | d, RT |  | 7.264 | 7.264 |  |  |  | ISO tension (250 mm) | LM | [7 empty] | 2 | 25 |  | 3.52 | 50 |  | 75 | x |  |  | UP | 0 |  | phase II: MD3 (±45°) material, same lay-up as MD3, but with alternative resin (LM-E6) | PPG2002 | GE2 |  | LM-E6 |  |  |  | 0 | 0 | 0 |  | 290 | 250 kN MTS, UP | LM | GE2 | 0 | GEV308_I1000_0001 |  |  |  | 3565 |  | II | 100.38 | 89.51 | 1.85 | 0.02 | 48.98 | 1.36 | 1.29 |  |  |  | 50.7 | 1.59 | 0.33 | 0.33 | I1000 | MD5 | 199 |  |  | OB_TG2_R029 | Fan was not used. Temperature did not exceed 35 degrees. One strain gauge not working |  |  | Strain gauge: HBM 6/350 LY11, Middle, Center, BTB | SG, M, C, BTB |  | TG 2 phase II |  | Table OptiMat |  |  | CA |  |  |  | 2006-01-09 | [8 empty] | t | h | 1b | 1b | [5 empty] | 69.3984 |  |  | 2006-01-09
OptiMat | 199I1000MD5 |  | EP | UNK | Load | 48.98 | 68.23 |  |  |  |  | 3.976667 |  | 26.23667 | 26.32 | 26.15 | 250 | 150 | 150 | 104.3345 | 69.40179 | 6.940179 |  |  | 0.1 | 5 |  |  | 13.51 |  |  |  | 2452 | 3.38952 | [101 empty] | n |  |  | 0 | [5 empty] | d, RT |  | 7.241 | 7.241 |  |  |  | ISO tension (250 mm) | LM | [7 empty] | 2 | 25 |  | 3.52 | 50 |  | 75 |  |  |  | UP | 0 |  | phase II: MD3 (±45°) material, same lay-up as MD3, but with alternative resin (LM-E6) | PPG2002 | GE2 |  | LM-E6 |  |  |  | 0 | 0 | 0 |  | 290 | 250 kN MTS, UP | LM | GE2 | 0 | GEV308_I1000_0002 |  |  |  | 3564 |  | II | 100.38 | 89.51 | 1.85 | 0.02 | 48.98 | 1.36 | 1.29 |  |  |  | 50.7 | 1.59 | 0.33 | 0.33 | I1000 | MD5 | 199 |  |  | OB_TG2_R029 |  |  |  | Strain gauge: HBM 6/350 LY11, Middle, Center, BTB | SG, M, C, BTB |  | TG 2 phase II |  | Table OptiMat | fan with cooling |  | CA |  |  |  | 2006-01-09 | [8 empty] | t | h | 1b | 1b | [5 empty] | 69.40179 |  |  | 2006-01-09
OptiMat | 199I1000MD5 |  | EP | UNK | Load | 48.98 | 68.23 |  |  |  |  | 4.016667 |  | 26.17667 | 26.28 | 26.07 | 250 | 150 | 150 | 105.1429 | 69.40076 | 6.940076 |  |  | 0.1 | 5 |  |  | 13.47 |  |  |  | 2612 | 3.416973 | [101 empty] | n |  |  | 0 | [5 empty] | d, RT |  | 7.297 | 7.297 |  |  |  | ISO tension (250 mm) | LM | [7 empty] | 2 | 25 |  | 3.52 | 50 |  | 75 |  |  |  | UP | 0 |  | phase II: MD3 (±45°) material, same lay-up as MD3, but with alternative resin (LM-E6) | PPG2002 | GE2 |  | LM-E6 |  |  |  | 0 | 0 | 0 |  | 290 | 250 kN MTS, UP | LM | GE2 | 0 | GEV308_I1000_0003 |  |  |  | 3563 |  | II | 100.38 | 89.51 | 1.85 | 0.02 | 48.98 | 1.36 | 1.29 |  |  |  | 50.7 | 1.59 | 0.33 | 0.33 | I1000 | MD5 | 199 |  |  | OB_TG2_R029 |  |  |  | Strain gauge: HBM 6/350 LY11, Middle, Center, BTB | SG, M, C, BTB |  | TG 2 phase II |  | Table OptiMat | fan with cooling |  | CA |  |  |  | 2006-01-09 | [8 empty] | t | h | 1b | 1b | [5 empty] | 69.40076 |  |  | 2006-01-09
OptiMat | 199I1000MD5 |  | EP | UNK | Load | 48.98 | 68.23 |  |  |  |  | 4.02 |  | 26.19667 | 26.3 | 26.1 | 250 | 150 | 150 | 105.3106 | 69.39472 | 6.939472 |  |  | 0.1 | 1.31 |  |  | 12.77 |  |  |  | 2537 | 3.40432 | [101 empty] | n |  |  | 0 | [5 empty] | d, RT |  | 7.308 | 7.308 |  |  |  | ISO tension (250 mm) | LM | [7 empty] | 2 | 25 |  | 3.52 | 50 |  | 75 |  |  |  | UP | 0 |  | phase II: MD3 (±45°) material, same lay-up as MD3, but with alternative resin (LM-E6) | PPG2002 | GE2 |  | LM-E6 |  |  |  | 0 | 0 | 0 |  | 290 | 250 kN MTS, UP | LM | GE2 | 0 | GEV308_I1000_0004 |  |  |  | 3562 |  | II | 100.38 | 89.51 | 1.85 | 0.02 | 48.98 | 1.36 | 1.29 |  |  |  | 50.7 | 1.59 | 0.33 | 0.33 | I1000 | MD5 | 199 |  |  | OB_TG2_R029 |  |  |  | Strain gauge: HBM 6/350 LY11, Middle, Center, BTB | SG, M, C, BTB |  | TG 2 phase II |  | Table OptiMat | fan with cooling |  | CA |  |  |  | 2006-01-09 | [8 empty] | t | h | 1b | 1b | [5 empty] | 69.39472 |  |  | 2006-01-09
OptiMat | 199I1000MD5 |  | EP | UNK | Load | 48.98 | 68.23 |  |  |  |  | 4.043333 |  | 26.19333 | 26.29 | 26.1 | 250 | 150 | 150 | 105.9084 | 69.39961 | 6.939961 |  |  | 0.1 | 1.31 |  |  | 13.56 |  |  |  | 3493 | 3.543199 | [101 empty] | n |  |  | 0 | [5 empty] | d, RT |  | 7.35 | 7.35 |  |  |  | ISO tension (250 mm) | LM | [7 empty] | 2 | 25 |  | 3.52 | 50 |  | 75 |  |  |  | UP | 0 |  | phase II: MD3 (±45°) material, same lay-up as MD3, but with alternative resin (LM-E6) | PPG2002 | GE2 |  | LM-E6 |  |  |  | 0 | 0 | 0 |  | 290 | 250 kN MTS, UP | LM | GE2 | 0 | GEV308_I1000_0005 |  |  |  | 3561 |  | II | 100.38 | 89.51 | 1.85 | 0.02 | 48.98 | 1.36 | 1.29 |  |  |  | 50.7 | 1.59 | 0.33 | 0.33 | I1000 | MD5 | 199 |  |  | OB_TG2_R029 |  |  |  | Strain gauge: HBM 6/350 LY11, Middle, Center, BTB | SG, M, C, BTB |  | TG 2 phase II |  | Table OptiMat | fan with cooling |  | CA |  |  |  | 2006-01-09 | [8 empty] | t | h | 1b | 1b | [5 empty] | 69.39961 |  |  | 2006-01-09
OptiMat | 199I1000MD5 |  | EP | UNK | Load | 48.98 | 68.23 |  |  |  |  | 4.036667 |  | 26.31 | 26.33 | 26.27 | 250 | 150 | 150 | 106.2047 | 69.39429 | 6.939429 |  |  | 0.1 | 1.31 |  |  | 13.28 |  |  |  | 2452 | 3.38952 | [101 empty] | n |  |  | 0 | [5 empty] | d, RT |  | 7.37 | 7.37 |  |  |  | ISO tension (250 mm) | LM | [7 empty] | 2 | 25 |  | 3.52 | 50 |  | 75 |  |  |  | UP | 0 |  | phase II: MD3 (±45°) material, same lay-up as MD3, but with alternative resin (LM-E6) | PPG2002 | GE2 |  | LM-E6 |  |  |  | 0 | 0 | 0 |  | 290 | 250 kN MTS, UP | LM | GE2 | 0 | GEV308_I1000_0006 |  |  |  | 3560 |  | II | 100.38 | 89.51 | 1.85 | 0.02 | 48.98 | 1.36 | 1.29 |  |  |  | 50.7 | 1.59 | 0.33 | 0.33 | I1000 | MD5 | 199 |  |  | OB_TG2_R029 |  |  |  | Strain gauge: HBM 6/350 LY11, Middle, Center, BTB | SG, M, C, BTB |  | TG 2 phase II |  | Table OptiMat | fan with cooling |  | CA |  |  |  | 2006-01-09 | [8 empty] | t | h | 1b | 1b | [5 empty] | 69.39429 |  |  | 2006-01-09
OptiMat | 199I1000MD5 |  | EP | UNK | Load | 48.98 | 68.23 |  |  |  |  | 4.04 |  | 26.21 | 26.3 | 26.15 | 250 | 150 | 150 | 105.8884 | 56.51233 | 5.651233 |  |  | 0.1 | 5 |  |  | 12.95 |  |  |  | 26242 | 4.418997 | [101 empty] | n |  |  | 0 | [5 empty] | d, RT |  | 5.984 | 5.984 |  |  |  | ISO tension (250 mm) | LM | [7 empty] | 2 | 25 |  | 3.52 | 50 |  | 75 |  |  |  | UP | 0 |  | phase II: MD3 (±45°) material, same lay-up as MD3, but with alternative resin (LM-E6) | PPG2002 | GE2 |  | LM-E6 |  |  |  | 0 | 0 | 0 |  | 290 | 250 kN MTS, UP | LM | GE2 | 0 | GEV308_I1000_0007 |  |  |  | 3559 |  | II | 100.38 | 89.51 | 1.85 | 0.02 | 48.98 | 1.36 | 1.29 |  |  |  | 50.7 | 1.59 | 0.33 | 0.33 | I1000 | MD5 | 199 |  |  | OB_TG2_R029 | Strain gauge readings did not agree |  |  | Strain gauge: HBM 6/350 LY11, Middle, Center, BTB | SG, M, C, BTB |  | TG 2 phase II |  | Table OptiMat | fan with cooling |  | CA |  |  |  | 2006-01-13 | [8 empty] | t | h | 2 | 2 | [5 empty] | 56.51233 |  |  | 2006-01-13
OptiMat | 199I1000MD5 |  | EP | UNK | Load | 48.98 | 68.23 |  |  |  |  | 4.06 |  | 26.24333 | 26.31 | 26.18 | 250 | 150 | 150 | 106.5479 | 56.50978 | 5.650978 |  |  | 0.1 | 5 |  |  | 12.8 |  |  |  | 23572 | 4.372396 | [101 empty] | n |  |  | 0 | [5 empty] | d, RT |  | 6.021 | 6.021 |  |  |  | ISO tension (250 mm) | LM | [7 empty] | 2 | 25 |  | 3.52 | 50 |  | 75 |  |  |  | UP | 0 |  | phase II: MD3 (±45°) material, same lay-up as MD3, but with alternative resin (LM-E6) | PPG2002 | GE2 |  | LM-E6 |  |  |  | 0 | 0 | 0 |  | 290 | 250 kN MTS, UP | LM | GE2 | 0 | GEV308_I1000_0008 |  |  |  | 3558 |  | II | 100.38 | 89.51 | 1.85 | 0.02 | 48.98 | 1.36 | 1.29 |  |  |  | 50.7 | 1.59 | 0.33 | 0.33 | I1000 | MD5 | 199 |  |  | OB_TG2_R029 |  |  |  | Strain gauge: HBM 6/350 LY11, Middle, Center, BTB | SG, M, C, BTB |  | TG 2 phase II |  | Table OptiMat | fan with cooling |  | CA |  |  |  | 2006-01-13 | [8 empty] | t | h | 2 | 2 | [5 empty] | 56.50978 |  |  | 2006-01-13
OptiMat | 199I1000MD5 |  | EP | UNK | Load | 48.98 | 68.23 |  |  |  |  | 3.99 |  | 26.32667 | 26.35 | 26.3 | 250 | 150 | 150 | 105.0434 | 56.50998 | 5.650998 |  |  | 0.1 | 1.99 |  |  | 13.39 |  |  |  | 34190 | 4.533899 | [101 empty] | n |  |  | 0 | [5 empty] | d, RT |  | 5.936 | 5.936 |  |  |  | ISO tension (250 mm) | LM | [7 empty] | 2 | 25 |  | 3.52 | 50 |  | 75 |  |  |  | UP | 0 |  | phase II: MD3 (±45°) material, same lay-up as MD3, but with alternative resin (LM-E6) | PPG2002 | GE2 |  | LM-E6 |  |  |  | 0 | 0 | 0 |  | 290 | 250 kN MTS, UP | LM | GE2 | 0 | GEV308_I1000_0010 |  |  |  | 3557 |  | II | 100.38 | 89.51 | 1.85 | 0.02 | 48.98 | 1.36 | 1.29 |  |  |  | 50.7 | 1.59 | 0.33 | 0.33 | I1000 | MD5 | 199 |  |  | OB_TG2_R029 | Strain gauge readings did not agree |  |  | Strain gauge: HBM 6/350 LY11, Middle, Center, BTB | SG, M, C, BTB |  | TG 2 phase II |  | Table OptiMat | fan with cooling |  | CA |  |  |  | 2006-01-16 | [8 empty] | t | h | 2 | 2 | [5 empty] | 56.50998 |  |  | 2006-01-16
OptiMat | 199I1000MD5 |  | EP | UNK | Load | 48.98 | 68.23 |  |  |  |  | 3.973333 |  | 26.19333 | 26.29 | 26.1 | 250 | 150 | 150 | 104.0748 | 56.50741 | 5.650741 |  |  | 0.1 | 5 |  |  | 12.85 |  |  |  | 27961 | 4.446553 | [101 empty] | n |  |  | 0 | [5 empty] | d, RT |  | 5.881 | 5.881 |  |  |  | ISO tension (250 mm) | LM | [7 empty] | 2 | 25 |  | 3.52 | 50 |  | 75 |  |  |  | UP | 0 |  | phase II: MD3 (±45°) material, same lay-up as MD3, but with alternative resin (LM-E6) | PPG2002 | GE2 |  | LM-E6 |  |  |  | 0 | 0 | 0 |  | 290 | 250 kN MTS, UP | LM | GE2 | 0 | GEV308_I1000_0011 |  |  |  | 3556 |  | II | 100.38 | 89.51 | 1.85 | 0.02 | 48.98 | 1.36 | 1.29 |  |  |  | 50.7 | 1.59 | 0.33 | 0.33 | I1000 | MD5 | 199 |  |  | OB_TG2_R029 |  |  |  | Strain gauge: HBM 6/350 LY11, Middle, Center, BTB | SG, M, C, BTB |  | TG 2 phase II |  | Table OptiMat | fan with cooling |  | CA |  |  |  | 2006-01-17 | [8 empty] | t | h | 2 | 2 | [5 empty] | 56.50741 |  |  | 2006-01-17
OptiMat | 199I1000MD5 |  | EP | UNK | Load | 48.98 | 68.23 |  |  |  |  | 4.03 |  | 26.32 | 26.39 | 26.24 | 250 | 150 | 150 | 106.0696 | 56.51007 | 5.651007 |  |  | 0.1 | 1.99 |  |  | 12.88 |  |  |  | 32545 | 4.512484 | [101 empty] | n |  |  | 0 | [5 empty] | d, RT |  | 5.994 | 5.994 |  |  |  | ISO tension (250 mm) | LM | [7 empty] | 2 | 25 |  | 3.52 | 50 |  | 75 |  |  |  | UP | 0 |  | phase II: MD3 (±45°) material, same lay-up as MD3, but with alternative resin (LM-E6) | PPG2002 | GE2 |  | LM-E6 |  |  |  | 0 | 0 | 0 |  | 290 | 250 kN MTS, UP | LM | GE2 | 0 | GEV308_I1000_0012 |  |  |  | 3555 |  | II | 100.38 | 89.51 | 1.85 | 0.02 | 48.98 | 1.36 | 1.29 |  |  |  | 50.7 | 1.59 | 0.33 | 0.33 | I1000 | MD5 | 199 |  |  | OB_TG2_R029 |  |  |  | Strain gauge: HBM 6/350 LY11, Middle, Center, BTB | SG, M, C, BTB |  | TG 2 phase II |  | Table OptiMat | fan with cooling |  | CA |  |  |  | 2006-01-17 | [8 empty] | t | h | 2 | 2 | [5 empty] | 56.51007 |  |  | 2006-01-17
OptiMat | 199I1000MD5 |  | EP | UNK | Load | 48.98 | 68.23 |  |  |  |  | 4.016667 |  | 26.32333 | 26.36 | 26.29 | 250 | 150 | 150 | 105.7321 | 56.51077 | 5.651077 |  |  | 0.1 | 1.99 |  |  | 13.6 |  |  |  | 26921 | 4.430091 | [101 empty] | n |  |  | 0 | [5 empty] | d, RT |  | 5.975 | 5.975 |  |  |  | ISO tension (250 mm) | LM | [7 empty] | 2 | 25 |  | 3.52 | 50 |  | 75 |  |  |  | UP | 0 |  | phase II: MD3 (±45°) material, same lay-up as MD3, but with alternative resin (LM-E6) | PPG2002 | GE2 |  | LM-E6 |  |  |  | 0 | 0 | 0 |  | 290 | 250 kN MTS, UP | LM | GE2 | 0 | GEV308_I1000_0013 |  |  |  | 3554 |  | II | 100.38 | 89.51 | 1.85 | 0.02 | 48.98 | 1.36 | 1.29 |  |  |  | 50.7 | 1.59 | 0.33 | 0.33 | I1000 | MD5 | 199 |  |  | OB_TG2_R029 |  |  |  | Strain gauge: HBM 6/350 LY11, Middle, Center, BTB | SG, M, C, BTB |  | TG 2 phase II |  | Table OptiMat | fan with cooling |  | CA |  |  |  | 2006-01-31 | [8 empty] | t | h | 2 | 2 | [5 empty] | 56.51077 |  |  | 2006-01-30
OptiMat | 199I1000MD5 |  | EP | UNK | Load | 48.98 | 68.23 |  |  |  |  | 3.983333 |  | 25.27 | 25.33 | 25.18 | 250 | 150 | 150 | 100.6588 | 40.12001 | 4.012001 |  |  | 0.1 | 5 |  |  | 12.27 |  |  |  | 1025260 | 6.010834 | [101 empty] | n |  |  | 0 | [5 empty] | d, RT |  | 4.038433 | 4.038433 |  |  |  | ISO tension (250 mm) | LM | [7 empty] | 2 | 25 |  | 3.52 | 50 |  | 75 |  | x |  | UP | 0 |  | phase II: MD3 (±45°) material, same lay-up as MD3, but with alternative resin (LM-E6) | PPG2002 | GE2 |  | LM-E6 |  |  |  | 0 | 0 | 0 |  | 290 | 250 kN MTS, UP | LM | GE2 | 0 | GEV308_I1000_0014 |  |  |  | 3553 |  | II | 100.38 | 89.51 | 1.85 | 0.02 | 48.98 | 1.36 | 1.29 |  |  |  | 50.7 | 1.59 | 0.33 | 0.33 | I1000 | MD5 | 199 |  |  | OB_TG2_R029 | Test interrupted due to electrical shutdown. Exact number of cycles not recorded. Number of cycles between 1000260-1050260. Coupon destroyed due to interruption |  |  | Strain gauge: HBM 6/350 LY11, Middle, Center, BTB | SG, M, C, BTB |  | TG 2 phase II |  | Table OptiMat | fan with cooling |  | CA |  |  |  | 2006-01-28 | [8 empty] | t | h | 3 | 3 |  | Y |  |  |  | 40.12001 |  |  | 2006-01-26
OptiMat | 193R0400MD4 | 45/-45/0/45/-45/0/45/-45/0/45/-45/0/45/-45 | EP | UNK | Load | 0 | [5 empty] | 6.65 | 2 | 25.295 | 25.32 | 25.27 | 150 | 39.3 | 40 | 168.0455 | 182.5101 | -182.5101 |  |  | -1 | 1.44 | 656.7141 | -451.9539 | 28.73 | 29.02 | 2.852 |  | 155789 | 5.192537 | [104 empty] | 0 | [5 empty] | d, RT |  | 30.67 | 30.67 |  |  |  | Rectangular | LM | [7 empty] | various | 25 |  | 6.57 | 55 |  | 200 |  |  |  | WMC | 5 |  | phase II: MD material, same lay-up as MD2, but with alternative resin (LM-E6) | PPG2002 | GE2 |  | LM-E6 |  | [[±45, 0°]4;±45] | 6.57 | 4 | 10 | 0 | 150.35 | 150 | 100 kN Schenck, WMC | LM | GE2 | 0 | GEV307_R0400_0023 |  |  |  | 3545 |  | II | [14 empty] | R0400 | MD4 | 193 |  |  | OB_TG3_R026 | Slow cycle ±10 kN |  |  | Strain gauge&Clip gauge: FLA-10-11, OB cg, Middle, Centre, BTB, TC | SG&CG, M, C, BTB, TC |  | TG 1 phase II |  | Table OptiMat |  | 25.06 | CA |  |  |  | 2006-02-05 | [9 empty] | h | 2 | 2 | [5 empty] | 182.5101 |  |  | 2006-02-01
OptiMat | 128S0300MD2 | 45/-45/0/45/-45/0/45/-45/0/45/-45/0/45/-45 | EP | UNK | Load | 55.43 | 73.9 |  |  |  |  | 6.435 | 2 | 25.85 |  |  | 610 | 500 | 500 | 166.34475 | 203.4329 | 20.34329 |  |  | 0.1 | 6.1 | 620.0508 |  | 28.98333 |  | 2.584 |  | 119300 | 5.07664 | [101 empty] | n |  |  | 0 | [5 empty] | d, RT |  | 33.84 | 33.84 |  |  |  | Long, rectangular (reference) | GAMESA |  | PREPEG |  |  | 1 |  |  | 4 | 25 |  | 6.57 |  |  | 160 |  |  |  | WMC | 5 |  | MD material used in preliminary programme 2 (1 layer less than MD1) | PPG2002 | GE1 | V1 | Prime 20, slow hardener | GEV205; GEV207 after preliminary tests | [[±45, 0°]4;±45] | 6.57 | 4 | 10 | 0 |  | 610 | 400 kN Schenck, WMC | LM | GE1 |  | GEV207_S0300_0002 |  |  |  | 3533 |  | I | 86.83 | 76.13 | 1.95 | 0.02 | 55.43 | 1.05 | 0.8 | S0300 | MD2 | WMC | 44.32 | 1.01 | 0.25 | 0.14 | S0300 | MD2 | 128 |  |  | OB_TG4_R012 |  |  |  | Clip gauge: OB standard, Middle, Center, BTB | CG, M, C, BTB |  | TG 4 phase I |  | Table OptiMat |  |  | CA |  |  |  | 2005-09-13 | [9 empty] | h | 3 | 3 | [5 empty] | 203.4329 |  |  | 2005-09-13
OptiMat | 128S0300MD2 | 45/-45/0/45/-45/0/45/-45/0/45/-45/0/45/-45 | EP | UNK | Load | 55.43 | 73.9 |  |  |  |  | 6.39 | 2 | 25.43 |  |  | 610 | 500 | 500 | 162.4977 | 276.8039 | 27.68039 |  |  | 0.1 | 3.34 | 620.0508 |  | 28.98333 |  | 2.584 |  | 10873 | 4.036349 | [101 empty] | n |  |  | 0 | [5 empty] | d, RT |  | 44.98 | 44.98 |  |  |  | Long, rectangular (reference) | GAMESA |  | PREPEG |  |  | 1 |  |  | 4 | 25 |  | 6.57 |  |  | 160 |  |  |  | WMC | 5 |  | MD material used in preliminary programme 2 (1 layer less than MD1) | PPG2002 | GE1 | V1 | Prime 20, slow hardener | GEV205; GEV207 after preliminary tests | [[±45, 0°]4;±45] | 6.57 | 4 | 10 | 0 |  | 610 | 400 kN Schenck, WMC | LM | GE1 |  | GEV207_S0300_0003 |  |  |  | 3532 |  | I | 86.83 | 76.13 | 1.95 | 0.02 | 55.43 | 1.05 | 0.8 | S0300 | MD2 | WMC | 44.32 | 1.01 | 0.25 | 0.14 | S0300 | MD2 | 128 |  |  | OB_TG4_R012 |  |  |  | Clip gauge: OB standard, Middle, Center, BTB | CG, M, C, BTB |  | TG 4 phase I |  | Table OptiMat |  |  | CA |  |  |  | 2005-09-13 | [9 empty] | h | 2 | 2 | [5 empty] | 276.8039 |  |  | 2005-09-12
OptiMat | 126S0300MD2 | 45/-45/0/45/-45/0/45/-45/0/45/-45/0/45/-45 | EP | UNK | Load | 52.83 | 71.8 |  |  |  |  | 6.36 | 2 | 25.21 |  |  | 610 | 500 | 500 | 160.3356 | 163.3449 | 16.33449 |  |  | 0.1 | 6.1 | 619.9563 |  | 29.135 |  | 2.435 |  | 1334485 | 6.125314 | [101 empty] | n |  |  | 0 | [5 empty] | d, RT |  | 26.19 | 26.19 |  |  |  | Long, rectangular (reference) | GAMESA |  | PREPEG |  |  | 1 |  |  | 4 | 25 |  | 6.57 |  |  | 160 |  |  |  | WMC | 5 |  | MD material used in preliminary programme 2 (1 layer less than MD1) | PPG2002 | GE1 | V1 | Prime 20, slow hardener | GEV205; GEV207 after preliminary tests | [[±45, 0°]4;±45] | 6.57 | 4 | 10 | 0 |  | 610 | 400 kN Schenck, WMC | LM | GE1 | 0 | GEV207_S0300_0025 |  |  |  | 3530 |  | I | 86.23 | 77.23 | 1.91 | 0.01 | 52.83 | 0.46 | 0.32 | S0300 | MD2 | CRES | 47 | 0.33 | 0.16 | 0.16 | S0300 | MD2 | 126 |  |  | OB_TG4_R012 |  |  |  | Strain gauge&Clip gauge: TML FLA-10-11, OB cg, Middle, Center, BTB | SG&CG, M, C, BTB |  | TG 4 phase I |  | Table OptiMat |  | 31.9 | CA |  |  |  | 2005-11-21 | [9 empty] | h | 4 | 4 | [5 empty] | 163.3449 |  |  | 2005-11-17
OptiMat | 126S0300MD2 | 45/-45/0/45/-45/0/45/-45/0/45/-45/0/45/-45 | EP | UNK | Load | 52.83 | 71.8 |  |  |  |  | 6.49 | 2 | 25.22 |  |  | 610 | 500 | 500 | 163.6778 | 160.0706 | 16.00706 |  |  | 0.1 | 6.1 | 619.9563 |  | 29.43 |  | 2.435 |  | 1524481 | 6.183122 | [101 empty] | n |  |  | 0 | [5 empty] | d, RT |  | 26.2 | 26.2 |  |  |  | Long, rectangular (reference) | GAMESA |  | PREPEG |  |  | 1 |  |  | 4 | 25 |  | 6.57 |  |  | 160 |  |  |  | WMC | 5 |  | MD material used in preliminary programme 2 (1 layer less than MD1) | PPG2002 | GE1 | V1 | Prime 20, slow hardener | GEV205; GEV207 after preliminary tests | [[±45, 0°]4;±45] | 6.57 | 4 | 10 | 0 |  | 610 | 400 kN Schenck, WMC | LM | GE1 | 0 | GEV207_S0300_0026 |  |  |  | 3529 |  | I | 86.23 | 77.23 | 1.91 | 0.01 | 52.83 | 0.46 | 0.32 | S0300 | MD2 | CRES | 47 | 0.33 | 0.16 | 0.16 | S0300 | MD2 | 126 |  |  | OB_TG4_R012 |  |  |  | Strain gauge&Clip gauge: TML FLA-10-11, OB cg, Middle, Center, BTB | SG&CG, M, C, BTB |  | TG 4 phase I |  | Table OptiMat |  | 28.6 | CA |  |  |  | 2005-11-28 | [9 empty] | h | 4 | 4 | [5 empty] | 160.0706 |  |  | 2005-11-25
OptiMat | 126S0300MD2 | 45/-45/0/45/-45/0/45/-45/0/45/-45/0/45/-45 | EP | UNK | Load | 52.83 | 71.8 |  |  |  |  | 6.51 | 2 | 25.24 |  |  | 610 | 500 | 500 | 164.3124 | 159.5741 | 15.95741 |  |  | 0.1 | 6.1 | 619.9563 |  | 28.01 |  | 2.435 |  | 1372317 | 6.137454 | [101 empty] | n |  |  | 0 | [5 empty] | d, RT |  | 26.22 | 26.22 |  |  |  | Long, rectangular (reference) | GAMESA |  | PREPEG |  |  | 1 |  |  | 4 | 25 |  | 6.57 |  |  | 160 |  |  |  | WMC | 5 |  | MD material used in preliminary programme 2 (1 layer less than MD1) | PPG2002 | GE1 | V1 | Prime 20, slow hardener | GEV205; GEV207 after preliminary tests | [[±45, 0°]4;±45] | 6.57 | 4 | 10 | 0 |  | 610 | 400 kN Schenck, WMC | LM | GE1 | 0 | GEV207_S0300_0027 |  |  |  | 3528 |  | I | 86.23 | 77.23 | 1.91 | 0.01 | 52.83 | 0.46 | 0.32 | S0300 | MD2 | CRES | 47 | 0.33 | 0.16 | 0.16 | S0300 | MD2 | 126 |  |  | OB_TG4_R012 |  |  |  | Strain gauge&Clip gauge: TML FLA-10-11, OB cg, Middle, Center, BTB | SG&CG, M, C, BTB |  | TG 4 phase I |  | Table OptiMat |  | 29.13 | CA |  |  |  | 2005-11-24 | [9 empty] | h | 4 | 4 | [5 empty] | 159.5741 |  |  | 2005-11-21
OptiMat | 193R0400MD4 | 45/-45/0/45/-45/0/45/-45/0/45/-45/0/45/-45 | EP | UNK | Load | 0 | [5 empty] | 6.63 | 2 | 25.5 | 25.54 | 25.46 | 150 | 39.5625 | 40 | 168.7998 | 133.531 | -133.531 |  |  | -1 | 2.57 | 656.7141 | -451.9539 | 28.99 | 29.21 | 2.852 |  | 1861829 | 6.26994 | [101 empty] | n |  |  | 0 | [5 empty] | d, RT |  | 22.54 | 22.54 |  |  |  | Rectangular | LM | [7 empty] | various | 25 |  | 6.57 | 55 |  | 200 |  |  |  | WMC | 5 |  | phase II: MD material, same lay-up as MD2, but with alternative resin (LM-E6) | PPG2002 | GE2 |  | LM-E6 |  | [[±45, 0°]4;±45] | 6.57 | 4 | 10 | 0 | 150.38 | 150 | 100 kN Schenck, WMC | LM | GE2 | 0 | GEV307_R0400_0002 |  |  |  | 3526 |  | II | [14 empty] | R0400 | MD4 | 193 |  |  | OB_TG3_R026 | Slow cycle ±10 kN |  |  | Strain gauge&Clip gauge: TML FLA-10-11, OB cg, Middle, Center, BTB | SG&CG, M, C, BTB |  | TG 1 phase II |  | Table OptiMat |  | 26.34 | CA |  |  |  | 2005-11-21 | [9 empty] | h | 3 | 3 | [5 empty] | 133.531 |  |  | 2005-01-11
OptiMat | 193R0400MD4 | 45/-45/0/45/-45/0/45/-45/0/45/-45/0/45/-45 | EP | UNK | Load | 0 | [5 empty] | 6.785 | 2 | 25.355 | 25.41 | 25.3 | 150 | 39.5475 | 40 | 171.6605 | 178.8996 | -178.8996 |  |  | -1 | 1.44 | 656.7141 | -451.9539 | 28.485 | 28.73 | 2.852 |  | 135082 | 5.130597 | [101 empty] | n |  |  | 0 | [5 empty] | d, RT |  | 30.71 | 30.71 |  |  |  | Rectangular | LM | [7 empty] | various | 25 |  | 6.57 | 55 |  | 200 |  |  |  | WMC | 5 |  | phase II: MD material, same lay-up as MD2, but with alternative resin (LM-E6) | PPG2002 | GE2 |  | LM-E6 |  | [[±45, 0°]4;±45] | 6.57 | 4 | 10 | 0 | 150.44 | 150 | 100 kN Schenck, WMC | LM | GE2 | 0 | GEV307_R0400_0008 |  |  |  | 3525 |  | II | [14 empty] | R0400 | MD4 | 193 |  |  | OB_TG3_R026 | temperature sensor disbonded during test |  |  | Strain gauge&Clip gauge: TML FLA-10-11, OB cg, Middle, Center, BTB | SG&CG, M, C, BTB |  | TG 1 phase II |  | Table OptiMat |  |  | CA |  |  |  | 2005-11-30 | [9 empty] | h | 2 | 2 | [5 empty] | 178.8996 |  |  | 2005-11-30
OptiMat | 193R0400MD4 | 45/-45/0/45/-45/0/45/-45/0/45/-45/0/45/-45 | EP | UNK | Load | 0 | [5 empty] | 6.805 | 2 | 25.5 | 25.58 | 25.42 | 150 | 39.525 | 40 | 172.9831 | 130.0705 | -130.0705 |  |  | -1 | 2.57 | 656.7141 | -451.9539 | 28.44 | 28.665 | 2.852 |  | 4002788 | 6.602363 | [101 empty] | n |  |  | 0 | [5 empty] | d, RT |  | 22.5 | 22.5 |  |  |  | Rectangular | LM | [7 empty] | various | 25 |  | 6.57 | 55 |  | 100 |  |  |  | WMC | 5 |  | phase II: MD material, same lay-up as MD2, but with alternative resin (LM-E6) | PPG2002 | GE2 |  | LM-E6 |  | [[±45, 0°]4;±45] | 6.57 | 4 | 10 | 0 | 150.27 | 150 | 100 kN Instron, WMC | LM | GE2 | 0 | GEV307_R0400_0009 |  |  |  | 3524 |  | II | [14 empty] | R0400 | MD4 | 193 |  |  | OB_TG3_R026 | temperature sensor disbonded during test |  |  | Strain gauge&Clip gauge: TML FLA-10-11, OB cg, Middle, Center, BTB | SG&CG, M, C, BTB |  | TG 1 phase II |  | Table OptiMat |  | 33.4 | CA |  |  |  | 2005-11-30 | [9 empty] | h | 3 | 3 | [5 empty] | 130.0705 |  |  | 2005-11-11
OptiMat | 193R0400MD4 | 45/-45/0/45/-45/0/45/-45/0/45/-45/0/45/-45 | EP | UNK | Load | 0 | [5 empty] | 6.755 | 2 | 25.445 | 25.46 | 25.43 | 150 | 39.2075 | 40 | 171.77965 | 179.6488 | -179.6488 |  |  | -1 | 1.44 | 656.7141 | -451.9539 | 26.435 | 26.79 | 2.852 |  | 140168 | 5.146649 | [101 empty] | n |  |  | 0 | [5 empty] | d, RT |  | 30.86 | 30.86 |  |  |  | Rectangular | LM | [7 empty] | various | 25 |  | 6.57 | 55 |  | 200 |  |  |  | WMC | 5 |  | phase II: MD material, same lay-up as MD2, but with alternative resin (LM-E6) | PPG2002 | GE2 |  | LM-E6 |  | [[±45, 0°]4;±45] | 6.57 | 4 | 10 | 0 | 149.71 | 150 | 100 kN Schenck, WMC | LM | GE2 | 0 | GEV307_R0400_0010 |  |  |  | 3523 |  | II | [14 empty] | R0400 | MD4 | 193 |  |  | OB_TG3_R026 |  |  |  | Strain gauge&Clip gauge: TML FLA-10-11, OB cg, Middle, Center, BTB | SG&CG, M, C, BTB |  | TG 1 phase II |  | Table OptiMat |  | 28.8 | CA |  |  |  | 2005-11-30 | [9 empty] | h | 2 | 2 | [5 empty] | 179.6488 |  |  | 2005-11-28
OptiMat | 193R0400MD4 | 45/-45/0/45/-45/0/45/-45/0/45/-45/0/45/-45 | EP | UNK | Load | 0 | [5 empty] | 6.815 | 2 | 25.47 | 25.47 | 25.47 | 150 | 39.43 | 40 | 173.57805 | 226.9872 | -226.9872 |  |  | -1 | 0.88 | 656.7141 | -451.9539 | 27.925 | 28.742 | 2.852 |  | 3227 | 3.508799 | [101 empty] | n |  |  | 0 | [5 empty] | d, RT |  | 39.4 | 39.4 |  |  |  | Rectangular | LM | [7 empty] | various | 25 |  | 6.57 | 55 |  | 100 |  |  |  | WMC | 5 |  | phase II: MD material, same lay-up as MD2, but with alternative resin (LM-E6) | PPG2002 | GE2 |  | LM-E6 |  | [[±45, 0°]4;±45] | 6.57 | 4 | 10 | 0 | 149.88 | 150 | 100 kN Instron, WMC | LM | GE2 | 0 | GEV307_R0400_0012 |  |  |  | 3522 |  | II | [14 empty] | R0400 | MD4 | 193 |  |  | OB_TG3_R026 | temperature sensor disbonded during test |  |  | Strain gauge&Clip gauge: TML FLA-10-11, OB cg, Middle, Center, BTB | SG&CG, M, C, BTB |  | TG 1 phase II |  | Table OptiMat |  |  | CA |  |  |  | 2005-12-01 | [9 empty] | h | 1b | 1b | [5 empty] | 226.9872 |  |  | 2005-12-01
OptiMat | 193R0400MD4 | 45/-45/0/45/-45/0/45/-45/0/45/-45/0/45/-45 | EP | UNK | Load | 0 | [5 empty] | 6.77 | 2 | 25.51 | 25.52 | 25.5 | 150 | 39.2275 | 40 | 172.635 | 228.4589 | -228.4589 |  |  | -1 | 0.88 | 656.7141 | -451.9539 | 28.48 | 28.695 | 2.852 |  | 12575 | 4.099508 | [101 empty] | n |  |  | 0 | [5 empty] | d, RT |  | 39.44 | 39.44 |  |  |  | Rectangular | LM | [7 empty] | various | 25 |  | 6.57 | 55 |  | 200 |  |  |  | WMC | 5 |  | phase II: MD material, same lay-up as MD2, but with alternative resin (LM-E6) | PPG2002 | GE2 |  | LM-E6 |  | [[±45, 0°]4;±45] | 6.57 | 4 | 10 | 0 | 149.84 | 150 | 100 kN Schenck, WMC | LM | GE2 | 0 | GEV307_R0400_0014 |  |  |  | 3521 |  | II | [14 empty] | R0400 | MD4 | 193 |  |  | OB_TG3_R026 |  |  |  | Strain gauge&Clip gauge: TML FLA-10-11, OB cg, Middle, Center, BTB | SG&CG, M, C, BTB |  | TG 1 phase II |  | Table OptiMat |  | 22.68 | CA |  |  |  | 2005-12-02 | [9 empty] | h | 1b | 1b | [5 empty] | 228.4589 |  |  | 2005-12-01
OptiMat | 193R0400MD4 | 45/-45/0/45/-45/0/45/-45/0/45/-45/0/45/-45 | EP | UNK | Load | 0 | [5 empty] | 6.525 | 2 | 25.5 | 25.5 | 25.5 | 150 | 39.8 | 40 | 166.3875 | 186.0116 | -186.0116 |  |  | -1 | 1.44 | 656.7141 | -451.9539 | 29.07 | 29.195 | 2.852 |  | 120841 | 5.082214 | [101 empty] | n |  |  | 0 | [5 empty] | d, RT |  | 30.95 | 30.95 |  |  |  | Rectangular | LM | [7 empty] | various | 25 |  | 6.57 | 55 |  | 200 |  |  |  | WMC | 5 |  | phase II: MD material, same lay-up as MD2, but with alternative resin (LM-E6) | PPG2002 | GE2 |  | LM-E6 |  | [[±45, 0°]4;±45] | 6.57 | 4 | 10 | 0 | 150.18 | 150 | 100 kN Schenck, WMC | LM | GE2 | 0 | GEV307_R0400_0016 |  |  |  | 3520 |  | II | [14 empty] | R0400 | MD4 | 193 |  |  | OB_TG3_R026 | Slow cycle ±10 kN |  |  | Strain gauge&Clip gauge: TML FLA-10-11, OB cg, Middle, Center, BTB | SG&CG, M, C, BTB |  | TG 1 phase II |  | Table OptiMat |  | 21.46 | CA |  |  |  | 2005-12-05 | [9 empty] | h | 2 | 2 | [5 empty] | 186.0116 |  |  | 2005-12-01
OptiMat | 193R0400MD4 | 45/-45/0/45/-45/0/45/-45/0/45/-45/0/45/-45 | EP | UNK | Load | 0 | [5 empty] | 6.82 | 2 | 25.47 | 25.48 | 25.46 | 150 | 39.35 | 40 | 173.6372 | 177.9573 | -177.9573 |  |  | -1 | 1.44 | 656.7141 | -451.9539 | 28.025 | 28.315 | 2.852 |  | 80680 | 4.906766 | [101 empty] | n |  |  | 0 | [5 empty] | d, RT |  | 30.9 | 30.9 |  |  |  | Rectangular | LM | [7 empty] | various | 25 |  | 6.57 | 55 |  | 100 |  |  |  | WMC | 5 |  | phase II: MD material, same lay-up as MD2, but with alternative resin (LM-E6) | PPG2002 | GE2 |  | LM-E6 |  | [[±45, 0°]4;±45] | 6.57 | 4 | 10 | 0 | 150.04 | 150 | 100 kN Instron, WMC | LM | GE2 | 0 | GEV307_R0400_0018 |  |  |  | 3519 |  | II | [14 empty] | R0400 | MD4 | 193 |  |  | OB_TG3_R026 | temperature measurement incorrect |  |  | Strain gauge&Clip gauge: TML FLA-10-11, OB cg, Middle, Center, BTB | SG&CG, M, C, BTB |  | TG 1 phase II |  | Table OptiMat |  |  | CA |  |  |  | 2005-12-02 | [9 empty] | h | 1b | 2 | [5 empty] | 177.9573 |  |  | 2005-12-01
OptiMat | fill inS0700TMD |  | EP | UNK | Load | [6 empty] | 28.85 | 32.85 | 139.5 | 139.5 | 139.5 | 1980 | 1180 | 1380 | 4024.575 | 314.4928 | 31.44928 | 1.04 |  | 0.1 | 0.5 | 510.594 |  | 32.515 |  | 1.71 |  | 1323 | 3.12156 | [101 empty] | n |  |  | 0 | [5 empty] | d, RT |  | 1265.7 | 1265.7 |  |  |  | Very large, rectangular | LM | [7 empty] | 4 | 140 |  | 32.85 | 400 |  | 3400 kN pre-tension, no bushings |  |  |  | WMC | 0 |  | thick laminate for large specimens | PPG2002 |  |  | Prime 20, slow hardener |  |  |  | 0 | 0 | 0 | 1974 | 1980 | 2500 kN homebuilt, WMC | LM | GE1 | 0 | GEV214_S0700_0003 |  |  |  | 3516 |  | I | [14 empty] | S0700 | TMD | fill in |  |  |  | strain, thickness, and modulus from averages of strain gauges 1-4, located in the center of the specimen.Tapered part of tabs disbonded during first slow cycle at ca. 400 kN |  |  | Strain gauge&Clip gauge: TML FLA-10-11, OB cg, Middle, Center, BTB | SG&CG, M, C, BTB |  | TG 4 phase I |  | Table OptiMat |  |  | CA |  |  |  | 2006-01-09 |  |  |  |  | 1.04 |  |  |  |  | m | 1 | 1 | [5 empty] | 307.6101 |  |  | 2006-01-09
OptiMat | fill inS0700TMD |  | EP | UNK | Load | [6 empty] | 29.5 | 32.85 | 138.5 | 138.5 | 138.5 | 1980 | 1180 | 1380 | 4085.75 | 208.8 | 20.88 | 0.73 |  | 0.1 | 0.5 | 510.594 |  | 30.33 |  | 1.71 |  | 27482 | 4.439048 | [101 empty] | n |  |  | 0 | [5 empty] | d, RT |  | 871.6 | 871.6 |  |  |  | Very large, rectangular | LM | [7 empty] | 4 | 140 |  | 32.85 | 400 |  | 2760 kN pre-tension, no bushings |  |  |  | WMC | 0 |  | thick laminate for large specimens | PPG2002 |  |  | Prime 20, slow hardener |  |  |  | 0 | 0 | 0 | 1974 | 1980 | 2500 kN homebuilt, WMC | LM | GE1 | 0 | GEV214_S0700_0004 |  |  |  | 3515 |  | I | [14 empty] | S0700 | TMD | fill in |  |  |  | strain, thickness, and modulus from averages of strain gauges 1-4, located in the center of the specimen. |  |  | Strain gauge&Clip gauge: TML FLA-10-11, OB cg, Middle, Center, BTB | SG&CG, M, C, BTB |  | TG 4 phase I |  | Table OptiMat |  |  | CA |  |  |  | 2006-01-11 |  |  |  |  | 0.73 |  |  |  |  | m | 2 | 2 | [5 empty] | 208.8 |  |  | 2006-01-10
OptiMat | 133S3100MD2 | 45/-45/0/45/-45/0/45/-45/0/45/-45/0/45/-45 | EP | UNK | Load | 53.99 | 72.62 |  |  |  |  | 7.45 | 2 | 25.49 |  |  | 610 | 500 | 500 | 189.9 | 236.1769 | 23.61769 |  |  | 0.1 | 3.34 | 480.4148 |  | 31.32 |  |  |  | 5197 | 3.715753 | [101 empty] | n |  |  | 0 | [5 empty] | d, RT |  | 44.85 | 44.85 |  |  |  | Long, rectangular (repaired) | GAMESA | 1:50 | PREPEG | 1/3 | LIQUID RESIN | NT | SCARF |  | 4 | 25 |  | 6.57 |  |  | 160 |  |  |  | WMC | 5 |  | MD material used in preliminary programme 2 (1 layer less than MD1) | PPG2002 | GE1 | V1 | Prime 20, slow hardener | GEV205; GEV207 after preliminary tests | [[±45, 0°]4;±45] | 6.57 | 4 | 10 | 0 |  | 610 | 400 kN Schenck, WMC | LM | GE1 | 0 | GEV207_S3100_0009 |  |  |  | 3514 |  | I | 88.5 | 77.89 | 1.93 | 0.01 | 53.99 | 0.38 | 0.31 | S0400 | MD2 | WMC | 46.09 | 0.4 | 0 | 0 | S3100 | MD2 | 133 |  |  | OB_TG4_R012 |  | 1:50, 1/3 |  | Strain gauge&Clip gauge: TML FLA-10-11, OB cg, Middle, Center, BTB | SG&CG, M, C, BTB |  | TG 4 phase I |  | Table OptiMat |  | 27.8 | CA |  |  |  | 2005-11-18 | [9 empty] | h | 2 | 2 | [5 empty] | 236.1769 |  |  | 2005-11-28
OptiMat | 180S3200MD2 | 45/-45/0/45/-45/0/45/-45/0/45/-45/0/45/-45 | EP | UNK | Load | 51.13 | 70.63 |  |  |  |  | 6.57 | 2 | 25.24 |  |  | 610 | 500 | 500 | 165.8268 | 199.244 | 19.9244 |  |  | 0.1 | 6.1 |  |  | 27.165 |  |  |  | 5229 | 3.718419 | [101 empty] | n |  |  | 0 | [5 empty] | d, RT |  | 33.04 | 33.04 |  |  |  | Long, rectangular (repaired) | GAMESA | 1:50 | PREPEG | 2/3 | LIQUID RESIN | NT | SCARF |  | 4 | 25 |  | 6.57 |  |  | 160 |  |  |  | WMC | 5 |  | MD material used in preliminary programme 2 (1 layer less than MD1) | PPG2002 | GE1 | V1 | Prime 20, slow hardener | GEV205; GEV207 after preliminary tests | [[±45, 0°]4;±45] | 6.57 | 4 | 10 | 0 |  | 610 | 400 kN Schenck, WMC | LM | GE1 | 0 | GEV207_S3200_0020 |  |  |  | 3513 |  | I | 84.98 | 78.74 | 1.87 | 0 | 51.13 | 0.16 | 0.3 | S3200 | MD2 | WMC | 47.7 | 0.54 | 1.17 | 0.38 | S3200 | MD2 | 180 |  |  | OB_TG4_R012 |  | 1:50, 2/3 |  | Strain gauge&Clip gauge: TML FLA-10-11, OB cg, Middle, Center, BTB | SG&CG, M, C, BTB |  | TG 4 phase I |  | Table OptiMat |  | 27.1 | CA |  |  | GEV207_S3200_0010 | 2005-11-16 | [9 empty] | h | 3 | 3 | [5 empty] | 199.244 |  |  | 2005-11-16
OptiMat | 180S3200MD2 | 45/-45/0/45/-45/0/45/-45/0/45/-45/0/45/-45 | EP | UNK | Load | 51.13 | 70.63 |  |  |  |  | 6.27 | 2 | 25.65 |  |  | 610 | 500 | 500 | 160.8255 | 282.0448 | 28.20448 |  |  | 0.1 | 3.34 |  |  | 25.7 |  |  |  | 669 | 2.825426 | [101 empty] | n | x |  | 0 | [5 empty] | d, RT |  | 45.36 | 45.36 |  |  |  | Long, rectangular (repaired) | GAMESA | 1:50 | PREPEG | 2/3 | LIQUID RESIN | NT | SCARF |  | 4 | 25 |  | 6.57 |  |  | 160 |  |  |  | WMC | 5 |  | MD material used in preliminary programme 2 (1 layer less than MD1) | PPG2002 | GE1 | V1 | Prime 20, slow hardener | GEV205; GEV207 after preliminary tests | [[±45, 0°]4;±45] | 6.57 | 4 | 10 | 0 |  | 610 | 400 kN Schenck, WMC | LM | GE1 | 0 | GEV207_S3200_0023 |  |  |  | 3512 |  | I | 84.98 | 78.74 | 1.87 | 0 | 51.13 | 0.16 | 0.3 | S3200 | MD2 | WMC | 47.7 | 0.54 | 1.17 | 0.38 | S3200 | MD2 | 180 |  |  | OB_TG4_R012 | lots of bending due to mounting | 1:50, 2/3 |  | Strain gauge&Clip gauge: TML FLA-10-11, OB cg, Middle, Center, BTB | SG&CG, M, C, BTB |  | TG 4 phase I |  | Table OptiMat |  | 27.65 | CA |  |  | GEV207_S3200_0013 | 2005-11-25 | [9 empty] | h | 1b | 2 | [5 empty] | 282.0448 |  |  | 2005-11-25
OptiMat | 193R0400MD4 | 45/-45/0/45/-45/0/45/-45/0/45/-45/0/45/-45 | EP | UNK | Load | 0 | [5 empty] | 6.66 | 2 | 25.56 |  |  | 150 |  | 40 | 170.2296 | 334.836 | 33.4836 |  |  | 0.1 | 2.11 | 656.7141 | -451.9539 | 28.21667 | 28.742 | 2.852 |  | 6408 | 3.806723 | [101 empty] | n |  |  | 0 | [5 empty] | d, RT |  | 56.999 | 56.999 |  |  |  | Rectangular | LM | [7 empty] | various | 25 |  | 6.57 | 55 | [5 empty] | DLR | 5 |  | phase II: MD material, same lay-up as MD2, but with alternative resin (LM-E6) | PPG2002 | GE2 |  | LM-E6 |  | [[±45, 0°]4;±45] | 6.57 | 4 | 10 | 0 | 40 | 150 | 200 kN HUN, DLR | LM | GE2 |  | GEV307_R0400_0050 |  |  |  | 3476 |  | II | [14 empty] | R0400 | MD4 | 193 |  |  | OB_TG1_R022 | [6 empty] | TG 1 phase II | x | Table OptiMat | fan |  | CA |  |  |  | 2005-12-14 | [8 empty] | t | m | 1 | 1b | [5 empty] | 334.836 |  |  | 2005-12-14
OptiMat | 193R0400MD4 | 45/-45/0/45/-45/0/45/-45/0/45/-45/0/45/-45 | EP | UNK | Load | 0 | [5 empty] | 6.61 | 2 | 25.81 |  |  | 150 |  | 40 | 170.6041 | 267.7779 | 26.77779 |  |  | 0.1 | 3.34 | 656.7141 | -451.9539 | 28.21667 | 28.742 | 2.852 |  | 64868 | 4.812031 | [101 empty] | n |  |  | 0 | [5 empty] | d, RT |  | 45.684 | 45.684 |  |  |  | Rectangular | LM | [7 empty] | various | 25 |  | 6.57 | 55 | [5 empty] | DLR | 5 |  | phase II: MD material, same lay-up as MD2, but with alternative resin (LM-E6) | PPG2002 | GE2 |  | LM-E6 |  | [[±45, 0°]4;±45] | 6.57 | 4 | 10 | 0 | 40 | 150 | 200 kN HUN, DLR | LM | GE2 |  | GEV307_R0400_0049 |  |  |  | 3475 |  | II | [14 empty] | R0400 | MD4 | 193 |  |  | OB_TG1_R022 | [6 empty] | TG 1 phase II | x | Table OptiMat | fan |  | CA |  |  |  | 2005-12-15 | [8 empty] | t | m | 2 | 2 | [5 empty] | 267.7779 |  |  | 2005-12-14
OptiMat | 193R0400MD4 | 45/-45/0/45/-45/0/45/-45/0/45/-45/0/45/-45 | EP | UNK | Load | 0 | [5 empty] | 6.74 | 2 | 25.43 |  |  | 150 |  | 40 | 171.3982 | 194.3428 | 19.43428 |  |  | 0.1 | 6.1 | 656.7141 | -451.9539 | 28.21667 | 28.742 | 2.852 |  | 1946304 | 6.289211 | [101 empty] | n |  |  | 0 | [5 empty] | d, RT |  | 33.31 | 33.31 |  |  |  | Rectangular | LM | [7 empty] | various | 25 |  | 6.57 | 55 | [5 empty] | DLR | 5 |  | phase II: MD material, same lay-up as MD2, but with alternative resin (LM-E6) | PPG2002 | GE2 |  | LM-E6 |  | [[±45, 0°]4;±45] | 6.57 | 4 | 10 | 0 | 40 | 150 | 200 kN HUN, DLR | LM | GE2 |  | GEV307_R0400_0048 |  |  |  | 3474 |  | II | [14 empty] | R0400 | MD4 | 193 |  |  | OB_TG1_R022 | [6 empty] | TG 1 phase II | x | Table OptiMat | fan |  | CA |  |  |  | 2005-12-19 | [8 empty] | t | m | 3 | 3 | [5 empty] | 194.3428 |  |  | 2005-12-15
OptiMat | 193R0400MD4 | 45/-45/0/45/-45/0/45/-45/0/45/-45/0/45/-45 | EP | UNK | Load | 0 | [5 empty] | 6.8 | 2 | 25.6 |  |  | 150 |  | 40 | 174.08 | 327.9412 | 32.79412 |  |  | 0.1 | 2.11 | 656.7141 | -451.9539 | 28.21667 | 28.742 | 2.852 |  | 6754 | 3.829561 | [101 empty] | n |  |  | 0 | [5 empty] | d, RT |  | 57.09 | 57.088 |  |  |  | Rectangular | LM | [7 empty] | various | 25 |  | 6.57 | 55 | [5 empty] | DLR | 5 |  | phase II: MD material, same lay-up as MD2, but with alternative resin (LM-E6) | PPG2002 | GE2 |  | LM-E6 |  | [[±45, 0°]4;±45] | 6.57 | 4 | 10 | 0 | 40 | 150 | 200 kN HUN, DLR | LM | GE2 |  | GEV307_R0400_0047 |  |  |  | 3473 |  | II | [14 empty] | R0400 | MD4 | 193 |  |  | OB_TG1_R022 | [6 empty] | TG 1 phase II | x | Table OptiMat | fan |  | CA |  |  |  | 2005-12-19 | [8 empty] | t | m | 1 | 1b | [5 empty] | 327.9412 |  |  | 2005-12-19
OptiMat | 193R0400MD4 | 45/-45/0/45/-45/0/45/-45/0/45/-45/0/45/-45 | EP | UNK | Load | 0 | [5 empty] | 6.64 | 2 | 25.47 |  |  | 150 |  | 40 | 169.1208 | 266.5669 | 26.65669 |  |  | 0.1 | 3.34 | 656.7141 | -451.9539 | 28.21667 | 28.742 | 2.852 |  | 51634 | 4.712936 | [101 empty] | n |  |  | 0 | [5 empty] | d, RT |  | 45.082 | 45.082 |  |  |  | Rectangular | LM | [7 empty] | various | 25 |  | 6.57 | 55 | [5 empty] | DLR | 5 |  | phase II: MD material, same lay-up as MD2, but with alternative resin (LM-E6) | PPG2002 | GE2 |  | LM-E6 |  | [[±45, 0°]4;±45] | 6.57 | 4 | 10 | 0 | 40 | 150 | 200 kN HUN, DLR | LM | GE2 |  | GEV307_R0400_0046 |  |  |  | 3472 |  | II | [14 empty] | R0400 | MD4 | 193 |  |  | OB_TG1_R022 | [6 empty] | TG 1 phase II | x | Table OptiMat | fan |  | CA |  |  |  | 2005-12-20 | [8 empty] | t | m | 2 | 2 | [5 empty] | 266.5669 |  |  | 2005-12-19
OptiMat | 193R0400MD4 | 45/-45/0/45/-45/0/45/-45/0/45/-45/0/45/-45 | EP | UNK | Load | 0 | [5 empty] | 6.66 | 2 | 25.59 |  |  | 150 |  | 40 | 170.4294 | 334.8366 | 33.48366 |  |  | 0.1 | 2.11 | 656.7141 | -451.9539 | 28.21667 | 28.742 | 2.852 |  | 7356 | 3.866642 | [101 empty] | n |  |  | 0 | [5 empty] | d, RT |  | 57.066 | 57.066 |  |  |  | Rectangular | LM | [7 empty] | various | 25 |  | 6.57 | 55 | [5 empty] | DLR | 5 |  | phase II: MD material, same lay-up as MD2, but with alternative resin (LM-E6) | PPG2002 | GE2 |  | LM-E6 |  | [[±45, 0°]4;±45] | 6.57 | 4 | 10 | 0 | 40 | 150 | 200 kN HUN, DLR | LM | GE2 |  | GEV307_R0400_0045 |  |  |  | 3471 |  | II | [14 empty] | R0400 | MD4 | 193 |  |  | OB_TG1_R022 | [6 empty] | TG 1 phase II | x | Table OptiMat | fan |  | CA |  |  |  | 2005-12-20 | [8 empty] | t | m | 1 | 1b | [5 empty] | 334.8366 |  |  | 2005-12-20
OptiMat | 193R0400MD4 | 45/-45/0/45/-45/0/45/-45/0/45/-45/0/45/-45 | EP | UNK | Load | 0 | [5 empty] | 6.56 | 2 | 25.53 |  |  | 150 |  | 40 | 167.4768 | 269.8165 | 26.98165 |  |  | 0.1 | 3.34 | 656.7141 | -451.9539 | 28.21667 | 28.742 | 2.852 |  | 42044 | 4.623704 | [101 empty] | n |  |  | 0 | [5 empty] | d, RT |  | 45.188 | 45.188 |  |  |  | Rectangular | LM | [7 empty] | various | 25 |  | 6.57 | 55 | [5 empty] | DLR | 5 |  | phase II: MD material, same lay-up as MD2, but with alternative resin (LM-E6) | PPG2002 | GE2 |  | LM-E6 |  | [[±45, 0°]4;±45] | 6.57 | 4 | 10 | 0 | 40 | 150 | 200 kN HUN, DLR | LM | GE2 |  | GEV307_R0400_0044 |  |  |  | 3470 |  | II | [14 empty] | R0400 | MD4 | 193 |  |  | OB_TG1_R022 | [6 empty] | TG 1 phase II | x | Table OptiMat | fan |  | CA |  |  |  | 2005-12-21 | [8 empty] | t | m | 2 | 2 | [5 empty] | 269.8165 |  |  | 2005-12-20
OptiMat | 193R0400MD4 | 45/-45/0/45/-45/0/45/-45/0/45/-45/0/45/-45 | EP | UNK | Load | 0 | [5 empty] | 6.59 | 2 | 25.7 |  |  | 150 |  | 40 | 169.363 | 268.5888 | 26.85888 |  |  | 0.1 | 3.34 | 656.7141 | -451.9539 | 28.21667 | 28.742 | 2.852 |  | 46507 | 4.667518 | [101 empty] | n |  |  | 0 | [5 empty] | d, RT |  | 45.489 | 45.489 |  |  |  | Rectangular | LM | [7 empty] | various | 25 |  | 6.57 | 55 | [5 empty] | DLR | 5 |  | phase II: MD material, same lay-up as MD2, but with alternative resin (LM-E6) | PPG2002 | GE2 |  | LM-E6 |  | [[±45, 0°]4;±45] | 6.57 | 4 | 10 | 0 | 40 | 150 | 200 kN HUN, DLR | LM | GE2 |  | GEV307_R0400_0043 |  |  |  | 3469 |  | II | [14 empty] | R0400 | MD4 | 193 |  |  | OB_TG1_R022 | [6 empty] | TG 1 phase II | x | Table OptiMat | fan |  | CA |  |  |  | 2005-12-21 | [8 empty] | t | m | 2 | 2 | [5 empty] | 268.5888 |  |  | 2005-12-21
OptiMat | 193R0400MD4 | 45/-45/0/45/-45/0/45/-45/0/45/-45/0/45/-45 | EP | UNK | Load | 0 | [5 empty] | 6.57 | 2 | 25.52 |  |  | 150 |  | 40 | 167.6664 | 199.384 | 19.9384 |  |  | 0.1 | 6.11 | 656.7141 | -451.9539 | 28.21667 | 28.742 | 2.852 |  | 956059 | 5.980485 | [101 empty] | n |  |  | 0 | [5 empty] | d, RT |  | 33.43 | 33.43 |  |  |  | Rectangular | LM | [7 empty] | various | 25 |  | 6.57 | 55 | [5 empty] | DLR | 5 |  | phase II: MD material, same lay-up as MD2, but with alternative resin (LM-E6) | PPG2002 | GE2 |  | LM-E6 |  | [[±45, 0°]4;±45] | 6.57 | 4 | 10 | 0 | 40 | 150 | 200 kN HUN, DLR | LM | GE2 |  | GEV307_R0400_0042 |  |  |  | 3468 |  | II | [14 empty] | R0400 | MD4 | 193 |  |  | OB_TG1_R022 | [6 empty] | TG 1 phase II | x | Table OptiMat | fan |  | CA |  |  |  | 2005-12-23 | [8 empty] | t | m | 3 | 3 | [5 empty] | 199.384 |  |  | 2005-12-21
OptiMat | 53R0300UD2 | 0/0/0/0 | EP | UNK | Load | 53.39671 | 72.83836 |  |  |  |  | 3.74 | 2 | 25.425 | 25.43 | 25.42 | 145 | 34.7375 | 35 | 95.0708 | -473.1211 | -47.31211 |  |  | 10 | 4.2 |  |  |  | 38.46 |  |  | 26772 | 4.427681 | [101 empty] | y |  |  | 0 | [5 empty] | d, RT |  | -44.98 | -44.98 |  |  |  | Rectangular | LM | [7 empty] | various | 25 |  | 3.52 | 55 |  | 200 |  |  |  | WMC | 0 |  | UD material used in preliminary programme 2 (1 layer less than UD1) | PPG2002 | GE1 | V1 | Prime 20, slow hardener | GEV204; GEV206 after preliminary tests | [0°]4 | 3.52 | 4 | 0 | 0 | 146.05 | 145 | 100 kN Schenck, WMC | LM | GE1 | 0 | GEV206_R0300_0353 |  |  |  | 3204 |  | I | 85.89 | 66.08 | 1.90605 | 0.004305392 | 53.39671 | 0.3825793 | 0.6766125 | R0300 | UD2 | WMC | 45.09887 | 1.219331 | 1.504416 | 0.8409992 | R0300 | UD2 | 53 |  |  |  | slow cycle +/- 10 kN; anti buckling guide |  |  | Strain gauge: TML FLA-6-11-1L, Middle, Center, BTB | SG, M, C, BTB |  | TG 1 phase I |  | Table OptiMat |  | 32.44 | CA |  |  |  | 2005-11-04 | [9 empty] | h |  | 0 | [5 empty] | -473.1211 |  |  | 2005-11-04
OptiMat | 73R0300UD2 | 0/0/0/0 | EP | UNK | Load | 53.6201 | 72.30652 |  |  |  |  | 3.655 | 2 | 25.245 | 25.3 | 25.19 | 145 | 34.7125 | 35 | 92.06945 | -473.1211 | -47.31211 |  |  | 10 | 4.2 | 1065.263 | -491.823 | 40.055 | 40.235 | 2.77 |  | 8000 | 3.90309 | [101 empty] | y | x |  | 0 | [5 empty] | d, RT |  | -43.56 | -43.56 |  |  |  | Rectangular | LM | [7 empty] | various | 25 |  | 3.52 | 55 |  | 200 |  |  |  | WMC | 0 |  | UD material used in preliminary programme 2 (1 layer less than UD1) | PPG2002 | GE1 | V1 | Prime 20, slow hardener | GEV204; GEV206 after preliminary tests | [0°]4 | 3.52 | 4 | 0 | 0 | 145.46 | 145 | 100 kN Schenck, WMC | LM | GE1 | 0 | GEV206_R0300_0564 |  |  |  | 3202 |  | I | 87.43 | 76.81 | 1.928014 | 0.01206196 | 53.6201 | 0.7210518 | 0.5571876 | D0200, R0300 | UD2 | RISØ, WMC, VUB | 46.50622 | 0.707882 | -0.02037348 | 0.311755 | R0300 | UD2 | 73 |  |  |  | Anti-buckling guide. Slow cycle +/- 10kN; significant bending during mounting. Specimen failed after ca. 8000 cycles, test frame kept running. Stopped at 9856 cycles |  |  | Strain gauge: TML FLA-6-11-1L, Middle, Center, BTB | SG, M, C, BTB |  | TG 1 phase I |  | Table OptiMat |  | 34.13 | CA |  |  |  | 2005-11-04 |  |  | -0.01175894 | -0.01181179 | [5 empty] | h |  | 0 | [5 empty] | -473.1211 |  |  | 2005-11-04
OptiMat | 113R0300UD2 | 0/0/0/0 | EP | UNK | Load | 52.38 | [5 empty] | 3.6175 | 2 | 25.605 | 25.61 | 25.6 | 145 | 34.69 | 35 | 92.608 | 229.8937 | 22.98937 |  |  | 0.1 | 9.93 | 1038.321 |  | 40.355 | 40.545 | 2.79444325 |  | 2909837 | 6.463869 | [104 empty] | 0 | [5 empty] | d, RT |  | 21.29 | 21.29 |  |  |  | Rectangular | LM | [7 empty] | various | 25 |  | 3.52 | 55 |  | 200 |  |  |  | WMC | 0 |  | UD material used in preliminary programme 2 (1 layer less than UD1) | PPG2002 | GE1 | V1 | Prime 20, slow hardener | GEV204; GEV206 after preliminary tests | [0°]4 | 3.52 | 4 | 0 | 0 | 146.02 | 145 | 100 kN Schenck, WMC | LM | GE1 | 0 | GEV206_R0300_0810 |  |  |  | 3201 |  | I | [14 empty] | R0300 | UD2 | 113 |  |  |  | slow cycle +/- 10 kN |  |  | Strain gauge&Clip gauge: TML FLA-10-11, OB cg, Middle, Center, BTB | SG&CG, M, C, BTB |  | TG 1 phase I |  | Table OptiMat |  | 33.7 | CA |  |  |  | 2005-10-20 |  |  | 0.005670089 | 0.005696785 | [5 empty] | h | 4 | 4 | [5 empty] | 229.8937 |  |  | 2005-10-14
OptiMat | 133S3100MD2 | 45/-45/0/45/-45/0/45/-45/0/45/-45/0/45/-45 | EP | UNK | Load | 53.99 | [5 empty] | 7.42 | 2 | 25.46 | 25.46 | 25.46 | 610 |  | 500 | 188.9132 | 238.3634 | 23.83634 |  |  | 0.1 | 3.34 | 480.4148 | [5 empty] | 4364 | 3.639885 | [104 empty] | 0 | [5 empty] | d, RT |  | 45.03 | 45.03 |  |  |  | Long, rectangular (repaired) | GAMESA | 1:50 | PREPEG | 1/3 | LIQUID RESIN | NT | SCARF |  | 4 | 25 |  | 6.57 |  |  | 160 |  |  |  | WMC | 5 |  | MD material used in preliminary programme 2 (1 layer less than MD1) | PPG2002 | GE1 | V1 | Prime 20, slow hardener | GEV205; GEV207 after preliminary tests | [[±45, 0°]4;±45] | 6.57 | 4 | 10 | 0 |  | 610 | 400 kN Schenck, WMC | LM | GE1 |  | GEV207_S3100_0007 |  |  |  | 3200 |  | I | [14 empty] | S3100 | MD2 | 133 |  |  | OB_TG4_R012 | exact number of cycles between 4314 and 441 | 1:50, 1/3 |  | Strain gauge&Clip gauge: TML FLA-10-11, OB cg, Middle, Center, BTB | SG&CG, M, C, BTB |  | TG 4 phase I |  | Table OptiMat |  |  | CA |  |  | GEV207_S0400_0007 | 2005-10-14 | [9 empty] | h | 2 | 2 | [5 empty] | 238.3634 |  |  | 2005-10-13
OptiMat | 133S3100MD2 | 45/-45/0/45/-45/0/45/-45/0/45/-45/0/45/-45 | EP | UNK | Load | 53.99 | [5 empty] | 7.34 | 2 | 25.44 | 25.44 | 25.44 | 610 |  | 500 | 186.7296 | 141.5416 | 14.15416 |  |  | 0.1 | 6.1 | 480.4148 | [5 empty] | 510509 | 5.708003 | [104 empty] | 0 | [5 empty] | d, RT |  | 26.43 | 26.43 |  |  |  | Long, rectangular (repaired) | GAMESA | 1:50 | PREPEG | 1/3 | LIQUID RESIN | NT | SCARF |  | 4 | 25 |  | 6.57 |  |  | 160 |  |  |  | WMC | 5 |  | MD material used in preliminary programme 2 (1 layer less than MD1) | PPG2002 | GE1 | V1 | Prime 20, slow hardener | GEV205; GEV207 after preliminary tests | [[±45, 0°]4;±45] | 6.57 | 4 | 10 | 0 |  | 610 | 400 kN Schenck, WMC | LM | GE1 |  | GEV207_S3100_0008 |  |  |  | 3199 |  | I | [14 empty] | S3100 | MD2 | 133 |  |  | OB_TG4_R012 |  | 1:50, 1/3 |  | Strain gauge&Clip gauge: TML FLA-10-11, OB cg, Middle, Center, BTB | SG&CG, M, C, BTB |  | TG 4 phase I |  | Table OptiMat |  |  | CA |  |  | GEV207_S0400_0008 | 2005-10-14 | [9 empty] | h | 3 | 4 | [5 empty] | 141.5416 |  |  | 2005-10-14
OptiMat | 133S3100MD2 | 45/-45/0/45/-45/0/45/-45/0/45/-45/0/45/-45 | EP | UNK | Load | 53.99 | [5 empty] | 7.56 | 2 | 24.34 | 24.34 | 24.34 | 610 |  | 500 | 184.01 |  |  |  |  | 0.1 | 3.34 | 480.4148 | [5 empty] | 4093 | 3.612042 | [104 empty] | 0 | [5 empty] | d, RT |  | 45.08 | 45.08 |  |  |  | Long, rectangular (repaired) | GAMESA | 1:50 | PREPEG | 1/3 | LIQUID RESIN | NT | SCARF |  | 4 | 25 |  | 6.57 |  |  | 160 |  |  |  | WMC | 5 |  | MD material used in preliminary programme 2 (1 layer less than MD1) | PPG2002 | GE1 | V1 | Prime 20, slow hardener | GEV205; GEV207 after preliminary tests | [[±45, 0°]4;±45] | 6.57 | 4 | 10 | 0 |  | 610 | 400 kN Schenck, WMC | LM | GE1 |  | GEV207_S3100_0015 |  |  |  | 3198 |  | I | [14 empty] | S3100 | MD2 | 133 |  |  | OB_TG4_R012 |  | 1:50, 1/3 |  | Strain gauge&Clip gauge: TML FLA-10-11, OB cg, Middle, Center, BTB | SG&CG, M, C, BTB |  | TG 4 phase I |  | Table OptiMat |  | 28.72 | CA |  |  | GEV207_S0400_0015 | 2005-11-14 | [9 empty] | h | 2 | 2 | [5 empty] | 244.9867 |  |  | 2005-11-14
OptiMat | 126S0300MD2 | 45/-45/0/45/-45/0/45/-45/0/45/-45/0/45/-45 | EP | UNK | Load | 52.83 | [5 empty] | 6.365 | 2 | 25.21 | 25.21 | 25.21 | 610 |  | 500 | 160.46165 | 205.6566 | 20.56566 |  |  | 0.1 | 6.1 | 619.9563 |  | 29.5078 |  | 2.435 |  | 165953 | 5.219985 | [104 empty] | 0 | [5 empty] | d, RT |  | 33 | 33 |  |  |  | Long, rectangular (reference) | GAMESA |  | PREPEG |  |  | 1 |  |  | 4 | 25 |  | 6.57 |  |  | 160 |  |  |  | WMC | 5 |  | MD material used in preliminary programme 2 (1 layer less than MD1) | PPG2002 | GE1 | V1 | Prime 20, slow hardener | GEV205; GEV207 after preliminary tests | [[±45, 0°]4;±45] | 6.57 | 4 | 10 | 0 |  | 610 | 400 kN Schenck, WMC | LM | GE1 |  | GEV207_S0300_0032 |  |  |  | 3195 |  | I | [14 empty] | S0300 | MD2 | 126 |  |  | OB_TG4_R012 | coupon used for comparison of strain gauge and clip gauge signal during slow cycle prior to test (ca. 10 kN). |  |  | Strain gauge&Clip gauge: TML FLA-10-11, OB cg, Middle, Center, BTB | SG&CG, M, C, BTB |  | TG 4 phase I |  | Table OptiMat |  | 29.85 | CA |  |  |  | 2005-11-16 | [9 empty] | h | 3 | 3 | [5 empty] | 205.6566 |  |  | 2005-11-15
OptiMat | 133S3100MD2 | 45/-45/0/45/-45/0/45/-45/0/45/-45/0/45/-45 | EP | UNK | Load | 53.99 | [5 empty] | 6.63 | 2 | 25.35 | 25.35 | 25.35 | 610 |  | 500 | 168.0705 | 197.4767 | 19.74767 |  |  | 0.1 | 6.1 | 480.4148 | [5 empty] | 55332 | 4.742976 | [104 empty] | 0 | [5 empty] | d, RT |  | 33.19 | 33.19 |  |  |  | Long, rectangular (repaired) | GAMESA | 1:50 | PREPEG | 1/3 | LIQUID RESIN | NT | SCARF |  | 4 | 25 |  | 6.57 |  |  | 160 |  |  |  | WMC | 5 |  | MD material used in preliminary programme 2 (1 layer less than MD1) | PPG2002 | GE1 | V1 | Prime 20, slow hardener | GEV205; GEV207 after preliminary tests | [[±45, 0°]4;±45] | 6.57 | 4 | 10 | 0 |  | 610 | 400 kN Schenck, WMC | LM | GE1 |  | GEV207_S3100_0001 |  |  |  | 3194 |  | I | [14 empty] | S3100 | MD2 | 133 |  |  | OB_TG4_R012 |  | 1:50, 1/3 |  | Strain gauge&Clip gauge: TML FLA-10-11, OB cg, Middle, Center, BTB | SG&CG, M, C, BTB |  | TG 4 phase I |  | Table OptiMat |  |  | CA |  |  | GEV207_S0400_0001 | 2005-10-03 | [9 empty] | h | 3 | 3 | [5 empty] | 197.4767 |  |  | 2005-09-30
OptiMat | 133S3100MD2 | 45/-45/0/45/-45/0/45/-45/0/45/-45/0/45/-45 | EP | UNK | Load | 53.99 | [5 empty] | 6.78 | 2 | 25.23 | 25.23 | 25.23 | 610 |  | 500 | 171.0594 | 193.0908 | 19.30908 |  |  | 0.1 | 6.1 | 480.4148 | [5 empty] | 11136 | 4.046729 | [104 empty] | 0 | [5 empty] | d, RT |  | 33.03 | 33.03 |  |  |  | Long, rectangular (repaired) | GAMESA | 1:50 | PREPEG | 1/3 | LIQUID RESIN | NT | SCARF |  | 4 | 25 |  | 6.57 |  |  | 160 |  | x |  | WMC | 5 |  | MD material used in preliminary programme 2 (1 layer less than MD1) | PPG2002 | GE1 | V1 | Prime 20, slow hardener | GEV205; GEV207 after preliminary tests | [[±45, 0°]4;±45] | 6.57 | 4 | 10 | 0 |  | 610 | 400 kN Schenck, WMC | LM | GE1 |  | GEV207_S3100_0002 |  |  |  | 3193 |  | I | [14 empty] | S3100 | MD2 | 133 |  |  | OB_TG4_R012 | Life significantly shortened due to compression prior to test; test invalid | 1:50, 1/3 |  | Front: Strain gauge&Clip gauge: TML FLA-10-11, OB cg, Middle, Center; Back: Clip gauge: OB standard, Middle, Center | F: SG&CG, M, C; B: CG, M, C |  | TG 4 phase I |  | Table OptiMat |  |  | CA |  |  | GEV207_S0400_0002 | 2005-10-04 | [9 empty] | h | 3 | 3 | [5 empty] | 193.0908 |  |  | 2005-10-03
OptiMat | 133S3100MD2 | 45/-45/0/45/-45/0/45/-45/0/45/-45/0/45/-45 | EP | UNK | Load | 53.99 | [5 empty] | 7.43 | 2 | 25.37 | 25.37 | 25.37 | 610 |  | 500 | 188.4991 | 176.1812 | 17.61812 |  |  | 0.1 | 6.1 | 480.4148 | [5 empty] | 102220 | 5.009536 | [104 empty] | 0 | [5 empty] | d, RT |  | 33.21 | 33.21 |  |  |  | Long, rectangular (repaired) | GAMESA | 1:50 | PREPEG | 1/3 | LIQUID RESIN | NT | SCARF |  | 4 | 25 |  | 6.57 |  |  | 160 |  |  |  | WMC | 5 |  | MD material used in preliminary programme 2 (1 layer less than MD1) | PPG2002 | GE1 | V1 | Prime 20, slow hardener | GEV205; GEV207 after preliminary tests | [[±45, 0°]4;±45] | 6.57 | 4 | 10 | 0 |  | 610 | 400 kN Schenck, WMC | LM | GE1 |  | GEV207_S3100_0003 |  |  |  | 3192 |  | I | [14 empty] | S3100 | MD2 | 133 |  |  | OB_TG4_R012 |  | 1:50, 1/3 |  | Strain gauge&Clip gauge: TML FLA-10-11, OB cg, Middle, Center, BTB | SG&CG, M, C, BTB |  | TG 4 phase I |  | Table OptiMat |  | 34.55 | CA |  |  | GEV207_S0400_0003 | 2005-10-07 | [9 empty] | h | 3 | 3 | [5 empty] | 176.1812 |  |  | 2005-10-06
OptiMat | 133S3100MD2 | 45/-45/0/45/-45/0/45/-45/0/45/-45/0/45/-45 | EP | UNK | Load | 53.99 | [5 empty] | 7.41 | 2 | 25.45 | 25.45 | 25.45 | 610 |  | 500 | 188.5845 | 140.2024 | 14.02024 |  |  | 0.1 | 6.1 | 480.4148 | [5 empty] | 495304 | 5.694872 | [104 empty] | 0 | [5 empty] | d, RT |  | 26.44 | 26.44 |  |  |  | Long, rectangular (repaired) | GAMESA | 1:50 | PREPEG | 1/3 | LIQUID RESIN | NT | SCARF |  | 4 | 25 |  | 6.57 |  |  | 160 |  |  |  | WMC | 5 |  | MD material used in preliminary programme 2 (1 layer less than MD1) | PPG2002 | GE1 | V1 | Prime 20, slow hardener | GEV205; GEV207 after preliminary tests | [[±45, 0°]4;±45] | 6.57 | 4 | 10 | 0 |  | 610 | 400 kN Schenck, WMC | LM | GE1 |  | GEV207_S3100_0004 |  |  |  | 3191 |  | I | [14 empty] | S3100 | MD2 | 133 |  |  | OB_TG4_R012 | test at level 4, but with level 3 frequency | 1:50, 1/3 |  | Strain gauge&Clip gauge: TML FLA-10-11, OB cg, Middle, Center, BTB | SG&CG, M, C, BTB |  | TG 4 phase I |  | Table OptiMat |  | 31.44 | CA |  |  | GEV207_S0400_0004 | 2005-10-10 | [9 empty] | h | 4 | 4 | [5 empty] | 140.2024 |  |  | 2005-10-07
OptiMat | 133S3100MD2 | 45/-45/0/45/-45/0/45/-45/0/45/-45/0/45/-45 | EP | UNK | Load | 53.99 | [5 empty] | 7.42 | 2 | 25.42 | 25.42 | 25.42 | 610 |  | 500 | 188.6164 | 140.0196 | 14.00196 |  |  | 0.1 | 6.1 | 480.4148 | [5 empty] | 385178 | 5.585661 | [104 empty] | 0 | [5 empty] | d, RT |  | 26.41 | 26.41 |  |  |  | Long, rectangular (repaired) | GAMESA | 1:50 | PREPEG | 1/3 | LIQUID RESIN | NT | SCARF |  | 4 | 25 |  | 6.57 |  |  | 160 |  |  |  | WMC | 5 |  | MD material used in preliminary programme 2 (1 layer less than MD1) | PPG2002 | GE1 | V1 | Prime 20, slow hardener | GEV205; GEV207 after preliminary tests | [[±45, 0°]4;±45] | 6.57 | 4 | 10 | 0 |  | 610 | 400 kN Schenck, WMC | LM | GE1 |  | GEV207_S3100_0005 |  |  |  | 3190 |  | I | [14 empty] | S3100 | MD2 | 133 |  |  | OB_TG4_R012 | test at level 4, but with level 3 frequency | 1:50, 1/3 |  | Strain gauge&Clip gauge: TML FLA-10-11, OB cg, Middle, Center, BTB | SG&CG, M, C, BTB |  | TG 4 phase I |  | Table OptiMat |  | 32.47 | CA |  |  | GEV207_S0400_0005 | 2005-10-11 | [9 empty] | h | 4 | 4 | [5 empty] | 140.0196 |  |  | 2005-10-10
OptiMat | 133S3100MD2 | 45/-45/0/45/-45/0/45/-45/0/45/-45/0/45/-45 | EP | UNK | Load | 53.99 | [5 empty] | 7.34 | 2 | 25.37 | 25.37 | 25.37 | 610 |  | 500 | 186.2158 | 178.3415 | 17.83415 |  |  | 0.1 | 6.1 | 480.4148 | [5 empty] | 72780 | 4.862012 | [104 empty] | 0 | [5 empty] | d, RT |  | 33.21 | 33.21 |  |  |  | Long, rectangular (repaired) | GAMESA | 1:50 | PREPEG | 1/3 | LIQUID RESIN | NT | SCARF |  | 4 | 25 |  | 6.57 |  |  | 160 |  |  |  | WMC | 5 |  | MD material used in preliminary programme 2 (1 layer less than MD1) | PPG2002 | GE1 | V1 | Prime 20, slow hardener | GEV205; GEV207 after preliminary tests | [[±45, 0°]4;±45] | 6.57 | 4 | 10 | 0 |  | 610 | 400 kN Schenck, WMC | LM | GE1 |  | GEV207_S3100_0006 |  |  |  | 3189 |  | I | [14 empty] | S3100 | MD2 | 133 |  |  | OB_TG4_R012 |  | 1:50, 1/3 |  | Strain gauge&Clip gauge: TML FLA-10-11, OB cg, Middle, Center, BTB | SG&CG, M, C, BTB |  | TG 4 phase I |  | Table OptiMat |  | 32.35 | CA |  |  | GEV207_S0400_0006 | 2005-10-07 | [9 empty] | h | 3 | 3 | [5 empty] | 178.3415 |  |  | 2005-10-07
OptiMat | 133S3100MD2 | 45/-45/0/45/-45/0/45/-45/0/45/-45/0/45/-45 | EP | UNK | Load | 53.99 | 72.62 |  |  |  |  | 7.48 | 2 | 24.31 | 24.31 | 24.31 | 610 |  | 500 | 181.8388 | 236.4732 | 23.64732 |  |  | 0.1 | 3.34 | 480.4148 | [5 empty] | 1032 | 3.01368 | [104 empty] | 0 | [5 empty] | d, RT |  | 43 | 43 |  |  |  | Long, rectangular (repaired) | GAMESA | 1:50 | PREPEG | 1/3 | LIQUID RESIN | NT | SCARF |  | 4 | 25 |  | 6.57 |  |  | 160 |  |  |  | WMC | 5 |  | MD material used in preliminary programme 2 (1 layer less than MD1) | PPG2002 | GE1 | V1 | Prime 20, slow hardener | GEV205; GEV207 after preliminary tests | [[±45, 0°]4;±45] | 6.57 | 4 | 10 | 0 |  | 610 | 400 kN Schenck, WMC | LM | GE1 |  | GEV207_S3100_0016 |  |  |  | 3180 |  | I | 88.5 | 77.89 | 1.93 | 0.01 | 53.99 | 0.38 | 0.31 | S0400 | MD2 | WMC | 46.09 | 0.4 | 0 | 0 | S3100 | MD2 | 133 |  |  | OB_TG4_R012 |  | 1:50, 1/3 |  | Strain gauge: TML FLA-10-11, Middle, Center, BTB | SG, M, C, BTB |  | TG 4 phase I |  | Table OptiMat |  | 33.3 | CA |  |  | GEV207_S400_0016 | 2005-10-11 | [9 empty] | h | 2 | 2 | [5 empty] | 236.4732 |  |  | 2005-10-11
OptiMat | 133S3100MD2 | 45/-45/0/45/-45/0/45/-45/0/45/-45/0/45/-45 | EP | UNK | Load | 53.99 | 72.62 |  |  |  |  | 7.4 | 2 | 25.4 | 25.4 | 25.4 | 610 |  | 500 | 187.96 | 239.0934 | 23.90934 |  |  | 0.1 | 3.34 | 480.4148 | [5 empty] | 4959 | 3.695394 | [104 empty] | 0 | [5 empty] | d, RT |  | 44.92 | 44.94 |  |  |  | Long, rectangular (repaired) | GAMESA | 1:50 | PREPEG | 1/3 | LIQUID RESIN | NT | SCARF |  | 4 | 25 |  | 6.57 |  |  | 160 |  |  |  | WMC | 5 |  | MD material used in preliminary programme 2 (1 layer less than MD1) | PPG2002 | GE1 | V1 | Prime 20, slow hardener | GEV205; GEV207 after preliminary tests | [[±45, 0°]4;±45] | 6.57 | 4 | 10 | 0 |  | 610 | 400 kN Schenck, WMC | LM | GE1 |  | GEV207_S3100_0017 |  |  |  | 3179 |  | I | 88.5 | 77.89 | 1.93 | 0.01 | 53.99 | 0.38 | 0.31 | S0400 | MD2 | WMC | 46.09 | 0.4 | 0 | 0 | S3100 | MD2 | 133 |  |  | OB_TG4_R012 |  | 1:50, 1/3 |  | Strain gauge: TML FLA-10-11, Middle, Center, BTB | SG, M, C, BTB |  | TG 4 phase I |  | Table OptiMat |  | 33.68 | CA |  |  | GEV207_S400_0017 | 2005-10-11 | [9 empty] | h | 2 | 2 | [5 empty] | 239.0934 |  |  | 2005-10-11
OptiMat | 133S3100MD2 | 45/-45/0/45/-45/0/45/-45/0/45/-45/0/45/-45 | EP | UNK | Load | 53.99 | 72.62 |  |  |  |  | 7.36 | 2 | 25.4 | 25.4 | 25.4 | 610 |  | 500 | 186.944 | 141.1653 | 14.11653 |  |  | 0.1 | 6.1 | 480.4148 | [5 empty] | 473897 | 5.675684 | [104 empty] | 0 | [5 empty] | d, RT |  | 26.39 | 26.39 |  |  |  | Long, rectangular (repaired) | GAMESA | 1:50 | PREPEG | 1/3 | LIQUID RESIN | NT | SCARF |  | 4 | 25 |  | 6.57 |  |  | 160 |  |  |  | WMC | 5 |  | MD material used in preliminary programme 2 (1 layer less than MD1) | PPG2002 | GE1 | V1 | Prime 20, slow hardener | GEV205; GEV207 after preliminary tests | [[±45, 0°]4;±45] | 6.57 | 4 | 10 | 0 |  | 610 | 400 kN Schenck, WMC | LM | GE1 |  | GEV207_S3100_0018 |  |  |  | 3178 |  | I | 88.5 | 77.89 | 1.93 | 0.01 | 53.99 | 0.38 | 0.31 | S0400 | MD2 | WMC | 46.09 | 0.4 | 0 | 0 | S3100 | MD2 | 133 |  |  | OB_TG4_R012 |  | 1:50, 1/3 |  | Strain gauge: TML FLA-10-11, Middle, Center, BTB | SG, M, C, BTB |  | TG 4 phase I |  | Table OptiMat |  | 35.36 | CA |  |  | GEV207_S400_0018 | 2005-10-12 | [9 empty] | h | 4 | 4 | [5 empty] | 141.1653 |  |  | 2005-10-11
OptiMat | 131S3200MD2 | 45/-45/0/45/-45/0/45/-45/0/45/-45/0/45/-45 | EP | UNK | Load | 51.77 | [5 empty] | 6.4 | 2 | 24.55 | 24.55 | 24.55 | 610 |  | 500 | 157.12 | 162.2963 | 16.22963 |  |  | 0.1 | 6.1 | 449.0353 |  | 31.0194 |  | 1.60918 |  | 37861 | 4.578192 | [104 empty] | 0 | [5 empty] | d, RT |  | 25.5 | 25.5 |  |  |  | Long, rectangular (repaired) | GAMESA | 1:50 | PREPEG | 2/3 | LIQUID RESIN | NT | SCARF |  | 4 | 25 |  | 6.57 |  |  | 160 |  |  |  | WMC | 5 |  | MD material used in preliminary programme 2 (1 layer less than MD1) | PPG2002 | GE1 | V1 | Prime 20, slow hardener | GEV205; GEV207 after preliminary tests | [[±45, 0°]4;±45] | 6.57 | 4 | 10 | 0 |  | 610 | 400 kN Schenck, WMC | LM | GE1 |  | GEV207_S3200_0001 |  |  |  | 3177 |  | I | [14 empty] | S3200 | MD2 | 131 |  |  | OB_TG4_R012 |  | 1:50, 2/3 |  | Strain gauge: TML FLA-10-11, Middle, Center, BTB | SG, M, C, BTB |  | TG 4 phase I |  | Table OptiMat |  | 32.02 | CA |  |  |  | 2005-10-17 | [9 empty] | h | 4 | 4 | [5 empty] | 162.2963 |  |  | 2005-10-14
OptiMat | 131S3200MD2 | 45/-45/0/45/-45/0/45/-45/0/45/-45/0/45/-45 | EP | UNK | Load | 51.77 | [5 empty] | 6.35 | 2 | 24.7 | 24.7 | 24.7 | 610 |  | 500 | 156.845 | 163.601 | 16.3601 |  |  | 0.1 | 6.1 | 449.0353 |  | 31.0194 |  | 1.60918 |  | 164550 | 5.216298 | [104 empty] | 0 | [5 empty] | d, RT |  | 25.66 | 25.66 |  |  |  | Long, rectangular (repaired) | GAMESA | 1:50 | PREPEG | 2/3 | LIQUID RESIN | NT | SCARF |  | 4 | 25 |  | 6.57 | [6 empty] | WMC | 5 |  | MD material used in preliminary programme 2 (1 layer less than MD1) | PPG2002 | GE1 | V1 | Prime 20, slow hardener | GEV205; GEV207 after preliminary tests | [[±45, 0°]4;±45] | 6.57 | 4 | 10 | 0 |  | 610 | 400 kN Schenck, WMC | LM | GE1 |  | GEV207_S3200_0002 |  |  |  | 3176 |  | I | [14 empty] | S3200 | MD2 | 131 |  |  | OB_TG4_R012 |  | 1:50, 2/3 |  |  |  |  | TG 4 phase I |  | Table OptiMat |  | 27.86 | CA |  |  |  | 2005-10-17 | [9 empty] | h | 4 | 4 | [5 empty] | 163.601 |  |  | 2005-10-17
OptiMat | 131S3200MD2 | 45/-45/0/45/-45/0/45/-45/0/45/-45/0/45/-45 | EP | UNK | Load | 51.77 | [5 empty] | 6.47 | 2 | 24.83 | 24.83 | 24.83 | 610 |  | 500 | 160.6501 | 136.6946 | 13.66946 |  |  | 0.1 | 6.1 | 449.0353 |  | 31.0194 |  | 1.60918 |  | 27424 | 4.438131 | [104 empty] | 0 | [5 empty] | d, RT |  | 21.96 | 21.96 |  |  |  | Long, rectangular (repaired) | GAMESA | 1:50 | PREPEG | 2/3 | LIQUID RESIN | NT | SCARF |  | 4 | 25 |  | 6.57 |  |  |  |  | x |  | WMC | 5 |  | MD material used in preliminary programme 2 (1 layer less than MD1) | PPG2002 | GE1 | V1 | Prime 20, slow hardener | GEV205; GEV207 after preliminary tests | [[±45, 0°]4;±45] | 6.57 | 4 | 10 | 0 |  | 610 | 400 kN Schenck, WMC | LM | GE1 |  | GEV207_S3200_0003 |  |  |  | 3175 |  | I | [14 empty] | S3200 | MD2 | 131 |  |  | OB_TG4_R012 | maximum force corresponds to half of level 2, to account for double repair depth. Specimen bent/wrong tabs BEFORE test-->invalid | 1:50, 2/3 |  |  |  |  | TG 4 phase I |  | Table OptiMat |  | 27.44 | CA |  |  |  | 2005-10-18 | [9 empty] | h |  | 0 | [5 empty] | 136.6946 |  |  | 2005-10-17
OptiMat | 131S3200MD2 | 45/-45/0/45/-45/0/45/-45/0/45/-45/0/45/-45 | EP | UNK | Load | 51.77 | [5 empty] | 6.49 | 2 | 24.73 | 24.73 | 24.73 | 610 |  | 500 | 160.4977 | 100.8737 | 10.08737 |  |  | 0.1 | 6.1 | 449.0353 |  | 26.945 |  | 1.60918 |  | 3280434 | 6.515931 | [104 empty] | 0 | [5 empty] | d, RT |  | 16.19 | 16.19 |  |  |  | Long, rectangular (repaired) | GAMESA | 1:50 | PREPEG | 2/3 | LIQUID RESIN | NT | SCARF |  | 4 | 25 |  | 6.57 |  |  | 160 |  |  |  | WMC | 5 |  | MD material used in preliminary programme 2 (1 layer less than MD1) | PPG2002 | GE1 | V1 | Prime 20, slow hardener | GEV205; GEV207 after preliminary tests | [[±45, 0°]4;±45] | 6.57 | 4 | 10 | 0 |  | 610 | 400 kN Schenck, WMC | LM | GE1 | 0 | GEV207_S3200_0004 |  |  |  | 3174 |  | I | [14 empty] | S3200 | MD2 | 131 |  |  | OB_TG4_R012 | maximum force corresponds to half of level 3, to account for double repair depth. | 1:50, 2/3 |  | Strain gauge&Clip gauge: TML FLA-10-11, OB cg, Middle, Center, BTB | SG&CG, M, C, BTB |  | TG 4 phase I |  | Table OptiMat |  | 31.6 | CA |  |  |  | 2005-10-25 |  |  |  | 0.00374369 | [5 empty] | h |  | 0 | [5 empty] | 100.8737 |  |  | 2005-10-18
OptiMat | 131S3200MD2 | 45/-45/0/45/-45/0/45/-45/0/45/-45/0/45/-45 | EP | UNK | Load | 51.77 | [5 empty] | 6.49 | 2 | 24.28 | 24.28 | 24.28 | 610 |  | 500 | 157.5772 | 201.7424 | 20.17424 |  |  | 0.1 | 6.1 | 449.0353 |  | 27.6 |  | 1.60918 |  | 3668 | 3.564429 | [104 empty] | 0 | [5 empty] | d, RT |  | 31.79 | 31.79 |  |  |  | Long, rectangular (repaired) | GAMESA | 1:50 | PREPEG | 2/3 | LIQUID RESIN | NT | SCARF |  | 4 | 25 |  | 6.57 |  |  | 160 |  |  |  | WMC | 5 |  | MD material used in preliminary programme 2 (1 layer less than MD1) | PPG2002 | GE1 | V1 | Prime 20, slow hardener | GEV205; GEV207 after preliminary tests | [[±45, 0°]4;±45] | 6.57 | 4 | 10 | 0 |  | 610 | 400 kN Schenck, WMC | LM | GE1 | 0 | GEV207_S3200_0005 |  |  |  | 3173 |  | I | [14 empty] | S3200 | MD2 | 131 |  |  | OB_TG4_R012 |  | 1:50, 2/3 |  | Strain gauge&Clip gauge: TML FLA-10-11, OB cg, Middle, Center, BTB | SG&CG, M, C, BTB |  | TG 4 phase I |  | Table OptiMat |  | 32.7 | CA |  |  |  | 2005-10-26 |  |  |  | 0.007309507 | [5 empty] | h | 3 | 3 | [5 empty] | 201.7424 |  |  | 2005-10-26
OptiMat | 180S3200MD2 | 45/-45/0/45/-45/0/45/-45/0/45/-45/0/45/-45 | EP | UNK | Load | 51.13 | [5 empty] | 6.11 | 2 | 25.2 | 25.2 | 25.2 | 610 |  | 500 | 153.972 | 214.2597 | 21.42597 |  |  | 0.1 | 6.1 |  |  | 25.995 |  |  |  | 1930 | 3.285557 | [104 empty] | 0 | [5 empty] | d, RT |  | 32.99 | 32.99 |  |  |  | Long, rectangular (repaired) | GAMESA | 1:50 | PREPEG | 2/3 | LIQUID RESIN | NT | SCARF |  | 4 | 25 |  | 6.57 |  |  | 160 |  |  |  | WMC | 5 |  | MD material used in preliminary programme 2 (1 layer less than MD1) | PPG2002 | GE1 | V1 | Prime 20, slow hardener | GEV205; GEV207 after preliminary tests | [[±45, 0°]4;±45] | 6.57 | 4 | 10 | 0 |  | 610 | 400 kN Schenck, WMC | LM | GE1 | 0 | GEV207_S3200_0016 |  |  |  | 3172 |  | I | [14 empty] | S3200 | MD2 | 180 |  |  | OB_TG4_R012 |  | 1:50, 2/3 |  | Strain gauge&Clip gauge: TML FLA-10-11, OB cg, Middle, Center, BTB | SG&CG, M, C, BTB |  | TG 4 phase I |  | Table OptiMat |  | 33.3 | CA |  |  | GEV207_S3200_0006 | 2005-10-26 |  |  |  | 0.008242344 | [5 empty] | h | 3 | 3 | [5 empty] | 214.2597 |  |  | 2005-10-26
OptiMat | 180S3200MD2 | 45/-45/0/45/-45/0/45/-45/0/45/-45/0/45/-45 | EP | UNK | Load | 51.13 | [5 empty] | 6.38 | 2 | 24.58 | 24.58 | 24.58 | 610 |  | 500 | 156.8204 | 162.8615 | 16.28615 |  |  | 0.1 | 6.1 |  |  | 26.765 |  |  |  | 44057 | 4.644015 | [104 empty] | 0 | [5 empty] | d, RT |  | 25.54 | 25.54 |  |  |  | Long, rectangular (repaired) | GAMESA | 1:50 | PREPEG | 2/3 | LIQUID RESIN | NT | SCARF |  | 4 | 25 |  | 6.57 |  |  | 160 |  |  |  | WMC | 5 |  | MD material used in preliminary programme 2 (1 layer less than MD1) | PPG2002 | GE1 | V1 | Prime 20, slow hardener | GEV205; GEV207 after preliminary tests | [[±45, 0°]4;±45] | 6.57 | 4 | 10 | 0 |  | 610 | 400 kN Schenck, WMC | LM | GE1 | 0 | GEV207_S3200_0017 |  |  |  | 3171 |  | I | [14 empty] | S3200 | MD2 | 180 |  |  | OB_TG4_R012 |  | 1:50, 2/3 |  | Strain gauge&Clip gauge: TML FLA-10-11, OB cg, Middle, Center, BTB | SG&CG, M, C, BTB |  | TG 4 phase I |  | Table OptiMat |  | 31.6 | CA |  |  | GEV207_S3200_0007 | 2005-10-29 |  |  |  | 0.006084867 | [5 empty] | h | 4 | 4 | [5 empty] | 162.8615 |  |  | 2005-10-28
OptiMat | 180S3200MD2 | 45/-45/0/45/-45/0/45/-45/0/45/-45/0/45/-45 | EP | UNK | Load | 51.13 | [5 empty] | 6.51 | 2 | 24.45 | 24.45 | 24.45 | 610 |  | 500 | 159.1695 | 100.5218 | 10.05218 |  |  | 0.1 | 6.1 |  |  | 26.78 |  |  |  | 6229685 | 6.794466 | [104 empty] | 0 | [5 empty] | d, RT |  | 16 | 16 |  |  |  | Long, rectangular (repaired) | GAMESA | 1:50 | PREPEG | 2/3 | LIQUID RESIN | NT | SCARF |  | 4 | 25 |  | 6.57 |  |  | 160 |  |  |  | WMC | 5 |  | MD material used in preliminary programme 2 (1 layer less than MD1) | PPG2002 | GE1 | V1 | Prime 20, slow hardener | GEV205; GEV207 after preliminary tests | [[±45, 0°]4;±45] | 6.57 | 4 | 10 | 0 |  | 610 | 400 kN Schenck, WMC | LM | GE1 | 0 | GEV207_S3200_0018 |  |  |  | 3170 |  | I | [14 empty] | S3200 | MD2 | 180 |  |  | OB_TG4_R012 |  | 1:50, 2/3 |  | Strain gauge&Clip gauge: TML FLA-10-11, OB cg, Middle, Center, BTB | SG&CG, M, C, BTB |  | TG 4 phase I |  | Table OptiMat |  | 30.4 | CA |  |  | GEV207_S3200_0008 | 2005-11-10 |  |  |  | 0.003753614 | [5 empty] | h |  | 0 | [5 empty] | 100.5218 |  |  | 2005-10-29
OptiMat | 180S3200MD2 | 45/-45/0/45/-45/0/45/-45/0/45/-45/0/45/-45 | EP | UNK | Load | 51.13 | [5 empty] | 6.43 | 2 | 25.56 | 25.56 | 25.56 | 610 |  | 500 | 164.3508 | 161.5447 | 16.15447 |  |  | 0.1 | 6.1 |  |  | 26.145 |  |  |  | 27556 | 4.440216 | [104 empty] | 0 | [5 empty] | d, RT |  | 26.55 | 26.55 |  |  |  | Long, rectangular (repaired) | GAMESA | 1:50 | PREPEG | 2/3 | LIQUID RESIN | NT | SCARF |  | 4 | 25 |  | 6.57 |  |  | 160 |  |  |  | WMC | 5 |  | MD material used in preliminary programme 2 (1 layer less than MD1) | PPG2002 | GE1 | V1 | Prime 20, slow hardener | GEV205; GEV207 after preliminary tests | [[±45, 0°]4;±45] | 6.57 | 4 | 10 | 0 |  | 610 | 400 kN Schenck, WMC | LM | GE1 | 0 | GEV207_S3200_0019 |  |  |  | 3169 |  | I | [14 empty] | S3200 | MD2 | 180 |  |  | OB_TG4_R012 |  | 1:50, 2/3 |  | Strain gauge&Clip gauge: TML FLA-10-11, OB cg, Middle, Center, BTB | SG&CG, M, C, BTB |  | TG 4 phase I |  | Table OptiMat |  | 27.42 | CA |  |  | GEV207_S3200_0009 | 2005-11-11 |  |  |  | 0.006178799 | [5 empty] | h | 4 | 4 | [5 empty] | 161.5447 |  |  | 2005-11-10
OptiMat | 180S3200MD2 | 45/-45/0/45/-45/0/45/-45/0/45/-45/0/45/-45 | EP | UNK | Load | 51.13 | [5 empty] | 6.38 | 2 | 24.82 | 24.82 | 24.82 | 610 |  | 500 | 158.3516 | 162.8654 | 16.28654 |  |  | 0.1 | 6.1 | [6 empty] | 28295 | 4.45171 | [104 empty] | 0 | [5 empty] | d, RT |  | 25.79 | 25.79 |  |  |  | Long, rectangular (repaired) | GAMESA | 1:50 | PREPEG | 2/3 | LIQUID RESIN | NT | SCARF |  | 4 | 25 |  | 6.57 |  |  | 160 |  |  |  | WMC | 5 |  | MD material used in preliminary programme 2 (1 layer less than MD1) | PPG2002 | GE1 | V1 | Prime 20, slow hardener | GEV205; GEV207 after preliminary tests | [[±45, 0°]4;±45] | 6.57 | 4 | 10 | 0 |  | 610 | 400 kN Schenck, WMC | LM | GE1 |  | GEV207_S3200_0024 |  |  |  | 3168 |  | I | [14 empty] | S3200 | MD2 | 180 |  |  | OB_TG4_R012 | frequency of level 3 | 1:50, 2/3 |  | Strain gauge&Clip gauge: TML FLA-10-11, OB cg, Middle, Center, BTB | SG&CG, M, C, BTB |  | TG 4 phase I |  | Table OptiMat |  | 29.06 | CA |  |  | GEV207_S3200_0014 | 2005-11-15 | [9 empty] | h | 4 | 4 | [5 empty] | 162.8654 |  |  | 2005-11-15
OptiMat | 131S3200MD2 | 45/-45/0/45/-45/0/45/-45/0/45/-45/0/45/-45 | EP | UNK | Load | 51.77 | [5 empty] | 6.49 | 2 | 24.41 | 24.41 | 24.41 | 610 |  | 500 | 158.4209 | 160.0799 | 16.00799 |  |  | 0.1 | 6.1 | 449.0353 |  | 31.0194 |  | 1.60918 |  | 37642 | 4.575673 | [104 empty] | 0 | [5 empty] | d, RT |  | 25.36 | 25.36 |  |  |  | Long, rectangular (repaired) | GAMESA | 1:50 | PREPEG | 2/3 | LIQUID RESIN | NT | SCARF |  | 4 | 25 |  | 6.57 |  |  | 160 |  |  |  | WMC | 5 |  | MD material used in preliminary programme 2 (1 layer less than MD1) | PPG2002 | GE1 | V1 | Prime 20, slow hardener | GEV205; GEV207 after preliminary tests | [[±45, 0°]4;±45] | 6.57 | 4 | 10 | 0 |  | 610 | 400 kN Schenck, WMC | LM | GE1 |  | GEV207_S3200_0015 |  |  |  | 3167 |  | I | [14 empty] | S3200 | MD2 | 131 |  |  | OB_TG4_R012 | frequency of level 3 | 1:50, 2/3 |  | Strain gauge&Clip gauge: TML FLA-10-11, OB cg, Middle, Center, BTB | SG&CG, M, C, BTB |  | TG 4 phase I |  | Table OptiMat |  | 26.25 | CA |  |  |  | 2005-11-15 | [9 empty] | h | 4 | 4 | [5 empty] | 160.0799 |  |  | 2005-11-14
OptiMat | 76R0400MD2 | 45/-45/0/45/-45/0/45/-45/0/45/-45/0/45/-45 | EP | UNK | Load | 51.50596 | 70.744 |  |  |  |  | 6.6 | 2 | 24.9 |  |  | 150 | 40 | 40 | 164.34 | 213.5816 | 106.7908 |  |  | 0.5 | 7.5 | [6 empty] | 13287026 | 7.123428 | [101 empty] | n |  |  | 0 | [5 empty] | d, RT |  | 35.1 | 35.1 |  |  |  | Rectangular | LM | [7 empty] | various | 25 |  | 6.57 | 55 | [5 empty] | DLR | 5 |  | MD material used in preliminary programme 2 (1 layer less than MD1) | PPG2002 | GE1 | V1 | Prime 20, slow hardener | GEV205; GEV207 after preliminary tests | [[±45, 0°]4;±45] | 6.57 | 4 | 10 | 0 |  | 150 | 200 kN HUN, DLR | LM | GE1 |  | GEV207_R0400_0741 |  |  |  | 3165 |  | I | 85.31 | 65.66 | 1.892913 | 0.01049086 | 51.50596 | 0.5940757 | 0.4318906 | D0200, R0400 | MD2 | RISØ, DLR | 48.23674 | 0.4586205 | 0.2572942 | 0.1995189 | R0400 | MD2 | 76 |  |  | OB_TG1_R022 | [6 empty] | TG 1 phase I | x | Table OptiMat | fan |  | CA |  |  |  | 2005-09-21 | [8 empty] | t | m | 3 | 3 | [5 empty] | 213.5816 |  |  | 2005-09-01
OptiMat | 87R0400MD2 | 45/-45/0/45/-45/0/45/-45/0/45/-45/0/45/-45 | EP | UNK | Load | 53.25687 | 72.93715 |  |  |  |  | 6.4 | 2 | 25.45 |  |  | 150 | 40 | 40 | 162.88 | 276.584 | 138.292 |  |  | 0.5 | 3.35 | [6 empty] | 72890 | 4.862668 | [101 empty] | n |  |  | 0 | [5 empty] | d, RT |  | 45.05 | 45.05 |  |  |  | Rectangular | LM | [7 empty] | various | 25 |  | 6.57 | 55 | [5 empty] | DLR | 5 |  | MD material used in preliminary programme 2 (1 layer less than MD1) | PPG2002 | GE1 | V1 | Prime 20, slow hardener | GEV205; GEV207 after preliminary tests | [[±45, 0°]4;±45] | 6.57 | 4 | 10 | 0 |  | 150 | 200 kN HUN, DLR | LM | GE1 |  | GEV207_R0400_0539 |  |  |  | 3164 |  | I | 87.78 | 72.3 | 1.89845 | 0.004791868 | 53.25687 | 0.2690681 | 0.2657081 | R0400 | MD2 | DLR | 44.75363 | 0.4171213 | 1.989507 | 0.2872759 | R0400 | MD2 | 87 |  |  | OB_TG1_R022 | [6 empty] | TG 1 phase I |  | Table OptiMat | fan |  | CA |  |  |  | 2005-09-27 | [8 empty] | t | m | 2 | 2 | [5 empty] | 276.584 |  |  | 2005-09-26
OptiMat | 87R0400MD2 | 45/-45/0/45/-45/0/45/-45/0/45/-45/0/45/-45 | EP | UNK | Load | 53.25687 | 72.93715 |  |  |  |  | 6.45 | 2 | 25.35 |  |  | 150 | 40 | 40 | 163.5075 | 274.4217 | 137.2108 |  |  | 0.5 | 3.35 | [6 empty] | 82582 | 4.916885 | [101 empty] | n |  |  | 0 | [5 empty] | d, RT |  | 44.87 | 44.87 |  |  |  | Rectangular | LM | [7 empty] | various | 25 |  | 6.57 | 55 | [5 empty] | DLR | 5 |  | MD material used in preliminary programme 2 (1 layer less than MD1) | PPG2002 | GE1 | V1 | Prime 20, slow hardener | GEV205; GEV207 after preliminary tests | [[±45, 0°]4;±45] | 6.57 | 4 | 10 | 0 |  | 150 | 200 kN HUN, DLR | LM | GE1 |  | GEV207_R0400_0538 |  |  |  | 3163 |  | I | 87.78 | 72.3 | 1.89845 | 0.004791868 | 53.25687 | 0.2690681 | 0.2657081 | R0400 | MD2 | DLR | 44.75363 | 0.4171213 | 1.989507 | 0.2872759 | R0400 | MD2 | 87 |  |  | OB_TG1_R022 | [6 empty] | TG 1 phase I | x | Table OptiMat | fan |  | CA |  |  |  | 2005-09-27 | [8 empty] | t | m | 2 | 2 | [5 empty] | 274.4217 |  |  | 2005-09-27
OptiMat | 76R0400MD2 | 45/-45/0/45/-45/0/45/-45/0/45/-45/0/45/-45 | EP | UNK | Load | 51.50596 | 70.744 |  |  |  |  | 6.5 | 2 | 25 |  |  | 150 | 40 | 40 | 162.5 | 272.3077 | 136.1538 |  |  | 0.5 | 3.35 | [6 empty] | 852309 | 5.930597 | [101 empty] | n |  |  | 0 | [5 empty] | d, RT |  | 44.25 | 44.25 |  |  |  | Rectangular | LM | [7 empty] | various | 25 |  | 6.57 | 55 | [5 empty] | DLR | 5 |  | MD material used in preliminary programme 2 (1 layer less than MD1) | PPG2002 | GE1 | V1 | Prime 20, slow hardener | GEV205; GEV207 after preliminary tests | [[±45, 0°]4;±45] | 6.57 | 4 | 10 | 0 |  | 150 | 200 kN HUN, DLR | LM | GE1 |  | GEV207_R0400_0740 |  |  |  | 3162 |  | I | 85.31 | 65.66 | 1.892913 | 0.01049086 | 51.50596 | 0.5940757 | 0.4318906 | D0200, R0400 | MD2 | RISØ, DLR | 48.23674 | 0.4586205 | 0.2572942 | 0.1995189 | R0400 | MD2 | 76 |  |  | OB_TG1_R022 | [6 empty] | TG 1 phase I |  | Table OptiMat | fan |  | CA |  |  |  | 2005-09-30 | [8 empty] | t | m | 2 | 2 | [5 empty] | 272.3077 |  |  | 2005-09-27
OptiMat | 87R0400MD2 | 45/-45/0/45/-45/0/45/-45/0/45/-45/0/45/-45 | EP | UNK | Load | 53.25687 | 72.93715 |  |  |  |  | 6.45 | 2 | 25.25 |  |  | 150 | 40 | 40 | 162.8625 | 355.0234 | 177.5117 |  |  | 0.5 | 2.1 | [6 empty] | 10840 | 4.035029 | [101 empty] | n |  |  | 0 | [5 empty] | d, RT |  | 57.82 | 57.82 |  |  |  | Rectangular | LM | [7 empty] | various | 25 |  | 6.57 | 55 | [5 empty] | DLR | 5 |  | MD material used in preliminary programme 2 (1 layer less than MD1) | PPG2002 | GE1 | V1 | Prime 20, slow hardener | GEV205; GEV207 after preliminary tests | [[±45, 0°]4;±45] | 6.57 | 4 | 10 | 0 |  | 150 | 200 kN HUN, DLR | LM | GE1 |  | GEV207_R0400_0537 |  |  |  | 3161 |  | I | 87.78 | 72.3 | 1.89845 | 0.004791868 | 53.25687 | 0.2690681 | 0.2657081 | R0400 | MD2 | DLR | 44.75363 | 0.4171213 | 1.989507 | 0.2872759 | R0400 | MD2 | 87 |  |  | OB_TG1_R022 | [6 empty] | TG 1 phase I | x | Table OptiMat | fan |  | CA |  |  |  | 2005-10-04 | [8 empty] | t | m | 1 | 1b | [5 empty] | 355.0234 |  |  | 2005-10-04
OptiMat | 87R0400MD2 | 45/-45/0/45/-45/0/45/-45/0/45/-45/0/45/-45 | EP | UNK | Load | 53.25687 | 72.93715 |  |  |  |  | 6.45 | 2 | 25.25 |  |  | 150 | 40 | 40 | 162.8625 | 355.0234 | 177.5117 |  |  | 0.5 | 2.1 | [6 empty] | 8738 | 3.941412 | [101 empty] | n |  |  | 0 | [5 empty] | d, RT |  | 57.82 | 57.82 |  |  |  | Rectangular | LM | [7 empty] | various | 25 |  | 6.57 | 55 | [5 empty] | DLR | 5 |  | MD material used in preliminary programme 2 (1 layer less than MD1) | PPG2002 | GE1 | V1 | Prime 20, slow hardener | GEV205; GEV207 after preliminary tests | [[±45, 0°]4;±45] | 6.57 | 4 | 10 | 0 |  | 150 | 200 kN HUN, DLR | LM | GE1 |  | GEV207_R0400_0534 |  |  |  | 3160 |  | I | 87.78 | 72.3 | 1.89845 | 0.004791868 | 53.25687 | 0.2690681 | 0.2657081 | R0400 | MD2 | DLR | 44.75363 | 0.4171213 | 1.989507 | 0.2872759 | R0400 | MD2 | 87 |  |  | OB_TG1_R022 | [6 empty] | TG 1 phase I |  | Table OptiMat | fan |  | CA |  |  |  | 2005-10-04 | [8 empty] | t | m | 1 | 1b | [5 empty] | 355.0234 |  |  | 2005-10-04
OptiMat | 76R0400MD2 | 45/-45/0/45/-45/0/45/-45/0/45/-45/0/45/-45 | EP | UNK | Load | 51.50596 | 70.744 |  |  |  |  | 6.5 | 2 | 25.1 |  |  | 150 | 40 | 40 | 163.15 | 352.3138 | 176.1569 |  |  | 0.5 | 2.1 | [6 empty] | 47983 | 4.681087 | [101 empty] | n |  |  | 0 | [5 empty] | d, RT |  | 57.48 | 57.48 |  |  |  | Rectangular | LM | [7 empty] | various | 25 |  | 6.57 | 55 | [5 empty] | DLR | 5 |  | MD material used in preliminary programme 2 (1 layer less than MD1) | PPG2002 | GE1 | V1 | Prime 20, slow hardener | GEV205; GEV207 after preliminary tests | [[±45, 0°]4;±45] | 6.57 | 4 | 10 | 0 |  | 150 | 200 kN HUN, DLR | LM | GE1 |  | GEV207_R0400_0739 |  |  |  | 3159 |  | I | 85.31 | 65.66 | 1.892913 | 0.01049086 | 51.50596 | 0.5940757 | 0.4318906 | D0200, R0400 | MD2 | RISØ, DLR | 48.23674 | 0.4586205 | 0.2572942 | 0.1995189 | R0400 | MD2 | 76 |  |  | OB_TG1_R022 | [6 empty] | TG 1 phase I |  | Table OptiMat | fan |  | CA |  |  |  | 2005-10-05 | [8 empty] | t | m | 1 | 1b | [5 empty] | 352.3138 |  |  | 2005-10-04
OptiMat | 177R0400MD2 | 45/-45/0/45/-45/0/45/-45/0/45/-45/0/45/-45 | EP | UNK | Load | 0 | [5 empty] | 6.696667 | 2 | 24.87 | 24.88 | 24.86 | 150 | 39.1975 | 40 | 166.4791 | -390.4393 | -195.2197 |  |  | 2 | 1.5 | 603.3005 | -470.6538 | 26.95 | 26.685 | 2.6625 |  | 291201 | 5.464193 | [101 empty] | n |  |  | 0 | [5 empty] | d, RT |  | -65 | -65 |  |  |  | Rectangular | LM | [7 empty] | various | 25 |  | 6.57 | 55 |  | 200 |  |  |  | WMC | 5 |  | MD material used in preliminary programme 2 (1 layer less than MD1) | PPG2002 | GE1 | V1 | Prime 20, slow hardener | GEV205; GEV207 after preliminary tests | [[±45, 0°]4;±45] | 6.57 | 4 | 10 | 0 | 149.5 | 150 | 100 kN Schenck, WMC | LM | GE1 | 0 | GEV207_R0400_1043 |  |  |  | 3148 |  | I | [14 empty] | R0400 | MD2 | 177 |  |  |  | slow cycle +/- 10 kN |  |  | Strain gauge&Clip gauge: TML FLA-10-11, OB cg, Middle, Center, BTB | SG&CG, M, C, BTB |  | TG 1 phase I |  | Table OptiMat | fan | 30 | CA |  |  |  | 2005-09-12 |  |  | -0.01463142 | -0.01448754 | [5 empty] | h |  | 0 | [5 empty] | -390.4393 |  |  | 2005-09-06
OptiMat | 128S0300MD2 | 45/-45/0/45/-45/0/45/-45/0/45/-45/0/45/-45 | EP | UNK | Load | 55.43 | 73.9 |  |  |  |  | 6.425 | 2 | 25.58 | 25.58 | 25.58 | 610 | 500 | 500 | 164.3515 | 203.7706 | 20.37706 | 0.8 |  | 0.1 | 6.1 | 620.0508 |  | 28.735 |  | 2.584 |  | 106078 | 5.025625 | [101 empty] | n |  |  | 0 | [5 empty] | d, RT |  | 33.49 | 33.49 |  |  |  | Long, rectangular (reference) | GAMESA |  | PREPEG |  |  | 1 |  |  | 4 | 25 |  | 6.57 |  |  | 160 |  |  |  | WMC | 5 |  | MD material used in preliminary programme 2 (1 layer less than MD1) | PPG2002 | GE1 | V1 | Prime 20, slow hardener | GEV205; GEV207 after preliminary tests | [[±45, 0°]4;±45] | 6.57 | 4 | 10 | 0 |  | 610 | 400 kN Schenck, WMC | LM | GE1 | 0 | GEV207_S0300_0004 |  |  |  | 3130 |  | I | 86.83 | 76.13 | 1.95 | 0.02 | 55.43 | 1.05 | 0.8 | S0300 | MD2 | WMC | 44.32 | 1.01 | 0.25 | 0.14 | S0300 | MD2 | 128 |  |  | OB_TG4_R012 |  |  |  | Clip gauge: OB standard, Middle, Center, BTB | CG, M, C, BTB |  | TG 4 phase I |  | Table OptiMat | fan | 33.9 | CA |  |  |  | 2005-09-23 |  |  |  |  | 0.8 |  |  |  |  | h | 3 | 3 | [5 empty] | 203.7706 |  |  | 2005-09-22
OptiMat | 128S0300MD2 | 45/-45/0/45/-45/0/45/-45/0/45/-45/0/45/-45 | EP | UNK | Load | 55.43 | 73.9 |  |  |  |  | 6.45 | 2 | 25.58 | 25.58 | 25.58 | 610 | 500 | 500 | 164.991 | 274.1968 | 27.41968 | 1.1 |  | 0.1 | 3.34 | 620.0508 |  | 28.6 |  | 2.584 |  | 11053 | 4.04348 | [101 empty] | n |  |  | 0 | [5 empty] | d, RT |  | 45.24 | 45.24 |  |  |  | Long, rectangular (reference) | GAMESA |  | PREPEG |  |  | 1 |  |  | 4 | 25 |  | 6.57 |  |  | 160 |  |  |  | WMC | 5 |  | MD material used in preliminary programme 2 (1 layer less than MD1) | PPG2002 | GE1 | V1 | Prime 20, slow hardener | GEV205; GEV207 after preliminary tests | [[±45, 0°]4;±45] | 6.57 | 4 | 10 | 0 |  | 610 | 400 kN Schenck, WMC | LM | GE1 | 0 | GEV207_S0300_0006 |  |  |  | 3129 |  | I | 86.83 | 76.13 | 1.95 | 0.02 | 55.43 | 1.05 | 0.8 | S0300 | MD2 | WMC | 44.32 | 1.01 | 0.25 | 0.14 | S0300 | MD2 | 128 |  |  | OB_TG4_R012 |  |  |  | Clip gauge: OB standard, Middle, Center, BTB | CG, M, C, BTB |  | TG 4 phase I |  | Table OptiMat | fan | 33.3 | CA |  |  |  | 2005-09-26 |  |  |  |  | 1.1 |  |  |  |  | h | 2 | 2 | [5 empty] | 274.1968 |  |  | 2005-09-26
OptiMat | 128S0300MD2 | 45/-45/0/45/-45/0/45/-45/0/45/-45/0/45/-45 | EP | UNK | Load | 55.43 | 73.9 |  |  |  |  | 6.33 | 2 | 25.8 | 25.8 | 25.8 | 610 | 500 | 500 | 163.314 | 352.0825 | 35.20825 | 1.48 |  | 0.1 | 2.1 | 620.0508 |  | 28.98333 |  | 2.584 |  | 2193 | 3.341039 | [101 empty] | n |  |  | 0 | [5 empty] | d, RT |  | 57.5 | 57.5 |  |  |  | Long, rectangular (reference) | GAMESA |  | PREPEG |  |  | 1 |  |  | 4 | 25 |  | 6.57 |  |  | 160 |  |  |  | WMC | 5 |  | MD material used in preliminary programme 2 (1 layer less than MD1) | PPG2002 | GE1 | V1 | Prime 20, slow hardener | GEV205; GEV207 after preliminary tests | [[±45, 0°]4;±45] | 6.57 | 4 | 10 | 0 |  | 610 | 400 kN Schenck, WMC | LM | GE1 |  | GEV207_S0300_0007 |  |  |  | 3128 |  | I | 86.83 | 76.13 | 1.95 | 0.02 | 55.43 | 1.05 | 0.8 | S0300 | MD2 | WMC | 44.32 | 1.01 | 0.25 | 0.14 | S0300 | MD2 | 128 |  |  | OB_TG4_R012 |  |  |  | Clip gauge: OB standard, Middle, Center, BTB | CG, M, C, BTB |  | TG 4 phase I |  | Table OptiMat | fan | 31.7 | CA |  |  |  | 2005-09-23 |  |  |  |  | 1.48 |  |  |  |  | h | 1b | 1b | [5 empty] | 352.0825 |  |  | 2005-09-23
OptiMat | 128S0300MD2 | 45/-45/0/45/-45/0/45/-45/0/45/-45/0/45/-45 | EP | UNK | Load | 55.43 | 73.9 |  |  |  |  | 6.485 | 2 | 25.9 | 25.9 | 25.9 | 610 | 500 | 500 | 167.9615 | 272.7411 | 27.27411 |  |  | 0.1 | 3.34 | 620.0508 |  | 28.98333 |  | 2.584 |  | 10838 | 4.034949 | [101 empty] | n |  |  | 0 | [5 empty] | d, RT |  | 45.81 | 45.81 |  |  |  | Long, rectangular (reference) | GAMESA |  | PREPEG |  |  | 1 |  |  | 4 | 25 |  | 6.57 |  |  | 160 | x |  |  | WMC | 5 |  | MD material used in preliminary programme 2 (1 layer less than MD1) | PPG2002 | GE1 | V1 | Prime 20, slow hardener | GEV205; GEV207 after preliminary tests | [[±45, 0°]4;±45] | 6.57 | 4 | 10 | 0 |  | 610 | 400 kN Schenck, WMC | LM | GE1 |  | GEV207_S0300_0010 |  |  |  | 3127 |  | I | 86.83 | 76.13 | 1.95 | 0.02 | 55.43 | 1.05 | 0.8 | S0300 | MD2 | WMC | 44.32 | 1.01 | 0.25 | 0.14 | S0300 | MD2 | 128 |  |  | OB_TG4_R012 | strain measurement unreliable |  |  | Clip gauge: OB standard, Middle, Center, BTB | CG, M, C, BTB |  | TG 4 phase I |  | Table OptiMat | fan | 31.6 | CA |  |  |  | 2005-09-27 | [9 empty] | h | 2 | 2 | [5 empty] | 272.7411 |  |  | 2005-09-27
OptiMat | 128S0300MD2 | 45/-45/0/45/-45/0/45/-45/0/45/-45/0/45/-45 | EP | UNK | Load | 55.43 | 73.9 |  |  |  |  | 6.51 | 2 | 25.83 | 25.83 | 25.83 | 610 | 500 | 500 | 168.1533 | 271.6569 | 27.16569 |  |  | 0.1 | 3.34 | 620.0508 |  | 26.285 |  | 2.584 |  | 9241 | 3.965719 | [101 empty] | n |  |  | 0 | [5 empty] | d, RT |  | 45.68 | 45.68 |  |  |  | Long, rectangular (reference) | GAMESA |  | PREPEG |  |  | 1 |  |  | 4 | 25 |  | 6.57 |  |  | 160 |  |  |  | WMC | 5 |  | MD material used in preliminary programme 2 (1 layer less than MD1) | PPG2002 | GE1 | V1 | Prime 20, slow hardener | GEV205; GEV207 after preliminary tests | [[±45, 0°]4;±45] | 6.57 | 4 | 10 | 0 |  | 610 | 400 kN Schenck, WMC | LM | GE1 | 0 | GEV207_S0300_0013 |  |  |  | 3126 |  | I | 86.83 | 76.13 | 1.95 | 0.02 | 55.43 | 1.05 | 0.8 | S0300 | MD2 | WMC | 44.32 | 1.01 | 0.25 | 0.14 | S0300 | MD2 | 128 |  |  | OB_TG4_R012 |  |  |  | Clip gauge: OB standard, Middle, Center, BTB | CG, M, C, BTB |  | TG 4 phase I |  | Table OptiMat | fan | 37.8 | CA |  |  |  | 2005-09-28 | [9 empty] | h | 2 | 2 | [5 empty] | 271.6569 |  |  | 2005-09-28
OptiMat | 128S0300MD2 | 45/-45/0/45/-45/0/45/-45/0/45/-45/0/45/-45 | EP | UNK | Load | 55.43 | 73.9 |  |  |  |  | 6.375 | 2 | 25.61 | 25.61 | 25.61 | 610 | 500 | 500 | 163.26375 | 349.6183 | 34.96183 | 1.495 |  | 0.1 | 2.1 | 620.0508 |  | 27.505 |  | 2.584 |  | 1972 | 3.294907 | [101 empty] | n |  |  | 0 | [5 empty] | d, RT |  | 57.08 | 57.08 |  |  |  | Long, rectangular (reference) | GAMESA |  | PREPEG |  |  | 1 |  |  | 4 | 25 |  | 6.57 |  |  | 160 |  |  |  | WMC | 5 |  | MD material used in preliminary programme 2 (1 layer less than MD1) | PPG2002 | GE1 | V1 | Prime 20, slow hardener | GEV205; GEV207 after preliminary tests | [[±45, 0°]4;±45] | 6.57 | 4 | 10 | 0 |  | 610 | 400 kN Schenck, WMC | LM | GE1 | 0 | GEV207_S0300_0016 |  |  |  | 3125 |  | I | 86.83 | 76.13 | 1.95 | 0.02 | 55.43 | 1.05 | 0.8 | S0300 | MD2 | WMC | 44.32 | 1.01 | 0.25 | 0.14 | S0300 | MD2 | 128 |  |  | OB_TG4_R012 |  |  |  | Clip gauge: OB standard, Middle, Center, BTB | CG, M, C, BTB |  | TG 4 phase I |  | Table OptiMat | fan | 33.6 | CA |  |  |  | 2005-09-23 |  |  |  |  | 1.495 |  |  |  |  | h | 1b | 1b | [5 empty] | 349.6183 |  |  | 2005-09-23
OptiMat | 128S0300MD2 | 45/-45/0/45/-45/0/45/-45/0/45/-45/0/45/-45 | EP | UNK | Load | 55.43 | 73.9 |  |  |  |  | 6.495 | 2 | 25.74 | 25.74 | 25.74 | 610 | 500 | 500 | 167.1813 | 201.5776 | 20.15776 |  |  | 0.1 | 6.1 | 620.0508 |  | 28.98333 |  | 2.584 |  | 111818 | 5.048512 | [101 empty] | n |  |  | 0 | [5 empty] | d, RT |  | 33.7 | 33.7 |  |  |  | Long, rectangular (reference) | GAMESA |  | PREPEG |  |  | 1 |  |  | 4 | 25 |  | 6.57 |  |  | 160 |  |  |  | WMC | 5 |  | MD material used in preliminary programme 2 (1 layer less than MD1) | PPG2002 | GE1 | V1 | Prime 20, slow hardener | GEV205; GEV207 after preliminary tests | [[±45, 0°]4;±45] | 6.57 | 4 | 10 | 0 |  | 610 | 400 kN Schenck, WMC | LM | GE1 |  | GEV207_S0300_0017 |  |  |  | 3124 |  | I | 86.83 | 76.13 | 1.95 | 0.02 | 55.43 | 1.05 | 0.8 | S0300 | MD2 | WMC | 44.32 | 1.01 | 0.25 | 0.14 | S0300 | MD2 | 128 |  |  | OB_TG4_R012 |  |  |  | Strain gauge&Clip gauge: TML FLA-10-11, OB cg, Middle, Center, BTB | SG&CG, M, C, BTB |  | TG 4 phase I |  | Table OptiMat | fan |  | CA |  |  |  | 2005-09-30 | [9 empty] | h | 3 | 3 | [5 empty] | 201.5776 |  |  | 2005-09-29
OptiMat | 126S0300MD2 | 45/-45/0/45/-45/0/45/-45/0/45/-45/0/45/-45 | EP | UNK | Load | 52.83 | 71.8 |  |  |  |  | 6.575 | 2 | 25.13 | 25.13 | 25.13 | 610 | 500 | 500 | 165.22975 | 338.9825 | 33.89825 | 1.415 |  | 0.1 | 2.1 | 619.9563 |  | 27.36 |  | 2.435 |  | 2151 | 3.33264 | [101 empty] | n |  |  | 0 | [5 empty] | d, RT |  | 56.01 | 56.01 |  |  |  | Long, rectangular (reference) | GAMESA |  | PREPEG |  |  | 1 |  |  | 4 | 25 |  | 6.57 |  |  | 160 |  |  |  | WMC | 5 |  | MD material used in preliminary programme 2 (1 layer less than MD1) | PPG2002 | GE1 | V1 | Prime 20, slow hardener | GEV205; GEV207 after preliminary tests | [[±45, 0°]4;±45] | 6.57 | 4 | 10 | 0 |  | 610 | 400 kN Schenck, WMC | LM | GE1 | 0 | GEV207_S0300_0019 |  |  |  | 3123 |  | I | 86.23 | 77.23 | 1.91 | 0.01 | 52.83 | 0.46 | 0.32 | S0300 | MD2 | CRES | 47 | 0.33 | 0.16 | 0.16 | S0300 | MD2 | 126 |  |  | OB_TG4_R012 |  |  |  | Clip gauge: OB standard, Middle, Center, BTB | CG, M, C, BTB |  | TG 4 phase I |  | Table OptiMat | fan | 30.6 | CA |  |  |  | 2005-09-26 |  |  |  |  | 1.415 |  |  |  |  | h | 1b | 1b | [5 empty] | 338.9825 |  |  | 2005-09-26
OptiMat | 127S0300MD2 | 45/-45/0/45/-45/0/45/-45/0/45/-45/0/45/-45 | EP | UNK | Load | 55.84 | [5 empty] | 6.48 | 2 | 25.32 | 25.32 | 25.32 | 610 | 500 | 500 | 164.0736 | 272.9263 | 27.29263 |  |  | 0.1 | 3.34 | 616.7955 |  | 29.875 |  |  |  | 10502 | 4.021272 | [101 empty] | n |  |  | 0 | [5 empty] | d, RT |  | 44.78 | 44.78 |  |  |  | Long, rectangular (reference) | GAMESA |  | PREPEG |  |  | 1 |  |  | 4 | 25 |  | 6.57 |  |  | 160 |  |  |  | WMC | 5 |  | MD material used in preliminary programme 2 (1 layer less than MD1) | PPG2002 | GE1 | V1 | Prime 20, slow hardener | GEV205; GEV207 after preliminary tests | [[±45, 0°]4;±45] | 6.57 | 4 | 10 | 0 |  | 610 | 400 kN Schenck, WMC | LM | GE1 |  | GEV207_S0300_0033 |  |  |  | 3122 |  | I | [14 empty] | S0300 | MD2 | 127 |  |  | OB_TG4_R012 |  |  |  | Clip gauge: OB standard, Middle, Center, BTB | CG, M, C, BTB |  | TG 4 phase I |  | Table OptiMat | fan | 33.9 | CA |  |  |  | 2005-09-23 | [9 empty] | h | 2 | 2 | [5 empty] | 272.9263 |  |  | 2005-09-23
OptiMat | 127S0300MD2 | 45/-45/0/45/-45/0/45/-45/0/45/-45/0/45/-45 | EP | UNK | Load | 55.84 | [5 empty] | 6.485 | 2 | 25.38 | 25.38 | 25.38 | 610 | 500 | 500 | 164.5893 | 201.8965 | 20.18965 |  |  | 0.1 | 6.1 | 616.7955 |  | 29.875 |  |  |  | 49736 | 4.696671 | [101 empty] | n |  |  | 0 | [5 empty] | d, RT |  | 33.23 | 33.23 |  |  |  | Long, rectangular (reference) | GAMESA |  | PREPEG |  |  | 1 |  |  | 4 | 25 |  | 6.57 |  |  | 160 |  |  |  | WMC | 5 |  | MD material used in preliminary programme 2 (1 layer less than MD1) | PPG2002 | GE1 | V1 | Prime 20, slow hardener | GEV205; GEV207 after preliminary tests | [[±45, 0°]4;±45] | 6.57 | 4 | 10 | 0 |  | 610 | 400 kN Schenck, WMC | LM | GE1 |  | GEV207_S0300_0034 |  |  |  | 3121 |  | I | [14 empty] | S0300 | MD2 | 127 |  |  | OB_TG4_R012 |  |  |  | Clip gauge: OB standard, Middle, Center, BTB | CG, M, C, BTB |  | TG 4 phase I |  | Table OptiMat | fan |  | CA |  |  |  | 2005-09-12 | [9 empty] | h | 3 | 3 | [5 empty] | 201.8965 |  |  | 2005-09-09
OptiMat | 127S0300MD2 | 45/-45/0/45/-45/0/45/-45/0/45/-45/0/45/-45 | EP | UNK | Load | 55.84 | [5 empty] | 6.445 | 2 | 25.33 | 25.33 | 25.33 | 610 | 500 | 500 | 163.25185 | 345.7847 | 34.57847 | 1.43 |  | 0.1 | 2.1 | 616.7955 |  | 26.74 |  |  |  | 1540 | 3.187521 | [101 empty] | n |  |  | 0 | [5 empty] | d, RT |  | 56.45 | 56.45 |  |  |  | Long, rectangular (reference) | GAMESA |  | PREPEG |  |  | 1 |  |  | 4 | 25 |  | 6.57 |  |  | 160 |  |  |  | WMC | 5 |  | MD material used in preliminary programme 2 (1 layer less than MD1) | PPG2002 | GE1 | V1 | Prime 20, slow hardener | GEV205; GEV207 after preliminary tests | [[±45, 0°]4;±45] | 6.57 | 4 | 10 | 0 |  | 610 | 400 kN Schenck, WMC | LM | GE1 | 0 | GEV207_S0300_0035 |  |  |  | 3120 |  | I | [14 empty] | S0300 | MD2 | 127 |  |  | OB_TG4_R012 | first 267 cycles load too low |  |  | Clip gauge: OB standard, Middle, Center, BTB | CG, M, C, BTB |  | TG 4 phase I |  | Table OptiMat | fan | 33 | CA |  |  |  | 2005-09-26 |  |  |  | 0.01293137 | 1.43 |  |  |  |  | h | 1b | 1b | [5 empty] | 345.7847 |  |  | 2005-09-26
OptiMat | 127S0300MD2 | 45/-45/0/45/-45/0/45/-45/0/45/-45/0/45/-45 | EP | UNK | Load | 55.84 | [5 empty] | 6.385 | 2 | 25.26 | 25.26 | 25.26 | 610 | 500 | 500 | 161.2851 | 205.0406 | 20.50406 | 0.83 |  | 0.1 | 6.1 | 616.7955 |  | 29.825 |  |  |  | 117709 | 5.07081 | [101 empty] | n |  |  | 0 | [5 empty] | d, RT |  | 33.07 | 33.07 |  |  |  | Long, rectangular (reference) | GAMESA |  | PREPEG |  |  | 1 |  |  | 4 | 25 |  | 6.57 |  |  | 160 |  |  |  | WMC | 5 |  | MD material used in preliminary programme 2 (1 layer less than MD1) | PPG2002 | GE1 | V1 | Prime 20, slow hardener | GEV205; GEV207 after preliminary tests | [[±45, 0°]4;±45] | 6.57 | 4 | 10 | 0 |  | 610 | 400 kN Schenck, WMC | LM | GE1 | 0 | GEV207_S0300_0051 |  |  |  | 3119 |  | I | [14 empty] | S0300 | MD2 | 127 |  |  | OB_TG4_R012 |  |  |  | Clip gauge: OB standard, Middle, Center, BTB | CG, M, C, BTB |  | TG 4 phase I |  | Table OptiMat | fan | 35.2 | CA |  |  |  | 2005-09-26 |  |  |  | 0.006874791 | 0.83 |  |  |  |  | h | 3 | 3 | [5 empty] | 205.0406 |  |  | 2005-09-23
OptiMat | 127S0300MD2 | 45/-45/0/45/-45/0/45/-45/0/45/-45/0/45/-45 | EP | UNK | Load | 55.84 | [5 empty] | 6.345 | 2 | 25.22 | 25.22 | 25.22 | 610 | 500 | 500 | 160.0209 | 206.348 | 20.6348 | 0.785 |  | 0.1 | 6.1 | 616.7955 |  | 28.38 |  |  |  | 133890 | 5.126748 | [101 empty] | n |  |  | 0 | [5 empty] | d, RT |  | 33.02 | 33.02 |  |  |  | Long, rectangular (reference) | GAMESA |  | PREPEG |  |  | 1 |  |  | 4 | 25 |  | 6.57 |  |  | 160 |  |  |  | WMC | 5 |  | MD material used in preliminary programme 2 (1 layer less than MD1) | PPG2002 | GE1 | V1 | Prime 20, slow hardener | GEV205; GEV207 after preliminary tests | [[±45, 0°]4;±45] | 6.57 | 4 | 10 | 0 |  | 610 | 400 kN Schenck, WMC | LM | GE1 | 0 | GEV207_S0300_0053 |  |  |  | 3118 |  | I | [14 empty] | S0300 | MD2 | 127 |  |  | OB_TG4_R012 |  |  |  | Clip gauge: OB standard, Middle, Center, BTB | CG, M, C, BTB |  | TG 4 phase I |  | Table OptiMat | fan | 34.1 | CA |  |  |  | 2005-09-27 |  |  |  | 0.007270897 | 0.785 |  |  |  |  | h | 3 | 3 | [5 empty] | 206.348 |  |  | 2005-09-26
OptiMat | 113R0300UD2 | 0/0/0/0 | EP | UNK | Load | 52.38 | [5 empty] | 3.6725 | 2 | 25.505 | 25.53 | 25.48 | 145 | 34.3975 | 35 | 93.5753 | 286.8278 | 28.68278 |  |  | 0.1 | 6.19 | 1038.321 |  | 38.07 | 38.575 | 2.79444325 |  | 359875 | 5.556152 | [104 empty] | 0 | [5 empty] | d, RT |  | 26.84 | 26.84 |  |  |  | Rectangular | LM | [7 empty] | various | 25 |  | 3.52 | 55 |  | 200 |  |  |  | WMC | 0 |  | UD material used in preliminary programme 2 (1 layer less than UD1) | PPG2002 | GE1 | V1 | Prime 20, slow hardener | GEV204; GEV206 after preliminary tests | [0°]4 | 3.52 | 4 | 0 | 0 | 145.51 | 145 | 100 kN Schenck, WMC | LM | GE1 | 0 | GEV206_R0300_0831 |  |  |  | 3064 |  | I | [14 empty] | R0300 | UD2 | 113 |  |  |  | slow cycle +/- 10 kN |  |  | Clip gauge: OB standard, Middle, Center, BTB | CG, M, C, BTB |  | TG 1 phase I |  | Table OptiMat |  | 26.3 | CA |  |  |  | 2005-07-25 |  |  | 0.007435589 | 0.007534222 | [5 empty] | h | 3 | 3 | [5 empty] | 286.8278 |  |  | 2005-07-23
OptiMat | 177R0400MD2 | 45/-45/0/45/-45/0/45/-45/0/45/-45/0/45/-45 | EP | UNK | Load | 0 | [5 empty] | 6.746667 | 2 | 24.845 | 24.87 | 24.82 | 150 |  | 40 | 167.4523 | 194.0254 | 19.40254 |  |  | 0.1 | 6.1 | 603.3005 | -470.6538 | 27.515 | 27.47667 | 2.6625 |  | 1148206 | 6.06002 | [104 empty] | 0 | [5 empty] | d, RT |  | 32.49 | 32.49 |  |  |  | Rectangular | LM | [7 empty] | various | 25 |  | 6.57 | 55 |  | 200 |  |  |  | WMC | 5 |  | MD material used in preliminary programme 2 (1 layer less than MD1) | PPG2002 | GE1 | V1 | Prime 20, slow hardener | GEV205; GEV207 after preliminary tests | [[±45, 0°]4;±45] | 6.57 | 4 | 10 | 0 | 149 | 150 | 100 kN Schenck, WMC | LM | GE1 | 0 | GEV207_R0400_1037 |  |  |  | 3060 |  | I | [14 empty] | R0400 | MD2 | 177 |  |  |  | slow cycle +/- 10 kN |  |  | Clip gauge: OB standard, Middle, Center, BTB | CG, M, C, BTB |  | TG 1 phase I |  | Table OptiMat |  | 26.3 | CA |  |  |  | 2005-06-20 |  |  |  | 0.007051624 | [5 empty] | h | 3 | 3 | [5 empty] | 194.0254 |  |  | 2005-06-17
OptiMat | 103R0300UD2 | 0/0/0/0 | EP | UNK | Load | 54.31 | [5 empty] | 3.635 | 2 | 25.005 | 25.05 | 24.96 | 145 | 34.925 | 35 | 90.7296 | -358.2072 | -35.82072 |  |  | 10 | 6 | [6 empty] | 2602762 | 6.415434 | [104 empty] | 0 | [5 empty] | d, RT |  | -32.5 | -32.5 |  |  |  | Rectangular | LM | [7 empty] | various | 25 |  | 3.52 | 55 |  | 100 |  |  |  | WMC | 0 |  | UD material used in preliminary programme 2 (1 layer less than UD1) | PPG2002 | GE1 | V1 | Prime 20, slow hardener | GEV204; GEV206 after preliminary tests | [0°]4 | 3.52 | 4 | 0 | 0 | 145.13 | 145 | 100 kN Schenck, WMC | LM | GE1 |  | GEV206_R0300_0883 |  |  |  | 3055 |  | I | [14 empty] | R0300 | UD2 | 103 |  |  |  | slow cycle +/- 10 kN |  |  | Clip gauge: OB standard, Middle, Center, BTB | CG, M, C, BTB |  | TG 1 phase I |  | Table OptiMat |  | 26.3 | CA |  |  |  | 2005-06-13 | [9 empty] | h |  | 0 | [5 empty] | -358.2072 |  |  | 2005-06-06
OptiMat | 87R0400MD2 | 45/-45/0/45/-45/0/45/-45/0/45/-45/0/45/-45 | EP | UNK | Load | 53.25687 | 72.93715 |  |  |  |  | 6.5 | 2 | 25.1 |  |  | 150 |  | 40 | 163.15 | 343.0585 | 34.30585 |  |  | 0.1 | 2.11 | [6 empty] | 3058 | 3.485437 | [101 empty] | n |  |  | 0 | [5 empty] | d, RT |  | 55.97 | 55.97 |  |  |  | Rectangular | LM | [7 empty] | various | 25 |  | 6.57 | 55 | [5 empty] | DLR | 5 |  | MD material used in preliminary programme 2 (1 layer less than MD1) | PPG2002 | GE1 | V1 | Prime 20, slow hardener | GEV205; GEV207 after preliminary tests | [[±45, 0°]4;±45] | 6.57 | 4 | 10 | 0 |  | 150 | 200 kN HUN, DLR | LM | GE1 |  | GEV207_R0400_0541 |  |  |  | 3013 |  | I | 87.78 | 72.3 | 1.89845 | 0.004791868 | 53.25687 | 0.2690681 | 0.2657081 | R0400 | MD2 | DLR | 44.75363 | 0.4171213 | 1.989507 | 0.2872759 | R0400 | MD2 | 87 |  |  | OB_TG1_R022 |  |  |  | none | none |  | TG 1 phase I | x | Table OptiMat | fan |  | CA | [12 empty] | t | m | 1 | 1b | [5 empty] | 343.0585
OptiMat | 87R0400MD2 | 45/-45/0/45/-45/0/45/-45/0/45/-45/0/45/-45 | EP | UNK | Load | 53.25687 | 72.93715 |  |  |  |  | 6.45 | 2 | 25.2 |  |  | 150 |  | 40 | 162.54 | 274.394 | 137.197 |  |  | 0.5 | 3.35 | [6 empty] | 79300 | 4.899273 | [101 empty] | n |  |  | 0 | [5 empty] | d, RT |  | 44.6 | 44.6 |  |  |  | Rectangular | LM | [7 empty] | various | 25 |  | 6.57 | 55 | [5 empty] | DLR | 5 |  | MD material used in preliminary programme 2 (1 layer less than MD1) | PPG2002 | GE1 | V1 | Prime 20, slow hardener | GEV205; GEV207 after preliminary tests | [[±45, 0°]4;±45] | 6.57 | 4 | 10 | 0 |  | 150 | 200 kN HUN, DLR | LM | GE1 |  | GEV207_R0400_0535 |  |  |  | 3008 |  | I | 87.78 | 72.3 | 1.89845 | 0.004791868 | 53.25687 | 0.2690681 | 0.2657081 | R0400 | MD2 | DLR | 44.75363 | 0.4171213 | 1.989507 | 0.2872759 | R0400 | MD2 | 87 |  |  | OB_TG1_R022 |  |  |  | none | none |  | TG 1 phase I |  | Table OptiMat | fan |  | CA | [12 empty] | t | m | 1 | 2 | [5 empty] | 274.394
OptiMat | 75R0400MD2 | 45/-45/0/45/-45/0/45/-45/0/45/-45/0/45/-45 | EP | UNK | Load | 52.06188 | [5 empty] | 6.65 | 2 | 25.1 |  |  | 150 | 40 | 40 | 166.915 | 103.7654 | -103.7654 |  |  | -1 | 4.39 | 595.7251 |  | 24.21 |  | 2.721557 |  | 596635 | 5.775709 | [101 empty] | n |  |  | 0 | [5 empty] | d, RT |  | 17.32 | 17.32 |  |  |  | Rectangular | LM | [7 empty] | various | 25 |  | 6.57 | 55 | [5 empty] | DLR | 5 |  | MD material used in preliminary programme 2 (1 layer less than MD1) | PPG2002 | GE1 | V1 | Prime 20, slow hardener | GEV205; GEV207 after preliminary tests | [[±45, 0°]4;±45] | 6.57 | 4 | 10 | 0 |  | 150 | 200 kN HUN, DLR | LM | GE1 |  | GEV207_R0400_0708 |  |  |  | 2869 |  | I | [14 empty] | R0400 | MD2 | 75 |  |  | OB_TG1_R022 |  |  |  | none | none |  | TG 1 phase I | x | Table OptiMat | fan |  | CA |  |  |  | 2005-06-02 | [8 empty] | t | m | 4 | 4 | [5 empty] | 103.7654 |  |  | 2005-05-31
OptiMat | 73R0300UD2 | 0/0/0/0 | EP | UNK | Load | 53.6201 | 72.30652 |  |  |  |  | 3.635 | 2 | 25.15 | 25.19 | 25.11 | 145 | 34.9475 | 35 | 91.27485 | -437.5398 | -43.75398 |  |  | 10 | 4.5 | 1065.263 | -491.823 | 39.55 | 42.65 | 2.77 |  | 120225 | 5.079995 | [101 empty] | n |  |  | 0 | [5 empty] | d, RT |  | -40 | -40 |  |  |  | Rectangular | LM | [7 empty] | various | 25 |  | 3.52 | 55 |  | 200 |  |  |  | WMC | 0 |  | UD material used in preliminary programme 2 (1 layer less than UD1) | PPG2002 | GE1 | V1 | Prime 20, slow hardener | GEV204; GEV206 after preliminary tests | [0°]4 | 3.52 | 4 | 0 | 0 | 145.61 | 145 | 100 kN Schenck, WMC | LM | GE1 |  | GEV206_R0300_0558 |  |  |  | 2849 |  | I | 87.43 | 76.81 | 1.928014 | 0.01206196 | 53.6201 | 0.7210518 | 0.5571876 | D0200, R0300 | UD2 | RISØ, WMC, VUB | 46.50622 | 0.707882 | -0.02037348 | 0.311755 | R0300 | UD2 | 73 |  |  |  | test interrupted several times due to pump shut-down |  |  | Clip gauge: OB standard, Middle, Center, BTB | CG, M, C, BTB |  | TG 1 phase I |  | Table OptiMat | fan | 21.5 | CA |  |  |  | 2005-03-15 | [9 empty] | h |  | 0 | [5 empty] | -437.5398 |  |  | 2005-03-14
OptiMat | 114R0300UD2 | 0/0/0/0 | EP | UNK | Load | 53.15 | [5 empty] | 3.725 | 2 | 25.555 | 25.57 | 25.54 | 145 | 34.71 | 35 | 95.1365 | -483.232 | -48.3232 |  |  | 10 | 3.9 | 965.8509 | [5 empty] | 617 | 2.790285 | [101 empty] | n | x |  | 0 | [5 empty] | d, RT |  | -46 | -46 |  |  |  | Rectangular | LM | [7 empty] | various | 25 |  | 3.52 | 55 |  | 200 |  |  |  | WMC | 0 |  | UD material used in preliminary programme 2 (1 layer less than UD1) | PPG2002 | GE1 | V1 | Prime 20, slow hardener | GEV204; GEV206 after preliminary tests | [0°]4 | 3.52 | 4 | 0 | 0 | 144.99 | 145 | 100 kN Schenck, WMC | LM | GE1 |  | GEV206_R0300_0851 |  |  |  | 2848 |  | I | [14 empty] | R0300 | UD2 | 114 | [6 empty] | Clip gauge: OB standard, Middle, Center, BTB | CG, M, C, BTB |  | TG 1 phase I |  | Table OptiMat | fan |  | CA |  |  |  | 2005-03-17 | [9 empty] | h |  | 0 | [5 empty] | -483.232 |  |  | 2005-03-17
OptiMat | 174R0400MD2 | 45/-45/0/45/-45/0/45/-45/0/45/-45/0/45/-45 | EP | UNK | Load | 54.96 | [5 empty] | 6.41 | 2 | 24.915 | 24.92 | 24.91 | 150 | 39.7525 | 40 | 159.6731 | 189.2863 | -189.2863 |  |  | -1 | 1.44 | 537.78 |  | 27.8794 |  |  |  | 22500 | 4.352183 | [101 empty] | n |  |  | 0 | [5 empty] | d, RT |  | 30.23 | 30.23 |  |  |  | Rectangular | LM | [7 empty] | various | 25 |  | 6.57 | 55 |  | 100 | x |  |  | WMC | 5 |  | MD material used in preliminary programme 2 (1 layer less than MD1) | PPG2002 | GE1 | V1 | Prime 20, slow hardener | GEV205; GEV207 after preliminary tests | [[±45, 0°]4;±45] | 6.57 | 4 | 10 | 0 | 150.28 | 150 | 100 kN Instron, WMC | LM | GE1 |  | GEV207_R0400_0875 |  |  |  | 2847 |  | I | [14 empty] | R0400 | MD2 | 174 |  |  | OB_TG3_R026 | exact number of cycles unknown; between 22000 and 23000; outer layer seems to be off-axis, ca. 2 degrees |  |  | Strain gauge&Clip gauge: TML FLA-10-11, OB cg, Middle, Center, BTB | SG&CG, M, C, BTB |  | TG 1 phase I |  | Table OptiMat | fan |  | CA |  |  |  | 2004-12-10 | [9 empty] | h | 2 | 2 | [5 empty] | 189.2863 |  |  | 2004-12-09
OptiMat | 176R0400MD2 | 45/-45/0/45/-45/0/45/-45/0/45/-45/0/45/-45 | EP | UNK | Load | 0 | [5 empty] | 6.725 | 2 | 25.29 | 25.2 | 25.38 | 150 | 39.6775 | 40 | 170.6805 | -411.5825 | -205.7913 | 1.465 |  | 2 | 1 |  |  |  | 30.6 |  |  | 424258 | 5.62763 | [101 empty] | n |  |  | 0 | [5 empty] | d, RT |  | -70 | -70 |  |  |  | Rectangular | LM | [7 empty] | various | 25 |  | 6.57 | 55 |  | 200 |  |  |  | WMC | 5 |  | MD material used in preliminary programme 2 (1 layer less than MD1) | PPG2002 | GE1 | V1 | Prime 20, slow hardener | GEV205; GEV207 after preliminary tests | [[±45, 0°]4;±45] | 6.57 | 4 | 10 | 0 | 150.71 | 150 | 100 kN Schenck, WMC | LM | GE1 | 0 | GEV207_R0400_1005 |  |  |  | 2846 |  | I | [7 empty] | R0400 | MD2 | WMC |  |  |  |  | R0400 | MD2 | 176 | [6 empty] | Clip gauge: OB standard, Middle, Center, BTB | CG, M, C, BTB |  | TG 1 phase I |  | Table OptiMat | fan | 19 | CA |  |  | GEV207_R0400_0935 | 2005-02-28 |  |  |  |  | 1.465 |  |  |  |  | h |  | 0 | [5 empty] | -411.5825 |  |  | 2005-02-23
OptiMat | 102R0300UD2 | 0/0/0/0 | EP | UNK | Load | 53.84 | [5 empty] | 3.6 | 2 | 24.92 | 24.92 | 24.92 | 145 | 34.37 | 35 | 89.712 | -445.8712 | -44.58712 |  |  | 10 | 4.5 | [6 empty] | 434230 | 5.63772 | [101 empty] | n |  |  | 0 | [5 empty] | d, RT |  | -40 | -40 |  |  |  | Rectangular | LM | [7 empty] | various | 25 |  | 3.52 | 55 |  | 200 |  |  |  | WMC | 0 |  | UD material used in preliminary programme 2 (1 layer less than UD1) | PPG2002 | GE1 | V1 | Prime 20, slow hardener | GEV204; GEV206 after preliminary tests | [0°]4 | 3.52 | 4 | 0 | 0 | 144.87 | 145 | 100 kN Schenck, WMC | LM | GE1 |  | GEV206_R0300_0864 |  |  |  | 2844 |  | I | [14 empty] | R0300 | UD2 | 102 | [6 empty] | Clip gauge: OB standard, Middle, Center, BTB | CG, M, C, BTB |  | TG 1 phase I |  | Table OptiMat | fan | 23.9 | CA |  |  |  | 2005-03-14 | [9 empty] | h |  | 0 | [5 empty] | -445.8712 |  |  | 2005-03-11
OptiMat | 103R0300UD2 | 0/0/0/0 | EP | UNK | Load | 54.31 | [5 empty] | 3.59 | 2 | 24.99 | 25 | 24.98 | 145 | 34.945 | 35 | 89.6782 | -390.1282 | -39.01282 |  |  | 10 | 5.1 | [6 empty] | 99431 | 4.997522 | [101 empty] | n | x |  | 0 | [5 empty] | d, RT |  | -35 | -35 |  |  |  | Rectangular | LM | [7 empty] | various | 25 |  | 3.52 | 55 |  | 200 |  |  |  | WMC | 0 |  | UD material used in preliminary programme 2 (1 layer less than UD1) | PPG2002 | GE1 | V1 | Prime 20, slow hardener | GEV204; GEV206 after preliminary tests | [0°]4 | 3.52 | 4 | 0 | 0 | 145.92 | 145 | 100 kN Schenck, WMC | LM | GE1 |  | GEV206_R0300_0876 |  |  |  | 2843 |  | I | [14 empty] | R0300 | UD2 | 103 |  |  |  | visible bending; bending fracture? |  |  | Clip gauge: OB standard, Middle, Center, BTB | CG, M, C, BTB |  | TG 3 phase I |  | Table OptiMat | fan | 25.1 | CA |  |  |  | 2005-04-05 | [9 empty] | h |  | 0 | [5 empty] | -390.1282 |  |  | 2005-04-04
OptiMat | 102R0300UD2 | 0/0/0/0 | EP | UNK | Load | 53.84 | [5 empty] | 3.59 | 2 | 25.03 | 25.05 | 25.01 | 145 | 34.84 | 35 | 89.7859 | 186.1833 | -186.1833 |  |  | -1 | 4.56 |  |  |  | 44.6 |  |  | 609465 | 5.784949 | [101 empty] | n | x |  | 0 | [5 empty] | d, RT |  | 16.73 | 16.73 |  |  |  | Rectangular | LM | [7 empty] | various | 25 |  | 3.52 | 55 |  | 200 |  |  |  | WMC | 0 |  | UD material used in preliminary programme 2 (1 layer less than UD1) | PPG2002 | GE1 | V1 | Prime 20, slow hardener | GEV204; GEV206 after preliminary tests | [0°]4 | 3.52 | 4 | 0 | 0 | 145.08 | 145 | 100 kN Schenck, WMC | LM | GE1 | 0 | GEV206_R0300_0918 |  |  |  | 2842 |  | I | [14 empty] | R0300 | UD2 | 102 |  |  |  | Test interrupted twice due to power or hydraulic failure |  |  | Clip gauge: OB standard, Middle, Center, BTB | CG, M, C, BTB |  | TG 1 phase I |  | Table OptiMat | fan | 26.3 | CA |  |  |  | 2005-03-30 | [9 empty] | h | 3 | 3 | [5 empty] | 186.1833 |  |  | 2005-03-24
OptiMat | 82R0400MD2 | 45/-45/0/45/-45/0/45/-45/0/45/-45/0/45/-45 | EP | UNK | Load | 51.5364 | 71.30717 |  |  |  |  | 6.655 | 2 | 25.28 | 25.34 | 25.22 | 150 | 39.4125 | 40 | 167.8391 | 274.3131 | -274.3131 |  |  | -1 | 0.63 |  | -421.6392 |  | 24.9 |  |  | 26736 | 4.427096 | [101 empty] | n |  |  | 0 | [5 empty] | d, RT |  | 46.15 | 46.15 |  |  |  | Rectangular | LM | [7 empty] | various | 25 |  | 6.57 | 55 |  | 150 Nm |  | x |  | WMC | 5 |  | MD material used in preliminary programme 2 (1 layer less than MD1) | PPG2002 | GE1 | V1 | Prime 20, slow hardener | GEV205; GEV207 after preliminary tests | [[±45, 0°]4;±45] | 6.57 | 4 | 10 | 0 | 149.94 | 150 | 250 kN homebuilt, WMC | LM | GE1 | 0 | GEV207_R0400_0480 |  |  |  | 2819 |  | I | 82.62 | 65.32 | 1.879018 | 0.02660718 | 51.5364 | 1.009524 | 0.4507633 | R0400 | MD2 | WMC | 46.95746 | 0.4514731 | 1.506147 | 1.09391 | R0400 | MD2 | 82 |  |  |  | First 26700 cycles at 22.45 kN, 2.57 Hz |  |  | Strain gauge: TML FLA-10-11, Middle, Center, BTB | SG, M, C, BTB |  | TG 1 phase I |  | Table OptiMat | fan |  | CA |  |  |  | 2004-05-02 | [9 empty] | m |  | 1 | [5 empty] | 274.3131 |  |  | 2004-05-02
OptiMat | 177R0400MD2 | 45/-45/0/45/-45/0/45/-45/0/45/-45/0/45/-45 | EP | UNK | Load | 0 | [5 empty] | 6.78 | 2 | 24.905 | 24.96 | 24.85 | 150 |  | 40 | 168.483 | -310.5607 | -31.05607 |  |  | 10 | 2.18 | 603.3005 | -470.6538 | 29.475 | 29.795 | 2.6625 |  | 154108 | 5.187825 | [101 empty] | n |  |  | 0 | [5 empty] | d, RT |  | -52.44 | -52.44 |  |  |  | Rectangular | LM | [7 empty] | various | 25 |  | 6.57 | 55 |  | 100 |  |  |  | WMC | 5 |  | MD material used in preliminary programme 2 (1 layer less than MD1) | PPG2002 | GE1 | V1 | Prime 20, slow hardener | GEV205; GEV207 after preliminary tests | [[±45, 0°]4;±45] | 6.57 | 4 | 10 | 0 | 149.8 | 150 | 100 kN Instron, WMC | LM | GE1 | 0 | GEV207_R0400_1017 |  |  |  | 2813 |  | I | [14 empty] | R0400 | MD2 | 177 |  |  |  | slow cycle +/- 10 kN |  |  | Clip gauge: OB standard, Middle, Center, BTB | CG, M, C, BTB |  | TG 1 phase I |  | Table OptiMat | fan |  | CA |  |  |  | 2005-06-10 | [9 empty] | h | 1b | 1b | [5 empty] | -310.5607 |  |  | 2005-06-08
OptiMat | 177R0400MD2 | 45/-45/0/45/-45/0/45/-45/0/45/-45/0/45/-45 | EP | UNK | Load | 0 | [5 empty] | 6.843333 | 2 | 25.02 | 25.05 | 24.99 | 150 |  | 40 | 171.0149 | -307.966 | -30.7966 |  |  | 10 | 2.18 | 603.3005 | -470.6538 | 29.37 | 30.005 | 2.6625 |  | 263886 | 5.421416 | [101 empty] | n |  |  | 0 | [5 empty] | d, RT |  | -52.73 | -52.73 |  |  |  | Rectangular | LM | [7 empty] | various | 25 |  | 6.57 | 55 |  | 100 |  |  |  | WMC | 5 |  | MD material used in preliminary programme 2 (1 layer less than MD1) | PPG2002 | GE1 | V1 | Prime 20, slow hardener | GEV205; GEV207 after preliminary tests | [[±45, 0°]4;±45] | 6.57 | 4 | 10 | 0 | 149.5 | 150 | 100 kN Instron, WMC | LM | GE1 | 0 | GEV207_R0400_1035 |  |  |  | 2805 |  | I | [14 empty] | R0400 | MD2 | 177 |  |  |  | slow cycle +/- 10 kN |  |  | Clip gauge: OB standard, Middle, Center, BTB | CG, M, C, BTB |  | TG 1 phase I |  | Table OptiMat | fan |  | CA |  |  |  | 2005-06-04 | [9 empty] | h | 1b | 1b | [5 empty] | -307.966 |  |  | 2005-06-02
OptiMat | 177R0400MD2 | 45/-45/0/45/-45/0/45/-45/0/45/-45/0/45/-45 | EP | UNK | Load | 0 | [5 empty] | 6.82 | 2 | 24.72 | 24.74 | 24.7 | 150 |  | 40 | 168.454 | -309.1516 | -30.91516 |  |  | 10 | 2.18 | 603.3005 | -470.6538 | 26.5975 | 29.585 | 2.6625 |  | 101563 | 5.006736 | [101 empty] | n |  |  | 0 | [5 empty] | d, RT |  | -52.12 | -52.12 |  |  |  | Rectangular | LM | [7 empty] | various | 25 |  | 6.57 | 55 |  | 100 |  |  |  | WMC | 5 |  | MD material used in preliminary programme 2 (1 layer less than MD1) | PPG2002 | GE1 | V1 | Prime 20, slow hardener | GEV205; GEV207 after preliminary tests | [[±45, 0°]4;±45] | 6.57 | 4 | 10 | 0 | 150 | 150 | 100 kN Instron, WMC | LM | GE1 | 0 | GEV207_R0400_1086 |  |  |  | 2779 |  | I | [14 empty] | R0400 | MD2 | 177 |  |  |  | slow cycle +/- 10 kN |  |  | Clip gauge: OB standard, Middle, Center, BTB | CG, M, C, BTB |  | TG 1 phase I |  | Table OptiMat | fan | 24.7 | CA |  |  |  | 2005-06-13 | [9 empty] | h | 1b | 1b | [5 empty] | -309.1516 |  |  | 2005-06-10
OptiMat | 75R0400MD2 | 45/-45/0/45/-45/0/45/-45/0/45/-45/0/45/-45 | EP | UNK | Load | 52.06188 | [5 empty] | 6.6 | 2 | 25.1 |  |  | 150 | 40 | 40 | 165.66 | 95.43644 | -38.17457 |  |  | -0.4 | 7.9 | 595.7251 |  | 24.21 |  | 2.721557 |  | 39393907 | 7.595429 | [101 empty] | n |  |  | 0 | [5 empty] | d, RT |  | 15.81 | 15.81 |  |  |  | Rectangular | LM | [7 empty] | various | 25 |  | 6.57 | 55 | [5 empty] | DLR | 5 |  | MD material used in preliminary programme 2 (1 layer less than MD1) | PPG2002 | GE1 | V1 | Prime 20, slow hardener | GEV205; GEV207 after preliminary tests | [[±45, 0°]4;±45] | 6.57 | 4 | 10 | 0 |  | 150 | 200 kN HUN, DLR | LM | GE1 |  | GEV207_R0400_0709 |  |  |  | 2734 |  | I | [14 empty] | R0400 | MD2 | 75 |  |  | OB_TG1_R022 | lower frequency, prescribed frequency hit eigenfrequency of test rig | [5 empty] | TG 1 phase I | x | Table OptiMat | fan |  | CA |  |  |  | 2005-05-31 | [8 empty] | t | m | 4 | 4 | [5 empty] | 95.43644 |  |  | 2005-03-30
OptiMat | 65R0300UD2 | 0/0/0/0 | EP | UNK | Load | 51.19718 | 72.03855 |  |  |  |  | 3.737 | 2 | 25.237 | 25.26 | 25.2 | 145 |  | 35 | 94.310669 | -440.2683 | -44.02683 | -1.114063 |  | 10 | 3.78 |  |  |  | 39.81 |  |  | 4605 | 3.66323 | [101 empty] | n |  | x | 0 | [5 empty] | d, RT |  | -41.522 | -41.522 |  |  |  | Rectangular | LM | [7 empty] | various | 25 |  | 3.52 | 55 |  | 120 |  |  |  | UP | 0 |  | UD material used in preliminary programme 2 (1 layer less than UD1) | PPG2002 | GE1 | V1 | Prime 20, slow hardener | GEV204; GEV206 after preliminary tests | [0°]4 | 3.52 | 4 | 0 | 0 |  | 145 | 250 kN MTS, UP | LM | GE1 | 0 | GEV206_R0300_0427 |  |  |  | 2718 |  | I | 87.64 | 70.11 | 1.847675 | 0.02787165 | 51.19718 | 1.127772 | 0.6339382 | R0300 | UD2 | UP | 44.99549 | 0.7558336 | 3.807327 | 1.145856 | R0300 | UD2 | 65 |  |  | OB_TG1_R013 |  |  |  | Strain gauge: HBM 6/350 LY11, Middle, Center, BTB | SG, M, C, BTB |  | TG 1 phase I |  | Table OptiMat | fan |  | CA |  |  |  | 2005-02-22 |  |  |  |  | -1.114063 |  |  |  | c | h |  | 0 | [5 empty] | -440.2683 |  |  | 2005-02-22
OptiMat | 65R0300UD2 | 0/0/0/0 | EP | UNK | Load | 51.19718 | 72.03855 |  |  |  |  | 3.727 | 2 | 25.337 | 25.36 | 25.31 | 145 |  | 35 | 94.430999 | 270.0384 | 27.00384 |  |  | 0.1 | 6.7 | [6 empty] | 1528090 | 6.184149 | [101 empty] | n |  |  | 0 | [5 empty] | d, RT |  | 25.5 | 25.5 |  |  |  | Rectangular | LM | [7 empty] | various | 25 |  | 3.52 | 55 |  | 120 | x |  |  | UP | 0 |  | UD material used in preliminary programme 2 (1 layer less than UD1) | PPG2002 | GE1 | V1 | Prime 20, slow hardener | GEV204; GEV206 after preliminary tests | [0°]4 | 3.52 | 4 | 0 | 0 |  | 145 | 250 kN MTS, UP | LM | GE1 |  | GEV206_R0300_0433 |  |  |  | 2717 |  | I | 87.64 | 70.11 | 1.847675 | 0.02787165 | 51.19718 | 1.127772 | 0.6339382 | R0300 | UD2 | UP | 44.99549 | 0.7558336 | 3.807327 | 1.145856 | R0300 | UD2 | 65 |  |  | OB_TG1_R013/OB_TG1_N002 | Test interrupted once near failure. Unreliable strain measurements |  |  | Strain gauge: HBM 6/350 LY11, Middle, Center, BTB | SG, M, C, BTB |  | TG 1 phase I | x | Table OptiMat | fan with cooling |  | CA |  |  |  | 2003-10-30 | [8 empty] | t | h | 3 | 3 | [5 empty] | 270.0384 |  |  | 2003-10-24
OptiMat | 66R0300UD2 | 0/0/0/0 | EP | UNK | Load | 49.06522 | 71.13687 |  |  |  |  | 3.783 | 2 | 25.197 | 25.21 | 25.18 | 145 |  | 35 | 95.320251 | 267.5192 | 26.75192 |  |  | 0.1 | 6.7 | [6 empty] | 1081746 | 6.034125 | [101 empty] | n |  |  | 0 | [5 empty] | d, RT |  | 25.5 | 25.5 |  |  |  | Rectangular | LM | [7 empty] | various | 25 |  | 3.52 | 55 |  | 120 | x |  |  | UP | 0 |  | UD material used in preliminary programme 2 (1 layer less than UD1) | PPG2002 | GE1 | V1 | Prime 20, slow hardener | GEV204; GEV206 after preliminary tests | [0°]4 | 3.52 | 4 | 0 | 0 |  | 145 | 250 kN MTS, UP | LM | GE1 |  | GEV206_R0300_0447 |  |  |  | 2716 |  | I | 87.44 | 66.89 | 1.793205 | 0.02934861 | 49.06522 | 1.148227 | 0.8691795 | R0300 | UD2 | UP | 45.07918 | 1.30103 | 5.855592 | 1.470883 | R0300 | UD2 | 66 |  |  | OB_TG1_R013 | Strain gauge measurements distorted perhaps due to electrical interference. Unreliable strain measurements |  |  | Strain gauge: HBM 6/350 LY11, Middle, Center, BTB | SG, M, C, BTB |  | TG 1 phase I | x | Table OptiMat | fan with cooling |  | CA |  |  |  | 2004-01-25 | [8 empty] | t | h | 3 | 3 | [5 empty] | 267.5192 |  |  | 2004-01-23
OptiMat | 66R0300UD2 | 0/0/0/0 | EP | UNK | Load | 49.06522 | 71.13687 |  |  |  |  | 3.877 | 2 | 25.127 | 25.14 | 25.12 | 145 |  | 35 | 97.417379 | -440.2808 | -44.02808 | -1.277495 |  | 10 | 3.78 |  |  |  | 36.9 |  |  | 108808 | 5.036661 | [101 empty] | n |  |  | 0 | [5 empty] | d, RT |  | -42.891 | -42.891 |  |  |  | Rectangular | LM | [7 empty] | various | 25 |  | 3.52 | 55 |  | 120 | x |  |  | UP | 0 |  | UD material used in preliminary programme 2 (1 layer less than UD1) | PPG2002 | GE1 | V1 | Prime 20, slow hardener | GEV204; GEV206 after preliminary tests | [0°]4 | 3.52 | 4 | 0 | 0 |  | 145 | 250 kN MTS, UP | LM | GE1 | 0 | GEV206_R0300_0454 |  |  |  | 2715 |  | I | 87.44 | 66.89 | 1.793205 | 0.02934861 | 49.06522 | 1.148227 | 0.8691795 | R0300 | UD2 | UP | 45.07918 | 1.30103 | 5.855592 | 1.470883 | R0300 | UD2 | 66 |  |  | OB_TG1_R013 | One strain gauge not working |  |  | Strain gauge: HBM 6/350 LY11, Middle, Center, BTB | SG, M, C, BTB |  | TG 1 phase I |  | Table OptiMat | fan |  | CA |  |  |  | 2005-02-21 |  |  |  |  | -1.277495 |  |  |  | c | h |  | 0 | [5 empty] | -440.2808 |  |  | 2005-02-21
OptiMat | 86R0300UD2 | 0/0/0/0 | EP | UNK | Load | 51.1127 | 71.78592 |  |  |  |  | 3.967 | 2 | 25.187 | 25.16 | 25.2 | 145 |  | 35 | 99.916829 | -421.9109 | -42.19109 |  |  | 10 | 3.78 | 801.9491 |  | 42.59 | 39.66 | 2.038 |  | 15820 | 4.199206 | [101 empty] | n |  |  | 0 | [5 empty] | d, RT |  | -42.156 | -42.156 |  |  |  | Rectangular | LM | [7 empty] | various | 25 |  | 3.52 | 55 |  | 120 |  |  |  | UP | 0 |  | UD material used in preliminary programme 2 (1 layer less than UD1) | PPG2002 | GE1 | V1 | Prime 20, slow hardener | GEV204; GEV206 after preliminary tests | [0°]4 | 3.52 | 4 | 0 | 0 |  | 145 | 250 kN MTS, UP | LM | GE1 |  | GEV206_R0300_0611 |  |  |  | 2714 | x | I | 87.24 | 69.24 | 1.851246 | 0.009411605 | 51.1127 | 0.4258495 | 0.510187 | R0300 | UD2 | UP | 45.49785 | 0.8741659 | 3.389448 | 0.7029593 | R0300 | UD2 | 86 |  |  | OB_TG1_R013 | [6 empty] | TG 1 phase I |  | Table OptiMat | fan |  | CA |  |  |  | 2005-02-23 | [9 empty] | h |  | 0 | [5 empty] | -421.9109 |  |  | 2005-02-23
OptiMat | 86R0300UD2 | 0/0/0/0 | EP | UNK | Load | 51.1127 | 71.78592 |  |  |  |  | 3.78 | 2 | 25.34 | 25.33 | 25.35 | 145 |  | 35 | 95.7852 | -419.0522 | -41.90522 | -1.085643 |  | 10 | 3.31 | 801.9491 |  | 42.59 | 39.08 | 2.038 |  | 93273 | 4.969756 | [101 empty] | n | x | x | 0 | [5 empty] | d, RT |  | -40.139 | -40.139 |  |  |  | Rectangular | LM | [7 empty] | various | 25 |  | 3.52 | 55 |  | 120 |  |  |  | UP | 0 |  | UD material used in preliminary programme 2 (1 layer less than UD1) | PPG2002 | GE1 | V1 | Prime 20, slow hardener | GEV204; GEV206 after preliminary tests | [0°]4 | 3.52 | 4 | 0 | 0 |  | 145 | 250 kN MTS, UP | LM | GE1 | 0 | GEV206_R0300_0612 |  |  |  | 2713 |  | I | 87.24 | 69.24 | 1.851246 | 0.009411605 | 51.1127 | 0.4258495 | 0.510187 | R0300 | UD2 | UP | 45.49785 | 0.8741659 | 3.389448 | 0.7029593 | R0300 | UD2 | 86 |  |  | OB_TG1_R013 |  |  |  | Strain gauge: HBM 6/350 LY11, Middle, Center, BTB | SG, M, C, BTB |  | TG 1 phase I |  | Table OptiMat | fan | 28.354 | CA |  |  |  | 2005-03-05 |  |  |  |  | -1.085643 |  |  |  | c | h |  | 0 | [5 empty] | -419.0522 |  |  | 2005-03-04
OptiMat | 86R0300UD2 | 0/0/0/0 | EP | UNK | Load | 51.1127 | 71.78592 |  |  |  |  | 3.79 | 2 | 25.31 | 25.3 | 25.32 | 145 |  | 35 | 95.9249 | -440.3445 | -44.03445 | -1.137951 |  | 10 | 3 | 801.9491 |  | 42.59 | 39.2 | 2.038 |  | 358110 | 5.554016 | [101 empty] | n |  |  | 0 | [5 empty] | d, RT |  | -42.24 | -42.24 |  |  |  | Rectangular | LM | [7 empty] | various | 25 |  | 3.52 | 55 |  | 120 |  |  |  | UP | 0 |  | UD material used in preliminary programme 2 (1 layer less than UD1) | PPG2002 | GE1 | V1 | Prime 20, slow hardener | GEV204; GEV206 after preliminary tests | [0°]4 | 3.52 | 4 | 0 | 0 |  | 145 | 250 kN MTS, UP | LM | GE1 | 0 | GEV206_R0300_0614 |  |  |  | 2712 |  | I | 87.24 | 69.24 | 1.851246 | 0.009411605 | 51.1127 | 0.4258495 | 0.510187 | R0300 | UD2 | UP | 45.49785 | 0.8741659 | 3.389448 | 0.7029593 | R0300 | UD2 | 86 |  |  | OB_TG1_R013 | Temperature recorded in the beginning of test, periodical measurements thereafter. Test stopped at n=100006 and was restarted |  |  | Strain gauge: HBM 6/350 LY11, Middle, Center, BTB | SG, M, C, BTB |  | TG 1 phase I |  | Table OptiMat | fan | 33.518 | CA |  |  |  | 2005-03-06 |  |  |  |  | -1.137951 |  |  |  |  | h |  | 0 | [5 empty] | -440.3445 |  |  | 2005-03-01
OptiMat | 86R0300UD2 | 0/0/0/0 | EP | UNK | Load | 51.1127 | 71.78592 |  |  |  |  | 3.803 | 2 | 25.36 | 25.35 | 25.38 | 145 |  | 35 | 96.44408 | -419.0719 | -41.90719 | -1.113366 |  | 10 | 3.31 | 801.9491 |  | 42.59 | 38.32 | 2.038 |  | 4035 | 3.605844 | [101 empty] | n |  | x | 0 | [5 empty] | d, RT |  | -40.417 | -40.417 |  |  |  | Rectangular | LM | [7 empty] | various | 25 |  | 3.52 | 55 |  | 120 |  |  |  | UP | 0 |  | UD material used in preliminary programme 2 (1 layer less than UD1) | PPG2002 | GE1 | V1 | Prime 20, slow hardener | GEV204; GEV206 after preliminary tests | [0°]4 | 3.52 | 4 | 0 | 0 |  | 145 | 250 kN MTS, UP | LM | GE1 | 0 | GEV206_R0300_0616 |  |  |  | 2711 |  | I | 87.24 | 69.24 | 1.851246 | 0.009411605 | 51.1127 | 0.4258495 | 0.510187 | R0300 | UD2 | UP | 45.49785 | 0.8741659 | 3.389448 | 0.7029593 | R0300 | UD2 | 86 |  |  | OB_TG1_R013 |  |  |  | Strain gauge: HBM 6/350 LY11, Middle, Center, BTB | SG, M, C, BTB |  | TG 1 phase I |  | Table OptiMat | fan | 30.749 | CA |  |  |  | 2005-03-10 |  |  |  |  | -1.113366 |  |  |  | c | h |  | 0 | [5 empty] | -419.0719 |  |  | 2005-03-10
OptiMat | 86R0300UD2 | 0/0/0/0 | EP | UNK | Load | 51.1127 | 71.78592 |  |  |  |  | 3.813 | 2 | 25.107 | 25.07 | 25.15 | 145 |  | 35 | 95.732991 | -440.3498 | -44.03498 |  |  | 10 | 3.78 | 801.9491 |  | 42.59 | 39.66 | 2.038 |  | 6517 | 3.814048 | [101 empty] | n |  | x | 0 | [5 empty] | d, RT |  | -42.156 | -42.156 |  |  |  | Rectangular | LM | [7 empty] | various | 25 |  | 3.52 | 55 | [5 empty] | UP | 0 |  | UD material used in preliminary programme 2 (1 layer less than UD1) | PPG2002 | GE1 | V1 | Prime 20, slow hardener | GEV204; GEV206 after preliminary tests | [0°]4 | 3.52 | 4 | 0 | 0 |  | 145 | 250 kN MTS, UP | LM | GE1 |  | GEV206_R0300_0617 |  |  |  | 2710 |  | I | 87.24 | 69.24 | 1.851246 | 0.009411605 | 51.1127 | 0.4258495 | 0.510187 | R0300 | UD2 | UP | 45.49785 | 0.8741659 | 3.389448 | 0.7029593 | R0300 | UD2 | 86 |  |  | OB_TG1_R013 | [6 empty] | TG 1 phase I |  | Table OptiMat | fan |  | CA |  |  |  | 2005-02-22 | [8 empty] | c | h |  | 0 | [5 empty] | -440.3498 |  |  | 2005-02-22
OptiMat | 86R0300UD2 | 0/0/0/0 | EP | UNK | Load | 51.1127 | 71.78592 |  |  |  |  | 3.8 | 2 | 25.233 | 25.22 | 25.24 | 145 |  | 35 | 95.8854 | -440.3382 | -44.03382 |  |  | 10 | 2.5 | 801.9491 |  | 42.59 | 39.66 | 2.038 |  | 952 | 2.978637 | [101 empty] | n |  | x | 0 | [5 empty] | d, RT |  | -42.222 | -42.222 |  |  |  | Rectangular | LM | [7 empty] | various | 25 |  | 3.52 | 55 | [5 empty] | UP | 0 |  | UD material used in preliminary programme 2 (1 layer less than UD1) | PPG2002 | GE1 | V1 | Prime 20, slow hardener | GEV204; GEV206 after preliminary tests | [0°]4 | 3.52 | 4 | 0 | 0 |  | 145 | 250 kN MTS, UP | LM | GE1 |  | GEV206_R0300_0622 |  |  |  | 2708 |  | I | 87.24 | 69.24 | 1.851246 | 0.009411605 | 51.1127 | 0.4258495 | 0.510187 | R0300 | UD2 | UP | 45.49785 | 0.8741659 | 3.389448 | 0.7029593 | R0300 | UD2 | 86 |  |  | OB_TG1_R013 | [6 empty] | TG 1 phase I |  | Table OptiMat | fan |  | CA |  |  |  | 2005-02-25 | [8 empty] | c | h |  | 0 | [5 empty] | -440.3382 |  |  | 2005-02-25
OptiMat | 86R0300UD2 | 0/0/0/0 | EP | UNK | Load | 51.1127 | 71.78592 |  |  |  |  | 3.767 | 2 | 25.297 | 25.28 | 25.31 | 145 |  | 35 | 95.293799 | -418.9989 | -41.89989 | -1.067177 |  | 10 | 0.02 | 801.9491 |  | 42.59 | 39.61 | 2.038 |  | 2 | 0.30103 | [101 empty] | n | x | x | 0 | [5 empty] | d, RT |  | -39.928 | -39.928 |  |  |  | Rectangular | LM | [7 empty] | various | 25 |  | 3.52 | 55 |  | 120 |  |  |  | UP | 0 |  | UD material used in preliminary programme 2 (1 layer less than UD1) | PPG2002 | GE1 | V1 | Prime 20, slow hardener | GEV204; GEV206 after preliminary tests | [0°]4 | 3.52 | 4 | 0 | 0 |  | 145 | 250 kN MTS, UP | LM | GE1 | 0 | GEV206_R0300_0624 |  |  |  | 2707 |  | I | 87.24 | 69.24 | 1.851246 | 0.009411605 | 51.1127 | 0.4258495 | 0.510187 | R0300 | UD2 | UP | 45.49785 | 0.8741659 | 3.389448 | 0.7029593 | R0300 | UD2 | 86 |  |  | OB_TG1_R013 |  |  |  | Strain gauge: HBM 6/350 LY11, Middle, Center, BTB | SG, M, C, BTB |  | TG 1 phase I |  | Table OptiMat | fan with cooling |  | CA |  |  |  | 2005-03-18 |  |  |  |  | -1.067177 |  |  |  | c | h |  | 0 | [5 empty] | -418.9989 |  |  | 2005-03-10
OptiMat | 86R0300UD2 | 0/0/0/0 | EP | UNK | Load | 51.1127 | 71.78592 |  |  |  |  | 3.807 | 2 | 25.34 | 25.33 | 25.35 | 145 |  | 35 | 96.46938 | -418.9931 | -41.89931 | -1.061844 |  | 10 | 4.17 | 801.9491 |  | 42.59 | 39.55 | 2.038 |  | 62784 | 4.797849 | [101 empty] | n |  |  | 0 | [5 empty] | d, RT |  | -40.42 | -40.42 |  |  |  | Rectangular | LM | [7 empty] | various | 25 |  | 3.52 | 55 |  | 120 | x |  |  | UP | 0 |  | UD material used in preliminary programme 2 (1 layer less than UD1) | PPG2002 | GE1 | V1 | Prime 20, slow hardener | GEV204; GEV206 after preliminary tests | [0°]4 | 3.52 | 4 | 0 | 0 |  | 145 | 250 kN MTS, UP | LM | GE1 | 0 | GEV206_R0300_0626 |  |  |  | 2706 | x | I | 87.24 | 69.24 | 1.851246 | 0.009411605 | 51.1127 | 0.4258495 | 0.510187 | R0300 | UD2 | UP | 45.49785 | 0.8741659 | 3.389448 | 0.7029593 | R0300 | UD2 | 86 |  |  | OB_TG1_R013 | One strain gauge not working. Failed coupon has extended splitting |  |  | Strain gauge: HBM 6/350 LY11, Middle, Center, BTB | SG, M, C, BTB |  | TG 1 phase I | x | Table OptiMat | fan |  | CA |  |  |  | 2005-02-18 |  |  |  |  | -1.061844 |  |  |  | c | h |  | 0 | [5 empty] | -418.9931 |  |  | 2005-02-18
OptiMat | 99R0410MD2 | 45/-45/0/45/-45/0/45/-45/0/45/-45/0/45/-45 | EP | UNK | Load | 54.62233 | 73.34513 |  |  |  |  | 6.423333 | 2 | 25.23 | 25.23 | 25.23 | 150 |  | 40 | 162.0607 | 124.9964 | -124.9964 | 0.439827 |  | -1 | 2 | 486.7537 | -432.7606 | 29.12 | 28.37 | 2.15332 | -1.72254 | 288857 | 5.460683 | [101 empty] | n |  |  | 10 | [5 empty] | d, RT |  | 20.257 | 20.257 |  |  |  | Rectangular | LM | [7 empty] | 2 | 25 |  | 6.57 | 55 |  | 120 |  |  |  | UP | 5 |  | MD material used in preliminary programme 2 (1 layer less than MD1) | PPG2002 | GE1 | V1 | Prime 20, slow hardener | GEV205; GEV207 after preliminary tests | [[±45, 0°]4;±45] | 6.57 | 4 | 10 | 0 |  | 150 | 250 kN MTS, UP | LM | GE1 | 0 | GEV207_R0410_0014 |  |  |  | 2704 |  | I | 89.14 | 74.17 | 1.936061 | 0.03134599 | 54.62233 | 1.439355 | 0.7744996 | R0410 | MD2 | UP | 44.93734 | 0.6426512 | 0.4403281 | 0.9498449 | R0410 | MD2 | 99 |  |  | OB_TG2_R030 | [6 empty] | TG 2 phase I |  | Table OptiMat | fan with cooling |  | CA |  |  |  | 2005-01-30 |  |  |  |  | 0.439827 |  |  |  |  | h | 3 | 3 | [5 empty] | 124.9964 |  |  | 2005-01-28
OptiMat | 99R0410MD2 | 45/-45/0/45/-45/0/45/-45/0/45/-45/0/45/-45 | EP | UNK | Load | 54.62233 | 73.34513 |  |  |  |  | 6.47 | 2 | 25.02667 | 25.06 | 24.96 | 150 |  | 40 | 161.9225 | 124.998 | -124.998 | 0.444707 |  | -1 | 2 | 486.7537 | -432.7606 | 28.87 | 28.2 | 2.15332 | -1.72254 | 269976 | 5.431325 | [101 empty] | n |  |  | 10 | [5 empty] | d, RT |  | 20.24 | 20.24 |  |  |  | Rectangular | LM | [7 empty] | 2 | 25 |  | 6.57 | 55 |  | 120 |  |  |  | UP | 5 |  | MD material used in preliminary programme 2 (1 layer less than MD1) | PPG2002 | GE1 | V1 | Prime 20, slow hardener | GEV205; GEV207 after preliminary tests | [[±45, 0°]4;±45] | 6.57 | 4 | 10 | 0 |  | 150 | 250 kN MTS, UP | LM | GE1 | 0 | GEV207_R0410_0015 |  |  |  | 2703 |  | I | 89.14 | 74.17 | 1.936061 | 0.03134599 | 54.62233 | 1.439355 | 0.7744996 | R0410 | MD2 | UP | 44.93734 | 0.6426512 | 0.4403281 | 0.9498449 | R0410 | MD2 | 99 |  |  | OB_TG2_R030 | [6 empty] | TG 2 phase I |  | Table OptiMat | fan with cooling |  | CA |  |  |  | 2005-02-02 |  |  |  |  | 0.444707 |  |  |  |  | h | 3 | 3 | [5 empty] | 124.998 |  |  | 2005-01-31
OptiMat | 99R0410MD2 | 45/-45/0/45/-45/0/45/-45/0/45/-45/0/45/-45 | EP | UNK | Load | 54.62233 | 73.34513 |  |  |  |  | 6.53 | 2 | 25.19333 | 25.2 | 25.19 | 150 |  | 40 | 164.5125 | 124.9996 | -124.9996 | 0.442066 |  | -1 | 2 | 486.7537 | -432.7606 | 28.82 | 28.12 | 2.15332 | -1.72254 | 149301 | 5.174063 | [101 empty] | n |  |  | 10 | [5 empty] | d, RT |  | 20.564 | 20.564 |  |  |  | Rectangular | LM | [7 empty] | 2 | 25 |  | 6.57 | 55 |  | 120 |  |  |  | UP | 5 |  | MD material used in preliminary programme 2 (1 layer less than MD1) | PPG2002 | GE1 | V1 | Prime 20, slow hardener | GEV205; GEV207 after preliminary tests | [[±45, 0°]4;±45] | 6.57 | 4 | 10 | 0 |  | 150 | 250 kN MTS, UP | LM | GE1 | 0 | GEV207_R0410_0016 |  |  |  | 2702 |  | I | 89.14 | 74.17 | 1.936061 | 0.03134599 | 54.62233 | 1.439355 | 0.7744996 | R0410 | MD2 | UP | 44.93734 | 0.6426512 | 0.4403281 | 0.9498449 | R0410 | MD2 | 99 |  |  | OB_TG2_R030 | [6 empty] | TG 2 phase I |  | Table OptiMat | fan with cooling |  | CA |  |  |  | 2005-02-03 |  |  |  |  | 0.442066 |  |  |  |  | h | 3 | 3 | [5 empty] | 124.9996 |  |  | 2005-02-02
OptiMat | 99R0410MD2 | 45/-45/0/45/-45/0/45/-45/0/45/-45/0/45/-45 | EP | UNK | Load | 54.62233 | 73.34513 |  |  |  |  | 6.5 | 2 | 25.15 | 25.19 | 25.11 | 150 |  | 40 | 163.475 | 124.9977 | -124.9977 | 0.4601154 |  | -1 | 2 | 486.7537 | -432.7606 | 27.35 | 27.14 | 2.15332 | -1.72254 | 159209 | 5.201968 | [101 empty] | n |  |  | 10 | [5 empty] | d, RT |  | 20.434 | 20.434 |  |  |  | Rectangular | LM | [7 empty] | 2 | 25 |  | 6.57 | 55 |  | 120 |  |  |  | UP | 5 |  | MD material used in preliminary programme 2 (1 layer less than MD1) | PPG2002 | GE1 | V1 | Prime 20, slow hardener | GEV205; GEV207 after preliminary tests | [[±45, 0°]4;±45] | 6.57 | 4 | 10 | 0 |  | 150 | 250 kN MTS, UP | LM | GE1 | 0 | GEV207_R0410_0017 |  |  |  | 2701 |  | I | 89.14 | 74.17 | 1.936061 | 0.03134599 | 54.62233 | 1.439355 | 0.7744996 | R0410 | MD2 | UP | 44.93734 | 0.6426512 | 0.4403281 | 0.9498449 | R0410 | MD2 | 99 |  |  | OB_TG2_R030 | [6 empty] | TG 2 phase I |  | Table OptiMat | fan with cooling |  | CA |  |  |  | 2005-02-04 |  |  |  |  | 0.4601154 |  |  |  |  | h | 3 | 3 | [5 empty] | 124.9977 |  |  | 2005-02-03
OptiMat | 99R0410MD2 | 45/-45/0/45/-45/0/45/-45/0/45/-45/0/45/-45 | EP | UNK | Load | 54.62233 | 73.34513 |  |  |  |  | 6.47 | 2 | 25.12 | 25.13 | 25.11 | 150 |  | 40 | 162.5264 | 124.9951 | -124.9951 | 0.443358 |  | -1 | 2 | 486.7537 | -432.7606 | 28.12 | 27.44 | 2.15332 | -1.72254 | 183573 | 5.263809 | [101 empty] | n |  |  | 10 | [5 empty] | d, RT |  | 20.315 | 20.315 |  |  |  | Rectangular | LM | [7 empty] | 2 | 25 |  | 6.57 | 55 |  | 120 |  |  |  | UP | 5 |  | MD material used in preliminary programme 2 (1 layer less than MD1) | PPG2002 | GE1 | V1 | Prime 20, slow hardener | GEV205; GEV207 after preliminary tests | [[±45, 0°]4;±45] | 6.57 | 4 | 10 | 0 |  | 150 | 250 kN MTS, UP | LM | GE1 | 0 | GEV207_R0410_0018 |  |  |  | 2700 |  | I | 89.14 | 74.17 | 1.936061 | 0.03134599 | 54.62233 | 1.439355 | 0.7744996 | R0410 | MD2 | UP | 44.93734 | 0.6426512 | 0.4403281 | 0.9498449 | R0410 | MD2 | 99 |  |  | OB_TG2_R030 | [6 empty] | TG 2 phase I |  | Table OptiMat | fan with cooling |  | CA |  |  |  | 2005-02-05 |  |  |  |  | 0.443358 |  |  |  |  | h | 3 | 3 | [5 empty] | 124.9951 |  |  | 2005-02-04
OptiMat | 104R0390UD3 | 0/0/0/0/0/0/0 | EP | UNK | Load | 53.73 | 72.75 |  |  |  |  | 6.226667 | 2 | 25.52 | 25.52 | 25.52 | 145 |  | 35 | 158.9045 | 17.68987 | -17.68987 |  |  | -1 | 5.89 | 55.68123 | -167.4759 | 13.83362 | 15.008 | 0.4217538 | -1.95249 | 1507006 | 6.178115 | [101 empty] | n |  |  | 90 |  |  | 14.3 |  |  | d, RT |  | 2.811 | 2.811 |  |  | 8.848 | Rectangular | LM | [7 empty] | various | 25 |  | 6.16 | 55 |  | 50 | x |  |  | UP | 0 |  | 7 layers of UD | PPG2002 | GE1 | V1 | Prime 20, slow hardener | GEV213 | [0°]7 | 6.16 | 7 | 0 | 0 |  | 145 | 250 kN MTS, UP | LM | GE1 |  | GEV213_R0390_0038 |  |  |  | 2686 |  | I | 87.32 | 67.46 | 1.92 | 0.01 | 53.73 | 0.47 | 32 | R0390 | UD3 | CRES | 45.59 | 0.58 | 0.68 | 0.72 | R0390 | UD3 | 104 |  |  | OB_TG2_R021 | Initial strain measurement was erroneous. Ef measured using 2 HBM clip gauges in tandem |  |  | Strain gauge: HBM 6/350 LY11, Middle, Center, BTB | SG, M, C, BTB |  | TG 2 phase I | x | Table OptiMat | fan with cooling |  | CA |  |  |  | 2005-06-15 | [8 empty] | t | h | 3 | 3 |  | Y |  |  |  | 17.68987 | 55.68123 |  | 2004-05-25
OptiMat | 104R0390UD3 | 0/0/0/0/0/0/0 | EP | UNK | Load | 53.73 | 72.75 |  |  |  |  | 6.316667 | 2 | 25.49667 | 25.51 | 25.48 | 145 |  | 35 | 161.0539 | 20.88741 | 2.088741 | 0.135556 |  | 0.1 | 7.04 | 58.39037 | -167.4759 | 14.25 | 15.008 | 0.4217538 | -1.95249 | 760000 | 5.880814 | [101 empty] | n |  |  | 90 |  |  | 14.21 |  |  | d, RT |  | 3.364 | 3.364 |  |  | 9.404 | Rectangular | LM | [7 empty] | various | 25 |  | 6.16 | 55 |  | 50 |  |  |  | UP | 0 |  | 7 layers of UD | PPG2002 | GE1 | V1 | Prime 20, slow hardener | GEV213 | [0°]7 | 6.16 | 7 | 0 | 0 |  | 145 | 250 kN MTS, UP | LM | GE1 | 4097.57 | GEV213_R0390_0046 |  |  |  | 2685 |  | I | 87.32 | 67.46 | 1.92 | 0.01 | 53.73 | 0.47 | 32 | R0390 | UD3 | CRES | 45.59 | 0.58 | 0.68 | 0.72 | R0390 | UD3 | 104 |  |  |  | Strain was below 2500 με. Ef measured using 2 HBM clip gauges in tandem |  |  | Strain gauge: HBM 6/350 LY11, Middle, Center, BTB | SG, M, C, BTB |  | TG 2 phase I | x | Table OptiMat | fan with cooling |  | CA |  |  |  | 2005-06-15 |  |  |  | 0.001465783 | 0.135556 |  |  |  | t | h | 3 | 3 |  | Y |  |  |  | 20.88741 | 58.39037 |  | 2004-07-28
OptiMat | 109R0390UD3 | 0/0/0/0/0/0/0 | EP | UNK | Load | 54.75 | 73.21 |  |  |  |  | 6.3 | 2 | 25.12 | 25.16 | 25.09 | 145 |  | 35 | 158.256 | 19.99924 | 1.999924 | 0.136 |  | 0.1 | 8.2 |  | -160.8356 | 14.4 | 15.01944 |  | -2.02603125 | 1347843 | 6.129639 | [101 empty] | n |  |  | 90 | [5 empty] | d, RT |  | 3.165 | 3.165 |  |  |  | Rectangular | LM | [7 empty] | various | 25 |  | 6.16 | 55 |  | 50 |  |  |  | UP | 0 |  | 7 layers of UD | PPG2002 | GE1 | V1 | Prime 20, slow hardener | GEV213 | [0°]7 | 6.16 | 7 | 0 | 0 |  | 145 | 250 kN MTS, UP | LM | GE1 | 0 | GEV213_R0390_0237 |  |  |  | 2679 |  | I | 87.83 | 71.47 | 1.94 | 0.01 | 54.75 | 0.52 | 0.42 | R0390 | UD3 | WMC, VUB, UP | 45.38 | 0.53 | 0 | 0.1 | R0390 | UD3 | 109 |  |  | OB_TG2_R021 | Strain was below 2500 με |  |  | Strain gauge: HBM 6/350 LY11, Middle, Center, BTB | SG, M, C, BTB |  | TG 2 phase I | x | Table OptiMat | fan |  | CA |  |  |  | 2003-12-05 |  |  |  |  | 0.136 |  |  |  | t | h | 3 | 3 | [5 empty] | 19.99924 |  |  | 2003-12-03
OptiMat | 108R0390UD3 | 0/0/0/0/0/0/0 | EP | UNK | Load | 56.66 | 74.69 |  |  |  |  | 6.32 | 2 | 25.10667 | 25.12 | 25.1 | 145 |  | 35 | 158.6741 | 14.99929 | -14.99929 | 0.0944326 |  | -1 | 5 | 50.29175 |  | 15.23 | 15.54 | 0.449604 |  | 448772 | 5.652026 | [101 empty] | n |  |  | 90 |  |  | 13.52 |  |  | d, RT |  | 2.38 | 2.38 |  |  | 7.98 | Rectangular | LM | [7 empty] | various | 25 |  | 6.16 | 55 |  | 50 |  |  |  | UP | 0 |  | 7 layers of UD | PPG2002 | GE1 | V1 | Prime 20, slow hardener | GEV213 | [0°]7 | 6.16 | 7 | 0 | 0 |  | 145 | 250 kN MTS, UP | LM | GE1 | 1634.441 | GEV213_R0390_0261 |  |  |  | 2677 |  | I | 86.45 | 67.49 | 1.97 | 0.01 | 56.66 | 0.83 | 0.71 | R0390 | UD3 | UP, VUB | 43.49 | 1 | 0.1 | 0.19 | R0390 | UD3 | 108 |  |  |  | Strain was below 2500 με. Ef measured using 2 HBM clip gauges in tandem |  |  | Strain gauge: HBM 6/350 LY11, Middle, Center, BTB | SG, M, C, BTB |  | TG 2 phase I | x | Table OptiMat | fan | 23.53 | CA |  |  |  | 2005-06-15 |  |  | 0.0009652055 | 0.0009848519 | 0.0944326 |  |  |  | t | h | 3 | 3 |  | Y |  |  |  | 14.99929 | 50.29175 |  | 2003-11-23
OptiMat | 88R0400MD2 | 45/-45/0/45/-45/0/45/-45/0/45/-45/0/45/-45 | EP | UNK | Load | 54.10508 | 72.90187 |  |  |  |  | 6.4 | 2 | 25.07 | 25.07 | 25.07 | 150 |  | 40 | 160.448 | -238.0834 | 595.2084 |  |  | -2.5 | 1.53 |  | -432.135 | 28.3 | 28 |  |  | 775565 | 5.889618 | [101 empty] | n |  |  | 0 | [5 empty] | d, RT |  | 15.28 | 15.28 |  |  |  | Rectangular | LM | [7 empty] | various | 25 |  | 6.57 | 55 |  | 160 |  |  |  | WMC | 5 |  | MD material used in preliminary programme 2 (1 layer less than MD1) | PPG2002 | GE1 | V1 | Prime 20, slow hardener | GEV205; GEV207 after preliminary tests | [[±45, 0°]4;±45] | 6.57 | 4 | 10 | 0 | 160.448 | 150 | 100 kN Schenck, WMC | LM | GE1 | 0 | GEV207_R0400_0615 |  |  |  | 2629 |  | I | 89.22 | 77.48 | 1.929601 | 0.007215497 | 54.10508 | 0.5068176 | 0.4696607 | R0400 | MD2 | WMC | 45.54609 | 0.689802 | 0.348832 | 0.3395225 | R0400 | MD2 | 88 | [6 empty] | Clip gauge: OB standard, Middle, Center, BTB | CG, M, C, BTB |  | TG 1 phase I |  | Table OptiMat |  | 21.5 | CA |  |  |  | 2005-02-09 | [9 empty] | h |  | 0 | [5 empty] | -238.0834 |  |  | 2005-01-31
OptiMat | 88R0400MD2 | 45/-45/0/45/-45/0/45/-45/0/45/-45/0/45/-45 | EP | UNK | Load | 54.10508 | 72.90187 |  |  |  |  | 6.45 | 2 | 24.99 | 24.99 | 24.99 | 150 |  | 40 | 161.1855 | 271.7366 | 135.8683 | 1.015 |  | 0.5 | 3.35 |  | -432.135 | 28.6 | 28.7 |  |  | 93111 | 4.969001 | [101 empty] | n |  |  | 0 | [5 empty] | d, RT |  | 43.8 | 43.8 |  |  |  | Rectangular | LM | [7 empty] | various | 25 |  | 6.57 | 55 |  | 200 |  |  |  | WMC | 5 |  | MD material used in preliminary programme 2 (1 layer less than MD1) | PPG2002 | GE1 | V1 | Prime 20, slow hardener | GEV205; GEV207 after preliminary tests | [[±45, 0°]4;±45] | 6.57 | 4 | 10 | 0 | 161.1855 | 150 | 100 kN Schenck, WMC | LM | GE1 | 0 | GEV207_R0400_0613 |  |  |  | 2628 |  | I | 89.22 | 77.48 | 1.929601 | 0.007215497 | 54.10508 | 0.5068176 | 0.4696607 | R0400 | MD2 | WMC | 45.54609 | 0.689802 | 0.348832 | 0.3395225 | R0400 | MD2 | 88 | [6 empty] | Clip gauge: OB standard, Middle, Center, BTB | CG, M, C, BTB |  | TG 1 phase I |  | Table OptiMat |  | 21.5 | CA |  |  |  | 2005-01-28 | 1.015 |  |  |  | 1.015 |  |  |  |  | h |  | 2 | [5 empty] | 271.7366 |  |  | 2005-01-27
OptiMat | 88R0400MD2 | 45/-45/0/45/-45/0/45/-45/0/45/-45/0/45/-45 | EP | UNK | Load | 54.10508 | 72.90187 |  |  |  |  | 6.33 | 2 | 25.095 | 25.12 | 25.07 | 150 | 39.9125 | 40 | 158.6931 | 351.7125 | 175.8562 | 1.36 |  | 0.5 | 2.1 |  | -432.135 | 27 | 25.65 |  |  | 11410 | 4.057286 | [101 empty] | n |  |  | 0 | [5 empty] | d, RT |  | 55.87 | 55.87 |  |  |  | Rectangular | LM | [7 empty] | various | 25 |  | 6.57 | 55 |  | 200 |  |  |  | WMC | 5 |  | MD material used in preliminary programme 2 (1 layer less than MD1) | PPG2002 | GE1 | V1 | Prime 20, slow hardener | GEV205; GEV207 after preliminary tests | [[±45, 0°]4;±45] | 6.57 | 4 | 10 | 0 |  | 150 | 100 kN Schenck, WMC | LM | GE1 | 0 | GEV207_R0400_0582 |  |  |  | 2627 |  | I | 89.22 | 77.48 | 1.929601 | 0.007215497 | 54.10508 | 0.5068176 | 0.4696607 | R0400 | MD2 | WMC | 45.54609 | 0.689802 | 0.348832 | 0.3395225 | R0400 | MD2 | 88 | [6 empty] | Clip gauge: OB standard, Middle, Center, BTB | CG, M, C, BTB |  | TG 5 phase I |  | Table OptiMat |  | 21.5 | CA |  | 11410 |  | 2005-01-28 | 1.36 |  |  |  | 1.36 |  |  |  |  | h |  | 1b | [5 empty] | 351.7125 |  |  | 2005-01-28
OptiMat | 88R0400MD2 | 45/-45/0/45/-45/0/45/-45/0/45/-45/0/45/-45 | EP | UNK | Load | 54.10508 | 72.90187 |  |  |  |  | 6.47 | 2 | 25.08 | 25.08 | 25.08 | 150 |  | 40 | 162.2676 | 273.3756 | 27.33756 |  |  | 0.1 | 3.34 |  | -432.135 | 27.95 | 28.7 |  |  | 15617 | 4.193598 | [101 empty] | n |  |  | 0 | [5 empty] | d, RT |  | 44.36 | 44.36 |  |  |  | Rectangular | LM | [7 empty] | various | 25 |  | 6.57 | 55 |  | 200 |  |  |  | WMC | 5 |  | MD material used in preliminary programme 2 (1 layer less than MD1) | PPG2002 | GE1 | V1 | Prime 20, slow hardener | GEV205; GEV207 after preliminary tests | [[±45, 0°]4;±45] | 6.57 | 4 | 10 | 0 | 162.2676 | 150 | 100 kN Schenck, WMC | LM | GE1 | 0 | GEV207_R0400_0611 |  |  |  | 2626 |  | I | 89.22 | 77.48 | 1.929601 | 0.007215497 | 54.10508 | 0.5068176 | 0.4696607 | R0400 | MD2 | WMC | 45.54609 | 0.689802 | 0.348832 | 0.3395225 | R0400 | MD2 | 88 | [6 empty] | Clip gauge: OB standard, Middle, Center, BTB | CG, M, C, BTB |  | TG 1 phase I |  | Table OptiMat |  | 21.5 | CA |  |  |  | 2005-01-27 | [9 empty] | h | 2 | 2 | [5 empty] | 273.3756 |  |  | 2005-01-27
OptiMat | 83R0400MD2 | 45/-45/0/45/-45/0/45/-45/0/45/-45/0/45/-45 | EP | UNK | Load | 50.60759 | 70.65862 |  |  |  |  | 6.75 | 2 | 25.1 | 25.13 | 25.07 | 150 | 40.1075 | 40 | 169.2225 | -288.6233 | -28.86233 | 1.095 |  | 10 | 2.55 |  | -423.4137 |  | 27.7 |  |  | 128583 | 5.109184 | [101 empty] | n |  |  | 0 | [5 empty] | d, RT |  | -48.9 | -48.9 |  |  |  | Rectangular | LM | [7 empty] | various | 25 |  | 6.57 | 55 |  | 160 |  |  |  | WMC | 5 |  | MD material used in preliminary programme 2 (1 layer less than MD1) | PPG2002 | GE1 | V1 | Prime 20, slow hardener | GEV205; GEV207 after preliminary tests | [[±45, 0°]4;±45] | 6.57 | 4 | 10 | 0 | 150.33 | 150 | 100 kN Schenck, WMC | LM | GE1 | 0 | GEV207_R0400_0509 |  |  |  | 2625 |  | I | 84.27 | 65.63 | 1.862155 | 0.01555504 | 50.60759 | 0.5775848 | 0.2430072 | R0400 | MD2 | WMC | 47.59212 | 0.2116255 | 1.80029 | 0.6431977 | R0400 | MD2 | 83 | [6 empty] | Clip gauge: OB standard, Middle, Center, BTB | CG, M, C, BTB |  | TG 1 phase I |  | Table OptiMat |  |  | CA |  |  |  | 2004-07-09 | 1.095 |  |  |  | 1.095 |  |  |  |  | h |  | 2 | [5 empty] | -288.6233 |  |  | 2004-07-08
OptiMat | 82R0400MD2 | 45/-45/0/45/-45/0/45/-45/0/45/-45/0/45/-45 | EP | UNK | Load | 51.5364 | 71.30717 |  |  |  |  | 6.735 | 2 | 25.17 | 25.18 | 25.16 | 150 | 39.835 | 40 | 169.4526 | 179.5659 | -179.5659 | -0.695 |  | -1 | 1.44 |  | -421.6392 | 26.4 | 25.05 |  |  | 1980 | 3.296665 | [101 empty] | n |  |  | 0 | [5 empty] | d, RT |  | 30.44 | 30.44 |  |  |  | Rectangular | LM | [7 empty] | various | 25 |  | 6.57 | 55 |  | 160 | x |  |  | WMC | 5 |  | MD material used in preliminary programme 2 (1 layer less than MD1) | PPG2002 | GE1 | V1 | Prime 20, slow hardener | GEV205; GEV207 after preliminary tests | [[±45, 0°]4;±45] | 6.57 | 4 | 10 | 0 | 149.19 | 150 | 100 kN Schenck, WMC | LM | GE1 | 0 | GEV207_R0400_0479 |  |  |  | 2624 |  | I | 82.62 | 65.32 | 1.879018 | 0.02660718 | 51.5364 | 1.009524 | 0.4507633 | R0400 | MD2 | WMC | 46.95746 | 0.4514731 | 1.506147 | 1.09391 | R0400 | MD2 | 82 |  |  | OB_TG3_R026 | no strain measurement |  |  | Strain gauge: TML FLA-10-11, Middle, Center, BTB | SG, M, C, BTB |  | TG 1 phase I |  | Table OptiMat |  |  | CA |  |  |  | 2004-06-01 | -0.695 |  |  |  | -0.695 |  |  |  |  | h |  | 2 | [5 empty] | 179.5659 |  |  | 2004-06-01
OptiMat | 81R0400MD2 | 45/-45/0/45/-45/0/45/-45/0/45/-45/0/45/-45 | EP | UNK | Load | 52.88935 | 72.26662 |  |  |  |  | 6.735 | 2 | 25.25 | 25.28 | 25.22 | 150 | 40.1275 | 40 | 169.8567 | 132.0132 | -132.0132 |  |  | -1 | 2.57 | [6 empty] | 1452093 | 6.161994 | [101 empty] | n |  |  | 0 | [5 empty] | d, RT |  | 22.45 | 22.45 |  |  |  | Rectangular | LM | [7 empty] | various | 25 |  | 6.57 | 55 |  | 160 | x |  |  | WMC | 5 |  | MD material used in preliminary programme 2 (1 layer less than MD1) | PPG2002 | GE1 | V1 | Prime 20, slow hardener | GEV205; GEV207 after preliminary tests | [[±45, 0°]4;±45] | 6.57 | 4 | 10 | 0 | 150.31 | 150 | 100 kN Schenck, WMC | LM | GE1 |  | GEV207_R0400_0472 |  |  |  | 2623 |  | I | 88.46 | 69.49 | 1.902719 | -0.01814825 | 52.88935 | -1.010057 | -0.6967486 | R0400 | MD2 | WMC | 45.95785 | -0.7426151 | 1.152807 | -0.3479334 | R0400 | MD2 | 81 |  |  | OB_TG3_R026 | from this test on positive clipgauge is tension, negative is compression (was vice versa up to now); test intermission at 14430 cycles; slow cycle at 24.5 kN. No strain measurement |  |  | Strain gauge&Clip gauge: TML FLA-10-11, OB cg, Middle, Center, BTB | SG&CG, M, C, BTB |  | TG 1 phase I |  | Table OptiMat |  |  | CA |  |  |  | 2004-06-18 | [9 empty] | h | 3 | 3 | [5 empty] | 132.0132 |  |  | 2004-06-11
OptiMat | 82R0400MD2 | 45/-45/0/45/-45/0/45/-45/0/45/-45/0/45/-45 | EP | UNK | Load | 51.5364 | 71.30717 |  |  |  |  | 6.69 | 2 | 25.335 | 25.36 | 25.31 | 150 | 39.55 | 40 | 169.3239 | 180.7174 | -180.7174 |  |  | -1 | 1.44 |  | -421.6392 |  | 27.35 |  |  | 3288 | 3.516932 | [101 empty] | n |  |  | 0 | [5 empty] | d, RT |  | 30.63 | 30.63 |  |  |  | Rectangular | LM | [7 empty] | various | 25 |  | 6.57 | 55 |  | 160 | x |  |  | WMC | 5 |  | MD material used in preliminary programme 2 (1 layer less than MD1) | PPG2002 | GE1 | V1 | Prime 20, slow hardener | GEV205; GEV207 after preliminary tests | [[±45, 0°]4;±45] | 6.57 | 4 | 10 | 0 | 148.82 | 150 | 100 kN Schenck, WMC | LM | GE1 |  | GEV207_R0400_0481 |  |  |  | 2622 |  | I | 82.62 | 65.32 | 1.879018 | 0.02660718 | 51.5364 | 1.009524 | 0.4507633 | R0400 | MD2 | WMC | 46.95746 | 0.4514731 | 1.506147 | 1.09391 | R0400 | MD2 | 82 |  |  | OB_TG3_R026 | no strain measurement |  |  | Strain gauge&Clip gauge: TML FLA-10-11, OB cg, Middle, Center, BTB | SG&CG, M, C, BTB |  | TG 1 phase I |  | Table OptiMat |  |  | CA |  |  |  | 2004-06-08 | [9 empty] | h | 2 | 2 | [5 empty] | 180.7174 |  |  | 2004-06-08
OptiMat | 54R0300UD2 | 0/0/0/0 | EP | UNK | Load | 52.41343 | 72.27328 |  |  |  |  | 5.18 | 2 | 25.36 | 25.42 | 25.3 | 145 | 34.845 | 35 | 131.054 | 306.627 | -306.627 |  |  | -1 | 0.41 | [6 empty] | 1603 | 3.204934 | [101 empty] | n |  |  | 0 | [5 empty] | d, RT |  | 40.28 | 40.28 |  |  |  | Rectangular | LM | [7 empty] | various | 25 |  | 3.52 | 55 |  | 160 | x |  |  | WMC | 0 |  | UD material used in preliminary programme 2 (1 layer less than UD1) | PPG2002 | GE1 | V1 | Prime 20, slow hardener | GEV204; GEV206 after preliminary tests | [0°]4 | 3.52 | 4 | 0 | 0 | 146.12 | 145 | 100 kN Schenck, WMC | LM | GE1 |  | GEV206_R0300_0372 |  |  |  | 2620 |  | I | 86.32 | 69.05 | 1.885474 | 0.01636692 | 52.41343 | 0.8372151 | 0.6064414 | R0300 | UD2 | WMC | 45.53351 | 0.7541358 | 2.053057 | 0.5731797 | R0300 | UD2 | 54 |  |  |  | no strain measurement |  |  | Strain gauge: TML FLA-10-11, Middle, Center, BTB | SG, M, C, BTB |  | TG 1 phase I |  | Table OptiMat |  |  | CA |  |  |  | 2004-03-12 | [9 empty] | h |  | 1 | [5 empty] | 306.627 |  |  | 2004-03-12
OptiMat | 71R0300UD2 | 0/0/0/0 | EP | UNK | Load | 52.2811 | 71.85188 |  |  |  |  | 3.765 | 2 | 25.265 | 25.28 | 25.25 | 145 | 34.92 | 35 | 95.06625 | 257.4569 | -257.4569 |  |  | -1 | 2.17 | [6 empty] | 89483 | 4.951741 | [101 empty] | n |  |  | 0 | [5 empty] | d, RT |  | 24.49 | 24.49 |  |  |  | Rectangular | LM | [7 empty] | various | 25 |  | 3.52 | 55 |  | 160 | x |  |  | WMC | 0 |  | UD material used in preliminary programme 2 (1 layer less than UD1) | PPG2002 | GE1 | V1 | Prime 20, slow hardener | GEV204; GEV206 after preliminary tests | [0°]4 | 3.52 | 4 | 0 | 0 | 144.86 | 145 | 100 kN Schenck, WMC | LM | GE1 |  | GEV206_R0300_0538 |  |  |  | 2619 |  | I | 93.2 | 75.28 | 1.891766 | 0.007530258 | 52.2811 | 0.8080429 | 0.873326 | D1200, R0300 | UD2 | RISØ, WMC | 46.38135 | 1.297617 | 1.337547 | 0.5518028 | R0300 | UD2 | 71 |  |  |  | no strain measurement |  |  | Strain gauge&Clip gauge: TML FLA-10-11, OB cg, Middle, Center, BTB | SG&CG, M, C, BTB |  | TG 1 phase I |  | Table OptiMat |  |  | CA |  | 4.951741 |  | 2004-06-11 | [9 empty] | h |  | 2 | [5 empty] | 257.4569 |  |  | 2004-06-10
OptiMat | 71R0300UD2 | 0/0/0/0 | EP | UNK | Load | 52.2811 | 71.85188 |  |  |  |  | 3.725 | 2 | 25.37 | 25.39 | 25.35 | 145 | 34.8825 | 35 | 94.42875 | 424.324 | -424.324 |  |  | -1 | 0.82 | [6 empty] | 280 | 2.447158 | [101 empty] | n |  |  | 0 | [5 empty] | d, RT |  | 40.1 | 40.1 |  |  |  | Rectangular | LM | [7 empty] | various | 25 |  | 3.52 | 55 |  |  | x |  |  | WMC | 0 |  | UD material used in preliminary programme 2 (1 layer less than UD1) | PPG2002 | GE1 | V1 | Prime 20, slow hardener | GEV204; GEV206 after preliminary tests | [0°]4 | 3.52 | 4 | 0 | 0 | 145.34 | 145 | 100 kN homebuilt, WMC | LM | GE1 |  | GEV206_R0300_0526 |  |  |  | 2618 |  | I | 93.2 | 75.28 | 1.891766 | 0.007530258 | 52.2811 | 0.8080429 | 0.873326 | D1200, R0300 | UD2 | RISØ, WMC | 46.38135 | 1.297617 | 1.337547 | 0.5518028 | R0300 | UD2 | 71 |  |  |  | no strain measurement |  |  | Strain gauge: TML FLA-10-11, Middle, Center, BTB | SG, M, C, BTB |  | TG 1 phase I |  | Table OptiMat |  |  | CA |  |  |  | 2004-05-06 | [9 empty] | m |  | 1 | [5 empty] | 424.324 |  |  | 2004-05-06
OptiMat | 53R0300UD2 | 0/0/0/0 | EP | UNK | Load | 53.39671 | 72.83836 |  |  |  |  | 3.66 | 2 | 25.345 | 25.36 | 25.33 | 145 | 34.71 | 35 | 92.7078 | -460.9611 | -46.09611 | -1.115 |  | 10 | [7 empty] | 143229 | 5.156031 | [101 empty] | n |  |  | 0 | [5 empty] | d, RT |  | -42.76 | -42.76 |  |  |  | Rectangular | LM | [7 empty] | various | 25 |  | 3.52 | 55 |  | 180 |  |  |  | WMC | 0 |  | UD material used in preliminary programme 2 (1 layer less than UD1) | PPG2002 | GE1 | V1 | Prime 20, slow hardener | GEV204; GEV206 after preliminary tests | [0°]4 | 3.52 | 4 | 0 | 0 | 145.79 | 145 | 100 kN Schenck, WMC | LM | GE1 |  | GEV206_R0300_0347 |  |  |  | 2617 |  | I | 85.89 | 66.08 | 1.90605 | 0.004305392 | 53.39671 | 0.3825793 | 0.6766125 | R0300 | UD2 | WMC | 45.09887 | 1.219331 | 1.504416 | 0.8409992 | R0300 | UD2 | 53 | [6 empty] | Strain gauge: TML FLA-10-11, Middle, Center, BTB | SG, M, C, BTB |  | TG 3 phase I |  | Table OptiMat |  |  | CA |  |  |  | 2003-12-01 | -1.115 |  |  |  | -1.115 |  |  |  |  | h |  | 0 | [5 empty] | -460.9611 |  |  | 2003-11-28
OptiMat | 120R0400MD2 | 45/-45/0/45/-45/0/45/-45/0/45/-45/0/45/-45 | EP | UNK | Load | 54.59 | [5 empty] | 6.3575 | 2 | 25.49 | 25.5 | 25.48 | 150 | 39.76 | 40 | 161.9891 | 278.0577 | 27.80577 |  |  | 0.1 | 3.34 | 683.9894 |  | 31.45 |  | 3.078333 |  | 14413 | 4.158754 | [101 empty] | n |  |  | 0 | [5 empty] | d, RT |  | 45.06 | 45.06 |  |  |  | Rectangular | LM | [7 empty] | various | 25 |  | 6.57 | 55 |  | 100 |  |  |  | WMC | 5 |  | MD material used in preliminary programme 2 (1 layer less than MD1) | PPG2002 | GE1 | V1 | Prime 20, slow hardener | GEV205; GEV207 after preliminary tests | [[±45, 0°]4;±45] | 6.57 | 4 | 10 | 0 | 150.24 | 150 | 100 kN Instron, WMC | LM | GE1 | 0 | GEV207_R0400_0768 |  |  |  | 2616 |  | I | [14 empty] | R0400 | MD2 | 120 | [6 empty] | Clip gauge: OB standard, Middle, Center, BTB | CG, M, C, BTB |  | TG 1 phase I |  | Table OptiMat |  |  | CA |  |  |  | 2005-01-25 | [9 empty] | h | 2 | 2 | [5 empty] | 278.0577 |  |  | 2005-01-25
OptiMat | 175R0400MD2 | 45/-45/0/45/-45/0/45/-45/0/45/-45/0/45/-45 | EP | UNK | Load | 54.71 | [5 empty] | 6.505 | 2 | 24.67 | 24.69 | 24.65 | 150 | 40.015 | 40 | 160.34825 | 186.4426 | -186.4426 |  |  | -1 | 1.44 | 645.2238 |  | 26.95 |  | 2.95 |  | 40297 | 4.605273 | [101 empty] | n |  |  | 0 | [5 empty] | d, RT |  | 29.92 | 29.92 |  |  |  | Rectangular | LM | [7 empty] | various | 25 |  | 6.57 | 55 |  | 100 | x |  |  | WMC | 5 |  | MD material used in preliminary programme 2 (1 layer less than MD1) | PPG2002 | GE1 | V1 | Prime 20, slow hardener | GEV205; GEV207 after preliminary tests | [[±45, 0°]4;±45] | 6.57 | 4 | 10 | 0 | 150.61 | 150 | 100 kN Instron, WMC | LM | GE1 |  | GEV207_R0400_0799 |  |  |  | 2615 |  | I | [14 empty] | R0400 | MD2 | 175 |  |  | OB_TG3_R026 | no strain measurement |  |  | Strain gauge&Clip gauge: TML FLA-10-11, OB cg, Middle, Center, BTB | SG&CG, M, C, BTB |  | TG 1 phase I |  | Table OptiMat |  |  | CA |  |  |  | 2004-12-17 | [9 empty] | h |  | 2 | [5 empty] | 186.4426 |  |  | 2004-12-16
OptiMat | 175R0400MD2 | 45/-45/0/45/-45/0/45/-45/0/45/-45/0/45/-45 | EP | UNK | Load | 54.71 | [5 empty] | 6.3875 | 2 | 24.89 | 24.9 | 24.88 | 150 | 39.7125 | 40 | 158.921 | 204.8623 | 102.4311 | 0.77 |  | 0.5 | 5.8 | 645.2238 |  | 27.9 |  | 2.95 |  | 2150910 | 6.332622 | [101 empty] | n |  |  | 0 | [5 empty] | d, RT |  | 32.57 | 32.57 |  |  |  | Rectangular | LM | [7 empty] | various | 25 |  | 6.57 | 55 |  | 200 |  |  |  | WMC | 5 |  | MD material used in preliminary programme 2 (1 layer less than MD1) | PPG2002 | GE1 | V1 | Prime 20, slow hardener | GEV205; GEV207 after preliminary tests | [[±45, 0°]4;±45] | 6.57 | 4 | 10 | 0 | 150.56 | 150 | 100 kN Schenck, WMC | LM | GE1 | 0 | GEV207_R0400_0800 |  |  |  | 2614 |  | I | [14 empty] | R0400 | MD2 | 175 |  |  |  | test interrupted twice; outer layer seems to be off-axis, ca. 2 degrees |  |  | Clip gauge: OB standard, Middle, Center, BTB | CG, M, C, BTB |  | TG 1 phase I |  | Table OptiMat |  | 21.5 | CA |  |  |  | 2005-01-27 | 0.77 |  |  |  | 0.77 |  |  |  |  | h |  | 3 | [5 empty] | 204.8623 |  |  | 2005-01-21
OptiMat | 175R0400MD2 | 45/-45/0/45/-45/0/45/-45/0/45/-45/0/45/-45 | EP | UNK | Load | 54.71 | [5 empty] | 6.4 | 2 | 24.7 | 24.7 | 24.7 | 150 | 39.995 | 40 | 158.08 | 189.6508 | -189.6508 |  |  | -1 | 1.44 | 645.2238 |  | 26.95 |  | 2.95 |  | 4191 | 3.622318 | [101 empty] | n |  |  | 0 | [5 empty] | d, RT |  | 29.98 | 29.98 |  |  |  | Rectangular | LM | [7 empty] | various | 25 |  | 6.57 | 55 |  | 100 | x |  |  | WMC | 5 |  | MD material used in preliminary programme 2 (1 layer less than MD1) | PPG2002 | GE1 | V1 | Prime 20, slow hardener | GEV205; GEV207 after preliminary tests | [[±45, 0°]4;±45] | 6.57 | 4 | 10 | 0 | 150.64 | 150 | 100 kN Instron, WMC | LM | GE1 |  | GEV207_R0400_0807 |  |  |  | 2613 |  | I | [14 empty] | R0400 | MD2 | 175 |  |  | OB_TG3_R026 | no strain measurement | [5 empty] | TG 5 phase I |  | Table OptiMat |  |  | CA |  | 4191 |  | 2004-12-08 | [9 empty] | h | 2 | 2 | [5 empty] | 189.6508 |  |  | 2004-12-08
OptiMat | 175R0400MD2 | 45/-45/0/45/-45/0/45/-45/0/45/-45/0/45/-45 | EP | UNK | Load | 54.71 | [5 empty] | 6.35 | 2 | 24.81 | 24.81 | 24.81 | 150 | 40.0425 | 40 | 157.5435 | 139.3901 | -139.3901 |  |  | -1 | 2.57 | 645.2238 |  | 26.95 |  | 2.95 |  | 637298 | 5.804343 | [101 empty] | n |  |  | 0 | [5 empty] | d, RT |  | 21.96 | 21.96 |  |  |  | Rectangular | LM | [7 empty] | various | 25 |  | 6.57 | 55 |  | 100 | x |  |  | WMC | 5 |  | MD material used in preliminary programme 2 (1 layer less than MD1) | PPG2002 | GE1 | V1 | Prime 20, slow hardener | GEV205; GEV207 after preliminary tests | [[±45, 0°]4;±45] | 6.57 | 4 | 10 | 0 | 150.58 | 150 | 100 kN Instron, WMC | LM | GE1 |  | GEV207_R0400_0825 |  |  |  | 2612 |  | I | [14 empty] | R0400 | MD2 | 175 |  |  | OB_TG3_R026 | no strain measurement |  |  | Clip gauge: OB standard, Middle, Center, BTB | CG, M, C, BTB |  | TG 1 phase I |  | Table OptiMat |  |  | CA |  |  |  | 2004-12-20 | [9 empty] | h |  | 3 | [5 empty] | 139.3901 |  |  | 2004-12-17
OptiMat | 175R0400MD2 | 45/-45/0/45/-45/0/45/-45/0/45/-45/0/45/-45 | EP | UNK | Load | 54.71 | [5 empty] | 6.4325 | 2 | 25.28 | 25.31 | 25.25 | 150 | 39.825 | 40 | 162.420625 | 240.2013 | -240.2013 |  |  | -1 | 0.88 | 645.2238 |  | 26.95 |  | 2.95 |  | 2793 | 3.446071 | [101 empty] | n |  |  | 0 | [5 empty] | d, RT |  | 39.06 | 39.06 |  |  |  | Rectangular | LM | [7 empty] | various | 25 |  | 6.57 | 55 |  | 100 | x |  |  | WMC | 5 |  | MD material used in preliminary programme 2 (1 layer less than MD1) | PPG2002 | GE1 | V1 | Prime 20, slow hardener | GEV205; GEV207 after preliminary tests | [[±45, 0°]4;±45] | 6.57 | 4 | 10 | 0 | 150.27 | 150 | 100 kN Instron, WMC | LM | GE1 |  | GEV207_R0400_0829 |  |  |  | 2611 |  | I | [14 empty] | R0400 | MD2 | 175 |  |  | OB_TG3_R026 | no strain measurement |  |  | Strain gauge&Clip gauge: TML FLA-10-11, OB cg, Middle, Center, BTB | SG&CG, M, C, BTB |  | TG 1 phase I |  | Table OptiMat |  |  | CA |  |  |  | 2004-12-10 | [9 empty] | h |  | 1b | [5 empty] | 240.2013 |  |  | 2004-12-10
OptiMat | 175R0400MD2 | 45/-45/0/45/-45/0/45/-45/0/45/-45/0/45/-45 | EP | UNK | Load | 54.71 | [5 empty] | 6.515 | 2 | 25.265 | 25.28 | 25.25 | 150 | 40.0875 | 40 | 164.50375 | -269.1349 | -26.91349 |  |  | 10 | 3.15 | 645.2238 |  | 26.95 |  | 2.95 |  | 1346734 | 6.129282 | [101 empty] | n |  |  | 0 | [5 empty] | d, RT |  | -44.3 | -44.3 |  |  |  | Rectangular | LM | [7 empty] | various | 25 |  | 6.57 | 55 |  | 100 | x |  |  | WMC | 5 |  | MD material used in preliminary programme 2 (1 layer less than MD1) | PPG2002 | GE1 | V1 | Prime 20, slow hardener | GEV205; GEV207 after preliminary tests | [[±45, 0°]4;±45] | 6.57 | 4 | 10 | 0 | 151.03 | 150 | 100 kN Instron, WMC | LM | GE1 |  | GEV207_R0400_0838 |  |  |  | 2610 |  | I | [14 empty] | R0400 | MD2 | 175 |  |  |  | no strain measurement |  |  | Clip gauge: OB standard, Middle, Center, BTB | CG, M, C, BTB |  | TG 1 phase I |  | Table OptiMat |  |  | CA |  |  |  | 2004-12-15 | [9 empty] | h |  | 3 | [5 empty] | -269.1349 |  |  | 2004-12-10
OptiMat | 175R0400MD2 | 45/-45/0/45/-45/0/45/-45/0/45/-45/0/45/-45 | EP | UNK | Load | 54.71 | [5 empty] | 6.4725 | 2 | 24.915 | 24.95 | 24.88 | 150 | 39.4975 | 40 | 161.0358 | 187.2725 | -187.2725 |  |  | -1 | 1.44 | 645.2238 |  | 26.95 |  | 2.95 |  | 12581 | 4.099715 | [101 empty] | n |  |  | 0 | [5 empty] | d, RT |  | 30.2 | 30.2 |  |  |  | Rectangular | LM | [7 empty] | various | 25 |  | 6.57 | 55 |  | 100 | x |  |  | WMC | 5 |  | MD material used in preliminary programme 2 (1 layer less than MD1) | PPG2002 | GE1 | V1 | Prime 20, slow hardener | GEV205; GEV207 after preliminary tests | [[±45, 0°]4;±45] | 6.57 | 4 | 10 | 0 | 150.61 | 150 | 100 kN Instron, WMC | LM | GE1 |  | GEV207_R0400_0847 |  |  |  | 2609 |  | I | [14 empty] | R0400 | MD2 | 175 |  |  | OB_TG3_R026 | no strain measurement | [5 empty] | TG 5 phase I |  | Table OptiMat |  |  | CA |  | 12581 |  | 2004-12-09 | [9 empty] | h | 2 | 2 | [5 empty] | 187.2725 |  |  | 2004-12-08
OptiMat | 176R0400MD2 | 45/-45/0/45/-45/0/45/-45/0/45/-45/0/45/-45 | EP | UNK | Load | 0 | [5 empty] | 6.825 | 2 | 25.5 | 25.5 | 25.5 | 150 | 39.6525 | 40 | 174.0375 | 294.132 | -117.6528 | 1.165 |  | -0.4 | 0.9 |  |  | 27 | 25.65 |  |  | 3536 | 3.548512 | [101 empty] | n |  |  | 0 | [5 empty] | d, RT |  | 51.19 | 51.19 |  |  |  | Rectangular | LM | [7 empty] | various | 25 |  | 6.57 | 55 |  | 200 |  |  |  | WMC | 5 |  | MD material used in preliminary programme 2 (1 layer less than MD1) | PPG2002 | GE1 | V1 | Prime 20, slow hardener | GEV205; GEV207 after preliminary tests | [[±45, 0°]4;±45] | 6.57 | 4 | 10 | 0 | 150.49 | 150 | 100 kN Schenck, WMC | LM | GE1 | 0 | GEV207_R0400_0953 |  |  |  | 2608 |  | I | [7 empty] | R0400 | MD2 | WMC |  |  |  |  | R0400 | MD2 | 176 | [6 empty] | Clip gauge: OB standard, Middle, Center, BTB | CG, M, C, BTB |  | TG 1 phase I |  | Table OptiMat |  | 21.5 | CA |  |  | GEV207_R0400_0953 | 2005-01-28 | 1.165 |  |  |  | 1.165 |  |  |  |  | h |  | 1b | [5 empty] | 294.132 |  |  | 2005-01-28
OptiMat | 176R0400MD2 | 45/-45/0/45/-45/0/45/-45/0/45/-45/0/45/-45 | EP | UNK | Load | 0 | [5 empty] | 6.92 | 2 | 24.975 | 24.95 | 25 | 150 | 39.685 | 40 | 173 | -439.7461 | -219.8731 |  |  | 2 | 1 |  |  |  | 29.35 |  |  | 31042 | 4.49195 | [101 empty] | n |  |  | 0 | [5 empty] | d, RT |  | -76 | -76 |  |  |  | Rectangular | LM | [7 empty] | various | 25 |  | 6.57 | 55 |  | 200 |  |  |  | WMC | 5 |  | MD material used in preliminary programme 2 (1 layer less than MD1) | PPG2002 | GE1 | V1 | Prime 20, slow hardener | GEV205; GEV207 after preliminary tests | [[±45, 0°]4;±45] | 6.57 | 4 | 10 | 0 | 150.53 | 150 | 100 kN Schenck, WMC | LM | GE1 | 0 | GEV207_R0400_0958 |  |  |  | 2607 |  | I | [7 empty] | R0400 | MD2 | WMC |  |  |  |  | R0400 | MD2 | 176 | [6 empty] | Clip gauge: OB standard, Middle, Center, BTB | CG, M, C, BTB |  | TG 1 phase I |  | Table OptiMat |  | 21.5 | CA |  |  | GEV207_R0400_0958 | 2005-02-22 | [9 empty] | h |  | 0 | [5 empty] | -439.7461 |  |  | 2005-02-21
OptiMat | 176R0400MD2 | 45/-45/0/45/-45/0/45/-45/0/45/-45/0/45/-45 | EP | UNK | Load | 0 | [5 empty] | 6.8825 | 2 | 24.96 | 24.94 | 24.98 | 150 | 39.61 | 40 | 171.92485 | -407.4809 | -203.7404 | 1.525 |  | 2 | 1 |  |  |  | 29.15 |  |  | 232329 | 5.366103 | [101 empty] | n |  |  | 0 | [5 empty] | d, RT |  | -70 | -70 |  |  |  | Rectangular | LM | [7 empty] | various | 25 |  | 6.57 | 55 |  | 200 |  |  |  | WMC | 5 |  | MD material used in preliminary programme 2 (1 layer less than MD1) | PPG2002 | GE1 | V1 | Prime 20, slow hardener | GEV205; GEV207 after preliminary tests | [[±45, 0°]4;±45] | 6.57 | 4 | 10 | 0 | 150.55 | 150 | 100 kN Schenck, WMC | LM | GE1 | 0 | GEV207_R0400_0960 |  |  |  | 2606 |  | I | [7 empty] | R0400 | MD2 | WMC |  |  |  |  | R0400 | MD2 | 176 | [6 empty] | Clip gauge: OB standard, Middle, Center, BTB | CG, M, C, BTB |  | TG 1 phase I |  | Table OptiMat |  | 22.7 | CA |  |  | GEV207_R0400_0960 | 2005-03-04 | 1.525 |  |  |  | 1.525 |  |  |  |  | h |  | 0 | [5 empty] | -407.4809 |  |  | 2005-03-01
OptiMat | 176R0400MD2 | 45/-45/0/45/-45/0/45/-45/0/45/-45/0/45/-45 | EP | UNK | Load | 0 | [5 empty] | 6.8 | 2 | 24.95 | 24.92 | 24.98 | 150 | 39.41 | 40 | 169.864 | -412.5899 | -206.2949 |  |  | 2 | 1 |  |  |  | 30.2 |  |  | 75101 | 4.875646 | [101 empty] | n |  |  | 0 | [5 empty] | d, RT |  | -70 | -70 |  |  |  | Rectangular | LM | [7 empty] | various | 25 |  | 6.57 | 55 |  | 200 |  |  |  | WMC | 5 |  | MD material used in preliminary programme 2 (1 layer less than MD1) | PPG2002 | GE1 | V1 | Prime 20, slow hardener | GEV205; GEV207 after preliminary tests | [[±45, 0°]4;±45] | 6.57 | 4 | 10 | 0 | 150.45 | 150 | 100 kN Schenck, WMC | LM | GE1 | 0 | GEV207_R0400_0963 |  |  |  | 2605 |  | I | [7 empty] | R0400 | MD2 | WMC |  |  |  |  | R0400 | MD2 | 176 | [6 empty] | Clip gauge: OB standard, Middle, Center, BTB | CG, M, C, BTB |  | TG 1 phase I |  | Table OptiMat |  | 22.7 | CA |  |  | GEV207_R0400_0963 | 2005-03-01 | [9 empty] | h |  | 0 | [5 empty] | -412.5899 |  |  | 2005-02-28
OptiMat | 176R0400MD2 | 45/-45/0/45/-45/0/45/-45/0/45/-45/0/45/-45 | EP | UNK | Load | 0 | [5 empty] | 6.65 | 2 | 25.03 | 24.99 | 25.07 | 150 | 39.6825 | 40 | 166.7155 | 335.6574 | 33.56574 | 1.22 |  | 0.1 | 2.1 |  |  | 29.45 |  |  |  | 4504 | 3.653598 | [101 empty] | n |  |  | 0 | [5 empty] | d, RT |  | 55.87 | 55.87 |  |  |  | Rectangular | LM | [7 empty] | various | 25 |  | 6.57 | 55 |  | 100 |  |  |  | WMC | 5 |  | MD material used in preliminary programme 2 (1 layer less than MD1) | PPG2002 | GE1 | V1 | Prime 20, slow hardener | GEV205; GEV207 after preliminary tests | [[±45, 0°]4;±45] | 6.57 | 4 | 10 | 0 | 150.58 | 150 | 100 kN Instron, WMC | LM | GE1 | 0 | GEV207_R0400_0967 |  |  |  | 2604 |  | I | [7 empty] | R0400 | MD2 | WMC |  |  |  |  | R0400 | MD2 | 176 | [6 empty] | Clip gauge: OB standard, Middle, Center, BTB | CG, M, C, BTB |  | TG 1 phase I |  | Table OptiMat |  |  | CA |  |  | GEV207_R0400_0967 | 2005-03-14 | 1.22 |  |  |  | 1.22 |  |  |  |  | h | 1b | 1b | [5 empty] | 335.6574 |  |  | 2005-03-14
OptiMat | 176R0400MD2 | 45/-45/0/45/-45/0/45/-45/0/45/-45/0/45/-45 | EP | UNK | Load | 0 | [5 empty] | 6.835 | 2 | 25.08 | 25.06 | 25.1 | 150 | 39.505 | 40 | 171.5585 | -438.684 | -219.342 | 1.655 |  | 2 | 1 |  |  |  | 29.6 |  |  | 5916 | 3.772028 | [101 empty] | n |  |  | 0 | [5 empty] | d, RT |  | -75.2 | -75.2 |  |  |  | Rectangular | LM | [7 empty] | various | 25 |  | 6.57 | 55 |  | 200 |  |  |  | WMC | 5 |  | MD material used in preliminary programme 2 (1 layer less than MD1) | PPG2002 | GE1 | V1 | Prime 20, slow hardener | GEV205; GEV207 after preliminary tests | [[±45, 0°]4;±45] | 6.57 | 4 | 10 | 0 | 150.36 | 150 | 100 kN Schenck, WMC | LM | GE1 | 0 | GEV207_R0400_0993 |  |  |  | 2602 |  | I | [7 empty] | R0400 | MD2 | WMC |  |  |  |  | R0400 | MD2 | 176 | [6 empty] | Clip gauge: OB standard, Middle, Center, BTB | CG, M, C, BTB |  | TG 1 phase I |  | Table OptiMat |  | 20.2 | CA |  |  | GEV207_R0400_0993 | 2005-02-22 | 1.655 |  |  |  | 1.655 |  |  |  |  | h |  | 0 | [5 empty] | -438.684 |  |  | 2005-02-22
OptiMat | 88R0400MD2 | 45/-45/0/45/-45/0/45/-45/0/45/-45/0/45/-45 | EP | UNK | Load | 54.10508 | 72.90187 |  |  |  |  | 6.3975 | 2 | 25.08 | 25.11 | 25.19 | 150 | 39.375 | 40 | 161.153025 | 126.0834 | -315.2086 | -1.095 |  | -2.5 | 0.9 |  | -432.135 | 26.35 | 25.9 |  |  | 23701 | 4.374767 | [101 empty] | n |  |  | 0 | [5 empty] | d, RT |  | 50.575 | 50.575 |  |  |  | Rectangular | LM | [7 empty] | various | 25 |  | 6.57 | 55 |  | 160 |  |  |  | WMC | 5 |  | MD material used in preliminary programme 2 (1 layer less than MD1) | PPG2002 | GE1 | V1 | Prime 20, slow hardener | GEV205; GEV207 after preliminary tests | [[±45, 0°]4;±45] | 6.57 | 4 | 10 | 0 |  | 150 | 100 kN Schenck, WMC | LM | GE1 | 0 | GEV207_R0400_0569 |  |  |  | 2601 |  | I | 89.22 | 77.48 | 1.929601 | 0.007215497 | 54.10508 | 0.5068176 | 0.4696607 | R0400 | MD2 | WMC | 45.54609 | 0.689802 | 0.348832 | 0.3395225 | R0400 | MD2 | 88 | [6 empty] | Clip gauge: OB standard, Middle, Center, BTB | CG, M, C, BTB |  | TG 1 phase I |  | Table OptiMat |  | 22.7 | CA |  |  |  | 2005-02-23 | -1.095 |  |  |  | -1.095 |  |  |  |  | h |  | 1b | [5 empty] | 126.0834 |  |  | 2005-02-22
OptiMat | 103R0300UD2 | 0/0/0/0 | EP | UNK | Load | 54.31 | [5 empty] | 3.605 | 2 | 24.925 | 24.94 | 24.91 | 145 | 34.8875 | 35 | 89.80055 | -389.5181 | -38.95181 |  |  | 10 | 5.1 |  |  |  | 43.61 |  |  | 917908 | 5.962799 | [101 empty] | n |  |  | 0 | [5 empty] | d, RT |  | -35 | -35 |  |  |  | Rectangular | LM | [7 empty] | various | 25 |  | 3.52 | 55 |  | 200 |  |  |  | WMC | 0 |  | UD material used in preliminary programme 2 (1 layer less than UD1) | PPG2002 | GE1 | V1 | Prime 20, slow hardener | GEV204; GEV206 after preliminary tests | [0°]4 | 3.52 | 4 | 0 | 0 | 145.92 | 145 | 100 kN Schenck, WMC | LM | GE1 | 0 | GEV206_R0300_0879 |  |  |  | 2600 |  | I | [14 empty] | R0300 | UD2 | 103 | [6 empty] | Clip gauge: OB standard, Middle, Center, BTB | CG, M, C, BTB |  | TG 3 phase I |  | Table OptiMat |  | 22.7 | CA |  | 917908 |  | 2005-04-07 | [9 empty] | h |  | 0 | [5 empty] | -389.5181 |  |  | 2005-04-05
OptiMat | 103R0300UD2 | 0/0/0/0 | EP | UNK | Load | 54.31 | [5 empty] | 3.635 | 2 | 25.005 | 25.01 | 25 | 145 | 34.4325 | 35 | 90.875 | -473.0828 | -47.30828 |  |  | 10 | 4.2 |  |  |  | 43.55 |  |  | 493412 | 5.69321 | [101 empty] | n |  |  | 0 | [5 empty] | d, RT |  | -4.3 | -43 |  |  |  | Rectangular | LM | [7 empty] | various | 25 |  | 3.52 | 55 |  | 100 |  |  |  | WMC | 0 |  | UD material used in preliminary programme 2 (1 layer less than UD1) | PPG2002 | GE1 | V1 | Prime 20, slow hardener | GEV204; GEV206 after preliminary tests | [0°]4 | 3.52 | 4 | 0 | 0 | 144.81 | 145 | 100 kN Instron, WMC | LM | GE1 | 0 | GEV206_R0300_0885 |  |  |  | 2599 |  | I | [14 empty] | R0300 | UD2 | 103 | [6 empty] | Clip gauge: OB standard, Middle, Center, BTB | CG, M, C, BTB |  | TG 3 phase I |  | Table OptiMat |  |  | CA |  | 493412 |  | 2005-03-17 | [9 empty] | h |  | 0 | [5 empty] | -47.30828 |  |  | 2005-03-15
OptiMat | 116R0300UD2 | 0/0/0/0 | EP | UNK | Load | 52.3 | [5 empty] | 3.58 | 2 | 25.205 | 25.23 | 25.18 | 145 | 34.5175 | 35 | 90.1444 | -387.8808 | -38.78808 |  |  | 10 | 5.1 |  |  |  | 43.35 |  |  | 764708 | 5.883496 | [101 empty] | n |  | x | 0 | [5 empty] | d, RT |  | -35 | -35 |  |  |  | Rectangular | LM | [7 empty] | various | 25 |  | 3.52 | 55 |  | 200 |  |  |  | WMC | 0 |  | UD material used in preliminary programme 2 (1 layer less than UD1) | PPG2002 | GE1 | V1 | Prime 20, slow hardener | GEV204; GEV206 after preliminary tests | [0°]4 | 3.52 | 4 | 0 | 0 | 145.61 | 145 | 100 kN Schenck, WMC | LM | GE1 | 0 | GEV206_R0300_0910 |  |  |  | 2598 |  | I | [14 empty] | R0300 | UD2 | 116 | [6 empty] | Clip gauge: OB standard, Middle, Center, BTB | CG, M, C, BTB |  | TG 3 phase I |  | Table OptiMat |  |  | CA |  | 764708 |  | 2005-03-29 | [9 empty] | h |  | 0 | [5 empty] | -387.8808 |  |  | 2005-03-29
OptiMat | 102R0300UD2 | 0/0/0/0 | EP | UNK | Load | 53.84 | [5 empty] | 3.58 | 2 | 24.915 | 24.93 | 24.9 | 145 | 34.8575 | 35 | 89.142 | -392.3956 | -39.23956 |  |  | 10 | 5.1 |  |  |  | 43.845 |  |  | 91658 | 4.96217 | [101 empty] | n |  |  | 0 | [5 empty] | d, RT |  | -35 | -35 |  |  |  | Rectangular | LM | [7 empty] | various | 25 |  | 3.52 | 55 |  | 200 |  |  |  | WMC | 0 |  | UD material used in preliminary programme 2 (1 layer less than UD1) | PPG2002 | GE1 | V1 | Prime 20, slow hardener | GEV204; GEV206 after preliminary tests | [0°]4 | 3.52 | 4 | 0 | 0 | 145.01 | 145 | 100 kN Schenck, WMC | LM | GE1 | 0 | GEV206_R0300_0930 |  |  |  | 2597 |  | I | [14 empty] | R0300 | UD2 | 102 | [6 empty] | Clip gauge: OB standard, Middle, Center, BTB | CG, M, C, BTB |  | TG 3 phase I |  | Table OptiMat |  |  | CA |  | 91658 |  | 2005-04-08 | [9 empty] | h |  | 0 | [5 empty] | -392.3956 |  |  | 2005-04-07
OptiMat | 88R0400MD2 | 45/-45/0/45/-45/0/45/-45/0/45/-45/0/45/-45 | EP | UNK | Load | 54.10508 | 72.90187 |  |  |  |  | 6.355 | 2 | 25.2 | 25.21 | 25.19 | 150 | 39.9575 | 40 | 160.08245 | 81.17593 | -202.9398 |  |  | -2.5 | 3.07 |  | -432.135 |  | 28.7 |  |  | 1460292 | 6.16444 | [101 empty] | n |  |  | 0 | [5 empty] | d, RT |  | 32.5 | 32.5 |  |  |  | Rectangular | LM | [7 empty] | various | 25 |  | 6.57 | 55 |  | 100 | x |  |  | WMC | 5 |  | MD material used in preliminary programme 2 (1 layer less than MD1) | PPG2002 | GE1 | V1 | Prime 20, slow hardener | GEV205; GEV207 after preliminary tests | [[±45, 0°]4;±45] | 6.57 | 4 | 10 | 0 | 150.3 | 150 | 100 kN Instron, WMC | LM | GE1 |  | GEV207_R0400_0589 |  |  |  | 2460 |  | I | 89.22 | 77.48 | 1.929601 | 0.007215497 | 54.10508 | 0.5068176 | 0.4696607 | R0400 | MD2 | WMC | 45.54609 | 0.689802 | 0.348832 | 0.3395225 | R0400 | MD2 | 88 | [6 empty] | Clip gauge: OB standard, Middle, Center, BTB | CG, M, C, BTB |  | TG 1 phase I |  | Table OptiMat |  |  | CA |  |  |  | 2005-01-04 | [9 empty] | h | 3 | 3 | [5 empty] | 81.17593 |  |  | 2004-12-29
OptiMat | 175R0400MD2 | 45/-45/0/45/-45/0/45/-45/0/45/-45/0/45/-45 | EP | UNK | Load | 54.71 | [5 empty] | 6.3575 | 2 | 24.995 | 25 | 24.99 | 150 | 39.935 | 40 | 158.873925 | 126.3013 | -315.7533 |  |  | -2.5 | 0.9 | 645.2238 |  | 26.95 |  | 2.95 |  | 1041 | 3.017451 | [101 empty] | n | x |  | 0 | [5 empty] | d, RT |  | 50.175 | 50.175 |  |  |  | Rectangular | LM | [7 empty] | various | 25 |  | 6.57 | 55 |  | 100 | x |  |  | WMC | 5 |  | MD material used in preliminary programme 2 (1 layer less than MD1) | PPG2002 | GE1 | V1 | Prime 20, slow hardener | GEV205; GEV207 after preliminary tests | [[±45, 0°]4;±45] | 6.57 | 4 | 10 | 0 | 150.6 | 150 | 100 kN Instron, WMC | LM | GE1 |  | GEV207_R0400_0824 |  |  |  | 2458 |  | I | [14 empty] | R0400 | MD2 | 175 |  |  |  | visible S-bending |  |  | Clip gauge: OB standard, Middle, Center, BTB | CG, M, C, BTB |  | TG 1 phase I |  | Table OptiMat |  |  | CA |  |  |  | 2004-12-29 | [9 empty] | h | 1 | 1b | [5 empty] | 126.3013 |  |  | 2004-12-29
OptiMat | 175R0400MD2 | 45/-45/0/45/-45/0/45/-45/0/45/-45/0/45/-45 | EP | UNK | Load | 54.71 | [5 empty] | 6.47 | 2 | 25.12 | 25.18 | 25.06 | 150 | 39.5425 | 40 | 162.1382 | 94.87689 | -237.1922 |  |  | -2.5 | 1.53 | 645.2238 |  | 26.95 |  | 2.95 |  | 193151 | 5.285897 | [101 empty] | n | x |  | 0 | [5 empty] | d, RT |  | 38.55 | 38.55 |  |  |  | Rectangular | LM | [7 empty] | various | 25 |  | 6.57 | 55 |  | 100 | x |  |  | WMC | 5 |  | MD material used in preliminary programme 2 (1 layer less than MD1) | PPG2002 | GE1 | V1 | Prime 20, slow hardener | GEV205; GEV207 after preliminary tests | [[±45, 0°]4;±45] | 6.57 | 4 | 10 | 0 | 150.8 | 150 | 100 kN Instron, WMC | LM | GE1 |  | GEV207_R0400_0845 |  |  |  | 2457 |  | I | [14 empty] | R0400 | MD2 | 175 |  |  |  | no strain measurement; visible S-bending |  |  | Clip gauge: OB standard, Middle, Center, BTB | CG, M, C, BTB |  | TG 1 phase I |  | Table OptiMat |  |  | CA |  |  |  | 2004-12-29 | [9 empty] | h | 2 | 2 | [5 empty] | 94.87689 |  |  | 2004-12-27
OptiMat | 175R0400MD2 | 45/-45/0/45/-45/0/45/-45/0/45/-45/0/45/-45 | EP | UNK | Load | 54.71 | [5 empty] | 6.4925 | 2 | 25.12 | 25.14 | 25.1 | 150 | 39.465 | 40 | 162.96175 | 147.1566 | -367.8914 |  |  | -2.5 | 0.9 | 645.2238 |  | 26.95 |  | 2.95 |  | 105 | 2.021189 | [101 empty] | n | x |  | 0 | [5 empty] | d, RT |  | 60 | 60 |  |  |  | Rectangular | LM | [7 empty] | various | 25 |  | 6.57 | 55 |  | 100 | x |  |  | WMC | 5 |  | MD material used in preliminary programme 2 (1 layer less than MD1) | PPG2002 | GE1 | V1 | Prime 20, slow hardener | GEV205; GEV207 after preliminary tests | [[±45, 0°]4;±45] | 6.57 | 4 | 10 | 0 | 150.84 | 150 | 100 kN Instron, WMC | LM | GE1 |  | GEV207_R0400_0846 |  |  |  | 2456 |  | I | [14 empty] | R0400 | MD2 | 175 |  |  |  | no strain measurement; visible S-bending |  |  | Clip gauge: OB standard, Middle, Center, BTB | CG, M, C, BTB |  | TG 1 phase I |  | Table OptiMat |  |  | CA |  |  |  | 2004-12-29 | [9 empty] | h | 1 | 1 | [5 empty] | 147.1566 |  |  | 2004-12-29
OptiMat | 38R0400MD2 | 45/-45/0/45/-45/0/45/-45/0/45/-45/0/45/-45 | EP | UNK | Load | 52.82994 | 72.1124 |  |  |  |  | 6.815 | 2 | 25.335 | 25.36 | 25.31 | 150 | 40.1975 | 40 | 172.48765 | 326.6573 | 32.66573 | 1.365 |  | 0.1 | 2.1 | 528.1438 | -465.0363 | 26.1 | 30.55 | 2.285 | -1.65 | 2514 | 3.400365 | [101 empty] | n |  |  | 0 | [5 empty] | d, RT |  | 56.4 | 56.4 |  |  |  | Rectangular | LM | [7 empty] | various | 25 |  | 6.57 | 55 |  | 160 |  |  |  | WMC | 5 |  | MD material used in preliminary programme 2 (1 layer less than MD1) | PPG2002 | GE1 | V1 | Prime 20, slow hardener | GEV205; GEV207 after preliminary tests | [[±45, 0°]4;±45] | 6.57 | 4 | 10 | 0 | 150.58 | 150 | 100 kN Schenck, WMC | LM | GE1 | 0 | GEV207_R0400_0222 |  |  |  | 2454 |  | I | 87.58 | 72.48 | 1.904776 | 0.009702182 | 52.82994 | 0.2912359 | 0.1844772 | R0400 | MD2 | UP | 46.27154 | 0.3999397 | 0.8985268 | 0.5453625 | R0400 | MD2 | 38 | [6 empty] | Clip gauge: OB standard, Middle, Center, BTB | CG, M, C, BTB |  | TG 1 phase I |  | Table OptiMat |  |  | CA |  |  |  | 2004-07-20 | 1.365 |  |  |  | 1.365 |  |  |  |  | h | 1b | 1b | [5 empty] | 326.6573 |  |  | 2004-07-20
OptiMat | 83R0400MD2 | 45/-45/0/45/-45/0/45/-45/0/45/-45/0/45/-45 | EP | UNK | Load | 50.60759 | 70.65862 |  |  |  |  | 6.76 | 2 | 25.165 | 25.2 | 25.13 | 150 | 40.0975 | 40 | 169.8788 | 261.1169 | 26.11169 | 1.045 |  | 0.1 | 3.34 |  | -423.4137 | 27 |  |  |  | 73313 | 4.865181 | [101 empty] | n |  |  | 0 | [5 empty] | d, RT |  | 44.42 | 44.42 |  |  |  | Rectangular | LM | [7 empty] | various | 25 |  | 6.57 | 55 |  | 160 |  |  |  | WMC | 5 |  | MD material used in preliminary programme 2 (1 layer less than MD1) | PPG2002 | GE1 | V1 | Prime 20, slow hardener | GEV205; GEV207 after preliminary tests | [[±45, 0°]4;±45] | 6.57 | 4 | 10 | 0 | 149.9 | 150 | 100 kN Schenck, WMC | LM | GE1 | 0 | GEV207_R0400_0512 |  |  |  | 2453 |  | I | 84.27 | 65.63 | 1.862155 | 0.01555504 | 50.60759 | 0.5775848 | 0.2430072 | R0400 | MD2 | WMC | 47.59212 | 0.2116255 | 1.80029 | 0.6431977 | R0400 | MD2 | 83 | [6 empty] | Clip gauge: OB standard, Middle, Center, BTB | CG, M, C, BTB |  | TG 1 phase I |  | Table OptiMat |  |  | CA |  |  |  | 2004-07-27 | 1.045 |  |  |  | 1.045 |  |  |  |  | h | 2 | 2 | [5 empty] | 261.1169 |  |  | 2004-07-26
OptiMat | 82R0400MD2 | 45/-45/0/45/-45/0/45/-45/0/45/-45/0/45/-45 | EP | UNK | Load | 51.5364 | 71.30717 |  |  |  |  | 6.745 | 2 | 25.32 | 25.35 | 25.29 | 150 | 39.75 | 40 | 170.58105 | 193.8713 | 19.38713 | 0.83 |  | 0.1 | 6.1 |  | -421.6392 |  | 27.35 |  |  | 1495214 | 6.174703 | [101 empty] | n |  |  | 0 | [5 empty] | d, RT |  | 33.11 | 33.11 |  |  |  | Rectangular | LM | [7 empty] | various | 25 |  | 6.57 | 55 |  | 160 |  |  |  | WMC | 5 |  | MD material used in preliminary programme 2 (1 layer less than MD1) | PPG2002 | GE1 | V1 | Prime 20, slow hardener | GEV205; GEV207 after preliminary tests | [[±45, 0°]4;±45] | 6.57 | 4 | 10 | 0 | 148.62 | 150 | 100 kN Schenck, WMC | LM | GE1 |  | GEV207_R0400_0487 |  |  |  | 2452 |  | I | 82.62 | 65.32 | 1.879018 | 0.02660718 | 51.5364 | 1.009524 | 0.4507633 | R0400 | MD2 | WMC | 46.95746 | 0.4514731 | 1.506147 | 1.09391 | R0400 | MD2 | 82 | [6 empty] | Clip gauge: OB standard, Middle, Center, BTB | CG, M, C, BTB |  | TG 1 phase I |  | Table OptiMat |  |  | CA |  |  |  | 2004-07-26 | 0.83 |  |  |  | 0.83 |  |  |  |  | h | 3 | 3 | [5 empty] | 193.8713 |  |  | 2004-07-21
OptiMat | 36R0400MD2 | 45/-45/0/45/-45/0/45/-45/0/45/-45/0/45/-45 | EP | UNK | Load | 52.42024 | 71.82502 |  |  |  |  | 6.56 | 2 | 25.31 | 25.34 | 25.28 | 150 | 39.9425 | 40 | 165.8368 | 199.3572 | 19.93572 | 0.765 |  | 0.1 | 6.1 | 582.8271 | -460.5628 | 28.75 | 29.30055 | 2.5 | -2.733333 | 346505 | 5.53971 | [101 empty] | n |  |  | 0 | [5 empty] | d, RT |  | 33.1 | 33.1 |  |  |  | Rectangular | LM | [7 empty] | various | 25 |  | 6.57 | 55 |  | 160 |  |  |  | WMC | 5 |  | MD material used in preliminary programme 2 (1 layer less than MD1) | PPG2002 | GE1 | V1 | Prime 20, slow hardener | GEV205; GEV207 after preliminary tests | [[±45, 0°]4;±45] | 6.57 | 4 | 10 | 0 | 150.88 | 150 | 100 kN Schenck, WMC | LM | GE1 |  | GEV207_R0400_0273 |  |  |  | 2451 |  | I | 85.18 | 75.48 | 1.897446 | 0.02018053 | 52.42024 | 0.9805088 | 0.6042214 | R0400 | MD2 | WMC | 46.56094 | 0.5620443 | 1.018823 | 0.5699616 | R0400 | MD2 | 36 | [6 empty] | Clip gauge: OB standard, Middle, Center, BTB | CG, M, C, BTB |  | TG 1 phase I |  | Table OptiMat |  |  | CA |  |  |  | 2004-07-20 | 0.765 |  |  |  | 0.765 |  |  |  |  | h | 3 | 3 | [5 empty] | 199.3572 |  |  | 2004-07-20
OptiMat | 88R0400MD2 | 45/-45/0/45/-45/0/45/-45/0/45/-45/0/45/-45 | EP | UNK | Load | 54.10508 | 72.90187 |  |  |  |  | 6.45 | 2 | 24.745 | 24.76 | 24.73 | 150 | 40.1525 | 40 | 159.5085 | 273.8005 | 27.38005 | 1.015 |  | 0.1 | 3.34 |  | -432.135 | 28.75 | 28.7 |  |  | 10661 | 4.027798 | [101 empty] | n |  |  | 0 | [5 empty] | d, RT |  | 43.7 | 43.7 |  |  |  | Rectangular | LM | [7 empty] | various | 25 |  | 6.57 | 55 |  | 160 | x |  |  | WMC | 5 |  | MD material used in preliminary programme 2 (1 layer less than MD1) | PPG2002 | GE1 | V1 | Prime 20, slow hardener | GEV205; GEV207 after preliminary tests | [[±45, 0°]4;±45] | 6.57 | 4 | 10 | 0 | 150.07 | 150 | 100 kN Schenck, WMC | LM | GE1 | 0 | GEV207_R0400_0583 |  |  |  | 2450 |  | I | 89.22 | 77.48 | 1.929601 | 0.007215497 | 54.10508 | 0.5068176 | 0.4696607 | R0400 | MD2 | WMC | 45.54609 | 0.689802 | 0.348832 | 0.3395225 | R0400 | MD2 | 88 | [6 empty] | Clip gauge: OB standard, Middle, Center, BTB | CG, M, C, BTB |  | TG 1 phase I |  | Table OptiMat |  |  | CA |  |  |  | 2004-07-26 | 1.015 |  |  |  | 1.015 |  |  |  |  | h | 2 | 2 | [5 empty] | 273.8005 |  |  | 2004-07-26
OptiMat | 88R0400MD2 | 45/-45/0/45/-45/0/45/-45/0/45/-45/0/45/-45 | EP | UNK | Load | 54.10508 | 72.90187 |  |  |  |  | 6.435 | 2 | 25.07 | 25.1 | 25.04 | 150 | 39.2525 | 40 | 161.1324 | 274.6002 | 27.46002 | 1.025 |  | 0.1 | 3.34 |  | -432.135 | 28.85 | 28.7 |  |  | 10911 | 4.037865 | [101 empty] | n |  |  | 0 | [5 empty] | d, RT |  | 44.3 | 44.3 |  |  |  | Rectangular | LM | [7 empty] | various | 25 |  | 6.57 | 55 |  | 160 |  |  |  | WMC | 5 |  | MD material used in preliminary programme 2 (1 layer less than MD1) | PPG2002 | GE1 | V1 | Prime 20, slow hardener | GEV205; GEV207 after preliminary tests | [[±45, 0°]4;±45] | 6.57 | 4 | 10 | 0 | 150.51 | 150 | 100 kN Schenck, WMC | LM | GE1 | 0 | GEV207_R0400_0597 |  |  |  | 2449 |  | I | 89.22 | 77.48 | 1.929601 | 0.007215497 | 54.10508 | 0.5068176 | 0.4696607 | R0400 | MD2 | WMC | 45.54609 | 0.689802 | 0.348832 | 0.3395225 | R0400 | MD2 | 88 | [6 empty] | Clip gauge: OB standard, Middle, Center, BTB | CG, M, C, BTB |  | TG 1 phase I |  | Table OptiMat |  |  | CA |  |  |  | 2004-07-26 | 1.025 |  |  |  | 1.025 |  |  |  |  | h | 2 | 2 | [5 empty] | 274.6002 |  |  | 2004-07-26
OptiMat | 174R0400MD2 | 45/-45/0/45/-45/0/45/-45/0/45/-45/0/45/-45 | EP | UNK | Load | 54.96 | [5 empty] | 6.4475 | 2 | 25.04 | 25.05 | 25.03 | 150 | 40.05 | 40 | 161.380925 | 274.2104 | 27.42104 | 0.97 |  | 0.1 | 3.34 | 537.78 |  | 30.5 |  |  |  | 14445 | 4.159718 | [101 empty] | n |  |  | 0 | [5 empty] | d, RT |  | 44.27 | 44.27 |  |  |  | Rectangular | LM | [7 empty] | various | 25 |  | 6.57 | 55 |  | 100 |  |  |  | WMC | 5 |  | MD material used in preliminary programme 2 (1 layer less than MD1) | PPG2002 | GE1 | V1 | Prime 20, slow hardener | GEV205; GEV207 after preliminary tests | [[±45, 0°]4;±45] | 6.57 | 4 | 10 | 0 | 150.66 | 150 | 100 kN Instron, WMC | LM | GE1 | 0 | GEV207_R0400_0861 |  |  |  | 2448 |  | I | [14 empty] | R0400 | MD2 | 174 | [6 empty] | Clip gauge: OB standard, Middle, Center, BTB | CG, M, C, BTB |  | TG 1 phase I |  | Table OptiMat |  |  | CA |  |  |  | 2005-01-25 | 0.97 |  |  |  | 0.97 |  |  |  |  | h | 2 | 2 | [5 empty] | 274.2104 |  |  | 2005-01-25
OptiMat | 88R0400MD2 | 45/-45/0/45/-45/0/45/-45/0/45/-45/0/45/-45 | EP | UNK | Load | 54.10508 | 72.90187 |  |  |  |  | 6.38 | 2 | 24.97 | 24.99 | 24.95 | 150 | 39.9025 | 40 | 159.181 | 278.3277 | 139.1639 |  |  | 0.5 | 3.35 |  | -432.135 |  | 28.7 |  |  | 75550 | 4.878234 | [101 empty] | n |  |  | 0 | [5 empty] | d, RT |  | 44.34 | 44.34 |  |  |  | Rectangular | LM | [7 empty] | various | 25 |  | 6.57 | 55 |  | 100 |  |  |  | WMC | 5 |  | MD material used in preliminary programme 2 (1 layer less than MD1) | PPG2002 | GE1 | V1 | Prime 20, slow hardener | GEV205; GEV207 after preliminary tests | [[±45, 0°]4;±45] | 6.57 | 4 | 10 | 0 | 150.65 | 150 | 100 kN Instron, WMC | LM | GE1 |  | GEV207_R0400_0612 |  |  |  | 2447 |  | I | 89.22 | 77.48 | 1.929601 | 0.007215497 | 54.10508 | 0.5068176 | 0.4696607 | R0400 | MD2 | WMC | 45.54609 | 0.689802 | 0.348832 | 0.3395225 | R0400 | MD2 | 88 | [6 empty] | Clip gauge: OB standard, Middle, Center, BTB | CG, M, C, BTB |  | TG 1 phase I |  | Table OptiMat |  |  | CA |  |  |  | 2005-01-25 | [9 empty] | h | 2 | 2 | [5 empty] | 278.3277 |  |  | 2005-01-24
OptiMat | 175R0400MD2 | 45/-45/0/45/-45/0/45/-45/0/45/-45/0/45/-45 | EP | UNK | Load | 54.71 | [5 empty] | 6.435 | 2 | 24.8 | 24.8 | 24.8 | 150 | 40.0025 | 40 | 159.588 | 274.8327 | 137.4163 |  |  | 0.5 | 5 | 645.2238 |  | 26.95 |  | 2.95 |  | 153995 | 5.187507 | [101 empty] | n |  |  | 0 | [5 empty] | d, RT |  | 43.86 | 43.86 |  |  |  | Rectangular | LM | [7 empty] | various | 25 |  | 6.57 | 55 |  | 200 |  |  |  | WMC | 5 |  | MD material used in preliminary programme 2 (1 layer less than MD1) | PPG2002 | GE1 | V1 | Prime 20, slow hardener | GEV205; GEV207 after preliminary tests | [[±45, 0°]4;±45] | 6.57 | 4 | 10 | 0 | 150.13 | 150 | 100 kN Schenck, WMC | LM | GE1 |  | GEV207_R0400_0791 |  |  |  | 2446 |  | I | [14 empty] | R0400 | MD2 | 175 | [6 empty] | Clip gauge: OB standard, Middle, Center, BTB | CG, M, C, BTB |  | TG 1 phase I |  | Table OptiMat |  |  | CA |  |  |  | 2005-01-21 | [9 empty] | h | 2 | 2 | [5 empty] | 274.8327 |  |  | 2005-01-20
OptiMat | 175R0400MD2 | 45/-45/0/45/-45/0/45/-45/0/45/-45/0/45/-45 | EP | UNK | Load | 54.71 | [5 empty] | 6.4875 | 2 | 25.025 | 25.08 | 24.97 | 150 | 39.7575 | 40 | 161.992875 | 342.7786 | 171.3893 |  |  | 0.5 | 2.1 | 645.2238 |  | 26.95 |  | 2.95 |  | 19411 | 4.288048 | [101 empty] | n |  |  | 0 | [5 empty] | d, RT |  | 55.65 | 55.65 |  |  |  | Rectangular | LM | [7 empty] | various | 25 |  | 6.57 | 55 |  | 200 | x |  |  | WMC | 5 |  | MD material used in preliminary programme 2 (1 layer less than MD1) | PPG2002 | GE1 | V1 | Prime 20, slow hardener | GEV205; GEV207 after preliminary tests | [[±45, 0°]4;±45] | 6.57 | 4 | 10 | 0 | 151.08 | 150 | 100 kN Schenck, WMC | LM | GE1 |  | GEV207_R0400_0844 |  |  |  | 2445 |  | I | [14 empty] | R0400 | MD2 | 175 |  |  |  | no strain measurement |  |  | Clip gauge: OB standard, Middle, Center, BTB | CG, M, C, BTB |  | TG 1 phase I |  | Table OptiMat |  |  | CA |  |  |  | 2005-01-21 | [9 empty] | h | 1b | 1b | [5 empty] | 342.7786 |  |  | 2005-01-21
OptiMat | 174R0400MD2 | 45/-45/0/45/-45/0/45/-45/0/45/-45/0/45/-45 | EP | UNK | Load | 54.96 | [5 empty] | 6.4 | 2 | 25.01 | 25.02 | 25 | 150 | 39.77 | 40 | 160 | 348.1108 | 174.0554 |  |  | 0.5 | 2.1 | 537.78 |  | 27.8794 |  |  |  | 15318 | 4.185202 | [101 empty] | n |  |  | 0 | [5 empty] | d, RT |  | 55.72 | 55.72 |  |  |  | Rectangular | LM | [7 empty] | various | 25 |  | 6.57 | 55 |  | 200 | x |  |  | WMC | 5 |  | MD material used in preliminary programme 2 (1 layer less than MD1) | PPG2002 | GE1 | V1 | Prime 20, slow hardener | GEV205; GEV207 after preliminary tests | [[±45, 0°]4;±45] | 6.57 | 4 | 10 | 0 | 150.79 | 150 | 100 kN Schenck, WMC | LM | GE1 |  | GEV207_R0400_0878 |  |  |  | 2444 |  | I | [14 empty] | R0400 | MD2 | 174 |  |  |  | no strain measurement |  |  | Clip gauge: OB standard, Middle, Center, BTB | CG, M, C, BTB |  | TG 1 phase I |  | Table OptiMat |  |  | CA |  |  |  | 2005-01-21 | [9 empty] | h | 1b | 1b | [5 empty] | 348.1108 |  |  | 2005-01-21
OptiMat | 122R0360UD3 | 0/0/0/0/0/0/0 | EP | UNK | Load | 56.59 | 74.36 |  |  |  |  | 6.086667 | 2 | 25.21667 | 25.23 | 25.19 | 145 |  | 35 | 153.4854 | 33.68398 | 3.368398 | 0.228956 |  | 0.1 | 5.2 | 72.27486 | -154.4203 | 14.09 | 13.658 | 0.7997 | -2.4816 | 1028482 | 6.012197 | [101 empty] | n |  |  | 60 | [5 empty] | d, RT |  | 5.17 | 5.17 |  |  |  | Rectangular | LM | [7 empty] | 2 | 25 |  | 6.16 | 55 | [5 empty] | UP | 0 |  | 7 layers of UD | PPG2002 | GE1 | V1 | Prime 20, slow hardener | GEV213 | [0°]7 | 6.16 | 7 | 0 | 0 |  | 145 | 250 kN MTS, UP | LM | GE1 | 0 | GEV213_R0360_0022 |  |  |  | 2368 |  | I |  |  | 1.96 | 0.01 | 56.59 | 0.96 | 0.77 | R0310, R0360 | UD3 | UP | 43.39 | 1 | 0.12 | 0.02 | R0360 | UD3 | 122 |  |  | OB_TG2_R030 | Strain was below 2500 με |  |  | Strain gauge: HBM 6/350 LY11, Middle, Center, BTB | SG, M, C, BTB |  | TG 2 phase I |  | Table OptiMat | fan with cooling |  | CA |  |  |  | 2004-11-25 |  |  |  |  | 0.228956 |  |  |  | t | h | 3 | 2 | [5 empty] | 33.68398 |  |  | 2004-11-23
OptiMat | 122R0360UD3 | 0/0/0/0/0/0/0 | EP | UNK | Load | 56.59 | 74.36 |  |  |  |  | 6.14 | 2 | 25.21667 | 25.22 | 25.21 | 145 |  | 35 | 154.8303 | 33.71432 | 3.371432 | 0.2267596667 |  | 0.1 | 5.2 | 72.27486 | -154.4203 | 13.23 | 13.658 | 0.7997 | -2.4816 | 425346 | 5.628742 | [101 empty] | n |  |  | 60 | [5 empty] | d, RT |  | 5.22 | 5.22 |  |  |  | Rectangular | LM | [7 empty] | 2 | 25 |  | 6.16 | 55 | [5 empty] | UP | 0 |  | 7 layers of UD | PPG2002 | GE1 | V1 | Prime 20, slow hardener | GEV213 | [0°]7 | 6.16 | 7 | 0 | 0 |  | 145 | 250 kN MTS, UP | LM | GE1 | 0 | GEV213_R0360_0023 |  |  |  | 2367 |  | I |  |  | 1.96 | 0.01 | 56.59 | 0.96 | 0.77 | R0310, R0360 | UD3 | UP | 43.39 | 1 | 0.12 | 0.02 | R0360 | UD3 | 122 |  |  | OB_TG2_R030 | Strain was below 2500 με |  |  | Strain gauge: HBM 6/350 LY11, Middle, Center, BTB | SG, M, C, BTB |  | TG 2 phase I |  | Table OptiMat | fan with cooling |  | CA |  |  |  | 2004-12-03 |  |  |  |  | 0.2267596667 |  |  |  | t | h | 3 | 2 | [5 empty] | 33.71432 |  |  | 2004-12-02
OptiMat | 99R0410MD2 | 45/-45/0/45/-45/0/45/-45/0/45/-45/0/45/-45 | EP | UNK | Load | 54.62233 | 73.34513 |  |  |  |  | 6.43 | 2 | 25.21333 | 25.22 | 25.21 | 150 |  | 40 | 162.1217 | 249.9973 | -249.9973 | 0.9508461 |  | -1 | 0.6 | 486.7537 | -432.7606 | 28.92 | 26.31 | 2.15332 | -1.72254 | 481 | 2.682145 | [101 empty] | n |  |  | 10 | [5 empty] | d, RT |  | 40.53 | 40.53 |  |  |  | Rectangular | LM | [7 empty] | 2 | 25 |  | 6.57 | 55 |  | 120 |  |  |  | UP | 5 |  | MD material used in preliminary programme 2 (1 layer less than MD1) | PPG2002 | GE1 | V1 | Prime 20, slow hardener | GEV205; GEV207 after preliminary tests | [[±45, 0°]4;±45] | 6.57 | 4 | 10 | 0 |  | 150 | 250 kN MTS, UP | LM | GE1 | 0 | GEV207_R0410_0011 |  |  |  | 2366 |  | I | 89.14 | 74.17 | 1.936061 | 0.03134599 | 54.62233 | 1.439355 | 0.7744996 | R0410 | MD2 | UP | 44.93734 | 0.6426512 | 0.4403281 | 0.9498449 | R0410 | MD2 | 99 |  |  | OB_TG2_R030 |  |  |  | Strain gauge: HBM 6/350 LY11, Middle, Center, BTB | SG, M, C, BTB |  | TG 2 phase I |  | Table OptiMat | fan with cooling |  | CA |  |  |  | 2004-12-30 |  |  |  |  | 0.9508461 |  |  |  | c | h | 1 | 1b | [5 empty] | 249.9973 |  |  | 2004-12-30
OptiMat | 99R0410MD2 | 45/-45/0/45/-45/0/45/-45/0/45/-45/0/45/-45 | EP | UNK | Load | 54.62233 | 73.34513 |  |  |  |  | 6.396667 | 2 | 25.22333 | 25.23 | 25.21 | 150 |  | 40 | 161.3453 | 249.9981 | -249.9981 | 0.93459925 |  | -1 | 0.6 | 486.7537 | -432.7606 | 29.16 | 26.92 | 2.15332 | -1.72254 | 854 | 2.931458 | [101 empty] | n |  |  | 10 | [5 empty] | d, RT |  | 40.336 | 40.336 |  |  |  | Rectangular | LM | [7 empty] | 2 | 25 |  | 6.57 | 55 |  | 120 |  |  |  | UP | 5 |  | MD material used in preliminary programme 2 (1 layer less than MD1) | PPG2002 | GE1 | V1 | Prime 20, slow hardener | GEV205; GEV207 after preliminary tests | [[±45, 0°]4;±45] | 6.57 | 4 | 10 | 0 |  | 150 | 250 kN MTS, UP | LM | GE1 | 0 | GEV207_R0410_0012 |  |  |  | 2365 |  | I | 89.14 | 74.17 | 1.936061 | 0.03134599 | 54.62233 | 1.439355 | 0.7744996 | R0410 | MD2 | UP | 44.93734 | 0.6426512 | 0.4403281 | 0.9498449 | R0410 | MD2 | 99 |  |  | OB_TG2_R030 |  |  |  | Strain gauge: HBM 6/350 LY11, Middle, Center, BTB | SG, M, C, BTB |  | TG 2 phase I |  | Table OptiMat | fan with cooling |  | CA |  |  |  | 2004-12-30 |  |  |  |  | 0.93459925 |  |  |  | c | h | 1 | 1b | [5 empty] | 249.9981 |  |  | 2004-12-30
OptiMat | 99R0410MD2 | 45/-45/0/45/-45/0/45/-45/0/45/-45/0/45/-45 | EP | UNK | Load | 54.62233 | 73.34513 |  |  |  |  | 6.436667 | 2 | 25.18667 | 25.19 | 25.18 | 150 |  | 40 | 162.1182 | 249.9966 | -249.9966 | 0.9349913 |  | -1 | 0.5 | 486.7537 | -432.7606 | 29.36 | 26.79 | 2.15332 | -1.72254 | 1131 | 3.053463 | [101 empty] | n |  |  | 10 | [5 empty] | d, RT |  | 40.529 | 40.529 |  |  |  | Rectangular | LM | [7 empty] | 2 | 25 |  | 6.57 | 55 |  | 120 |  |  |  | UP | 5 |  | MD material used in preliminary programme 2 (1 layer less than MD1) | PPG2002 | GE1 | V1 | Prime 20, slow hardener | GEV205; GEV207 after preliminary tests | [[±45, 0°]4;±45] | 6.57 | 4 | 10 | 0 |  | 150 | 250 kN MTS, UP | LM | GE1 | 0 | GEV207_R0410_0013 |  |  |  | 2364 |  | I | 89.14 | 74.17 | 1.936061 | 0.03134599 | 54.62233 | 1.439355 | 0.7744996 | R0410 | MD2 | UP | 44.93734 | 0.6426512 | 0.4403281 | 0.9498449 | R0410 | MD2 | 99 |  |  | OB_TG2_R030 |  |  |  | Strain gauge: HBM 6/350 LY11, Middle, Center, BTB | SG, M, C, BTB |  | TG 2 phase I |  | Table OptiMat | fan with cooling |  | CA |  |  |  | 2004-12-30 |  |  |  |  | 0.9349913 |  |  |  | c | h | 1 | 1b | [5 empty] | 249.9966 |  |  | 2004-12-30
OptiMat | 99R0410MD2 | 45/-45/0/45/-45/0/45/-45/0/45/-45/0/45/-45 | EP | UNK | Load | 54.62233 | 73.34513 |  |  |  |  | 6.463333 | 2 | 25.12333 | 25.13 | 25.12 | 150 |  | 40 | 162.3805 | 249.9993 | -249.9993 | 1.0044282 |  | -1 | 0.5 | 486.7537 | -432.7606 | 27.45 | 25.23 | 2.15332 | -1.72254 | 570 | 2.755875 | [101 empty] | n |  |  | 10 | [5 empty] | d, RT |  | 40.595 | 40.595 |  |  |  | Rectangular | LM | [7 empty] | 2 | 25 |  | 6.57 | 55 |  | 120 |  |  |  | UP | 5 |  | MD material used in preliminary programme 2 (1 layer less than MD1) | PPG2002 | GE1 | V1 | Prime 20, slow hardener | GEV205; GEV207 after preliminary tests | [[±45, 0°]4;±45] | 6.57 | 4 | 10 | 0 |  | 150 | 250 kN MTS, UP | LM | GE1 | 0 | GEV207_R0410_0019 |  |  |  | 2363 |  | I | 89.14 | 74.17 | 1.936061 | 0.03134599 | 54.62233 | 1.439355 | 0.7744996 | R0410 | MD2 | UP | 44.93734 | 0.6426512 | 0.4403281 | 0.9498449 | R0410 | MD2 | 99 |  |  | OB_TG2_R030 |  |  |  | Strain gauge: HBM 6/350 LY11, Middle, Center, BTB | SG, M, C, BTB |  | TG 2 phase I |  | Table OptiMat | fan with cooling |  | CA |  |  |  | 2004-12-30 |  |  |  |  | 1.0044282 |  |  |  | c | h | 1 | 1b | [5 empty] | 249.9993 |  |  | 2004-12-30
OptiMat | 99R0410MD2 | 45/-45/0/45/-45/0/45/-45/0/45/-45/0/45/-45 | EP | UNK | Load | 54.62233 | 73.34513 |  |  |  |  | 6.583333 | 2 | 25.23667 | 25.24 | 25.23 | 150 |  | 40 | 166.1414 | 249.9979 | -249.9979 | 0.984249 |  | -1 | 0.5 | 486.7537 | -432.7606 | 27.93 | 26.87 | 2.15332 | -1.72254 | 559 | 2.747412 | [101 empty] | n |  |  | 10 | [5 empty] | d, RT |  | 41.535 | 41.535 |  |  |  | Rectangular | LM | [7 empty] | 2 | 25 |  | 6.57 | 55 |  | 120 |  |  |  | UP | 5 |  | MD material used in preliminary programme 2 (1 layer less than MD1) | PPG2002 | GE1 | V1 | Prime 20, slow hardener | GEV205; GEV207 after preliminary tests | [[±45, 0°]4;±45] | 6.57 | 4 | 10 | 0 |  | 150 | 250 kN MTS, UP | LM | GE1 | 0 | GEV207_R0410_0020 |  |  |  | 2362 |  | I | 89.14 | 74.17 | 1.936061 | 0.03134599 | 54.62233 | 1.439355 | 0.7744996 | R0410 | MD2 | UP | 44.93734 | 0.6426512 | 0.4403281 | 0.9498449 | R0410 | MD2 | 99 |  |  | OB_TG2_R030 |  |  |  | Strain gauge: HBM 6/350 LY11, Middle, Center, BTB | SG, M, C, BTB |  | TG 2 phase I |  | Table OptiMat | fan with cooling |  | CA |  |  |  | 2004-12-30 |  |  |  |  | 0.984249 |  |  |  | c | h | 1 | 1b | [5 empty] | 249.9979 |  |  | 2004-12-30
OptiMat | 56R0400MD2 | 45/-45/0/45/-45/0/45/-45/0/45/-45/0/45/-45 | EP | UNK | Load | 52.15681 | 71.65128 |  |  |  |  | 6.75 | 2 | 25.27 |  |  | 150 | 40 | 40 | 170.5725 | 209.9987 | -83.99947 | 0.79 |  | -0.4 | 1.8 |  |  | 27.6 |  |  |  | 62379 | 4.795038 | [101 empty] | n |  |  | 0 | [5 empty] | d, RT |  | 35.82 | 35.82 |  |  |  | Rectangular | LM | [7 empty] | various | 25 |  | 6.57 | 55 | [5 empty] | DLR | 5 |  | MD material used in preliminary programme 2 (1 layer less than MD1) | PPG2002 | GE1 | V1 | Prime 20, slow hardener | GEV205; GEV207 after preliminary tests | [[±45, 0°]4;±45] | 6.57 | 4 | 10 | 0 |  | 150 | 200 kN HUN, DLR | LM | GE1 | 0 | GEV207_R0400_0281 |  |  |  | 2297 |  | I | 88.3 | 66.31 | 1.892566 | 0.008223068 | 52.15681 | 0.5730777 | 0.4792053 | R0400 | MD2 | DLR | 46.73251 | 0.5924776 | 1.110679 | 0.08482091 | R0400 | MD2 | 56 |  |  | OB_TG1_R022 |  |  |  | Strain gauge: TML FLA-6-11-1L, Middle, Center, BTB | SG, M, C, BTB |  | TG 1 phase I |  | Table OptiMat | fan |  | CA |  |  |  | 2004-04-07 |  |  |  |  | 0.79 |  |  |  | t | m |  | 2 | [5 empty] | 209.9987 |  |  | 2004-04-06
OptiMat | 80R0400MD2 | 45/-45/0/45/-45/0/45/-45/0/45/-45/0/45/-45 | EP | UNK | Load | 51.758 | 71.23858 |  |  |  |  | 6.64 | 2 | 25.33 |  |  | 150 | 40 | 40 | 168.1912 | 213.8637 | -85.5455 | 0.79 |  | -0.4 | 1.8 |  |  | 27.07 | 27.97 |  |  | 103657 | 5.015599 | [101 empty] | n |  |  | 0 | [5 empty] | d, RT |  | 35.97 | 35.97 |  |  |  | Rectangular | LM | [7 empty] | various | 25 |  | 6.57 | 55 | [5 empty] | DLR | 5 |  | MD material used in preliminary programme 2 (1 layer less than MD1) | PPG2002 | GE1 | V1 | Prime 20, slow hardener | GEV205; GEV207 after preliminary tests | [[±45, 0°]4;±45] | 6.57 | 4 | 10 | 0 |  | 150 | 200 kN HUN, DLR | LM | GE1 | 0 | GEV207_R0400_0457 |  |  |  | 2295 |  | I | 88.57 | 68.14 | 1.888907 | 0.01477921 | 51.758 | 0.9254374 | 0.7261478 | R0400 | MD2 | DLR | 47.31696 | 0.8443982 | 0.9250345 | 0.2162266 | R0400 | MD2 | 80 |  |  | OB_TG1_R022 |  |  |  | Strain gauge: TML FLA-6-11-1L, Middle, Center, BTB | SG, M, C, BTB |  | TG 1 phase I |  | Table OptiMat | fan |  | CA |  |  |  | 2004-06-16 |  |  |  |  | 0.79 |  |  |  | t | m |  | 2 | [5 empty] | 213.8637 |  |  | 2004-06-15
OptiMat | 80R0400MD2 | 45/-45/0/45/-45/0/45/-45/0/45/-45/0/45/-45 | EP | UNK | Load | 51.758 | 71.23858 |  |  |  |  | 6.63 | 2 | 25.22 |  |  | 150 | 40 | 40 | 167.2086 | 239.8202 | -95.92808 | 0.9 |  | -0.4 | 1.45 |  |  | 26.75 | 26.46 |  |  | 36849 | 4.566426 | [101 empty] | n |  |  | 0 | [5 empty] | d, RT |  | 40.1 | 40.1 |  |  |  | Rectangular | LM | [7 empty] | various | 25 |  | 6.57 | 55 | [5 empty] | DLR | 5 |  | MD material used in preliminary programme 2 (1 layer less than MD1) | PPG2002 | GE1 | V1 | Prime 20, slow hardener | GEV205; GEV207 after preliminary tests | [[±45, 0°]4;±45] | 6.57 | 4 | 10 | 0 |  | 150 | 200 kN HUN, DLR | LM | GE1 | 0 | GEV207_R0400_0458 |  |  |  | 2294 |  | I | 88.57 | 68.14 | 1.888907 | 0.01477921 | 51.758 | 0.9254374 | 0.7261478 | R0400 | MD2 | DLR | 47.31696 | 0.8443982 | 0.9250345 | 0.2162266 | R0400 | MD2 | 80 |  |  | OB_TG1_R022 |  |  |  | Strain gauge: TML FLA-6-11-1L, Middle, Center, BTB | SG, M, C, BTB |  | TG 1 phase I |  | Table OptiMat | fan |  | CA |  |  |  | 2004-06-17 |  |  |  |  | 0.9 |  |  |  | t | m |  | 2 | [5 empty] | 239.8202 |  |  | 2004-06-16
OptiMat | 81R0400MD2 | 45/-45/0/45/-45/0/45/-45/0/45/-45/0/45/-45 | EP | UNK | Load | 52.88935 | 72.26662 |  |  |  |  | 6.68 | 2 | 25.27 |  |  | 150 | 40 | 40 | 168.8036 | 279.9111 | -111.9644 | 1.05 |  | -0.4 | 1.03 |  |  | 26.68 | 26.42 |  |  | 14519 | 4.161937 | [101 empty] | n |  |  | 0 | [5 empty] | d, RT |  | 47.25 | 47.25 |  |  |  | Rectangular | LM | [7 empty] | various | 25 |  | 6.57 | 55 | [5 empty] | DLR | 5 |  | MD material used in preliminary programme 2 (1 layer less than MD1) | PPG2002 | GE1 | V1 | Prime 20, slow hardener | GEV205; GEV207 after preliminary tests | [[±45, 0°]4;±45] | 6.57 | 4 | 10 | 0 |  | 150 | 200 kN HUN, DLR | LM | GE1 | 0 | GEV207_R0400_0459 |  |  |  | 2293 |  | I | 88.46 | 69.49 | 1.902719 | -0.01814825 | 52.88935 | -1.010057 | -0.6967486 | R0400 | MD2 | WMC | 45.95785 | -0.7426151 | 1.152807 | -0.3479334 | R0400 | MD2 | 81 |  |  | OB_TG1_R022 |  |  |  | Strain gauge: TML FLA-6-11-1L, Middle, Center, BTB | SG, M, C, BTB |  | TG 1 phase I |  | Table OptiMat | fan |  | CA |  |  |  | 2004-06-17 |  |  |  |  | 1.05 |  |  |  | t | m |  | 1b | [5 empty] | 279.9111 |  |  | 2004-06-17
OptiMat | 81R0400MD2 | 45/-45/0/45/-45/0/45/-45/0/45/-45/0/45/-45 | EP | UNK | Load | 52.88935 | 72.26662 |  |  |  |  | 6.6 | 2 | 25.2 |  |  | 150 | 40 | 40 | 166.32 | 330.267 | -132.1068 | 1.26 |  | -0.4 | 0.76 |  |  | 26.2 | 25.75 |  |  | 2265 | 3.355068 | [101 empty] | n |  |  | 0 | [5 empty] | d, RT |  | 54.93 | 54.93 |  |  |  | Rectangular | LM | [7 empty] | various | 25 |  | 6.57 | 55 | [5 empty] | DLR | 5 |  | MD material used in preliminary programme 2 (1 layer less than MD1) | PPG2002 | GE1 | V1 | Prime 20, slow hardener | GEV205; GEV207 after preliminary tests | [[±45, 0°]4;±45] | 6.57 | 4 | 10 | 0 |  | 150 | 200 kN HUN, DLR | LM | GE1 | 0 | GEV207_R0400_0460 |  |  |  | 2292 |  | I | 88.46 | 69.49 | 1.902719 | -0.01814825 | 52.88935 | -1.010057 | -0.6967486 | R0400 | MD2 | WMC | 45.95785 | -0.7426151 | 1.152807 | -0.3479334 | R0400 | MD2 | 81 |  |  | OB_TG1_R022 |  |  |  | Strain gauge: TML FLA-6-11-1L, Middle, Center, BTB | SG, M, C, BTB |  | TG 1 phase I |  | Table OptiMat | fan |  | CA |  |  |  | 2004-06-17 |  |  |  |  | 1.26 |  |  |  | t | m |  | 1b | [5 empty] | 330.267 |  |  | 2004-06-17
OptiMat | 81R0400MD2 | 45/-45/0/45/-45/0/45/-45/0/45/-45/0/45/-45 | EP | UNK | Load | 52.88935 | 72.26662 |  |  |  |  | 6.65 | 2 | 25.22 |  |  | 150 | 40 | 40 | 167.713 | 150.3759 | -60.15038 | 0.56 |  | -0.4 | 3.63 |  |  | 26.83 | 26.98 |  |  | 2308278 | 6.363288 | [101 empty] | n | x |  | 0 | [5 empty] | d, RT |  | 25.22 | 25.22 |  |  |  | Rectangular | LM | [7 empty] | various | 25 |  | 6.57 | 55 | [5 empty] | DLR | 5 |  | MD material used in preliminary programme 2 (1 layer less than MD1) | PPG2002 | GE1 | V1 | Prime 20, slow hardener | GEV205; GEV207 after preliminary tests | [[±45, 0°]4;±45] | 6.57 | 4 | 10 | 0 |  | 150 | 200 kN HUN, DLR | LM | GE1 | 0 | GEV207_R0400_0461 |  |  |  | 2291 |  | I | 88.46 | 69.49 | 1.902719 | -0.01814825 | 52.88935 | -1.010057 | -0.6967486 | R0400 | MD2 | WMC | 45.95785 | -0.7426151 | 1.152807 | -0.3479334 | R0400 | MD2 | 81 |  |  | OB_TG1_R022 |  |  |  | Strain gauge: TML FLA-6-11-1L, Middle, Center, BTB | SG, M, C, BTB |  | TG 1 phase I |  | Table OptiMat | fan |  | CA |  |  |  | 2004-06-24 |  |  |  |  | 0.56 |  |  |  | t | m |  | 3 | [5 empty] | 150.3759 |  |  | 2004-06-17
OptiMat | 87R0400MD2 | 45/-45/0/45/-45/0/45/-45/0/45/-45/0/45/-45 | EP | UNK | Load | 53.25687 | 72.93715 |  |  |  |  | 6.42 | 2 | 25.28 |  |  | 150 | 40 | 40 | 162.2976 | 168.2095 | -67.2838 | 0.58 |  | -0.4 | 3.11 |  |  | 29.03 | 29.23 |  |  | 116481 | 5.066255 | [101 empty] | n |  |  | 0 | [5 empty] | d, RT |  | 27.3 | 27.3 |  |  |  | Rectangular | LM | [7 empty] | various | 25 |  | 6.57 | 55 | [5 empty] | DLR | 5 |  | MD material used in preliminary programme 2 (1 layer less than MD1) | PPG2002 | GE1 | V1 | Prime 20, slow hardener | GEV205; GEV207 after preliminary tests | [[±45, 0°]4;±45] | 6.57 | 4 | 10 | 0 |  | 150 | 200 kN HUN, DLR | LM | GE1 | 0 | GEV207_R0400_0547 |  |  |  | 2290 |  | I | 87.78 | 72.3 | 1.89845 | 0.004791868 | 53.25687 | 0.2690681 | 0.2657081 | R0400 | MD2 | DLR | 44.75363 | 0.4171213 | 1.989507 | 0.2872759 | R0400 | MD2 | 87 |  |  | OB_TG1_R022 |  |  |  | Strain gauge: TML FLA-6-11-1L, Middle, Center, BTB | SG, M, C, BTB |  | TG 1 phase I |  | Table OptiMat | fan |  | CA |  |  |  | 2004-06-30 |  |  |  |  | 0.58 |  |  |  | t | m |  | 3 | [5 empty] | 168.2095 |  |  | 2004-06-29
OptiMat | 87R0400MD2 | 45/-45/0/45/-45/0/45/-45/0/45/-45/0/45/-45 | EP | UNK | Load | 53.25687 | 72.93715 |  |  |  |  | 6.43 | 2 | 25.23 |  |  | 150 | 40 | 40 | 162.2289 | 183.5061 | -73.40246 | 0.64 |  | -0.4 | 2.61 |  |  | 28.76 | 28.78 |  |  | 69767 | 4.84365 | [101 empty] | n |  |  | 0 | [5 empty] | d, RT |  | 29.77 | 29.77 |  |  |  | Rectangular | LM | [7 empty] | various | 25 |  | 6.57 | 55 | [5 empty] | DLR | 5 |  | MD material used in preliminary programme 2 (1 layer less than MD1) | PPG2002 | GE1 | V1 | Prime 20, slow hardener | GEV205; GEV207 after preliminary tests | [[±45, 0°]4;±45] | 6.57 | 4 | 10 | 0 |  | 150 | 200 kN HUN, DLR | LM | GE1 | 0 | GEV207_R0400_0548 |  |  |  | 2289 |  | I | 87.78 | 72.3 | 1.89845 | 0.004791868 | 53.25687 | 0.2690681 | 0.2657081 | R0400 | MD2 | DLR | 44.75363 | 0.4171213 | 1.989507 | 0.2872759 | R0400 | MD2 | 87 |  |  | OB_TG1_R022 |  |  |  | Strain gauge: TML FLA-6-11-1L, Middle, Center, BTB | SG, M, C, BTB |  | TG 1 phase I |  | Table OptiMat | fan |  | CA |  |  |  | 2004-06-29 |  |  |  |  | 0.64 |  |  |  | t | m |  | 3 | [5 empty] | 183.5061 |  |  | 2004-06-28
OptiMat | 88R0400MD2 | 45/-45/0/45/-45/0/45/-45/0/45/-45/0/45/-45 | EP | UNK | Load | 54.10508 | 72.90187 |  |  |  |  | 6.41 | 2 | 25.22 |  |  | 150 | 40 | 40 | 161.6602 | 159.6559 | -63.86235 | 0.75 |  | -0.4 | 1.8 |  | -432.135 | 29.51 | 28.7 |  |  | 10863 | 4.03595 | [101 empty] | n |  |  | 0 | [5 empty] | d, RT |  | 25.81 | 25.81 |  |  |  | Rectangular | LM | [7 empty] | various | 25 |  | 6.57 | 55 | [5 empty] | DLR | 5 |  | MD material used in preliminary programme 2 (1 layer less than MD1) | PPG2002 | GE1 | V1 | Prime 20, slow hardener | GEV205; GEV207 after preliminary tests | [[±45, 0°]4;±45] | 6.57 | 4 | 10 | 0 |  | 150 | 200 kN HUN, DLR | LM | GE1 | 0 | GEV207_R0400_0561 |  |  |  | 2288 |  | I | 89.22 | 77.48 | 1.929601 | 0.007215497 | 54.10508 | 0.5068176 | 0.4696607 | R0400 | MD2 | WMC | 45.54609 | 0.689802 | 0.348832 | 0.3395225 | R0400 | MD2 | 88 |  |  | OB_TG1_R022 |  |  |  | Strain gauge: TML FLA-6-11-1L, Middle, Center, BTB | SG, M, C, BTB |  | TG 1 phase I |  | Table OptiMat | fan |  | CA |  |  |  | 2004-06-15 |  |  |  |  | 0.75 |  |  |  | t | m |  | 3 | [5 empty] | 159.6559 |  |  | 2004-06-15
OptiMat | 88R0400MD2 | 45/-45/0/45/-45/0/45/-45/0/45/-45/0/45/-45 | EP | UNK | Load | 54.10508 | 72.90187 |  |  |  |  | 6.3 | 2 | 25.1 |  |  | 150 | 40 | 40 | 158.13 | 225.0047 | -90.0019 | 0.78 |  | -0.4 | 1.8 |  | -432.135 | 28.82 | 28.83 |  |  | 13070 | 4.116276 | [101 empty] | n |  |  | 0 | [5 empty] | d, RT |  | 35.58 | 35.58 |  |  |  | Rectangular | LM | [7 empty] | various | 25 |  | 6.57 | 55 | [5 empty] | DLR | 5 |  | MD material used in preliminary programme 2 (1 layer less than MD1) | PPG2002 | GE1 | V1 | Prime 20, slow hardener | GEV205; GEV207 after preliminary tests | [[±45, 0°]4;±45] | 6.57 | 4 | 10 | 0 |  | 150 | 200 kN HUN, DLR | LM | GE1 | 0 | GEV207_R0400_0562 |  |  |  | 2287 |  | I | 89.22 | 77.48 | 1.929601 | 0.007215497 | 54.10508 | 0.5068176 | 0.4696607 | R0400 | MD2 | WMC | 45.54609 | 0.689802 | 0.348832 | 0.3395225 | R0400 | MD2 | 88 |  |  | OB_TG1_R022 |  |  |  | Strain gauge: TML FLA-6-11-1L, Middle, Center, BTB | SG, M, C, BTB |  | TG 1 phase I |  | Table OptiMat | fan |  | CA |  |  |  | 2004-03-24 |  |  |  |  | 0.78 |  |  |  | t | m |  | 2 | [5 empty] | 225.0047 |  |  | 2004-03-24
OptiMat | 88R0400MD2 | 45/-45/0/45/-45/0/45/-45/0/45/-45/0/45/-45 | EP | UNK | Load | 54.10508 | 72.90187 |  |  |  |  | 6.37 | 2 | 25.12 |  |  | 150 | 40 | 40 | 160.0144 | 249.9775 | -99.991 | 0.88 |  | -0.4 | 1.45 |  | -432.135 | 28.33 | 28.23 |  |  | 7567 | 3.878924 | [101 empty] | n |  |  | 0 | [5 empty] | d, RT |  | 40 | 40 |  |  |  | Rectangular | LM | [7 empty] | various | 25 |  | 6.57 | 55 | [5 empty] | DLR | 5 |  | MD material used in preliminary programme 2 (1 layer less than MD1) | PPG2002 | GE1 | V1 | Prime 20, slow hardener | GEV205; GEV207 after preliminary tests | [[±45, 0°]4;±45] | 6.57 | 4 | 10 | 0 |  | 150 | 200 kN HUN, DLR | LM | GE1 | 0 | GEV207_R0400_0566 |  |  |  | 2286 |  | I | 89.22 | 77.48 | 1.929601 | 0.007215497 | 54.10508 | 0.5068176 | 0.4696607 | R0400 | MD2 | WMC | 45.54609 | 0.689802 | 0.348832 | 0.3395225 | R0400 | MD2 | 88 |  |  | OB_TG1_R022 |  |  |  | Strain gauge: TML FLA-6-11-1L, Middle, Center, BTB | SG, M, C, BTB |  | TG 1 phase I |  | Table OptiMat | fan |  | CA |  |  |  | 2004-03-22 |  |  |  |  | 0.88 |  |  |  | t | m |  | 2 | [5 empty] | 249.9775 |  |  | 2004-03-22
OptiMat | 44R0300UD2 | 0/0/0/0 | EP | UNK | Load | 50.81756 | 71.6865 |  |  |  |  | 3.626 | 2 | 24.77 | 24.78 | 24.75 | 145 | 35 | 35 | 89.8 | 137.8373 | -137.8373 | 0.3444 |  | -1 | 8.09 |  | -546.0118 | 40.019 | 39.887 |  |  | 19854604 | 7.297861 | [104 empty] | 0 | [5 empty] | d, RT |  | 12.38 | 12.38 |  |  |  | Rectangular | LM | [7 empty] | various | 25 |  | 3.52 | 55 |  | 120 |  |  |  | CRES | 0 |  | UD material used in preliminary programme 2 (1 layer less than UD1) | PPG2002 | GE1 | V1 | Prime 20, slow hardener | GEV204; GEV206 after preliminary tests | [0°]4 | 3.52 | 4 | 0 | 0 |  | 145 | 250 kN MTS, CRES | LM | GE1 | 0 | GEV206_R0300_0259 |  |  |  | 2279 | x | I |  |  | 1.843109 | 0.02352344 | 50.81756 | 0.7313109 | 0.5124281 | R0300 | UD2 | CRES | 45.45754 | 1.029704 | 3.724895 | 1.330261 | R0300 | UD2 | 44 |  |  | OB_TG1_R0011 | Specimen was first loaded to -12kN very fast, temperature is indicative only of the maximum temperature on the surface, because after the first cycles the PT100 stopped reading |  |  | Strain gauge: HBM 6/350 LY41, Middle, Center, BTB | SG, M, C, BTB |  | TG 1 phase I | x | Table OptiMat | fan | 43 | CA |  |  | GEV206_R0300_0259 | 2004-08-31 |  |  |  |  | 0.3444 |  |  |  | c | h | 4 | 4 | [5 empty] | 137.8373 |  |  | 2004-08-02
OptiMat | 54R0300UD2 | 0/0/0/0 | EP | UNK | Load | 52.41343 | 72.27328 |  |  |  |  | 3.745 | 2 | 25.285 | 25.29 | 25.28 | 145 | 34.79 | 35 | 94.6736 | 178.4728 | -178.4728 | 0.465 |  | -1 | 2.28 |  |  | 38.5 | 38.35 |  |  | 999129 | 5.999622 | [101 empty] | n |  |  | 0 | [5 empty] | d, RT |  | 16.9 | 16.9 |  |  |  | Rectangular | LM | [7 empty] | various | 25 |  | 3.52 | 55 |  | 60 Nm |  |  |  | WMC | 0 |  | UD material used in preliminary programme 2 (1 layer less than UD1) | PPG2002 | GE1 | V1 | Prime 20, slow hardener | GEV204; GEV206 after preliminary tests | [0°]4 | 3.52 | 4 | 0 | 0 | 146.01 | 145 | 100 kN homebuilt, WMC | LM | GE1 | 0 | GEV206_R0300_0378 |  |  |  | 2254 |  | I | 86.32 | 69.05 | 1.885474 | 0.01636692 | 52.41343 | 0.8372151 | 0.6064414 | R0300 | UD2 | WMC | 45.53351 | 0.7541358 | 2.053057 | 0.5731797 | R0300 | UD2 | 54 |  |  |  | test interrupted couple of times |  |  | Strain gauge: TML FLA-10-11, Middle, Center, BTB | SG, M, C, BTB |  | TG 1 phase I |  | Table OptiMat | fan |  | CA |  |  |  | 2004-03-15 |  |  |  |  | 0.465 |  |  |  |  | m | 3 | 3 | [5 empty] | 178.4728 |  |  | 2004-03-15
OptiMat | 54R0300UD2 | 0/0/0/0 | EP | UNK | Load | 52.41343 | 72.27328 |  |  |  |  | 3.73 | 2 | 25.44 | 25.49 | 25.39 | 145 | 34.75 | 35 | 94.7047 | 179.1525 | -179.1525 | 0.465 |  | -1 | 4.56 |  |  | 39 | 39.05 |  |  | 847417 | 5.928097 | [101 empty] | n |  |  | 0 | [5 empty] | d, RT |  | 17 | 17 |  |  |  | Rectangular | LM | [7 empty] | various | 25 |  | 3.52 | 55 |  | 70 Nm |  |  |  | WMC | 0 |  | UD material used in preliminary programme 2 (1 layer less than UD1) | PPG2002 | GE1 | V1 | Prime 20, slow hardener | GEV204; GEV206 after preliminary tests | [0°]4 | 3.52 | 4 | 0 | 0 | 146.06 | 145 | 100 kN homebuilt, WMC | LM | GE1 | 0 | GEV206_R0300_0370 |  |  |  | 2253 |  | I | 86.32 | 69.05 | 1.885474 | 0.01636692 | 52.41343 | 0.8372151 | 0.6064414 | R0300 | UD2 | WMC | 45.53351 | 0.7541358 | 2.053057 | 0.5731797 | R0300 | UD2 | 54 |  |  |  | test interrupted couple of times; clamping torque raised from 60 to 70 after 174583 cycles |  |  | Strain gauge: TML FLA-10-11, Middle, Center, BTB | SG, M, C, BTB |  | TG 1 phase I |  | Table OptiMat | fan |  | CA |  |  |  | 2004-02-26 |  |  |  |  | 0.465 |  |  |  |  | m | 3 | 3 | [5 empty] | 179.1525 |  |  | 2004-02-26
OptiMat | 54R0300UD2 | 0/0/0/0 | EP | UNK | Load | 52.41343 | 72.27328 |  |  |  |  | 3.72 | 2 | 25.33 | 25.34 | 25.32 | 145 | 34.895 | 35 | 94.1904 | 180.4142 | -180.4142 | 0.455 |  | -1 | 2.28 |  |  | 38.85 | 38.7 |  |  | 104565 | 5.019386 | [101 empty] | n |  |  | 0 | [5 empty] | d, RT |  | 17 | 17 |  |  |  | Rectangular | LM | [7 empty] | various | 25 |  | 3.52 | 55 |  | 90 Nm |  | x |  | WMC | 0 |  | UD material used in preliminary programme 2 (1 layer less than UD1) | PPG2002 | GE1 | V1 | Prime 20, slow hardener | GEV204; GEV206 after preliminary tests | [0°]4 | 3.52 | 4 | 0 | 0 | 145.84 | 145 | 100 kN homebuilt, WMC | LM | GE1 | 0 | GEV206_R0300_0377 |  |  |  | 2252 |  | I | 86.32 | 69.05 | 1.885474 | 0.01636692 | 52.41343 | 0.8372151 | 0.6064414 | R0300 | UD2 | WMC | 45.53351 | 0.7541358 | 2.053057 | 0.5731797 | R0300 | UD2 | 54 |  |  |  | premature failure due to computer reset |  |  | Strain gauge: TML FLA-10-11, Middle, Center, BTB | SG, M, C, BTB |  | TG 1 phase I |  | Table OptiMat | fan |  | CA |  |  |  | 2004-02-23 |  |  |  |  | 0.455 |  |  |  |  | m | 3 | 3 | [5 empty] | 180.4142 |  |  | 2004-02-23
OptiMat | 71R0300UD2 | 0/0/0/0 | EP | UNK | Load | 52.2811 | 71.85188 |  |  |  |  | 3.72 | 2 | 25.365 | 25.39 | 25.34 | 145 | 34.7925 | 35 | 94.2648 | 260.4978 | -260.4978 | 0.65 |  | -1 | 2.17 |  |  | 39 | 39.2 |  |  | 68131 | 4.833345 | [101 empty] | n |  |  | 0 | [5 empty] | d, RT |  | 24.58 | 24.58 |  |  |  | Rectangular | LM | [7 empty] | various | 25 |  | 3.52 | 55 |  | 160 |  |  |  | WMC | 0 |  | UD material used in preliminary programme 2 (1 layer less than UD1) | PPG2002 | GE1 | V1 | Prime 20, slow hardener | GEV204; GEV206 after preliminary tests | [0°]4 | 3.52 | 4 | 0 | 0 | 145.18 | 145 | 100 kN Schenck, WMC | LM | GE1 | 0 | GEV206_R0300_0532 |  |  |  | 2251 |  | I | 93.2 | 75.28 | 1.891766 | 0.007530258 | 52.2811 | 0.8080429 | 0.873326 | D1200, R0300 | UD2 | RISØ, WMC | 46.38135 | 1.297617 | 1.337547 | 0.5518028 | R0300 | UD2 | 71 | [6 empty] | Strain gauge&Clip gauge: TML FLA-10-11, OB cg, Middle, Center, BTB | SG&CG, M, C, BTB |  | TG 1 phase I |  | Table OptiMat | fan |  | CA |  | 4.833345 |  | 2004-06-10 |  |  |  |  | 0.65 |  |  |  |  | h | 2 | 2 | [5 empty] | 260.4978 |  |  | 2004-06-09
OptiMat | 54R0300UD2 | 0/0/0/0 | EP | UNK | Load | 52.41343 | 72.27328 |  |  |  |  | 3.705 | 2 | 25.3 | 25.35 | 25.25 | 145 | 34.58 | 35 | 93.55125 | 426.7281 | -426.7281 | 1.1 |  | -1 | 0.41 |  |  | 39.75 | 39.9 |  |  | 666 | 2.823474 | [101 empty] | n |  |  | 0 | [5 empty] | d, RT |  | 40 | 40 |  |  |  | Rectangular | LM | [7 empty] | various | 25 |  | 3.52 | 55 |  | 175 Nm |  |  |  | WMC | 0 |  | UD material used in preliminary programme 2 (1 layer less than UD1) | PPG2002 | GE1 | V1 | Prime 20, slow hardener | GEV204; GEV206 after preliminary tests | [0°]4 | 3.52 | 4 | 0 | 0 | 145.45 | 145 | 100 kN homebuilt, WMC | LM | GE1 | 0 | GEV206_R0300_0375 |  |  |  | 2250 |  | I | 86.32 | 69.05 | 1.885474 | 0.01636692 | 52.41343 | 0.8372151 | 0.6064414 | R0300 | UD2 | WMC | 45.53351 | 0.7541358 | 2.053057 | 0.5731797 | R0300 | UD2 | 54 | [6 empty] | Strain gauge: TML FLA-10-11, Middle, Center, BTB | SG, M, C, BTB |  | TG 1 phase I |  | Table OptiMat | fan |  | CA |  |  |  | 2004-03-23 |  |  |  |  | 1.1 |  |  |  |  | m | 1 | 1 | [5 empty] | 426.7281 |  |  | 2004-03-23
OptiMat | 72R0300UD2 | 0/0/0/0 | EP | UNK | Load | 52.97054 | 71.68015 |  |  |  |  | 3.68 | 2 | 25.19 | 25.24 | 25.14 | 145 | 34.8425 | 35 | 92.5152 | 428.4827 | -428.4827 |  |  | -1 | 0.82 | 1043.047 | -511.4613 |  | 42.05 | 2.66 |  | 229 | 2.359835 | [101 empty] | n |  |  | 0 | [5 empty] | d, RT |  | 39.72 | 39.72 |  |  |  | Rectangular | LM | [7 empty] | various | 25 |  | 3.52 | 55 |  | 160 |  |  |  | WMC | 0 |  | UD material used in preliminary programme 2 (1 layer less than UD1) | PPG2002 | GE1 | V1 | Prime 20, slow hardener | GEV204; GEV206 after preliminary tests | [0°]4 | 3.52 | 4 | 0 | 0 | 145.2 | 145 | 100 kN Schenck, WMC | LM | GE1 |  | GEV206_R0300_0552 |  |  |  | 2249 |  | I | 88.17 | 71.32 | 1.921328 | 0.006129866 | 52.97054 | 0.546498 | 0.5162799 | D0200, D1200, R0300 | UD2 | RISØ, WMC, VUB | 47.39498 | 0.7174841 | 0 | 0 | R0300 | UD2 | 72 |  |  |  | no strain measurement |  | x |  |  |  | TG 1 phase I |  | Table OptiMat | fan |  | CA |  |  |  | 2004-05-06 | [9 empty] | h | 1 | 1 | [5 empty] | 428.4827 |  |  | 2004-05-06
OptiMat | 54R0300UD2 | 0/0/0/0 | EP | UNK | Load | 52.41343 | 72.27328 |  |  |  |  | 3.675 | 2 | 25.485 | 25.5 | 25.47 | 145 | 34.775 | 35 | 93.60225 | 263.7272 | -263.7272 | 0.65 |  | -1 | 2.17 |  |  | 39.7 | 39.55 |  |  | 19151 | 4.282191 | [101 empty] | n |  |  | 0 | [5 empty] | d, RT |  | 24.7 | 24.7 |  |  |  | Rectangular | LM | [7 empty] | various | 25 |  | 3.52 | 55 |  | 60 Nm |  |  |  | WMC | 0 |  | UD material used in preliminary programme 2 (1 layer less than UD1) | PPG2002 | GE1 | V1 | Prime 20, slow hardener | GEV204; GEV206 after preliminary tests | [0°]4 | 3.52 | 4 | 0 | 0 | 145.86 | 145 | 100 kN homebuilt, WMC | LM | GE1 | 0 | GEV206_R0300_0368 |  |  |  | 2248 |  | I | 86.32 | 69.05 | 1.885474 | 0.01636692 | 52.41343 | 0.8372151 | 0.6064414 | R0300 | UD2 | WMC | 45.53351 | 0.7541358 | 2.053057 | 0.5731797 | R0300 | UD2 | 54 | [6 empty] | Strain gauge: TML FLA-10-11, Middle, Center, BTB | SG, M, C, BTB |  | TG 1 phase I |  | Table OptiMat | fan |  | CA |  | 4.282191 |  | 2004-02-25 |  |  |  |  | 0.65 |  |  |  |  | m | 2 | 2 | [5 empty] | 263.7272 |  |  | 2004-02-25
OptiMat | 54R0300UD2 | 0/0/0/0 | EP | UNK | Load | 52.41343 | 72.27328 |  |  |  |  | 3.675 | 2 | 25.34 | 25.4 | 25.28 | 145 | 34.81 | 35 | 92.904 | 429.5325 | -429.5325 | 1.115 |  | -1 | 0.41 |  |  | 39.2 | 39.71 |  |  | 32 | 1.50515 | [101 empty] | n |  | x | 0 | [5 empty] | d, RT |  | 40 | 40 |  |  |  | Rectangular | LM | [7 empty] | various | 25 |  | 3.52 | 55 |  | 175 Nm |  |  |  | WMC | 0 |  | UD material used in preliminary programme 2 (1 layer less than UD1) | PPG2002 | GE1 | V1 | Prime 20, slow hardener | GEV204; GEV206 after preliminary tests | [0°]4 | 3.52 | 4 | 0 | 0 | 146.12 | 145 | 100 kN homebuilt, WMC | LM | GE1 | 0 | GEV206_R0300_0373 |  |  |  | 2247 |  | I | 86.32 | 69.05 | 1.885474 | 0.01636692 | 52.41343 | 0.8372151 | 0.6064414 | R0300 | UD2 | WMC | 45.53351 | 0.7541358 | 2.053057 | 0.5731797 | R0300 | UD2 | 54 | [6 empty] | Strain gauge: TML FLA-10-11, Middle, Center, BTB | SG, M, C, BTB |  | TG 1 phase I |  | Table OptiMat | fan |  | CA |  |  |  | 2004-03-22 |  |  |  |  | 1.115 |  |  |  |  | m | 1 | 1 | [5 empty] | 429.5325 |  |  | 2004-03-22
OptiMat | 71R0300UD2 | 0/0/0/0 | EP | UNK | Load | 52.2811 | 71.85188 |  |  |  |  | 3.66 | 2 | 25.29 | 25.32 | 25.26 | 145 | 35.06 | 35 | 92.4516 | 431.0652 | -431.0652 |  |  | -1 | 0.82 | [6 empty] | 300 | 2.477121 | [101 empty] | n |  |  | 0 | [5 empty] | d, RT |  | 39.9 | 39.9 |  |  |  | Rectangular | LM | [7 empty] | various | 25 |  | 3.52 | 55 |  | 100 Nm | x |  |  | WMC | 0 |  | UD material used in preliminary programme 2 (1 layer less than UD1) | PPG2002 | GE1 | V1 | Prime 20, slow hardener | GEV204; GEV206 after preliminary tests | [0°]4 | 3.52 | 4 | 0 | 0 | 145.6 | 145 | 100 kN homebuilt, WMC | LM | GE1 |  | GEV206_R0300_0521 |  |  |  | 2246 |  | I | 93.2 | 75.28 | 1.891766 | 0.007530258 | 52.2811 | 0.8080429 | 0.873326 | D1200, R0300 | UD2 | RISØ, WMC | 46.38135 | 1.297617 | 1.337547 | 0.5518028 | R0300 | UD2 | 71 |  |  |  | surface flaws: exposed fibres in gauge section; exact no. of cycles unknown (=300 +/-20); strain measurement unreliable |  |  | Strain gauge: TML FLA-10-11, Middle, Center, BTB | SG, M, C, BTB |  | TG 1 phase I |  | Table OptiMat | fan |  | CA |  |  |  | 2004-04-08 | [9 empty] | m | 1 | 1 | [5 empty] | 431.0652 |  |  | 2004-04-08
OptiMat | 53R0300UD2 | 0/0/0/0 | EP | UNK | Load | 53.39671 | 72.83836 |  |  |  |  | 3.645 | 2 | 25.375 | 25.43 | 25.32 | 145 | 34.41 | 35 | 92.2914 | 266.618 | -266.618 | 0.67 |  | -1 | 2.17 |  |  | 40.25 | 40.25 |  |  | 77850 | 4.891259 | [101 empty] | n |  |  | 0 | [5 empty] | d, RT |  | 24.66 | 24.66 |  |  |  | Rectangular | LM | [7 empty] | various | 25 |  | 3.52 | 55 |  | 160 |  |  |  | WMC | 0 |  | UD material used in preliminary programme 2 (1 layer less than UD1) | PPG2002 | GE1 | V1 | Prime 20, slow hardener | GEV204; GEV206 after preliminary tests | [0°]4 | 3.52 | 4 | 0 | 0 | 145.78 | 145 | 100 kN Schenck, WMC | LM | GE1 | 0 | GEV206_R0300_0364 |  |  |  | 2245 |  | I | 85.89 | 66.08 | 1.90605 | 0.004305392 | 53.39671 | 0.3825793 | 0.6766125 | R0300 | UD2 | WMC | 45.09887 | 1.219331 | 1.504416 | 0.8409992 | R0300 | UD2 | 53 | [6 empty] | Strain gauge: TML FLA-10-11, Middle, Center, BTB | SG, M, C, BTB |  | TG 1 phase I |  | Table OptiMat | fan |  | CA |  | 4.891259 |  | 2004-02-17 |  |  |  |  | 0.67 |  |  |  | t | h | 2 | 2 | [5 empty] | 266.618 |  |  | 2004-02-17
OptiMat | 54R0300UD2 | 0/0/0/0 | EP | UNK | Load | 52.41343 | 72.27328 |  |  |  |  | 3.64 | 2 | 25.375 | 25.45 | 25.3 | 145 | 34.78 | 35 | 92.092 | 184.0524 | -184.0524 | 0.465 |  | -1 | 4.56 |  |  | 39.65 | 39.5 |  |  | 983965 | 5.99298 | [101 empty] | n |  |  | 0 | [5 empty] | d, RT |  | 17 | 17 |  |  |  | Rectangular | LM | [7 empty] | various | 25 |  | 3.52 | 55 |  | 60 Nm | x |  |  | WMC | 0 |  | UD material used in preliminary programme 2 (1 layer less than UD1) | PPG2002 | GE1 | V1 | Prime 20, slow hardener | GEV204; GEV206 after preliminary tests | [0°]4 | 3.52 | 4 | 0 | 0 | 146.16 | 145 | 100 kN homebuilt, WMC | LM | GE1 | 0 | GEV206_R0300_0371 |  |  |  | 2244 |  | I | 86.32 | 69.05 | 1.885474 | 0.01636692 | 52.41343 | 0.8372151 | 0.6064414 | R0300 | UD2 | WMC | 45.53351 | 0.7541358 | 2.053057 | 0.5731797 | R0300 | UD2 | 54 |  |  |  | no measurement data between 1000-21000 cycles |  |  | Strain gauge: TML FLA-10-11, Middle, Center, BTB | SG, M, C, BTB |  | TG 1 phase I |  | Table OptiMat | fan |  | CA |  |  |  | 2004-03-11 |  |  |  |  | 0.465 |  |  |  |  | m | 3 | 3 | [5 empty] | 184.0524 |  |  | 2004-03-11
OptiMat | 72R0300UD2 | 0/0/0/0 | EP | UNK | Load | 52.97054 | 71.68015 |  |  |  |  | 3.62 | 2 | 25.23 | 25.25 | 25.21 | 145 | 34.9 | 35 | 91.2602 | 436.0984 | -436.0984 |  |  | -1 | 0.82 | 1043.047 | -511.4613 |  | 42.05 | 2.66 |  | 225 | 2.352183 | [101 empty] | n |  |  | 0 | [5 empty] | d, RT |  | 39.83 | 39.83 |  |  |  | Rectangular | LM | [7 empty] | various | 25 |  | 3.52 | 55 |  | 160 |  |  |  | WMC | 0 |  | UD material used in preliminary programme 2 (1 layer less than UD1) | PPG2002 | GE1 | V1 | Prime 20, slow hardener | GEV204; GEV206 after preliminary tests | [0°]4 | 3.52 | 4 | 0 | 0 | 145.38 | 145 | 100 kN Schenck, WMC | LM | GE1 |  | GEV206_R0300_0551 |  |  |  | 2243 |  | I | 88.17 | 71.32 | 1.921328 | 0.006129866 | 52.97054 | 0.546498 | 0.5162799 | D0200, D1200, R0300 | UD2 | RISØ, WMC, VUB | 47.39498 | 0.7174841 | 0 | 0 | R0300 | UD2 | 72 |  |  |  | no strain measurement |  | x |  |  |  | TG 1 phase I |  | Table OptiMat | fan |  | CA |  |  |  | 2004-05-06 | [9 empty] | h | 1 | 1 | [5 empty] | 436.0984 |  |  | 2004-05-06
OptiMat | 54R0300UD2 | 0/0/0/0 | EP | UNK | Load | 52.41343 | 72.27328 |  |  |  |  | 3.8 | 2 | 25.38 | 25.51 | 25.25 | 145 | 34.725 | 35 | 95.95 | 176.2681 | -176.2681 |  |  | -1 | 4.65 | [6 empty] | 1121521 | 6.049807 | [101 empty] | n |  |  | 0 | [5 empty] | d, RT |  | 17 | 17 |  |  |  | Rectangular | LM | [7 empty] | various | 25 |  | 3.52 | 55 |  | 90 Nm |  |  |  | WMC | 0 |  | UD material used in preliminary programme 2 (1 layer less than UD1) | PPG2002 | GE1 | V1 | Prime 20, slow hardener | GEV204; GEV206 after preliminary tests | [0°]4 | 3.52 | 4 | 0 | 0 | 146.07 | 145 | 250 kN homebuilt, WMC | LM | GE1 |  | GEV206_R0300_0369 |  |  |  | 2218 |  | I | 86.32 | 69.05 | 1.885474 | 0.01636692 | 52.41343 | 0.8372151 | 0.6064414 | R0300 | UD2 | WMC | 45.53351 | 0.7541358 | 2.053057 | 0.5731797 | R0300 | UD2 | 54 |  |  |  | tested in 100 kN Schenck frame for first 1012 cycles (gripping pressure 160 bar); faulty calibration factor used for strain gauges |  |  | Strain gauge: TML FLA-10-11, Middle, Center, BTB | SG, M, C, BTB |  | TG 1 phase I |  | Table OptiMat | fan |  | CA |  |  |  | 2004-02-23 | [9 empty] | m | 3 | 3 | [5 empty] | 176.2681 |  |  | 2004-02-23
OptiMat | 71R0300UD2 | 0/0/0/0 | EP | UNK | Load | 52.2811 | 71.85188 |  |  |  |  | 3.79 | 2 | 25.335 | 25.39 | 25.28 | 145 | 34.9125 | 35 | 95.8112 | 255.2603 | -255.2603 | 0.65 |  | -1 | 2.17 |  |  | 39.7 | 39.5 |  |  | 70434 | 4.847782 | [101 empty] | n |  |  | 0 | [5 empty] | d, RT |  | 24.51 | 24.51 |  |  |  | Rectangular | LM | [7 empty] | various | 25 |  | 3.52 | 55 |  | 160 |  |  |  | WMC | 0 |  | UD material used in preliminary programme 2 (1 layer less than UD1) | PPG2002 | GE1 | V1 | Prime 20, slow hardener | GEV204; GEV206 after preliminary tests | [0°]4 | 3.52 | 4 | 0 | 0 | 145.41 | 145 | 100 kN Schenck, WMC | LM | GE1 | 0 | GEV206_R0300_0531 |  |  |  | 2217 |  | I | 93.2 | 75.28 | 1.891766 | 0.007530258 | 52.2811 | 0.8080429 | 0.873326 | D1200, R0300 | UD2 | RISØ, WMC | 46.38135 | 1.297617 | 1.337547 | 0.5518028 | R0300 | UD2 | 71 | [6 empty] | Strain gauge: HBM 10/120LY11, Middle, Center, BTB | SG, M, C, BTB |  | TG 1 phase I |  | Table OptiMat | fan |  | CA |  | 4.847782 |  | 2004-04-19 |  |  |  |  | 0.65 |  |  |  |  | h | 2 | 2 | [5 empty] | 255.2603 |  |  | 2004-04-16
OptiMat | 71R0300UD2 | 0/0/0/0 | EP | UNK | Load | 52.2811 | 71.85188 |  |  |  |  | 3.79 | 2 | 25.36 | 25.37 | 25.35 | 145 | 34.875 | 35 | 96.0765 | 417.2112 | -417.2112 |  |  | -1 | 0.82 | [6 empty] | 453 | 2.656098 | [101 empty] | n |  |  | 0 | [5 empty] | d, RT |  | 40.1 | 40.1 |  |  |  | Rectangular | LM | [7 empty] | various | 25 |  | 3.52 | 55 |  | 160 | x |  |  | WMC | 0 |  | UD material used in preliminary programme 2 (1 layer less than UD1) | PPG2002 | GE1 | V1 | Prime 20, slow hardener | GEV204; GEV206 after preliminary tests | [0°]4 | 3.52 | 4 | 0 | 0 | 145.35 | 145 | 100 kN Schenck, WMC | LM | GE1 |  | GEV206_R0300_0523 |  |  |  | 2216 |  | I | 93.2 | 75.28 | 1.891766 | 0.007530258 | 52.2811 | 0.8080429 | 0.873326 | D1200, R0300 | UD2 | RISØ, WMC | 46.38135 | 1.297617 | 1.337547 | 0.5518028 | R0300 | UD2 | 71 |  |  |  | first 6 cycles at higher frequency; strain measurement unreliable |  |  | Strain gauge: TML FLA-10-11, Middle, Center, BTB | SG, M, C, BTB |  | TG 1 phase I |  | Table OptiMat | fan |  | CA |  |  |  | 2004-05-06 | [9 empty] | h | 1 | 1 | [5 empty] | 417.2112 |  |  | 2004-05-06
OptiMat | 54R0300UD2 | 0/0/0/0 | EP | UNK | Load | 52.41343 | 72.27328 |  |  |  |  | 3.775 | 2 | 25.36 | 25.39 | 25.33 | 145 | 34.7825 | 35 | 95.62075 | 256.7531 | -256.7531 | 0.69 |  | -1 | 2.17 |  |  | 37.65 | 37.6 |  |  | 46630 | 4.668665 | [101 empty] | n |  |  | 0 | [5 empty] | d, RT |  | 24.58 | 24.58 |  |  |  | Rectangular | LM | [7 empty] | various | 25 |  | 3.52 | 55 |  | 160 |  |  |  | WMC | 0 |  | UD material used in preliminary programme 2 (1 layer less than UD1) | PPG2002 | GE1 | V1 | Prime 20, slow hardener | GEV204; GEV206 after preliminary tests | [0°]4 | 3.52 | 4 | 0 | 0 | 146.07 | 145 | 100 kN Schenck, WMC | LM | GE1 | 0 | GEV206_R0300_0382 |  |  |  | 2215 |  | I | 86.32 | 69.05 | 1.885474 | 0.01636692 | 52.41343 | 0.8372151 | 0.6064414 | R0300 | UD2 | WMC | 45.53351 | 0.7541358 | 2.053057 | 0.5731797 | R0300 | UD2 | 54 | [6 empty] | Strain gauge: TML FLA-10-11, Middle, Center, BTB | SG, M, C, BTB |  | TG 1 phase I |  | Table OptiMat | fan |  | CA |  | 4.668665 |  | 2004-05-06 |  |  |  |  | 0.69 |  |  |  |  | h | 2 | 2 | [5 empty] | 256.7531 |  |  | 2004-05-06
OptiMat | 71R0300UD2 | 0/0/0/0 | EP | UNK | Load | 52.2811 | 71.85188 |  |  |  |  | 3.76 | 2 | 25.23 | 25.25 | 25.21 | 145 | 34.7875 | 35 | 94.7896 | 178.0429 | -178.0429 | 0.45 |  | -1 | 2.28 |  |  | 39.35 | 39.45 |  |  | 1382433 | 6.140644 | [101 empty] | n |  |  | 0 | [5 empty] | d, RT |  | 16.89 | 16.89 |  |  |  | Rectangular | LM | [7 empty] | various | 25 |  | 3.52 | 55 |  | 60 Nm |  |  |  | WMC | 0 |  | UD material used in preliminary programme 2 (1 layer less than UD1) | PPG2002 | GE1 | V1 | Prime 20, slow hardener | GEV204; GEV206 after preliminary tests | [0°]4 | 3.52 | 4 | 0 | 0 | 145.14 | 145 | 100 kN homebuilt, WMC | LM | GE1 | 0 | GEV206_R0300_0533 |  |  |  | 2214 |  | I | 93.2 | 75.28 | 1.891766 | 0.007530258 | 52.2811 | 0.8080429 | 0.873326 | D1200, R0300 | UD2 | RISØ, WMC | 46.38135 | 1.297617 | 1.337547 | 0.5518028 | R0300 | UD2 | 71 |  |  |  | first 300 cycles 0.1 Hz |  |  | Strain gauge: TML FLA-10-11, Middle, Center, BTB | SG, M, C, BTB |  | TG 1 phase I |  | Table OptiMat | fan |  | CA |  |  |  | 2004-04-15 |  |  |  |  | 0.45 |  |  |  |  | m | 3 | 3 | [5 empty] | 178.0429 |  |  | 2004-04-08
OptiMat | 54R0300UD2 | 0/0/0/0 | EP | UNK | Load | 52.41343 | 72.27328 |  |  |  |  | 3.76 | 2 | 25.47 | 25.48 | 25.46 | 145 | 34.75 | 35 | 95.7296 | 257.9171 | -257.9171 | 0.66 |  | -1 | 2.17 |  |  | 38.85 | 38.7 |  |  | 18829 | 4.274827 | [101 empty] | n |  |  | 0 | [5 empty] | d, RT |  | 24.7 | 24.7 |  |  |  | Rectangular | LM | [7 empty] | various | 25 |  | 3.52 | 55 |  | 100 Nm |  |  |  | WMC | 0 |  | UD material used in preliminary programme 2 (1 layer less than UD1) | PPG2002 | GE1 | V1 | Prime 20, slow hardener | GEV204; GEV206 after preliminary tests | [0°]4 | 3.52 | 4 | 0 | 0 | 145.95 | 145 | 100 kN homebuilt, WMC | LM | GE1 | 0 | GEV206_R0300_0367 |  |  |  | 2213 |  | I | 86.32 | 69.05 | 1.885474 | 0.01636692 | 52.41343 | 0.8372151 | 0.6064414 | R0300 | UD2 | WMC | 45.53351 | 0.7541358 | 2.053057 | 0.5731797 | R0300 | UD2 | 54 | [6 empty] | Strain gauge: TML FLA-10-11, Middle, Center, BTB | SG, M, C, BTB |  | TG 1 phase I |  | Table OptiMat | fan |  | CA |  | 4.274827 |  | 2004-02-20 |  |  |  |  | 0.66 |  |  |  |  | m | 2 | 2 | [5 empty] | 257.9171 |  |  | 2004-02-20
OptiMat | 82R0400MD2 | 45/-45/0/45/-45/0/45/-45/0/45/-45/0/45/-45 | EP | UNK | Load | 51.5364 | 71.30717 |  |  |  |  | 6.705 | 2 | 25.08 | 25.12 | 25.04 | 150 | 39.46 | 40 | 167.8932 | 263.4374 | 26.34374 | 1.055 |  | 0.1 | 3.34 |  | -421.6392 | 26.65 | 27.35 |  |  | 98460 | 4.99326 | [101 empty] | n |  |  | 0 | [5 empty] | d, RT |  | 44.3 | 44.3 |  |  |  | Rectangular | LM | [7 empty] | various | 25 |  | 6.57 | 55 |  | 160 |  |  |  | WMC | 5 |  | MD material used in preliminary programme 2 (1 layer less than MD1) | PPG2002 | GE1 | V1 | Prime 20, slow hardener | GEV205; GEV207 after preliminary tests | [[±45, 0°]4;±45] | 6.57 | 4 | 10 | 0 | 148.93 | 150 | 100 kN Schenck, WMC | LM | GE1 | 0 | GEV207_R0400_0489 |  |  |  | 2186 |  | I | 82.62 | 65.32 | 1.879018 | 0.02660718 | 51.5364 | 1.009524 | 0.4507633 | R0400 | MD2 | WMC | 46.95746 | 0.4514731 | 1.506147 | 1.09391 | R0400 | MD2 | 82 | [6 empty] | Clip gauge: OB standard, Middle, Center, BTB | CG, M, C, BTB |  | TG 1 phase I |  | Table OptiMat | fan |  | CA |  |  |  | 2004-07-28 |  |  |  |  | 1.055 |  |  |  |  | h | 2 | 2 | [5 empty] | 263.4374 |  |  | 2004-07-27
OptiMat | 88R0400MD2 | 45/-45/0/45/-45/0/45/-45/0/45/-45/0/45/-45 | EP | UNK | Load | 54.10508 | 72.90187 |  |  |  |  | 6.425 | 2 | 25.21 | 25.23 | 25.19 | 150 | 39.8375 | 40 | 161.84575 | 346.3513 | 34.63513 | 1.32 |  | 0.1 | 2.1 |  | -432.135 | 29.25 | 28.7 |  |  | 2139 | 3.330211 | [101 empty] | n |  |  | 0 | [5 empty] | d, RT |  | 56.1 | 56.1 |  |  |  | Rectangular | LM | [7 empty] | various | 25 |  | 6.57 | 55 |  | 160 |  |  |  | WMC | 5 |  | MD material used in preliminary programme 2 (1 layer less than MD1) | PPG2002 | GE1 | V1 | Prime 20, slow hardener | GEV205; GEV207 after preliminary tests | [[±45, 0°]4;±45] | 6.57 | 4 | 10 | 0 | 150.18 | 150 | 100 kN Schenck, WMC | LM | GE1 | 0 | GEV207_R0400_0592 |  |  |  | 2185 |  | I | 89.22 | 77.48 | 1.929601 | 0.007215497 | 54.10508 | 0.5068176 | 0.4696607 | R0400 | MD2 | WMC | 45.54609 | 0.689802 | 0.348832 | 0.3395225 | R0400 | MD2 | 88 | [6 empty] | Clip gauge: OB standard, Middle, Center, BTB | CG, M, C, BTB |  | TG 1 phase I |  | Table OptiMat | fan |  | CA |  |  |  | 2004-07-20 |  |  |  |  | 1.32 |  |  |  |  | h | 1b | 1b | [5 empty] | 346.3513 |  |  | 2004-07-20
OptiMat | 83R0400MD2 | 45/-45/0/45/-45/0/45/-45/0/45/-45/0/45/-45 | EP | UNK | Load | 50.60759 | 70.65862 |  |  |  |  | 6.795 | 2 | 25.275 | 25.3 | 25.25 | 150 | 40.0875 | 40 | 171.57375 | 295.2075 | -118.083 |  |  | -0.4 | 0.9 |  | -423.4137 |  |  |  |  | 3525 | 3.547159 | [101 empty] | n |  |  | 0 | [5 empty] | d, RT |  | 50.7 | 50.7 |  |  |  | Rectangular | LM | [7 empty] | various | 25 |  | 6.57 | 55 |  | 160 |  |  |  | WMC | 5 |  | MD material used in preliminary programme 2 (1 layer less than MD1) | PPG2002 | GE1 | V1 | Prime 20, slow hardener | GEV205; GEV207 after preliminary tests | [[±45, 0°]4;±45] | 6.57 | 4 | 10 | 0 | 150.34 | 150 | 100 kN Schenck, WMC | LM | GE1 |  | GEV207_R0400_0502 |  |  |  | 2184 |  | I | 84.27 | 65.63 | 1.862155 | 0.01555504 | 50.60759 | 0.5775848 | 0.2430072 | R0400 | MD2 | WMC | 47.59212 | 0.2116255 | 1.80029 | 0.6431977 | R0400 | MD2 | 83 | [6 empty] | Clip gauge: OB standard, Middle, Center, BTB | CG, M, C, BTB |  | TG 1 phase I |  | Table OptiMat | fan |  | CA |  |  |  | 2004-08-18 | [9 empty] | h | 1b | 1b | [5 empty] | 295.2075 |  |  | 2004-08-18
OptiMat | 83R0400MD2 | 45/-45/0/45/-45/0/45/-45/0/45/-45/0/45/-45 | EP | UNK | Load | 50.60759 | 70.65862 |  |  |  |  | 6.765 | 2 | 25.185 | 25.21 | 25.16 | 150 | 40.085 | 40 | 170.2074 | 227.144 | -90.85759 | 0.96 |  | -0.4 | 1.5 |  | -423.4137 |  |  |  |  | 61144 | 4.786354 | [101 empty] | n |  |  | 0 | [5 empty] | d, RT |  | 38.7 | 38.7 |  |  |  | Rectangular | LM | [7 empty] | various | 25 |  | 6.57 | 55 |  | 160 |  |  |  | WMC | 5 |  | MD material used in preliminary programme 2 (1 layer less than MD1) | PPG2002 | GE1 | V1 | Prime 20, slow hardener | GEV205; GEV207 after preliminary tests | [[±45, 0°]4;±45] | 6.57 | 4 | 10 | 0 | 150.35 | 150 | 100 kN Schenck, WMC | LM | GE1 |  | GEV207_R0400_0496 |  |  |  | 2183 |  | I | 84.27 | 65.63 | 1.862155 | 0.01555504 | 50.60759 | 0.5775848 | 0.2430072 | R0400 | MD2 | WMC | 47.59212 | 0.2116255 | 1.80029 | 0.6431977 | R0400 | MD2 | 83 |  |  |  | Test interrupted due to pump shut-off |  |  | Clip gauge: OB standard, Middle, Center, BTB | CG, M, C, BTB |  | TG 1 phase I |  | Table OptiMat | fan |  | CA |  |  |  | 2004-08-18 |  |  |  |  | 0.96 |  |  |  |  | h | 2 | 2 | [5 empty] | 227.144 |  |  | 2004-08-17
OptiMat | 83R0400MD2 | 45/-45/0/45/-45/0/45/-45/0/45/-45/0/45/-45 | EP | UNK | Load | 50.60759 | 70.65862 |  |  |  |  | 6.745 | 2 | 25.225 | 25.27 | 25.18 | 150 | 40.08 | 40 | 169.8391 | 161.0414 | -64.41654 | 0.6 |  | -0.4 | 3.1 |  | -423.4137 | 27.55 | 27.55 |  |  | 1340381 | 6.127228 | [101 empty] | n |  |  | 0 | [5 empty] | d, RT |  | 27.4 | 27.4 |  |  |  | Rectangular | LM | [7 empty] | various | 25 |  | 6.57 | 55 |  | 160 |  |  |  | WMC | 5 |  | MD material used in preliminary programme 2 (1 layer less than MD1) | PPG2002 | GE1 | V1 | Prime 20, slow hardener | GEV205; GEV207 after preliminary tests | [[±45, 0°]4;±45] | 6.57 | 4 | 10 | 0 | 150.25 | 150 | 100 kN Schenck, WMC | LM | GE1 | 0 | GEV207_R0400_0505 |  |  |  | 2182 |  | I | 84.27 | 65.63 | 1.862155 | 0.01555504 | 50.60759 | 0.5775848 | 0.2430072 | R0400 | MD2 | WMC | 47.59212 | 0.2116255 | 1.80029 | 0.6431977 | R0400 | MD2 | 83 | [6 empty] | Clip gauge: OB standard, Middle, Center, BTB | CG, M, C, BTB |  | TG 1 phase I |  | Table OptiMat | fan |  | CA |  |  |  | 2004-08-30 |  |  |  |  | 0.6 |  |  |  |  | h | 3 | 3 | [5 empty] | 161.0414 |  |  | 2004-08-23
OptiMat | 38R0400MD2 | 45/-45/0/45/-45/0/45/-45/0/45/-45/0/45/-45 | EP | UNK | Load | 52.82994 | 72.1124 |  |  |  |  | 6.73 | 2 | 25.335 | 25.37 | 25.3 | 150 | 39.98 | 40 | 170.269 | 297.9393 | -119.1757 | 1.205 |  | -0.4 | 0.45 | 528.1438 | -465.0363 | 26.7 | 25.45 | 2.285 | -1.65 | 5253 | 3.720407 | [101 empty] | n |  |  | 0 | [5 empty] | d, RT |  | 50.8 | 50.8 |  |  |  | Rectangular | LM | [7 empty] | various | 25 |  | 6.57 | 55 |  | 160 |  |  |  | WMC | 5 |  | MD material used in preliminary programme 2 (1 layer less than MD1) | PPG2002 | GE1 | V1 | Prime 20, slow hardener | GEV205; GEV207 after preliminary tests | [[±45, 0°]4;±45] | 6.57 | 4 | 10 | 0 | 149.59 | 150 | 100 kN Schenck, WMC | LM | GE1 | 0 | GEV207_R0400_0225 |  |  |  | 2181 |  | I | 87.58 | 72.48 | 1.904776 | 0.009702182 | 52.82994 | 0.2912359 | 0.1844772 | R0400 | MD2 | UP | 46.27154 | 0.3999397 | 0.8985268 | 0.5453625 | R0400 | MD2 | 38 | [6 empty] | Clip gauge: OB standard, Middle, Center, BTB | CG, M, C, BTB |  | TG 1 phase I |  | Table OptiMat | fan |  | CA |  |  |  | 2004-08-19 |  |  |  |  | 1.205 |  |  |  |  | h | 1b | 1b | [5 empty] | 297.9393 |  |  | 2004-08-19
OptiMat | 38R0400MD2 | 45/-45/0/45/-45/0/45/-45/0/45/-45/0/45/-45 | EP | UNK | Load | 52.82994 | 72.1124 |  |  |  |  | 6.69 | 2 | 25.32 | 25.35 | 25.29 | 150 | 40.1825 | 40 | 169.1901 | 229.6465 | -91.85859 |  |  | -0.4 | 1.5 | 528.1438 | -465.0363 | 27.11333 | 30.55 | 2.285 | -1.65 | 26422 | 4.421966 | [101 empty] | n |  |  | 0 | [5 empty] | d, RT |  | 38.9 | 38.9 |  |  |  | Rectangular | LM | [7 empty] | various | 25 |  | 6.57 | 55 |  | 160 |  |  |  | WMC | 5 |  | MD material used in preliminary programme 2 (1 layer less than MD1) | PPG2002 | GE1 | V1 | Prime 20, slow hardener | GEV205; GEV207 after preliminary tests | [[±45, 0°]4;±45] | 6.57 | 4 | 10 | 0 | 149.74 | 150 | 100 kN Schenck, WMC | LM | GE1 |  | GEV207_R0400_0233 |  |  |  | 2180 |  | I | 87.58 | 72.48 | 1.904776 | 0.009702182 | 52.82994 | 0.2912359 | 0.1844772 | R0400 | MD2 | UP | 46.27154 | 0.3999397 | 0.8985268 | 0.5453625 | R0400 | MD2 | 38 | [6 empty] | Clip gauge: OB standard, Middle, Center, BTB | CG, M, C, BTB |  | TG 1 phase I |  | Table OptiMat | fan |  | CA |  |  |  | 2004-08-18 | [9 empty] | h | 2 | 2 | [5 empty] | 229.6465 |  |  | 2004-08-18
OptiMat | 36R0400MD2 | 45/-45/0/45/-45/0/45/-45/0/45/-45/0/45/-45 | EP | UNK | Load | 52.42024 | 71.82502 |  |  |  |  | 6.67 | 2 | 25.25 | 25.27 | 25.23 | 150 | 39.9225 | 40 | 168.2841 | 187.0352 | -74.81408 | 0.67 |  | -0.4 | 3.1 | 582.8271 | -460.5628 | 28.75 | 29.30055 | 2.5 | -2.733333 | 497640 | 5.696915 | [101 empty] | n |  |  | 0 | [5 empty] | d, RT |  | 31.5 | 31.5 |  |  |  | Rectangular | LM | [7 empty] | various | 25 |  | 6.57 | 55 |  | 160 |  |  |  | WMC | 5 |  | MD material used in preliminary programme 2 (1 layer less than MD1) | PPG2002 | GE1 | V1 | Prime 20, slow hardener | GEV205; GEV207 after preliminary tests | [[±45, 0°]4;±45] | 6.57 | 4 | 10 | 0 | 149.4 | 150 | 100 kN Schenck, WMC | LM | GE1 |  | GEV207_R0400_0269 |  |  |  | 2179 |  | I | 85.18 | 75.48 | 1.897446 | 0.02018053 | 52.42024 | 0.9805088 | 0.6042214 | R0400 | MD2 | WMC | 46.56094 | 0.5620443 | 1.018823 | 0.5699616 | R0400 | MD2 | 36 | [6 empty] | Clip gauge: OB standard, Middle, Center, BTB | CG, M, C, BTB |  | TG 1 phase I |  | Table OptiMat | fan |  | CA |  |  |  | 2004-08-23 |  |  |  |  | 0.67 |  |  |  |  | h | 3 | 3 | [5 empty] | 187.0352 |  |  | 2004-08-20
OptiMat | 38R0400MD2 | 45/-45/0/45/-45/0/45/-45/0/45/-45/0/45/-45 | EP | UNK | Load | 52.82994 | 72.1124 |  |  |  |  | 6.665 | 2 | 25.355 | 25.37 | 25.34 | 150 | 39.69 | 40 | 168.8911 | 230.7814 | -92.31257 | 0.895 |  | -0.4 | 1.5 | 528.1438 | -465.0363 | 27.11333 | 25.8 | 2.285 | -1.65 | 31877 | 4.503477 | [101 empty] | n |  |  | 0 | [5 empty] | d, RT |  | 39 | 39 |  |  |  | Rectangular | LM | [7 empty] | various | 25 |  | 6.57 | 55 |  | 160 |  |  |  | WMC | 5 |  | MD material used in preliminary programme 2 (1 layer less than MD1) | PPG2002 | GE1 | V1 | Prime 20, slow hardener | GEV205; GEV207 after preliminary tests | [[±45, 0°]4;±45] | 6.57 | 4 | 10 | 0 | 149.56 | 150 | 100 kN Schenck, WMC | LM | GE1 | 0 | GEV207_R0400_0231 |  |  |  | 2178 |  | I | 87.58 | 72.48 | 1.904776 | 0.009702182 | 52.82994 | 0.2912359 | 0.1844772 | R0400 | MD2 | UP | 46.27154 | 0.3999397 | 0.8985268 | 0.5453625 | R0400 | MD2 | 38 | [6 empty] | Clip gauge: OB standard, Middle, Center, BTB | CG, M, C, BTB |  | TG 1 phase I |  | Table OptiMat | fan |  | CA |  |  |  | 2004-08-30 |  |  |  |  | 0.895 |  |  |  |  | h | 2 | 2 | [5 empty] | 230.7814 |  |  | 2004-08-30
OptiMat | 36R0400MD2 | 45/-45/0/45/-45/0/45/-45/0/45/-45/0/45/-45 | EP | UNK | Load | 52.42024 | 71.82502 |  |  |  |  | 6.61 | 2 | 25.35 | 25.37 | 25.33 | 150 | 40.0075 | 40 | 167.4313 | 232.7476 | -93.09903 | 0.895 |  | -0.4 | 0.8 | 582.8271 | -460.5628 | 28.75 | 26.65 | 2.5 | -2.733333 | 23001 | 4.361747 | [101 empty] | n |  |  | 0 | [5 empty] | d, RT |  | 39 | 39 |  |  |  | Rectangular | LM | [7 empty] | various | 25 |  | 6.57 | 55 |  | 160 |  |  |  | WMC | 5 |  | MD material used in preliminary programme 2 (1 layer less than MD1) | PPG2002 | GE1 | V1 | Prime 20, slow hardener | GEV205; GEV207 after preliminary tests | [[±45, 0°]4;±45] | 6.57 | 4 | 10 | 0 | 151 | 150 | 100 kN Schenck, WMC | LM | GE1 | 0 | GEV207_R0400_0263 |  |  |  | 2177 |  | I | 85.18 | 75.48 | 1.897446 | 0.02018053 | 52.42024 | 0.9805088 | 0.6042214 | R0400 | MD2 | WMC | 46.56094 | 0.5620443 | 1.018823 | 0.5699616 | R0400 | MD2 | 36 | [6 empty] | Clip gauge: OB standard, Middle, Center, BTB | CG, M, C, BTB |  | TG 1 phase I |  | Table OptiMat | fan |  | CA |  |  |  | 2004-08-20 |  |  |  |  | 0.895 |  |  |  |  | h | 2 | 2 | [5 empty] | 232.7476 |  |  | 2004-08-19
OptiMat | 37R0400MD2 | 45/-45/0/45/-45/0/45/-45/0/45/-45/0/45/-45 | EP | UNK | Load | 51.63707 | 71.37672 |  |  |  |  | 6.605 | 2 | 25.325 | 25.35 | 25.3 | 150 | 39.9425 | 40 | 167.1065 | 164.4033 | -65.7613 |  |  | -0.4 | 3.1 | 518.2483 | -447.3985 | 27.46 | 27.88908 | 2.229333 | -1.886143 | 568162 | 5.754472 | [101 empty] | n |  |  | 0 | [5 empty] | d, RT |  | 27.5 | 27.5 |  |  |  | Rectangular | LM | [7 empty] | various | 25 |  | 6.57 | 55 |  | 160 |  |  |  | WMC | 5 |  | MD material used in preliminary programme 2 (1 layer less than MD1) | PPG2002 | GE1 | V1 | Prime 20, slow hardener | GEV205; GEV207 after preliminary tests | [[±45, 0°]4;±45] | 6.57 | 4 | 10 | 0 | 150.05 | 150 | 100 kN Schenck, WMC | LM | GE1 |  | GEV207_R0400_0257 |  |  |  | 2176 |  | I | 85.68 | 77.7 | 1.880929 | 0.0129912 | 51.63707 | 0.4992444 | 0.2138868 | R0400 | MD2 | UP | 46.89589 | 0.1596615 | 1.467042 | 0.5142225 | R0400 | MD2 | 37 |  |  |  | Test interrupted due to pump shut-off |  |  | Clip gauge: OB standard, Middle, Center, BTB | CG, M, C, BTB |  | TG 1 phase I |  | Table OptiMat | fan |  | CA |  |  |  | 2004-08-15 | [9 empty] | h | 3 | 3 | [5 empty] | 164.4033 |  |  | 2004-08-13
OptiMat | 36R0400MD2 | 45/-45/0/45/-45/0/45/-45/0/45/-45/0/45/-45 | EP | UNK | Load | 52.42024 | 71.82502 |  |  |  |  | 6.58 | 2 | 25.2 | 25.21 | 25.19 | 150 | 39.9925 | 40 | 165.7502 | 233.9943 | -93.59772 | 0.88 |  | -0.4 | 1.5 | 582.8271 | -460.5628 | 28.75 | 29.30055 | 2.5 | -2.733333 | 19593 | 4.292101 | [101 empty] | n |  |  | 0 | [5 empty] | d, RT |  | 38.8 | 38.8 |  |  |  | Rectangular | LM | [7 empty] | various | 25 |  | 6.57 | 55 |  | 160 |  |  |  | WMC | 5 |  | MD material used in preliminary programme 2 (1 layer less than MD1) | PPG2002 | GE1 | V1 | Prime 20, slow hardener | GEV205; GEV207 after preliminary tests | [[±45, 0°]4;±45] | 6.57 | 4 | 10 | 0 | 150.95 | 150 | 100 kN Schenck, WMC | LM | GE1 |  | GEV207_R0400_0258 |  |  |  | 2175 |  | I | 85.18 | 75.48 | 1.897446 | 0.02018053 | 52.42024 | 0.9805088 | 0.6042214 | R0400 | MD2 | WMC | 46.56094 | 0.5620443 | 1.018823 | 0.5699616 | R0400 | MD2 | 36 |  |  |  | surface flaw on gauge section near tabs |  |  | Clip gauge: OB standard, Middle, Center, BTB | CG, M, C, BTB |  | TG 1 phase I |  | Table OptiMat | fan |  | CA |  |  |  | 2004-08-19 |  |  |  |  | 0.88 |  |  |  |  | h | 2 | 2 | [5 empty] | 233.9943 |  |  | 2004-08-19
OptiMat | 36R0400MD2 | 45/-45/0/45/-45/0/45/-45/0/45/-45/0/45/-45 | EP | UNK | Load | 52.42024 | 71.82502 |  |  |  |  | 6.535 | 2 | 25.41 | 25.45 | 25.37 | 150 | 39.985 | 40 | 165.79295 | 306.5261 | -122.6105 |  |  | -0.4 | 0.9 | 582.8271 | -460.5628 | 28.75 | 25.8 | 2.5 | -2.733333 | 2084 | 3.318898 | [101 empty] | n |  |  | 0 | [5 empty] | d, RT |  | 50.9 | 50.9 |  |  |  | Rectangular | LM | [7 empty] | various | 25 |  | 6.57 | 55 |  | 160 |  |  |  | WMC | 5 |  | MD material used in preliminary programme 2 (1 layer less than MD1) | PPG2002 | GE1 | V1 | Prime 20, slow hardener | GEV205; GEV207 after preliminary tests | [[±45, 0°]4;±45] | 6.57 | 4 | 10 | 0 | 150.48 | 150 | 100 kN Schenck, WMC | LM | GE1 | 0 | GEV207_R0400_0271 |  |  |  | 2174 |  | I | 85.18 | 75.48 | 1.897446 | 0.02018053 | 52.42024 | 0.9805088 | 0.6042214 | R0400 | MD2 | WMC | 46.56094 | 0.5620443 | 1.018823 | 0.5699616 | R0400 | MD2 | 36 | [6 empty] | Clip gauge: OB standard, Middle, Center, BTB | CG, M, C, BTB |  | TG 1 phase I |  | Table OptiMat | fan |  | CA |  |  |  | 2004-08-19 | [9 empty] | h | 1b | 1b | [5 empty] | 306.5261 |  |  | 2004-08-19
OptiMat | 88R0400MD2 | 45/-45/0/45/-45/0/45/-45/0/45/-45/0/45/-45 | EP | UNK | Load | 54.10508 | 72.90187 |  |  |  |  | 6.365 | 2 | 25.14 | 25.16 | 25.12 | 150 | 39.875 | 40 | 159.8888 | 171.2328 | -68.49311 |  |  | -0.4 | 3.1 |  | -432.135 |  | 28.7 |  |  | 75607 | 4.878562 | [101 empty] | n |  |  | 0 | [5 empty] | d, RT |  | 27.4 | 27.4 |  |  |  | Rectangular | LM | [7 empty] | various | 25 |  | 6.57 | 55 |  | 160 |  |  |  | WMC | 5 |  | MD material used in preliminary programme 2 (1 layer less than MD1) | PPG2002 | GE1 | V1 | Prime 20, slow hardener | GEV205; GEV207 after preliminary tests | [[±45, 0°]4;±45] | 6.57 | 4 | 10 | 0 | 150.12 | 150 | 100 kN Schenck, WMC | LM | GE1 |  | GEV207_R0400_0581 |  |  |  | 2173 |  | I | 89.22 | 77.48 | 1.929601 | 0.007215497 | 54.10508 | 0.5068176 | 0.4696607 | R0400 | MD2 | WMC | 45.54609 | 0.689802 | 0.348832 | 0.3395225 | R0400 | MD2 | 88 | [6 empty] | Clip gauge: OB standard, Middle, Center, BTB | CG, M, C, BTB |  | TG 1 phase I |  | Table OptiMat | fan |  | CA |  |  |  | 2004-08-23 | [9 empty] | h | 3 | 3 | [5 empty] | 171.2328 |  |  | 2004-08-23
OptiMat | 88R0400MD2 | 45/-45/0/45/-45/0/45/-45/0/45/-45/0/45/-45 | EP | UNK | Load | 54.10508 | 72.90187 |  |  |  |  | 6.36 | 2 | 25.125 | 25.17 | 25.08 | 150 | 39.725 | 40 | 159.5088 | 170.8439 | -68.33756 | 0.59 |  | -0.4 | 3.1 |  | -432.135 |  | 28.7 |  |  | 100679 | 5.002939 | [101 empty] | n |  |  | 0 | [5 empty] | d, RT |  | 27.3 | 27.3 |  |  |  | Rectangular | LM | [7 empty] | various | 25 |  | 6.57 | 55 |  | 160 |  |  |  | WMC | 5 |  | MD material used in preliminary programme 2 (1 layer less than MD1) | PPG2002 | GE1 | V1 | Prime 20, slow hardener | GEV205; GEV207 after preliminary tests | [[±45, 0°]4;±45] | 6.57 | 4 | 10 | 0 | 150.18 | 150 | 100 kN Schenck, WMC | LM | GE1 |  | GEV207_R0400_0605 |  |  |  | 2172 |  | I | 89.22 | 77.48 | 1.929601 | 0.007215497 | 54.10508 | 0.5068176 | 0.4696607 | R0400 | MD2 | WMC | 45.54609 | 0.689802 | 0.348832 | 0.3395225 | R0400 | MD2 | 88 | [6 empty] | Clip gauge: OB standard, Middle, Center, BTB | CG, M, C, BTB |  | TG 1 phase I |  | Table OptiMat | fan |  | CA |  |  |  | 2004-08-13 |  |  |  |  | 0.59 |  |  |  |  | h | 3 | 3 | [5 empty] | 170.8439 |  |  | 2004-08-12
OptiMat | 88R0400MD2 | 45/-45/0/45/-45/0/45/-45/0/45/-45/0/45/-45 | EP | UNK | Load | 54.10508 | 72.90187 |  |  |  |  | 6.3 | 2 | 25.185 | 25.21 | 25.16 | 150 | 39.8625 | 40 | 158.508 | 243.9094 | -97.56374 | 0.845 |  | -0.4 | 1.5 |  | -432.135 | 31 | 29.15 |  |  | 6878 | 3.837462 | [101 empty] | n |  |  | 0 | [5 empty] | d, RT |  | 38.7 | 38.7 |  |  |  | Rectangular | LM | [7 empty] | various | 25 |  | 6.57 | 55 |  | 160 |  |  |  | WMC | 5 |  | MD material used in preliminary programme 2 (1 layer less than MD1) | PPG2002 | GE1 | V1 | Prime 20, slow hardener | GEV205; GEV207 after preliminary tests | [[±45, 0°]4;±45] | 6.57 | 4 | 10 | 0 | 150.15 | 150 | 100 kN Schenck, WMC | LM | GE1 | 0 | GEV207_R0400_0587 |  |  |  | 2171 |  | I | 89.22 | 77.48 | 1.929601 | 0.007215497 | 54.10508 | 0.5068176 | 0.4696607 | R0400 | MD2 | WMC | 45.54609 | 0.689802 | 0.348832 | 0.3395225 | R0400 | MD2 | 88 | [6 empty] | Clip gauge: OB standard, Middle, Center, BTB | CG, M, C, BTB |  | TG 1 phase I |  | Table OptiMat | fan |  | CA |  |  |  | 2004-08-06 |  |  |  |  | 0.845 |  |  |  |  | h | 2 | 2 | [5 empty] | 243.9094 |  |  | 2004-08-05
OptiMat | 82R0400MD2 | 45/-45/0/45/-45/0/45/-45/0/45/-45/0/45/-45 | EP | UNK | Load | 51.5364 | 71.30717 |  |  |  |  | 6.85 | 2 | 25.02 | 25.03 | 25.01 | 150 | 39.8675 | 40 | 171.3185 | 226.2132 | -226.2132 | 0.795 |  | -1 | 0.63 |  | -421.6392 | 26.65 | 24.95 |  |  | 941 | 2.97359 | [101 empty] | n |  |  | 0 | [5 empty] | d, RT |  | 38.77 | 38.77 |  |  |  | Rectangular | LM | [7 empty] | various | 25 |  | 6.57 | 55 |  | 160 |  |  |  | WMC | 5 |  | MD material used in preliminary programme 2 (1 layer less than MD1) | PPG2002 | GE1 | V1 | Prime 20, slow hardener | GEV205; GEV207 after preliminary tests | [[±45, 0°]4;±45] | 6.57 | 4 | 10 | 0 | 149.22 | 150 | 100 kN Schenck, WMC | LM | GE1 | 0 | GEV207_R0400_0477 |  |  |  | 2170 |  | I | 82.62 | 65.32 | 1.879018 | 0.02660718 | 51.5364 | 1.009524 | 0.4507633 | R0400 | MD2 | WMC | 46.95746 | 0.4514731 | 1.506147 | 1.09391 | R0400 | MD2 | 82 |  |  |  | surface flaws on gauge surface near tabs; |  |  | Strain gauge: TML FLA-10-11, Middle, Center, BTB | SG, M, C, BTB |  | TG 1 phase I |  | Table OptiMat | fan |  | CA |  |  |  | 2004-06-01 |  |  |  |  | 0.795 |  |  |  |  | h | 1b | 1b | [5 empty] | 226.2132 |  |  | 2004-06-01
OptiMat | 83R0400MD2 | 45/-45/0/45/-45/0/45/-45/0/45/-45/0/45/-45 | EP | UNK | Load | 50.60759 | 70.65862 |  |  |  |  | 6.83 | 2 | 25.085 | 25.11 | 25.06 | 150 | 40.0475 | 40 | 171.1598 | 226.6963 | -226.6963 | 0.875 |  | -1 | 0.63 |  | -423.4137 | 27.55 | 25.85 |  |  | 6764 | 3.830204 | [101 empty] | n |  |  | 0 | [5 empty] | d, RT |  | 38.84 | 38.84 |  |  |  | Rectangular | LM | [7 empty] | various | 25 |  | 6.57 | 55 |  | 160 |  |  |  | WMC | 5 |  | MD material used in preliminary programme 2 (1 layer less than MD1) | PPG2002 | GE1 | V1 | Prime 20, slow hardener | GEV205; GEV207 after preliminary tests | [[±45, 0°]4;±45] | 6.57 | 4 | 10 | 0 | 149.4 | 150 | 100 kN Schenck, WMC | LM | GE1 | 0 | GEV207_R0400_0495 |  |  |  | 2169 |  | I | 84.27 | 65.63 | 1.862155 | 0.01555504 | 50.60759 | 0.5775848 | 0.2430072 | R0400 | MD2 | WMC | 47.59212 | 0.2116255 | 1.80029 | 0.6431977 | R0400 | MD2 | 83 | [6 empty] | Clip gauge: OB standard, Middle, Center, BTB | CG, M, C, BTB |  | TG 1 phase I |  | Table OptiMat | fan |  | CA |  |  |  | 2004-06-28 |  |  |  |  | 0.875 |  |  |  |  | h | 1b | 1b | [5 empty] | 226.6963 |  |  | 2004-06-28
OptiMat | 83R0400MD2 | 45/-45/0/45/-45/0/45/-45/0/45/-45/0/45/-45 | EP | UNK | Load | 50.60759 | 70.65862 |  |  |  |  | 6.765 | 2 | 25.175 | 25.2 | 25.15 | 150 | 40.0825 | 40 | 170.13975 | 270.2149 | -270.2149 | 1.05 |  | -1 | 0.32 |  | -423.4137 | 25.05 | 24.2 |  |  | 3910 | 3.592177 | [101 empty] | n |  |  | 0 | [5 empty] | d, RT |  | 46.02 | 46.02 |  |  |  | Rectangular | LM | [7 empty] | various | 25 |  | 6.57 | 55 |  | 160 |  |  |  | WMC | 5 |  | MD material used in preliminary programme 2 (1 layer less than MD1) | PPG2002 | GE1 | V1 | Prime 20, slow hardener | GEV205; GEV207 after preliminary tests | [[±45, 0°]4;±45] | 6.57 | 4 | 10 | 0 | 150.45 | 150 | 100 kN Schenck, WMC | LM | GE1 | 0 | GEV207_R0400_0498 |  |  |  | 2168 |  | I | 84.27 | 65.63 | 1.862155 | 0.01555504 | 50.60759 | 0.5775848 | 0.2430072 | R0400 | MD2 | WMC | 47.59212 | 0.2116255 | 1.80029 | 0.6431977 | R0400 | MD2 | 83 | [6 empty] | Clip gauge: OB standard, Middle, Center, BTB | CG, M, C, BTB |  | TG 1 phase I |  | Table OptiMat | fan |  | CA |  |  |  | 2004-06-24 |  |  |  |  | 1.05 |  |  |  |  | h | 1 | 1 | [5 empty] | 270.2149 |  |  | 2004-06-24
OptiMat | 83R0400MD2 | 45/-45/0/45/-45/0/45/-45/0/45/-45/0/45/-45 | EP | UNK | Load | 50.60759 | 70.65862 |  |  |  |  | 6.75 | 2 | 25.26 | 25.28 | 25.24 | 150 | 40.065 | 40 | 170.37 | 179.115 | -179.115 | 0.635 |  | -1 | 1.44 |  | -423.4137 | 27.7 | 26.7 |  |  | 41120 | 4.614053 | [101 empty] | n |  |  | 0 | [5 empty] | d, RT |  | 30.54 | 30.54 |  |  |  | Rectangular | LM | [7 empty] | various | 25 |  | 6.57 | 55 |  | 160 |  |  |  | WMC | 5 |  | MD material used in preliminary programme 2 (1 layer less than MD1) | PPG2002 | GE1 | V1 | Prime 20, slow hardener | GEV205; GEV207 after preliminary tests | [[±45, 0°]4;±45] | 6.57 | 4 | 10 | 0 | 149.91 | 150 | 100 kN Schenck, WMC | LM | GE1 | 0 | GEV207_R0400_0499 |  |  |  | 2167 |  | I | 84.27 | 65.63 | 1.862155 | 0.01555504 | 50.60759 | 0.5775848 | 0.2430072 | R0400 | MD2 | WMC | 47.59212 | 0.2116255 | 1.80029 | 0.6431977 | R0400 | MD2 | 83 |  |  | OB_TG3_R026 |  |  |  | Clip gauge: OB standard, Middle, Center, BTB | CG, M, C, BTB |  | TG 1 phase I |  | Table OptiMat | fan |  | CA |  |  |  | 2004-06-24 |  |  |  |  | 0.635 |  |  |  |  | h | 2 | 2 | [5 empty] | 179.115 |  |  | 2004-06-23
OptiMat | 82R0400MD2 | 45/-45/0/45/-45/0/45/-45/0/45/-45/0/45/-45 | EP | UNK | Load | 51.5364 | 71.30717 |  |  |  |  | 6.735 | 2 | 25.185 | 25.21 | 25.16 | 150 | 39.5875 | 40 | 169.4526 | 268.8347 | -268.8347 |  |  | -1 | 0.63 |  | -421.6392 |  | 27.35 |  |  | 410 | 2.612784 | [101 empty] | n |  |  | 0 | [5 empty] | d, RT |  | 45.6 | 45.6 |  |  |  | Rectangular | LM | [7 empty] | various | 25 |  | 6.57 | 55 |  | 160 | x |  |  | WMC | 5 |  | MD material used in preliminary programme 2 (1 layer less than MD1) | PPG2002 | GE1 | V1 | Prime 20, slow hardener | GEV205; GEV207 after preliminary tests | [[±45, 0°]4;±45] | 6.57 | 4 | 10 | 0 | 150.22 | 150 | 100 kN Schenck, WMC | LM | GE1 |  | GEV207_R0400_0486 |  |  |  | 2166 |  | I | 82.62 | 65.32 | 1.879018 | 0.02660718 | 51.5364 | 1.009524 | 0.4507633 | R0400 | MD2 | WMC | 46.95746 | 0.4514731 | 1.506147 | 1.09391 | R0400 | MD2 | 82 | [6 empty] | Strain gauge&Clip gauge: TML FLA-10-11, OB cg, Middle, Center, BTB | SG&CG, M, C, BTB |  | TG 1 phase I |  | Table OptiMat | fan |  | CA |  |  |  | 2004-06-18 | [9 empty] | h | 1 | 1 | [5 empty] | 268.8347 |  |  | 2004-06-18
OptiMat | 82R0400MD2 | 45/-45/0/45/-45/0/45/-45/0/45/-45/0/45/-45 | EP | UNK | Load | 51.5364 | 71.30717 |  |  |  |  | 6.73 | 2 | 25.175 | 25.19 | 25.16 | 150 | 39.5225 | 40 | 169.3268 | 230.1866 | -230.1866 | 1.89 |  | -1 | 0.63 |  | -421.6392 | 23.35 | 27.35 |  |  | 1256 | 3.09899 | [101 empty] | n |  |  | 0 | [5 empty] | d, RT |  | 39 | 39 |  |  |  | Rectangular | LM | [7 empty] | various | 25 |  | 6.57 | 55 |  | 60 Nm |  |  |  | WMC | 5 |  | MD material used in preliminary programme 2 (1 layer less than MD1) | PPG2002 | GE1 | V1 | Prime 20, slow hardener | GEV205; GEV207 after preliminary tests | [[±45, 0°]4;±45] | 6.57 | 4 | 10 | 0 | 150.07 | 150 | 100 kN homebuilt, WMC | LM | GE1 | 0 | GEV207_R0400_0478 |  |  |  | 2165 |  | I | 82.62 | 65.32 | 1.879018 | 0.02660718 | 51.5364 | 1.009524 | 0.4507633 | R0400 | MD2 | WMC | 46.95746 | 0.4514731 | 1.506147 | 1.09391 | R0400 | MD2 | 82 | [6 empty] | Strain gauge: TML FLA-10-11, Middle, Center, BTB | SG, M, C, BTB |  | TG 1 phase I |  | Table OptiMat | fan |  | CA |  |  |  | 2004-05-14 |  |  |  |  | 1.89 |  |  |  |  | m | 1b | 1b | [5 empty] | 230.1866 |  |  | 2004-05-14
OptiMat | 82R0400MD2 | 45/-45/0/45/-45/0/45/-45/0/45/-45/0/45/-45 | EP | UNK | Load | 51.5364 | 71.30717 |  |  |  |  | 6.705 | 2 | 25.19 | 25.22 | 25.16 | 150 | 39.67 | 40 | 168.6978 | 180.2261 | -180.2261 | 0.685 |  | -1 | 1.44 |  | -421.6392 | 27.65 | 27.35 |  |  | 112810 | 5.052348 | [101 empty] | n |  |  | 0 | [5 empty] | d, RT |  | 30.44 | 30.44 |  |  |  | Rectangular | LM | [7 empty] | various | 25 |  | 6.57 | 55 |  | 160 |  |  |  | WMC | 5 |  | MD material used in preliminary programme 2 (1 layer less than MD1) | PPG2002 | GE1 | V1 | Prime 20, slow hardener | GEV205; GEV207 after preliminary tests | [[±45, 0°]4;±45] | 6.57 | 4 | 10 | 0 | 150.19 | 150 | 100 kN Schenck, WMC | LM | GE1 | 0 | GEV207_R0400_0488 |  |  |  | 2164 |  | I | 82.62 | 65.32 | 1.879018 | 0.02660718 | 51.5364 | 1.009524 | 0.4507633 | R0400 | MD2 | WMC | 46.95746 | 0.4514731 | 1.506147 | 1.09391 | R0400 | MD2 | 82 |  |  | OB_TG3_R026 |  |  |  | Clip gauge: OB standard, Middle, Center, BTB | CG, M, C, BTB |  | TG 1 phase I |  | Table OptiMat | fan |  | CA |  |  |  | 2004-06-23 |  |  |  |  | 0.685 |  |  |  |  | h | 2 | 2 | [5 empty] | 180.2261 |  |  | 2004-06-22
OptiMat | 82R0400MD2 | 45/-45/0/45/-45/0/45/-45/0/45/-45/0/45/-45 | EP | UNK | Load | 51.5364 | 71.30717 |  |  |  |  | 6.695 | 2 | 25.245 | 25.29 | 25.2 | 150 | 39.615 | 40 | 168.714 | 180.3979 | -180.3979 | 0.695 |  | -1 | 1.44 |  | -421.6392 | 26.65 | 25.1 |  |  | 6412 | 3.806994 | [101 empty] | n |  |  | 0 | [5 empty] | d, RT |  | 30.49 | 30.49 |  |  |  | Rectangular | LM | [7 empty] | various | 25 |  | 6.57 | 55 |  | 160 |  |  |  | WMC | 5 |  | MD material used in preliminary programme 2 (1 layer less than MD1) | PPG2002 | GE1 | V1 | Prime 20, slow hardener | GEV205; GEV207 after preliminary tests | [[±45, 0°]4;±45] | 6.57 | 4 | 10 | 0 | 148.9 | 150 | 100 kN Schenck, WMC | LM | GE1 | 0 | GEV207_R0400_0485 |  |  |  | 2163 |  | I | 82.62 | 65.32 | 1.879018 | 0.02660718 | 51.5364 | 1.009524 | 0.4507633 | R0400 | MD2 | WMC | 46.95746 | 0.4514731 | 1.506147 | 1.09391 | R0400 | MD2 | 82 |  |  | OB_TG3_R026 | strain measurement unreliable |  |  | Strain gauge&Clip gauge: TML FLA-10-11, OB cg, Middle, Center, BTB | SG&CG, M, C, BTB |  | TG 1 phase I |  | Table OptiMat | fan |  | CA |  |  |  | 2004-06-08 |  |  |  |  | 0.695 |  |  |  |  | h | 2 | 2 | [5 empty] | 180.3979 |  |  | 2004-06-08
OptiMat | 83R0400MD2 | 45/-45/0/45/-45/0/45/-45/0/45/-45/0/45/-45 | EP | UNK | Load | 50.60759 | 70.65862 |  |  |  |  | 6.69 | 2 | 25.175 | 25.2 | 25.15 | 150 | 40.1125 | 40 | 168.2535 | 132.8815 | -132.8815 | 0.485 |  | -1 | 2.57 |  | -423.4137 |  | 26.9 |  |  | 817473 | 5.912473 | [101 empty] | n |  |  | 0 | [5 empty] | d, RT |  | 22.38 | 22.38 |  |  |  | Rectangular | LM | [7 empty] | various | 25 |  | 6.57 | 55 |  | 160 |  |  |  | WMC | 5 |  | MD material used in preliminary programme 2 (1 layer less than MD1) | PPG2002 | GE1 | V1 | Prime 20, slow hardener | GEV205; GEV207 after preliminary tests | [[±45, 0°]4;±45] | 6.57 | 4 | 10 | 0 | 150.13 | 150 | 100 kN Schenck, WMC | LM | GE1 | 0 | GEV207_R0400_0507 |  |  |  | 2162 |  | I | 84.27 | 65.63 | 1.862155 | 0.01555504 | 50.60759 | 0.5775848 | 0.2430072 | R0400 | MD2 | WMC | 47.59212 | 0.2116255 | 1.80029 | 0.6431977 | R0400 | MD2 | 83 |  |  | OB_TG3_R026 |  |  |  | Clip gauge: OB standard, Middle, Center, BTB | CG, M, C, BTB |  | TG 1 phase I |  | Table OptiMat | fan |  | CA |  |  |  | 2004-06-28 |  |  |  |  | 0.485 |  |  |  |  | h | 3 | 3 | [5 empty] | 132.8815 |  |  | 2004-06-24
OptiMat | 82R0400MD2 | 45/-45/0/45/-45/0/45/-45/0/45/-45/0/45/-45 | EP | UNK | Load | 51.5364 | 71.30717 |  |  |  |  | 6.635 | 2 | 25.26 | 25.29 | 25.23 | 150 | 39.605 | 40 | 167.40105 | 233.3531 | -233.3531 | 0.8 |  | -1 | 0.63 |  | -421.6392 | 26.75 | 25.2 |  |  | 1510 | 3.178977 | [101 empty] | n |  |  | 0 | [5 empty] | d, RT |  | 39.11 | 39.11 |  |  |  | Rectangular | LM | [7 empty] | various | 25 |  | 6.57 | 55 |  | 160 |  |  |  | WMC | 5 |  | MD material used in preliminary programme 2 (1 layer less than MD1) | PPG2002 | GE1 | V1 | Prime 20, slow hardener | GEV205; GEV207 after preliminary tests | [[±45, 0°]4;±45] | 6.57 | 4 | 10 | 0 | 148.86 | 150 | 100 kN Schenck, WMC | LM | GE1 | 0 | GEV207_R0400_0484 |  |  |  | 2161 |  | I | 82.62 | 65.32 | 1.879018 | 0.02660718 | 51.5364 | 1.009524 | 0.4507633 | R0400 | MD2 | WMC | 46.95746 | 0.4514731 | 1.506147 | 1.09391 | R0400 | MD2 | 82 | [6 empty] | Strain gauge: TML FLA-10-11, Middle, Center, BTB | SG, M, C, BTB |  | TG 1 phase I |  | Table OptiMat | fan |  | CA |  |  |  | 2004-06-02 |  |  |  |  | 0.8 |  |  |  |  | h | 1b | 1b | [5 empty] | 233.3531 |  |  | 2004-06-02
OptiMat | 36R0400MD2 | 45/-45/0/45/-45/0/45/-45/0/45/-45/0/45/-45 | EP | UNK | Load | 52.42024 | 71.82502 |  |  |  |  | 6.61 | 2 | 25.26 | 25.3 | 25.22 | 150 | 40.05 | 40 | 166.7042 | 182.7889 | -182.7889 | 0.65 |  | -1 | 0.72 | 582.8271 | -460.5628 | 28.75 | 29.45 | 2.5 | -2.733333 | 51545 | 4.712187 | [101 empty] | n |  |  | 0 | [5 empty] | d, RT |  | 30.52 | 30.52 |  |  |  | Rectangular | LM | [7 empty] | various | 25 |  | 6.57 | 55 |  | 160 | x |  |  | WMC | 5 |  | MD material used in preliminary programme 2 (1 layer less than MD1) | PPG2002 | GE1 | V1 | Prime 20, slow hardener | GEV205; GEV207 after preliminary tests | [[±45, 0°]4;±45] | 6.57 | 4 | 10 | 0 | 150.27 | 150 | 100 kN Schenck, WMC | LM | GE1 | 0 | GEV207_R0400_0268 |  |  |  | 2160 |  | I | 85.18 | 75.48 | 1.897446 | 0.02018053 | 52.42024 | 0.9805088 | 0.6042214 | R0400 | MD2 | WMC | 46.56094 | 0.5620443 | 1.018823 | 0.5699616 | R0400 | MD2 | 36 | [6 empty] | Clip gauge: OB standard, Middle, Center, BTB | CG, M, C, BTB |  | TG 1 phase I |  | Table OptiMat | fan |  | CA |  |  |  | 2004-06-22 |  |  |  |  | 0.65 |  |  |  |  | h | 2 | 2 | [5 empty] | 182.7889 |  |  | 2004-06-21
OptiMat | 88R0400MD2 | 45/-45/0/45/-45/0/45/-45/0/45/-45/0/45/-45 | EP | UNK | Load | 54.10508 | 72.90187 |  |  |  |  | 6.4775 | 2 | 25.12 | 25.15 | 25.09 | 150 | 39.8425 | 40 | 162.520475 | 186.5841 | -186.5841 | 0.58 |  | -1 | 1.44 |  | -432.135 | 30.85 | 30.25 |  |  | 16768 | 4.224481 | [101 empty] | n |  |  | 0 | [5 empty] | d, RT |  | 30.36 | 30.36 |  |  |  | Rectangular | LM | [7 empty] | various | 25 |  | 6.57 | 55 |  | 160 |  |  |  | WMC | 5 |  | MD material used in preliminary programme 2 (1 layer less than MD1) | PPG2002 | GE1 | V1 | Prime 20, slow hardener | GEV205; GEV207 after preliminary tests | [[±45, 0°]4;±45] | 6.57 | 4 | 10 | 0 | 150.37 | 150 | 100 kN Schenck, WMC | LM | GE1 | 0 | GEV207_R0400_0567 |  |  |  | 2159 |  | I | 89.22 | 77.48 | 1.929601 | 0.007215497 | 54.10508 | 0.5068176 | 0.4696607 | R0400 | MD2 | WMC | 45.54609 | 0.689802 | 0.348832 | 0.3395225 | R0400 | MD2 | 88 |  |  |  | surface flaws on gauge surface near tabs |  |  | Front: Clip gauge&Thermocouple, Middle, Center; Back: Clip gauge: OB standard, Middle, Center | F: CG&TC, M, C; B: CG, M, C |  | TG 1 phase I |  | Table OptiMat | fan |  | CA |  |  |  | 2004-06-21 |  |  |  |  | 0.58 |  |  |  |  | h | 2 | 2 | [5 empty] | 186.5841 |  |  | 2004-06-18
OptiMat | 88R0400MD2 | 45/-45/0/45/-45/0/45/-45/0/45/-45/0/45/-45 | EP | UNK | Load | 54.10508 | 72.90187 |  |  |  |  | 6.45 | 2 | 25.035 | 25.05 | 25.02 | 150 | 40.0425 | 40 | 161.379 | 283.572 | -283.572 | 1.065 |  | -1 | 0.63 |  | -432.135 | 28.95 | 26.6 |  |  | 362 | 2.558709 | [101 empty] | n |  |  | 0 | [5 empty] | d, RT |  | 45.79 | 45.79 |  |  |  | Rectangular | LM | [7 empty] | various | 25 |  | 6.57 | 55 |  | 160 |  |  |  | WMC | 5 |  | MD material used in preliminary programme 2 (1 layer less than MD1) | PPG2002 | GE1 | V1 | Prime 20, slow hardener | GEV205; GEV207 after preliminary tests | [[±45, 0°]4;±45] | 6.57 | 4 | 10 | 0 | 150.14 | 150 | 100 kN Schenck, WMC | LM | GE1 | 0 | GEV207_R0400_0599 |  |  |  | 2158 |  | I | 89.22 | 77.48 | 1.929601 | 0.007215497 | 54.10508 | 0.5068176 | 0.4696607 | R0400 | MD2 | WMC | 45.54609 | 0.689802 | 0.348832 | 0.3395225 | R0400 | MD2 | 88 |  |  |  | thermocouple on middle, center of gauge length |  |  | Front: Clip gauge&Thermocouple, Middle, Center; Back: Clip gauge: OB standard, Middle, Center | F: CG&TC, M, C; B: CG, M, C |  | TG 1 phase I |  | Table OptiMat | fan |  | CA |  |  |  | 2004-06-18 |  |  |  |  | 1.065 |  |  |  |  | h | 1 | 1 | [5 empty] | 283.572 |  |  | 2004-06-18
OptiMat | 175R0400MD2 | 45/-45/0/45/-45/0/45/-45/0/45/-45/0/45/-45 | EP | UNK | Load | 54.71 | [5 empty] | 6.425 | 2 | 24.8 | 24.81 | 24.79 | 150 | 40.1325 | 40 | 159.27575 | 137.7557 | -137.7557 | 0.435 |  | -1 | 2.57 | 645.2238 |  | 26.95 |  | 2.95 |  | 1155325 | 6.062704 | [101 empty] | n |  |  | 0 | [5 empty] | d, RT |  | 21.95 | 21.95 |  |  |  | Rectangular | LM | [7 empty] | various | 25 |  | 6.57 | 55 |  | 160 |  |  |  | WMC | 5 |  | MD material used in preliminary programme 2 (1 layer less than MD1) | PPG2002 | GE1 | V1 | Prime 20, slow hardener | GEV205; GEV207 after preliminary tests | [[±45, 0°]4;±45] | 6.57 | 4 | 10 | 0 | 150.2 | 150 | 100 kN Schenck, WMC | LM | GE1 |  | GEV207_R0400_0783 |  |  |  | 2157 |  | I | [14 empty] | R0400 | MD2 | 175 |  |  | OB_TG3_R026 | outer layer seems to be off-axis, ca. 1 degree. |  |  | Clip gauge: OB standard, Middle, Center, BTB | CG, M, C, BTB |  | TG 1 phase I |  | Table OptiMat | fan |  | CA |  |  |  | 2004-09-29 |  | 0.45 |  |  | 0.435 |  |  |  |  | h | 3 | 3 | [5 empty] | 137.7557 |  |  | 2004-09-24
OptiMat | 175R0400MD2 | 45/-45/0/45/-45/0/45/-45/0/45/-45/0/45/-45 | EP | UNK | Load | 54.71 | [5 empty] | 6.4425 | 2 | 24.68 | 24.74 | 24.62 | 150 | 39.8325 | 40 | 158.61435 | 239.4955 | -239.4955 |  |  | -1 | 0.88 | 645.2238 |  | 26.95 |  | 2.95 |  | 2459 | 3.390759 | [101 empty] | n |  |  | 0 | [5 empty] | d, RT |  | 38.08 | 38.08 |  |  |  | Rectangular | LM | [7 empty] | various | 25 |  | 6.57 | 55 |  | 100 | x | x |  | WMC | 5 |  | MD material used in preliminary programme 2 (1 layer less than MD1) | PPG2002 | GE1 | V1 | Prime 20, slow hardener | GEV205; GEV207 after preliminary tests | [[±45, 0°]4;±45] | 6.57 | 4 | 10 | 0 | 150.84 | 150 | 100 kN Instron, WMC | LM | GE1 |  | GEV207_R0400_0815 |  |  |  | 2156 |  | I | [14 empty] | R0400 | MD2 | 175 |  |  |  | Instron CA check. First 1746 cycles run at an amplitude of ca. 30 kN | [5 empty] | TG 5 phase I |  | Table OptiMat | fan |  | CA |  |  |  | 2004-12-08 | [9 empty] | h | 1b | 1b | [5 empty] | 239.4955 |  |  | 2004-12-08
OptiMat | 83R0400MD2 | 45/-45/0/45/-45/0/45/-45/0/45/-45/0/45/-45 | EP | UNK | Load | 50.60759 | 70.65862 |  |  |  |  | 6.8 | 2 | 25.16 | 25.19 | 25.13 | 150 | 40.0375 | 40 | 170.884 | -286.4023 | -28.64023 | -1.055 |  | 10 | 2.55 |  | -423.4137 |  | 28.55 |  |  | 20720 | 4.31639 | [101 empty] | n |  |  | 0 | [5 empty] | d, RT |  | -49 | -49 |  |  |  | Rectangular | LM | [7 empty] | various | 25 |  | 6.57 | 55 |  | 160 Nm |  |  |  | WMC | 5 |  | MD material used in preliminary programme 2 (1 layer less than MD1) | PPG2002 | GE1 | V1 | Prime 20, slow hardener | GEV205; GEV207 after preliminary tests | [[±45, 0°]4;±45] | 6.57 | 4 | 10 | 0 | 150.3 | 150 | 100 kN homebuilt, WMC | LM | GE1 | 0 | GEV207_R0400_0511 |  |  |  | 2155 |  | I | 84.27 | 65.63 | 1.862155 | 0.01555504 | 50.60759 | 0.5775848 | 0.2430072 | R0400 | MD2 | WMC | 47.59212 | 0.2116255 | 1.80029 | 0.6431977 | R0400 | MD2 | 83 | [6 empty] | Clip gauge: OB standard, Middle, Center, BTB | CG, M, C, BTB |  | TG 1 phase I |  | Table OptiMat | fan |  | CA |  |  |  | 2004-08-05 |  |  |  |  | -1.055 |  |  |  |  | m | 2 | 2 | [5 empty] | -286.4023 |  |  | 2004-08-05
OptiMat | 83R0400MD2 | 45/-45/0/45/-45/0/45/-45/0/45/-45/0/45/-45 | EP | UNK | Load | 50.60759 | 70.65862 |  |  |  |  | 6.75 | 2 | 25.185 | 25.22 | 25.15 | 150 | 40.1025 | 40 | 169.7625 | -288.2374 | -28.82374 |  |  | 10 | 2.55 |  | -423.4137 |  | 27.4 |  |  | 76130 | 4.881556 | [101 empty] | n |  |  | 0 | [5 empty] | d, RT |  | -49 | -49 |  |  |  | Rectangular | LM | [7 empty] | various | 25 |  | 6.57 | 55 |  | 160 |  |  |  | WMC | 5 |  | MD material used in preliminary programme 2 (1 layer less than MD1) | PPG2002 | GE1 | V1 | Prime 20, slow hardener | GEV205; GEV207 after preliminary tests | [[±45, 0°]4;±45] | 6.57 | 4 | 10 | 0 | 150.17 | 150 | 100 kN Schenck, WMC | LM | GE1 | 0 | GEV207_R0400_0500 |  |  |  | 2154 |  | I | 84.27 | 65.63 | 1.862155 | 0.01555504 | 50.60759 | 0.5775848 | 0.2430072 | R0400 | MD2 | WMC | 47.59212 | 0.2116255 | 1.80029 | 0.6431977 | R0400 | MD2 | 83 |  |  |  | slow cycle at R=-1 |  |  | Clip gauge: OB standard, Middle, Center, BTB | CG, M, C, BTB |  | TG 1 phase I |  | Table OptiMat | fan |  | CA |  |  |  | 2004-07-29 | [9 empty] | h | 2 | 2 | [5 empty] | -288.2374 |  |  | 2004-07-28
OptiMat | 83R0400MD2 | 45/-45/0/45/-45/0/45/-45/0/45/-45/0/45/-45 | EP | UNK | Load | 50.60759 | 70.65862 |  |  |  |  | 6.69 | 2 | 25.1 | 25.12 | 25.08 | 150 | 40.06 | 40 | 167.7852 | -315.0328 | -31.50328 | -1.21 |  | 10 | 2.18 |  | -423.4137 |  | 27.85 |  |  | 5288 | 3.723291 | [101 empty] | n |  |  | 0 | [5 empty] | d, RT |  | -52.9 | -52.9 |  |  |  | Rectangular | LM | [7 empty] | various | 25 |  | 6.57 | 55 |  | 160 |  |  |  | WMC | 5 |  | MD material used in preliminary programme 2 (1 layer less than MD1) | PPG2002 | GE1 | V1 | Prime 20, slow hardener | GEV205; GEV207 after preliminary tests | [[±45, 0°]4;±45] | 6.57 | 4 | 10 | 0 | 150.09 | 150 | 100 kN Schenck, WMC | LM | GE1 | 0 | GEV207_R0400_0503 |  |  |  | 2153 |  | I | 84.27 | 65.63 | 1.862155 | 0.01555504 | 50.60759 | 0.5775848 | 0.2430072 | R0400 | MD2 | WMC | 47.59212 | 0.2116255 | 1.80029 | 0.6431977 | R0400 | MD2 | 83 | [6 empty] | Clip gauge: OB standard, Middle, Center, BTB | CG, M, C, BTB |  | TG 1 phase I |  | Table OptiMat | fan |  | CA |  |  |  | 2004-07-28 |  |  |  |  | -1.21 |  |  |  |  | h | 1b | 1b | [5 empty] | -315.0328 |  |  | 2004-07-28
OptiMat | 38R0400MD2 | 45/-45/0/45/-45/0/45/-45/0/45/-45/0/45/-45 | EP | UNK | Load | 52.82994 | 72.1124 |  |  |  |  | 6.69 | 2 | 25.375 | 25.41 | 25.34 | 150 | 39.94 | 40 | 169.5246 | -293.9466 | -29.39466 |  |  | 10 | 2.55 | 528.1438 | -465.0363 | 27.11333 | 30.55 | 2.285 | -1.65 | 217737 | 5.337932 | [101 empty] | n |  |  | 0 | [5 empty] | d, RT |  | -49.9 | -49.9 |  |  |  | Rectangular | LM | [7 empty] | various | 25 |  | 6.57 | 55 |  | 160 |  |  |  | WMC | 5 |  | MD material used in preliminary programme 2 (1 layer less than MD1) | PPG2002 | GE1 | V1 | Prime 20, slow hardener | GEV205; GEV207 after preliminary tests | [[±45, 0°]4;±45] | 6.57 | 4 | 10 | 0 | 149.57 | 150 | 100 kN Schenck, WMC | LM | GE1 |  | GEV207_R0400_0236 |  |  |  | 2152 |  | I | 87.58 | 72.48 | 1.904776 | 0.009702182 | 52.82994 | 0.2912359 | 0.1844772 | R0400 | MD2 | UP | 46.27154 | 0.3999397 | 0.8985268 | 0.5453625 | R0400 | MD2 | 38 | [6 empty] | Clip gauge: OB standard, Middle, Center, BTB | CG, M, C, BTB |  | TG 1 phase I |  | Table OptiMat | fan |  | CA |  |  |  | 2004-07-19 | [9 empty] | h | 2 | 2 | [5 empty] | -293.9466 |  |  | 2004-07-19
OptiMat | 82R0400MD2 | 45/-45/0/45/-45/0/45/-45/0/45/-45/0/45/-45 | EP | UNK | Load | 51.5364 | 71.30717 |  |  |  |  | 6.67 | 2 | 25.255 | 25.29 | 25.22 | 150 | 39.5225 | 40 | 168.2174 | -315.8191 | -31.58191 | -1.15 |  | 10 | 2.18 |  | -421.6392 |  | 27.6 |  |  | 4183 | 3.621488 | [101 empty] | n |  |  | 0 | [5 empty] | d, RT |  | -53.2 | -53.2 |  |  |  | Rectangular | LM | [7 empty] | various | 25 |  | 6.57 | 55 |  | 160 Nm |  |  |  | WMC | 5 |  | MD material used in preliminary programme 2 (1 layer less than MD1) | PPG2002 | GE1 | V1 | Prime 20, slow hardener | GEV205; GEV207 after preliminary tests | [[±45, 0°]4;±45] | 6.57 | 4 | 10 | 0 | 149.96 | 150 | 100 kN homebuilt, WMC | LM | GE1 | 0 | GEV207_R0400_0493 |  |  |  | 2151 |  | I | 82.62 | 65.32 | 1.879018 | 0.02660718 | 51.5364 | 1.009524 | 0.4507633 | R0400 | MD2 | WMC | 46.95746 | 0.4514731 | 1.506147 | 1.09391 | R0400 | MD2 | 82 | [6 empty] | Clip gauge: OB standard, Middle, Center, BTB | CG, M, C, BTB |  | TG 1 phase I |  | Table OptiMat | fan |  | CA |  |  |  | 2004-08-12 |  |  |  |  | -1.15 |  |  |  |  | m | 1b | 1b | [5 empty] | -315.8191 |  |  | 2004-08-11
OptiMat | 36R0400MD2 | 45/-45/0/45/-45/0/45/-45/0/45/-45/0/45/-45 | EP | UNK | Load | 52.42024 | 71.82502 |  |  |  |  | 6.64 | 2 | 25.31 | 25.33 | 25.29 | 150 | 39.755 | 40 | 167.9256 | -293.3504 | -29.33504 |  |  | 10 | 2.55 | 582.8271 | -460.5628 | 28.75 | 29.30055 | 2.5 | -2.733333 | 99222 | 4.996608 | [101 empty] | n |  |  | 0 | [5 empty] | d, RT |  | -49.3 | -49.3 |  |  |  | Rectangular | LM | [7 empty] | various | 25 |  | 6.57 | 55 |  | 160 |  |  |  | WMC | 5 |  | MD material used in preliminary programme 2 (1 layer less than MD1) | PPG2002 | GE1 | V1 | Prime 20, slow hardener | GEV205; GEV207 after preliminary tests | [[±45, 0°]4;±45] | 6.57 | 4 | 10 | 0 | 150.66 | 150 | 100 kN Schenck, WMC | LM | GE1 |  | GEV207_R0400_0274 |  |  |  | 2150 |  | I | 85.18 | 75.48 | 1.897446 | 0.02018053 | 52.42024 | 0.9805088 | 0.6042214 | R0400 | MD2 | WMC | 46.56094 | 0.5620443 | 1.018823 | 0.5699616 | R0400 | MD2 | 36 | [6 empty] | Clip gauge: OB standard, Middle, Center, BTB | CG, M, C, BTB |  | TG 1 phase I |  | Table OptiMat | fan |  | CA |  |  |  | 2004-07-02 | [9 empty] | h | 2 | 2 | [5 empty] | -293.3504 |  |  | 2004-07-01
OptiMat | 38R0400MD2 | 45/-45/0/45/-45/0/45/-45/0/45/-45/0/45/-45 | EP | UNK | Load | 52.82994 | 72.1124 |  |  |  |  | 6.59 | 2 | 25.4 | 25.42 | 25.38 | 150 | 39.925 | 40 | 167.2542 | -268.2423 | -26.82423 | -1 |  | 10 | 2.55 | 528.1438 | -465.0363 | 27.11333 | 30 | 2.285 | -1.65 | 76261 | 4.882302 | [101 empty] | n |  |  | 0 | [5 empty] | d, RT |  | -44.9 | -44.9 |  |  |  | Rectangular | LM | [7 empty] | various | 25 |  | 6.57 | 55 |  | 160 |  |  |  | WMC | 5 |  | MD material used in preliminary programme 2 (1 layer less than MD1) | PPG2002 | GE1 | V1 | Prime 20, slow hardener | GEV205; GEV207 after preliminary tests | [[±45, 0°]4;±45] | 6.57 | 4 | 10 | 0 | 149.7 | 150 | 100 kN Schenck, WMC | LM | GE1 | 0 | GEV207_R0400_0224 |  |  |  | 2149 |  | I | 87.58 | 72.48 | 1.904776 | 0.009702182 | 52.82994 | 0.2912359 | 0.1844772 | R0400 | MD2 | UP | 46.27154 | 0.3999397 | 0.8985268 | 0.5453625 | R0400 | MD2 | 38 | [6 empty] | Clip gauge: OB standard, Middle, Center, BTB | CG, M, C, BTB |  | TG 1 phase I |  | Table OptiMat | fan |  | CA |  |  |  | 2004-08-05 |  |  |  |  | -1 |  |  |  |  | h | 2 | 3 | [5 empty] | -268.2423 |  |  | 2004-08-04
OptiMat | 36R0400MD2 | 45/-45/0/45/-45/0/45/-45/0/45/-45/0/45/-45 | EP | UNK | Load | 52.42024 | 71.82502 |  |  |  |  | 6.57 | 2 | 25.33 | 25.36 | 25.3 | 150 | 40.0125 | 40 | 166.221 | -266.9181 | -26.69181 | -0.935 |  | 10 | 3.15 | 582.8271 | -460.5628 | 28.75 | 30.6 | 2.5 | -2.733333 | 2112514 | 6.3248 | [101 empty] | n |  |  | 0 | [5 empty] | d, RT |  | -44.42 | -44.42 |  |  |  | Rectangular | LM | [7 empty] | various | 25 |  | 6.57 | 55 |  | 160 |  |  |  | WMC | 5 |  | MD material used in preliminary programme 2 (1 layer less than MD1) | PPG2002 | GE1 | V1 | Prime 20, slow hardener | GEV205; GEV207 after preliminary tests | [[±45, 0°]4;±45] | 6.57 | 4 | 10 | 0 | 150.84 | 150 | 100 kN Schenck, WMC | LM | GE1 | 0 | GEV207_R0400_0265 |  |  |  | 2148 |  | I | 85.18 | 75.48 | 1.897446 | 0.02018053 | 52.42024 | 0.9805088 | 0.6042214 | R0400 | MD2 | WMC | 46.56094 | 0.5620443 | 1.018823 | 0.5699616 | R0400 | MD2 | 36 |  |  |  | test interrupted couple of times |  |  | Clip gauge: OB standard, Middle, Center, BTB | CG, M, C, BTB |  | TG 1 phase I |  | Table OptiMat | fan |  | CA |  |  |  | 2004-07-18 |  |  |  |  | -0.935 |  |  |  |  | h | 3 | 3 | [5 empty] | -266.9181 |  |  | 2004-07-09
OptiMat | 88R0400MD2 | 45/-45/0/45/-45/0/45/-45/0/45/-45/0/45/-45 | EP | UNK | Load | 54.10508 | 72.90187 |  |  |  |  | 6.485 | 2 | 25.04 | 25.05 | 25.03 | 150 | 40.035 | 40 | 162.31955 | -270.8388 | -27.08388 | -0.85 |  | 10 | 3.15 |  | -432.135 |  | 28.7 |  |  | 1386586 | 6.141947 | [101 empty] | n |  |  | 0 | [5 empty] | d, RT |  | -43.98 | -43.98 |  |  |  | Rectangular | LM | [7 empty] | various | 25 |  | 6.57 | 55 |  | 160 |  |  |  | WMC | 5 |  | MD material used in preliminary programme 2 (1 layer less than MD1) | PPG2002 | GE1 | V1 | Prime 20, slow hardener | GEV205; GEV207 after preliminary tests | [[±45, 0°]4;±45] | 6.57 | 4 | 10 | 0 | 150.53 | 150 | 100 kN Schenck, WMC | LM | GE1 |  | GEV207_R0400_0619 |  |  |  | 2147 |  | I | 89.22 | 77.48 | 1.929601 | 0.007215497 | 54.10508 | 0.5068176 | 0.4696607 | R0400 | MD2 | WMC | 45.54609 | 0.689802 | 0.348832 | 0.3395225 | R0400 | MD2 | 88 |  |  |  | test interrupted couple of times |  |  | Front: Strain gauge&Clip gauge: TML FLA-10-11, OB cg, Middle, Center; Back: Clip gauge: OB standard, Middle, Center | F: SG&CG, M, C; B: CG, M, C |  | TG 1 phase I |  | Table OptiMat | fan |  | CA |  |  |  | 2004-07-08 |  |  |  |  | -0.85 |  |  |  |  | h | 3 | 3 | [5 empty] | -270.8388 |  |  | 2004-07-02
OptiMat | 88R0400MD2 | 45/-45/0/45/-45/0/45/-45/0/45/-45/0/45/-45 | EP | UNK | Load | 54.10508 | 72.90187 |  |  |  |  | 6.455 | 2 | 25.215 | 25.24 | 25.19 | 150 | 39.9275 | 40 | 162.60145 | -271.5608 | -27.15608 | -0.875 |  | 10 | 3.15 |  | -432.135 |  | 28.7 |  |  | 1429625 | 6.155222 | [101 empty] | n |  |  | 0 | [5 empty] | d, RT |  | -44.2 | -44.2 |  |  |  | Rectangular | LM | [7 empty] | various | 25 |  | 6.57 | 55 |  | 160 |  |  |  | WMC | 5 |  | MD material used in preliminary programme 2 (1 layer less than MD1) | PPG2002 | GE1 | V1 | Prime 20, slow hardener | GEV205; GEV207 after preliminary tests | [[±45, 0°]4;±45] | 6.57 | 4 | 10 | 0 | 150.34 | 150 | 100 kN Schenck, WMC | LM | GE1 |  | GEV207_R0400_0594 |  |  |  | 2146 |  | I | 89.22 | 77.48 | 1.929601 | 0.007215497 | 54.10508 | 0.5068176 | 0.4696607 | R0400 | MD2 | WMC | 45.54609 | 0.689802 | 0.348832 | 0.3395225 | R0400 | MD2 | 88 | [6 empty] | Clip gauge: OB standard, Middle, Center, BTB | CG, M, C, BTB |  | TG 1 phase I |  | Table OptiMat | fan |  | CA |  |  |  | 2004-08-04 |  |  |  |  | -0.875 |  |  |  |  | h | 3 | 3 | [5 empty] | -271.5608 |  |  | 2004-07-29
OptiMat | 88R0400MD2 | 45/-45/0/45/-45/0/45/-45/0/45/-45/0/45/-45 | EP | UNK | Load | 54.10508 | 72.90187 |  |  |  |  | 6.445 | 2 | 25.055 | 25.07 | 25.04 | 150 | 40.0525 | 40 | 161.3828 | -326.9765 | -32.69765 | -1.17 |  | 10 | 0.63 |  | -432.135 |  | 29 |  |  | 153121 | 5.185035 | [101 empty] | n |  |  | 0 | [5 empty] | d, RT |  | -52.8 | -52.8 |  |  |  | Rectangular | LM | [7 empty] | various | 25 |  | 6.57 | 55 |  | 160 |  |  |  | WMC | 5 |  | MD material used in preliminary programme 2 (1 layer less than MD1) | PPG2002 | GE1 | V1 | Prime 20, slow hardener | GEV205; GEV207 after preliminary tests | [[±45, 0°]4;±45] | 6.57 | 4 | 10 | 0 | 150.11 | 150 | 100 kN Schenck, WMC | LM | GE1 | 0 | GEV207_R0400_0598 |  |  |  | 2145 |  | I | 89.22 | 77.48 | 1.929601 | 0.007215497 | 54.10508 | 0.5068176 | 0.4696607 | R0400 | MD2 | WMC | 45.54609 | 0.689802 | 0.348832 | 0.3395225 | R0400 | MD2 | 88 | [6 empty] | Clip gauge: OB standard, Middle, Center, BTB | CG, M, C, BTB |  | TG 1 phase I |  | Table OptiMat | fan |  | CA |  |  |  | 2004-07-01 |  |  |  |  | -1.17 |  |  |  |  | h | 1b | 1b | [5 empty] | -326.9765 |  |  | 2004-06-28
OptiMat | 88R0400MD2 | 45/-45/0/45/-45/0/45/-45/0/45/-45/0/45/-45 | EP | UNK | Load | 54.10508 | 72.90187 |  |  |  |  | 6.38 | 2 | 25.06 | 25.09 | 25.03 | 150 | 39.9825 | 40 | 159.6914 | 317.7327 | -127.0931 | 1.19 |  | -0.4 | 0.9 |  | -432.135 | 28.35 | 28.7 |  |  | 868 | 2.93852 | [101 empty] | n |  |  | 0 | [5 empty] | d, RT |  | 50.8 | 50.8 |  |  |  | Rectangular | LM | [7 empty] | various | 25 |  | 6.57 | 55 |  | 160 |  |  |  | WMC | 5 |  | MD material used in preliminary programme 2 (1 layer less than MD1) | PPG2002 | GE1 | V1 | Prime 20, slow hardener | GEV205; GEV207 after preliminary tests | [[±45, 0°]4;±45] | 6.57 | 4 | 10 | 0 | 150.58 | 150 | 100 kN Schenck, WMC | LM | GE1 | 0 | GEV207_R0400_0578 |  |  |  | 2144 |  | I | 89.22 | 77.48 | 1.929601 | 0.007215497 | 54.10508 | 0.5068176 | 0.4696607 | R0400 | MD2 | WMC | 45.54609 | 0.689802 | 0.348832 | 0.3395225 | R0400 | MD2 | 88 | [6 empty] | Clip gauge: OB standard, Middle, Center, BTB | CG, M, C, BTB |  | TG 1 phase I |  | Table OptiMat | fan |  | CA |  |  |  | 2004-08-20 |  |  |  |  | 1.19 |  |  |  |  | h | 1b | 1b | [5 empty] | 317.7327 |  |  | 2004-08-20
OptiMat | 88R0400MD2 | 45/-45/0/45/-45/0/45/-45/0/45/-45/0/45/-45 | EP | UNK | Load | 54.10508 | 72.90187 |  |  |  |  | 6.375 | 2 | 25.205 | 25.23 | 25.18 | 150 | 39.805 | 40 | 160.5225 | -275.0777 | -27.50777 | -0.97 |  | 10 | 3.15 |  | -432.135 |  | 28.7 |  |  | 1170995 | 6.068555 | [101 empty] | n |  |  | 0 | [5 empty] | d, RT |  | -44.2 | -44.2 |  |  |  | Rectangular | LM | [7 empty] | various | 25 |  | 6.57 | 55 |  | 160 |  | x |  | WMC | 5 |  | MD material used in preliminary programme 2 (1 layer less than MD1) | PPG2002 | GE1 | V1 | Prime 20, slow hardener | GEV205; GEV207 after preliminary tests | [[±45, 0°]4;±45] | 6.57 | 4 | 10 | 0 | 150.07 | 150 | 100 kN Schenck, WMC | LM | GE1 |  | GEV207_R0400_0604 |  |  |  | 2143 |  | I | 89.22 | 77.48 | 1.929601 | 0.007215497 | 54.10508 | 0.5068176 | 0.4696607 | R0400 | MD2 | WMC | 45.54609 | 0.689802 | 0.348832 | 0.3395225 | R0400 | MD2 | 88 |  |  |  | possible premature failure (due to hydraulic pressure anomaly) |  |  | Clip gauge: OB standard, Middle, Center, BTB | CG, M, C, BTB |  | TG 1 phase I |  | Table OptiMat | fan |  | CA |  |  |  | 2004-08-11 |  |  |  |  | -0.97 |  |  |  |  | h | 3 | 3 | [5 empty] | -275.0777 |  |  | 2004-08-06
OptiMat | 88R0400MD2 | 45/-45/0/45/-45/0/45/-45/0/45/-45/0/45/-45 | EP | UNK | Load | 54.10508 | 72.90187 |  |  |  |  | 6.29 | 2 | 25.135 | 25.16 | 25.11 | 150 | 39.85 | 40 | 157.9419 | -335.2327 | -33.52327 |  |  | 10 | 2.18 |  | -432.135 |  | 28.7 |  |  | 27511 | 4.439506 | [101 empty] | n |  |  | 0 | [5 empty] | d, RT |  | -53 | -53 |  |  |  | Rectangular | LM | [7 empty] | various | 25 |  | 6.57 | 55 |  | 160 |  |  |  | WMC | 5 |  | MD material used in preliminary programme 2 (1 layer less than MD1) | PPG2002 | GE1 | V1 | Prime 20, slow hardener | GEV205; GEV207 after preliminary tests | [[±45, 0°]4;±45] | 6.57 | 4 | 10 | 0 | 150.25 | 150 | 100 kN Schenck, WMC | LM | GE1 |  | GEV207_R0400_0586 |  |  |  | 2142 |  | I | 89.22 | 77.48 | 1.929601 | 0.007215497 | 54.10508 | 0.5068176 | 0.4696607 | R0400 | MD2 | WMC | 45.54609 | 0.689802 | 0.348832 | 0.3395225 | R0400 | MD2 | 88 |  |  |  | strain measurement unreliable |  |  | Clip gauge: OB standard, Middle, Center, BTB | CG, M, C, BTB |  | TG 1 phase I |  | Table OptiMat | fan |  | CA |  |  |  | 2004-08-12 | [9 empty] | h | 1b | 1b | [5 empty] | -335.2327 |  |  | 2004-08-11
OptiMat | 51R0300UD2 | 0/0/0/0 | EP | UNK | Load | 53.49819 | 72.8745 |  |  |  |  | 3.8 | 2 | 25.42 |  | 25.42 | 145 | 35 | 35 | 96.596 | 210.1091 | -210.1091 |  |  | -1 | 3.2 | [6 empty] | 227499.5 | 5.35698 | [101 empty] | n |  |  | 0 | [5 empty] | d, RT |  | 20.2957 | 20.2957 |  |  |  | Rectangular | LM | [7 empty] | various | 25 |  | 3.52 | 55 | [5 empty] | VTT | 0 |  | UD material used in preliminary programme 2 (1 layer less than UD1) | PPG2002 | GE1 | V1 | Prime 20, slow hardener | GEV204; GEV206 after preliminary tests | [0°]4 | 3.52 | 4 | 0 | 0 |  | 145 | 250 kN MTS, VTT | LM | GE1 |  | GEV206_R0300_0323 |  |  |  | 2026 |  | I | 82.87 | 65.07 | 1.908623 | 0.02636675 | 53.49819 | 1.030856 | 0.6429395 | R0300 | UD2 | VTT | 45.09321 | 0.9903602 | 1.408596 | 1.238076 | R0300 | UD2 | 51 |  |  | OB_TG3_R018 |  |  |  | Extensometer MTS 25 mm | EXT |  | TG 3 phase I |  | Table OptiMat | n |  | CA |  |  |  | 2004-04-29 | [9 empty] | h |  | 0 | [5 empty] | 210.1091 |  |  | 2004-04-29
OptiMat | 51R0300UD2 | 0/0/0/0 | EP | UNK | Load | 53.49819 | 72.8745 |  |  |  |  | 3.75 | 2 | 25.4 |  | 25.4 | 145 | 35 | 35 | 95.25 | 159.9696 | -159.9696 |  |  | -1 | 5.5 | [6 empty] | 1375999 | 6.138618 | [101 empty] | n |  |  | 0 | [5 empty] | d, RT |  | 15.2371 | 15.2371 |  |  |  | Rectangular | LM | [7 empty] | various | 25 |  | 3.52 | 55 | [5 empty] | VTT | 0 |  | UD material used in preliminary programme 2 (1 layer less than UD1) | PPG2002 | GE1 | V1 | Prime 20, slow hardener | GEV204; GEV206 after preliminary tests | [0°]4 | 3.52 | 4 | 0 | 0 |  | 145 | 250 kN MTS, VTT | LM | GE1 |  | GEV206_R0300_0324 |  |  |  | 2025 |  | I | 82.87 | 65.07 | 1.908623 | 0.02636675 | 53.49819 | 1.030856 | 0.6429395 | R0300 | UD2 | VTT | 45.09321 | 0.9903602 | 1.408596 | 1.238076 | R0300 | UD2 | 51 |  |  | OB_TG3_R018 |  |  |  | Extensometer MTS 25 mm | EXT |  | TG 3 phase I |  | Table OptiMat | n |  | CA |  |  |  | 2004-04-30 | [9 empty] | h |  | 0 | [5 empty] | 159.9696 |  |  | 2004-04-30
OptiMat | 51R0300UD2 | 0/0/0/0 | EP | UNK | Load | 53.49819 | 72.8745 |  |  |  |  | 3.7 | 2 | 25.45 |  | 25.45 | 145 | 35 | 35 | 94.165 | 265.0722 | -265.0722 |  |  | -1 | 2 | [6 empty] | 34348.5 | 4.535908 | [101 empty] | n |  |  | 0 | [5 empty] | d, RT |  | 24.96053 | 24.96053 |  |  |  | Rectangular | LM | [7 empty] | various | 25 |  | 3.52 | 55 | [5 empty] | VTT | 0 |  | UD material used in preliminary programme 2 (1 layer less than UD1) | PPG2002 | GE1 | V1 | Prime 20, slow hardener | GEV204; GEV206 after preliminary tests | [0°]4 | 3.52 | 4 | 0 | 0 |  | 145 | 250 kN MTS, VTT | LM | GE1 |  | GEV206_R0300_0328 |  |  |  | 2024 |  | I | 82.87 | 65.07 | 1.908623 | 0.02636675 | 53.49819 | 1.030856 | 0.6429395 | R0300 | UD2 | VTT | 45.09321 | 0.9903602 | 1.408596 | 1.238076 | R0300 | UD2 | 51 |  |  | OB_TG3_R018 |  |  |  | Extensometer MTS 25 mm | EXT |  | TG 3 phase I |  | Table OptiMat | n |  | CA |  |  |  | 2003-12-19 | [9 empty] | h |  | 2 | [5 empty] | 265.0722 |  |  | 2003-12-19
OptiMat | 52R0300UD2 | 0/0/0/0 | EP | UNK | Load | 53.27606 | 72.54626 |  |  |  |  | 3.7 | 2 | 25.4 |  | 25.4 | 145 | 35 | 35 | 93.98 | 181.3705 | -181.3705 |  |  | -1 | 4.3 | [6 empty] | 803999.5 | 5.905256 | [101 empty] | n |  |  | 0 | [5 empty] | d, RT |  | 17.0452 | 17.0452 |  |  |  | Rectangular | LM | [7 empty] | various | 25 |  | 3.52 | 55 | [5 empty] | VTT | 0 |  | UD material used in preliminary programme 2 (1 layer less than UD1) | PPG2002 | GE1 | V1 | Prime 20, slow hardener | GEV204; GEV206 after preliminary tests | [0°]4 | 3.52 | 4 | 0 | 0 |  | 145 | 250 kN MTS, VTT | LM | GE1 |  | GEV206_R0300_0330 |  |  |  | 2023 |  | I | 86.75 | 67.41 | 1.909374 | 0.003536433 | 53.27606 | 0.2371632 | 0.3243122 | R0300 | UD2 | VTT | 45.66172 | 0.5643818 | 1.062216 | 0.3855441 | R0300 | UD2 | 52 |  |  | OB_TG3_R018 |  |  |  | Extensometer MTS 25 mm | EXT |  | TG 3 phase I |  | Table OptiMat | n |  | CA |  |  |  | 2003-12-19 | [9 empty] | h |  | 3 | [5 empty] | 181.3705 |  |  | 2003-12-19
OptiMat | 52R0300UD2 | 0/0/0/0 | EP | UNK | Load | 53.27606 | 72.54626 |  |  |  |  | 3.7 | 2 | 25.4 |  | 25.4 | 145 | 35 | 35 | 93.98 | 181.211 | -181.211 |  |  | -1 | 4.319998 | [6 empty] | 689999.5 | 5.838849 | [101 empty] | n |  |  | 0 | [5 empty] | d, RT |  | 17.03021 | 17.03021 |  |  |  | Rectangular | LM | [7 empty] | various | 25 |  | 3.52 | 55 | [5 empty] | VTT | 0 |  | UD material used in preliminary programme 2 (1 layer less than UD1) | PPG2002 | GE1 | V1 | Prime 20, slow hardener | GEV204; GEV206 after preliminary tests | [0°]4 | 3.52 | 4 | 0 | 0 |  | 145 | 250 kN MTS, VTT | LM | GE1 |  | GEV206_R0300_0331 |  |  |  | 2022 |  | I | 86.75 | 67.41 | 1.909374 | 0.003536433 | 53.27606 | 0.2371632 | 0.3243122 | R0300 | UD2 | VTT | 45.66172 | 0.5643818 | 1.062216 | 0.3855441 | R0300 | UD2 | 52 |  |  | OB_TG3_R018 |  |  |  | Extensometer MTS 25 mm | EXT |  | TG 3 phase I |  | Table OptiMat | n |  | CA |  |  |  | 2004-04-13 | [9 empty] | h |  | 3 | [5 empty] | 181.211 |  |  | 2004-04-06
OptiMat | 52R0300UD2 | 0/0/0/0 | EP | UNK | Load | 53.27606 | 72.54626 |  |  |  |  | 3.7 | 2 | 25.4 |  | 25.4 | 145 | 35 | 35 | 93.98 | 181.0952 | -181.0952 |  |  | -1 | 4.319999 | [6 empty] | 860499.5 | 5.934751 | [101 empty] | n |  |  | 0 | [5 empty] | d, RT |  | 17.01933 | 17.01933 |  |  |  | Rectangular | LM | [7 empty] | various | 25 |  | 3.52 | 55 | [5 empty] | VTT | 0 |  | UD material used in preliminary programme 2 (1 layer less than UD1) | PPG2002 | GE1 | V1 | Prime 20, slow hardener | GEV204; GEV206 after preliminary tests | [0°]4 | 3.52 | 4 | 0 | 0 |  | 145 | 250 kN MTS, VTT | LM | GE1 |  | GEV206_R0300_0332 |  |  |  | 2021 |  | I | 86.75 | 67.41 | 1.909374 | 0.003536433 | 53.27606 | 0.2371632 | 0.3243122 | R0300 | UD2 | VTT | 45.66172 | 0.5643818 | 1.062216 | 0.3855441 | R0300 | UD2 | 52 |  |  | OB_TG3_R018 |  |  |  | Extensometer MTS 25 mm | EXT |  | TG 3 phase I |  | Table OptiMat | n |  | CA |  |  |  | 2004-04-20 | [9 empty] | h |  | 3 | [5 empty] | 181.0952 |  |  | 2004-04-16
OptiMat | 52R0300UD2 | 0/0/0/0 | EP | UNK | Load | 53.27606 | 72.54626 |  |  |  |  | 3.75 | 2 | 25.4 |  | 25.4 | 145 | 35 | 35 | 95.25 | 212.9854 | -212.9854 |  |  | -1 | 3.2 | [6 empty] | 119499.5 | 5.077366 | [101 empty] | n |  |  | 0 | [5 empty] | d, RT |  | 20.28686 | 20.28686 |  |  |  | Rectangular | LM | [7 empty] | various | 25 |  | 3.52 | 55 | [5 empty] | VTT | 0 |  | UD material used in preliminary programme 2 (1 layer less than UD1) | PPG2002 | GE1 | V1 | Prime 20, slow hardener | GEV204; GEV206 after preliminary tests | [0°]4 | 3.52 | 4 | 0 | 0 |  | 145 | 250 kN MTS, VTT | LM | GE1 |  | GEV206_R0300_0333 |  |  |  | 2020 |  | I | 86.75 | 67.41 | 1.909374 | 0.003536433 | 53.27606 | 0.2371632 | 0.3243122 | R0300 | UD2 | VTT | 45.66172 | 0.5643818 | 1.062216 | 0.3855441 | R0300 | UD2 | 52 |  |  | OB_TG3_R018 |  |  |  | Extensometer MTS 25 mm | EXT |  | TG 3 phase I |  | Table OptiMat | n |  | CA |  |  |  | 2004-04-28 | [9 empty] | h |  | 0 | [5 empty] | 212.9854 |  |  | 2004-04-27
OptiMat | 52R0300UD2 | 0/0/0/0 | EP | UNK | Load | 53.27606 | 72.54626 |  |  |  |  | 3.8 | 2 | 25.35 |  | 25.35 | 145 | 35 | 35 | 96.33 | 210.168 | -210.168 |  |  | -1 | 3.2 | [6 empty] | 155999.5 | 5.193123 | [101 empty] | n |  |  | 0 | [5 empty] | d, RT |  | 20.24548 | 20.24548 |  |  |  | Rectangular | LM | [7 empty] | various | 25 |  | 3.52 | 55 | [5 empty] | VTT | 0 |  | UD material used in preliminary programme 2 (1 layer less than UD1) | PPG2002 | GE1 | V1 | Prime 20, slow hardener | GEV204; GEV206 after preliminary tests | [0°]4 | 3.52 | 4 | 0 | 0 |  | 145 | 250 kN MTS, VTT | LM | GE1 |  | GEV206_R0300_0334 |  |  |  | 2019 |  | I | 86.75 | 67.41 | 1.909374 | 0.003536433 | 53.27606 | 0.2371632 | 0.3243122 | R0300 | UD2 | VTT | 45.66172 | 0.5643818 | 1.062216 | 0.3855441 | R0300 | UD2 | 52 |  |  | OB_TG3_R018 |  |  |  | Extensometer MTS 25 mm | EXT |  | TG 3 phase I |  | Table OptiMat | n |  | CA |  |  |  | 2004-04-28 | [9 empty] | h |  | 0 | [5 empty] | 210.168 |  |  | 2004-04-28
OptiMat | 1R0300UD2 | 0/0/0/0 | EP | UNK | Displacement | 53.31 | 73.23 |  |  |  |  | 3.73 | 2 | 25.11 | 25.11 | 25.11 | 145 | 35 | 35 | 93.6603 | -239.481 | -23.9481 | -0.59 |  | 10 | 4.830361 | 806.8394 | -526.5914 | 40.59 | 40.59 | 0 | -1.30985 | 674709 | 5.829117 | [104 empty] | 0 | [5 empty] | d, RT |  | -22.42986 | -22.42986 |  |  |  | Rectangular | LM | [7 empty] | various | 25 |  | 3.52 | 55 |  | 75 |  |  |  | RISØ | 0 |  | UD material used in preliminary programme 2 (1 layer less than UD1) | PPG2002 | GE1 | V1 | Prime 20, slow hardener | GEV204; GEV206 after preliminary tests | [0°]4 | 3.52 | 4 | 0 | 0 |  | 145 | 250 kN Instron, RISØ | LM | GE1 | 0 | GEV206_R0300_0689 |  |  |  | 1955 |  | I |  |  | 1.89 | 0.04 | 53.31 | 1.1 | 0.27 | R0300 | UD2 | RAL | 44.13 | 0.77 | 2.56 | 1.75 | R0300 | UD2 | 1 | [9 empty] | TG 3 phase I |  | Table OptiMat | n |  | CA |  |  | GEV206_R0300_0009 | 2004-10-12 |  |  | -0.0059 | -0.0059 | -0.59 |  | 0 |  |  | h |  | 0 | [5 empty] | -239.481 |  |  | 2004-10-12
OptiMat | 1R0300UD2 | 0/0/0/0 | EP | UNK | Displacement | 53.31 | 73.23 |  |  |  |  | 3.76 | 2 | 25.13 | 25.13 | 25.13 | 145 | 35 | 35 | 94.4888 | -339.442 | -33.9442 | -0.86 |  | 10 | 2.337968 | 806.8394 | -526.5914 | 39.47 | 39.47 | 0 | -1.30985 | 74629 | 4.872908 | [104 empty] | 0 | [5 empty] | d, RT |  | -32.07347 | -32.07347 |  |  |  | Rectangular | LM | [7 empty] | various | 25 |  | 3.52 | 55 |  | 75 |  |  |  | RISØ | 0 |  | UD material used in preliminary programme 2 (1 layer less than UD1) | PPG2002 | GE1 | V1 | Prime 20, slow hardener | GEV204; GEV206 after preliminary tests | [0°]4 | 3.52 | 4 | 0 | 0 |  | 145 | 250 kN Instron, RISØ | LM | GE1 | 0 | GEV206_R0300_0692 |  |  |  | 1952 |  | I |  |  | 1.89 | 0.04 | 53.31 | 1.1 | 0.27 | R0300 | UD2 | RAL | 44.13 | 0.77 | 2.56 | 1.75 | R0300 | UD2 | 1 | [9 empty] | TG 3 phase I |  | Table OptiMat | n |  | CA |  |  | GEV206_R0300_0012 | 2004-11-08 |  |  | -0.0086 | -0.0086 | -0.86 |  | 0 |  |  | h |  | 0 | [5 empty] | -339.442 |  |  | 2004-11-08
OptiMat | 1R0300UD2 | 0/0/0/0 | EP | UNK | Displacement | 53.31 | 73.23 |  |  |  |  | 3.68 | 2 | 25.16 | 25.16 | 25.16 | 145 | 35 | 35 | 92.5888 | -385.7 | -38.57 | -0.95 |  | 10 | 1.862642 | 806.8394 | -526.5914 | 40.6 | 40.6 | 0 | -1.30985 | 35325 | 4.548082 | [104 empty] | 0 | [5 empty] | d, RT |  | -35.71150016 | -35.71150016 |  |  |  | Rectangular | LM | [7 empty] | various | 25 |  | 3.52 | 55 | [5 empty] | RISØ | 0 |  | UD material used in preliminary programme 2 (1 layer less than UD1) | PPG2002 | GE1 | V1 | Prime 20, slow hardener | GEV204; GEV206 after preliminary tests | [0°]4 | 3.52 | 4 | 0 | 0 |  | 145 | 250 kN Instron, RISØ | LM | GE1 | 0 | GEV206_R0300_0740 |  |  |  | 1951 |  | I |  |  | 1.89 | 0.04 | 53.31 | 1.1 | 0.27 | R0300 | UD2 | RAL | 44.13 | 0.77 | 2.56 | 1.75 | R0300 | UD2 | 1 | [9 empty] | TG 3 phase I |  | Table OptiMat | n |  | CA |  |  | GEV206_R0300_0013 | 2004-11-09 |  |  | -0.0095 | -0.0095 | -0.95 |  | 0 |  |  | h |  | 0 | [5 empty] | -385.7 |  |  | 2004-11-09
OptiMat | 1R0300UD2 | 0/0/0/0 | EP | UNK | Displacement | 53.31 | 73.23 |  |  |  |  | 3.69 | 2 | 25.11 | 25.11 | 25.11 | 145 | 35 | 35 | 92.6559 | -415.792 | -41.5792 | -1.04 |  | 10 | 1.578313 | 806.8394 | -526.5914 | 39.98 | 39.98 | 0 | -1.30985 | 598 | 2.776701 | [104 empty] | 0 | [5 empty] | d, RT |  | -38.52558 | -38.52558 |  |  |  | Rectangular | LM | [7 empty] | various | 25 |  | 3.52 | 55 |  | 75 |  |  |  | RISØ | 0 |  | UD material used in preliminary programme 2 (1 layer less than UD1) | PPG2002 | GE1 | V1 | Prime 20, slow hardener | GEV204; GEV206 after preliminary tests | [0°]4 | 3.52 | 4 | 0 | 0 |  | 145 | 250 kN Instron, RISØ | LM | GE1 | 0 | GEV206_R0300_0741 |  |  |  | 1950 |  | I |  |  | 1.89 | 0.04 | 53.31 | 1.1 | 0.27 | R0300 | UD2 | RAL | 44.13 | 0.77 | 2.56 | 1.75 | R0300 | UD2 | 1 | [9 empty] | TG 3 phase I |  | Table OptiMat | n |  | CA |  |  | GEV206_R0300_0014 | 2004-11-08 |  |  | -0.0104 | -0.0104 | -1.04 |  | 0 |  |  | h |  | 0 | [5 empty] | -415.792 |  |  | 2004-11-08
OptiMat | 159R0300UD3 | 0/0/0/0/0/0/0 | EP | UNK | Load | 0 | [5 empty] | 6.343333 | 2 | 25.29667 | 25.31 | 25.28 | 145 |  | 35 | 160.4652 | -427.0023 | -42.70023 | -1.038158 |  | 10 | 0.74 |  | -577.4141 |  | 41.22 |  | -1.40404 | 1382817 | 6.140765 | [101 empty] | n |  |  | 0 | [5 empty] | d, RT |  | -68.519 | -68.519 |  |  |  | Rectangular | LM | [7 empty] | various | 25 |  | 3.52 | 55 |  | 140 |  |  |  | UP | 0 |  | 7 layers of UD | PPG2002 | GE1 | V1 | Prime 20, slow hardener | GEV213 | [0°]7 | 6.16 | 7 | 0 | 0 |  | 145 | 250 kN MTS, UP | LM | GE1 | 0 | GEV213_R0300_0009 |  |  |  | 1930 |  | I | [14 empty] | R0300 | UD3 | 159 |  |  | OB_TG1_R015 |  |  |  | Strain gauge: HBM 6/350 LY11, Middle, Center, BTB | SG, M, C, BTB |  | TG 1 phase I |  | Table OptiMat | fan | 29.88 | CA |  |  |  | 2004-08-31 |  |  |  |  | -1.038158 |  |  |  | c | h |  | 0 | [5 empty] | -427.0023 |  |  | 2004-08-09
OptiMat | 159R0300UD3 | 0/0/0/0/0/0/0 | EP | UNK | Load | 0 | [5 empty] | 6.37 | 2 | 25.03667 | 25.05 | 25.03 | 145 |  | 35 | 159.4836 | -450.015 | -45.0015 | -1.067005 |  | 10 | 0.67 |  | -577.4141 |  | 42.35 |  | -1.40404 | 12758 | 4.105783 | [101 empty] | n |  | x | 0 | [5 empty] | d, RT |  | -71.77 | -71.77 |  |  |  | Rectangular | LM | [7 empty] | various | 25 |  | 3.52 | 55 |  | 140 |  |  |  | UP | 0 |  | 7 layers of UD | PPG2002 | GE1 | V1 | Prime 20, slow hardener | GEV213 | [0°]7 | 6.16 | 7 | 0 | 0 |  | 145 | 250 kN MTS, UP | LM | GE1 | 0 | GEV213_R0300_0008 |  |  |  | 1929 |  | I | [14 empty] | R0300 | UD3 | 159 |  |  | OB_TG1_R015 |  |  |  | Strain gauge: HBM 6/350 LY11, Middle, Center, BTB | SG, M, C, BTB |  | TG 1 phase I |  | Table OptiMat | fan |  | CA |  |  |  | 2004-08-31 |  |  |  |  | -1.067005 |  |  |  | c | h |  | 0 | [5 empty] | -450.015 |  |  | 2004-08-31
OptiMat | 108R0390UD3 | 0/0/0/0/0/0/0 | EP | UNK | Load | 56.66 | 74.69 |  |  |  |  | 6.333333 | 2 | 25.03333 | 25.06 | 25.01 | 145 |  | 35 | 158.5444 | 35.64931 | -35.64931 | 0.2309385 |  | -1 | 1.45 | 57.27875 |  | 14.72 | 15.83 | 0.449604 |  | 8185 | 3.913019 | [101 empty] | n |  |  | 90 | [5 empty] | d, RT |  | 5.652 | 5.652 |  |  |  | Rectangular | LM | [7 empty] | various | 25 |  | 6.16 | 55 |  | 50 |  |  |  | UP | 0 |  | 7 layers of UD | PPG2002 | GE1 | V1 | Prime 20, slow hardener | GEV213 | [0°]7 | 6.16 | 7 | 0 | 0 |  | 145 | 250 kN MTS, UP | LM | GE1 | 0 | GEV213_R0390_0111 |  |  |  | 1928 |  | I | 86.45 | 67.49 | 1.97 | 0.01 | 56.66 | 0.83 | 0.71 | R0390 | UD3 | UP, VUB | 43.49 | 1 | 0.1 | 0.19 | R0390 | UD3 | 108 |  |  | OB_TG2_R021 | Strain was below 2500 με |  |  | Strain gauge: HBM 6/350 LY11, Middle, Center, BTB | SG, M, C, BTB |  | TG 2 phase I | x | Table OptiMat | fan |  | CA |  |  |  | 2004-09-06 |  |  |  |  | 0.2309385 |  |  |  | t | h | 1 | 1b | [5 empty] | 35.64931 |  |  | 2004-09-06
OptiMat | 108R0390UD3 | 0/0/0/0/0/0/0 | EP | UNK | Load | 56.66 | 74.69 |  |  |  |  | 6.383333 | 2 | 25.13 | 25.14 | 25.12 | 145 |  | 35 | 160.4132 | 35.65169 | -35.65169 | 0.239531 |  | -1 | 1.45 | 57.27875 |  | 14.6 | 15.24 | 0.449604 |  | 3389 | 3.530072 | [101 empty] | n |  |  | 90 | [5 empty] | d, RT |  | 5.719 | 5.719 |  |  |  | Rectangular | LM | [7 empty] | various | 25 |  | 6.16 | 55 |  | 50 |  |  |  | UP | 0 |  | 7 layers of UD | PPG2002 | GE1 | V1 | Prime 20, slow hardener | GEV213 | [0°]7 | 6.16 | 7 | 0 | 0 |  | 145 | 250 kN MTS, UP | LM | GE1 | 0 | GEV213_R0390_0112 |  |  |  | 1927 |  | I | 86.45 | 67.49 | 1.97 | 0.01 | 56.66 | 0.83 | 0.71 | R0390 | UD3 | UP, VUB | 43.49 | 1 | 0.1 | 0.19 | R0390 | UD3 | 108 |  |  | OB_TG2_R021 | Strain was below 2500 με |  |  | Strain gauge: HBM 6/350 LY11, Middle, Center, BTB | SG, M, C, BTB |  | TG 2 phase I | x | Table OptiMat | fan |  | CA |  |  |  | 2004-09-06 |  |  |  |  | 0.239531 |  |  |  | t | h | 1 | 1b | [5 empty] | 35.65169 |  |  | 2004-09-06
OptiMat | 108R0390UD3 | 0/0/0/0/0/0/0 | EP | UNK | Load | 56.66 | 74.69 |  |  |  |  | 6.316667 | 2 | 25.18 | 25.19 | 25.17 | 145 |  | 35 | 159.0537 | 35.64835 | -35.64835 | 0.23026 |  | -1 | 1.45 | 57.27875 |  | 15.1 | 15.83 | 0.449604 |  | 5010 | 3.699838 | [101 empty] | n |  |  | 90 | [5 empty] | d, RT |  | 5.67 | 5.67 |  |  |  | Rectangular | LM | [7 empty] | various | 25 |  | 6.16 | 55 |  | 50 |  |  |  | UP | 0 |  | 7 layers of UD | PPG2002 | GE1 | V1 | Prime 20, slow hardener | GEV213 | [0°]7 | 6.16 | 7 | 0 | 0 |  | 145 | 250 kN MTS, UP | LM | GE1 | 0 | GEV213_R0390_0113 |  |  |  | 1926 |  | I | 86.45 | 67.49 | 1.97 | 0.01 | 56.66 | 0.83 | 0.71 | R0390 | UD3 | UP, VUB | 43.49 | 1 | 0.1 | 0.19 | R0390 | UD3 | 108 |  |  | OB_TG2_R021 | Strain was below 2500 με |  |  | Strain gauge: HBM 6/350 LY11, Middle, Center, BTB | SG, M, C, BTB |  | TG 2 phase I | x | Table OptiMat | fan |  | CA |  |  |  | 2004-09-06 |  |  |  |  | 0.23026 |  |  |  | t | h | 1 | 1b | [5 empty] | 35.64835 |  |  | 2004-09-06
OptiMat | 104R0390UD3 | 0/0/0/0/0/0/0 | EP | UNK | Load | 53.73 | 72.75 |  |  |  |  | 6.233333 | 2 | 25.50333 | 25.51 | 25.5 | 145 |  | 35 | 158.9708 | 17.68879 | -17.68879 | 0.111529 |  | -1 | 5.89 | 53.8647 | -167.4759 | 14.64 | 14.93 | 0.4217538 | -1.95249 | 5038477 | 6.702299 | [101 empty] | n |  |  | 90 | [5 empty] | d, RT |  | 2.812 | 2.812 |  |  |  | Rectangular | LM | [7 empty] | various | 25 |  | 6.16 | 55 |  | 50 |  |  |  | UP | 0 |  | 7 layers of UD | PPG2002 | GE1 | V1 | Prime 20, slow hardener | GEV213 | [0°]7 | 6.16 | 7 | 0 | 0 |  | 145 | 250 kN MTS, UP | LM | GE1 | 0 | GEV213_R0390_0049 |  |  |  | 1925 |  | I | 87.32 | 67.46 | 1.92 | 0.01 | 53.73 | 0.47 | 32 | R0390 | UD3 | CRES | 45.59 | 0.58 | 0.68 | 0.72 | R0390 | UD3 | 104 |  |  | OB_TG2_R021 | Strain was below 2500 με |  |  | Strain gauge: HBM 6/350 LY11, Middle, Center, BTB | SG, M, C, BTB |  | TG 2 phase I |  | Table OptiMat | fan with cooling |  | CA |  |  |  | 2004-09-13 |  |  |  |  | 0.111529 |  |  |  |  | h | 3 | 3 |  | Y |  |  |  | 17.68879 |  |  | 2004-09-03
OptiMat | 104R0390UD3 | 0/0/0/0/0/0/0 | EP | UNK | Load | 53.73 | 72.75 |  |  |  |  | 6.273333 | 2 | 25.49667 | 25.51 | 25.49 | 145 |  | 35 | 159.9491 | 40.66919 | 4.066919 | 0.285926 |  | 0.1 | 1.86 | 53.8647 | -167.4759 | 14.5 | 15.008 | 0.4217538 | -1.95249 | 9836 | 3.992819 | [101 empty] | n |  |  | 90 | [5 empty] | d, RT |  | 6.505 | 6.505 |  |  |  | Rectangular | LM | [7 empty] | various | 25 |  | 6.16 | 55 |  | 50 |  |  |  | UP | 0 |  | 7 layers of UD | PPG2002 | GE1 | V1 | Prime 20, slow hardener | GEV213 | [0°]7 | 6.16 | 7 | 0 | 0 |  | 145 | 250 kN MTS, UP | LM | GE1 | 0 | GEV213_R0390_0051 |  |  |  | 1924 |  | I | 87.32 | 67.46 | 1.92 | 0.01 | 53.73 | 0.47 | 32 | R0390 | UD3 | CRES | 45.59 | 0.58 | 0.68 | 0.72 | R0390 | UD3 | 104 |  |  | OB_TG2_R021 |  |  |  | Strain gauge: HBM 6/350 LY11, Middle, Center, BTB | SG, M, C, BTB |  | TG 2 phase I |  | Table OptiMat | fan with cooling |  | CA |  |  |  | 2004-09-20 |  |  |  |  | 0.285926 |  |  |  | t | h | 1b | 1b | [5 empty] | 40.66919 |  |  | 2004-09-20
OptiMat | 104R0390UD3 | 0/0/0/0/0/0/0 | EP | UNK | Load | 53.73 | 72.75 |  |  |  |  | 6.276667 | 2 | 25.55333 | 25.56 | 25.54 | 145 |  | 35 | 160.3898 | 40.66968 | 4.066968 | 0.273439 |  | 0.1 | 1.86 | 53.8647 | -167.4759 | 14.08 | 15.008 | 0.4217538 | -1.95249 | 8846 | 3.946747 | [101 empty] | n |  |  | 90 | [5 empty] | d, RT |  | 6.523 | 6.523 |  |  |  | Rectangular | LM | [7 empty] | various | 25 |  | 6.16 | 55 |  | 50 |  |  |  | UP | 0 |  | 7 layers of UD | PPG2002 | GE1 | V1 | Prime 20, slow hardener | GEV213 | [0°]7 | 6.16 | 7 | 0 | 0 |  | 145 | 250 kN MTS, UP | LM | GE1 | 0 | GEV213_R0390_0048 |  |  |  | 1923 |  | I | 87.32 | 67.46 | 1.92 | 0.01 | 53.73 | 0.47 | 32 | R0390 | UD3 | CRES | 45.59 | 0.58 | 0.68 | 0.72 | R0390 | UD3 | 104 |  |  | OB_TG2_R021 |  |  |  | Strain gauge: HBM 6/350 LY11, Middle, Center, BTB | SG, M, C, BTB |  | TG 2 phase I | x | Table OptiMat | fan with cooling |  | CA |  |  |  | 2004-09-29 |  |  |  |  | 0.273439 |  |  |  | t | h | 1b | 1b | [5 empty] | 40.66968 |  |  | 2004-09-29
OptiMat | 104R0390UD3 | 0/0/0/0/0/0/0 | EP | UNK | Load | 53.73 | 72.75 |  |  |  |  | 6.25 | 2 | 25.47667 | 25.51 | 25.44 | 145 |  | 35 | 159.2292 | 40.67094 | 4.067094 | 0.284893 |  | 0.1 | 1.86 | 53.8647 | -167.4759 | 14.26 | 15.008 | 0.4217538 | -1.95249 | 8165 | 3.911956 | [101 empty] | n |  |  | 90 | [5 empty] | d, RT |  | 6.476 | 6.476 |  |  |  | Rectangular | LM | [7 empty] | various | 25 |  | 6.16 | 55 |  | 50 |  |  |  | UP | 0 |  | 7 layers of UD | PPG2002 | GE1 | V1 | Prime 20, slow hardener | GEV213 | [0°]7 | 6.16 | 7 | 0 | 0 |  | 145 | 250 kN MTS, UP | LM | GE1 | 0 | GEV213_R0390_0050 |  |  |  | 1922 |  | I | 87.32 | 67.46 | 1.92 | 0.01 | 53.73 | 0.47 | 32 | R0390 | UD3 | CRES | 45.59 | 0.58 | 0.68 | 0.72 | R0390 | UD3 | 104 |  |  | OB_TG2_R021 |  |  |  | Strain gauge: HBM 6/350 LY11, Middle, Center, BTB | SG, M, C, BTB |  | TG 2 phase I |  | Table OptiMat | fan with cooling |  | CA |  |  |  | 2004-09-29 |  |  |  |  | 0.284893 |  |  |  | t | h | 1b | 1b | [5 empty] | 40.67094 |  |  | 2004-09-29
OptiMat | 122R0360UD3 | 0/0/0/0/0/0/0 | EP | UNK | Load | 56.59 | 74.36 |  |  |  |  | 6.133333 | 2 | 25.16 | 25.18 | 25.14 | 145 |  | 35 | 154.3147 | 33.69738 | 3.369738 | 0.229167 |  | 0.1 | 5.2 | 72.27486 | -154.4203 | 14.15 | 13.658 | 0.7997 | -2.4816 | 350731 | 5.544974 | [101 empty] | n |  |  | 60 | [5 empty] | d, RT |  | 5.2 | 5.2 |  |  |  | Rectangular | LM | [7 empty] | 2 | 25 |  | 6.16 | 55 | [5 empty] | UP | 0 |  | 7 layers of UD | PPG2002 | GE1 | V1 | Prime 20, slow hardener | GEV213 | [0°]7 | 6.16 | 7 | 0 | 0 |  | 145 | 250 kN MTS, UP | LM | GE1 | 0 | GEV213_R0360_0013 |  |  |  | 1921 |  | I |  |  | 1.96 | 0.01 | 56.59 | 0.96 | 0.77 | R0310, R0360 | UD3 | UP | 43.39 | 1 | 0.12 | 0.02 | R0360 | UD3 | 122 |  |  | OB_TG2_R030 | One strain gauge not working. Strain was below 2500 με |  |  | Strain gauge: HBM 6/350 LY11, Middle, Center, BTB | SG, M, C, BTB |  | TG 2 phase I |  | Table OptiMat | fan with cooling |  | CA |  |  |  | 2004-10-02 |  |  |  |  | 0.229167 |  |  |  | t | h | 3 | 2 | [5 empty] | 33.69738 |  |  | 2004-10-01
OptiMat | 122R0360UD3 | 0/0/0/0/0/0/0 | EP | UNK | Load | 56.59 | 74.36 |  |  |  |  | 6.063333 | 2 | 25.18 | 25.19 | 25.17 | 145 |  | 35 | 152.6747 | 33.66634 | 3.366634 | 0.239506 |  | 0.1 | 5.2 | 72.27486 | -154.4203 | 13.06 | 13.658 | 0.7997 | -2.4816 | 569373 | 5.755397 | [101 empty] | n |  |  | 60 | [5 empty] | d, RT |  | 5.14 | 5.14 |  |  |  | Rectangular | LM | [7 empty] | 2 | 25 |  | 6.16 | 55 | [5 empty] | UP | 0 |  | 7 layers of UD | PPG2002 | GE1 | V1 | Prime 20, slow hardener | GEV213 | [0°]7 | 6.16 | 7 | 0 | 0 |  | 145 | 250 kN MTS, UP | LM | GE1 | 0 | GEV213_R0360_0020 |  |  |  | 1920 |  | I |  |  | 1.96 | 0.01 | 56.59 | 0.96 | 0.77 | R0310, R0360 | UD3 | UP | 43.39 | 1 | 0.12 | 0.02 | R0360 | UD3 | 122 |  |  | OB_TG2_R030 | Strain was below 2500 με |  |  | Strain gauge: HBM 6/350 LY11, Middle, Center, BTB | SG, M, C, BTB |  | TG 2 phase I |  | Table OptiMat | fan with cooling |  | CA |  |  |  | 2004-10-12 |  |  |  |  | 0.239506 |  |  |  | t | h | 3 | 2 | [5 empty] | 33.66634 |  |  | 2004-10-11
OptiMat | 156R0460MD2 | 45/-45/0/45/-45/0/45/-45/0/45/-45/0/45/-45 | EP | UNK | Load | 51.25 | 71.28 |  |  |  |  | 6.506667 | 2 | 25.20333 | 25.21 | 25.19 | 150 |  | 40 | 163.9897 | 58.38172 | -58.38172 | 0.334614 |  | -1 | 2.5 | 196.1755 | -250.7752 | 17.36 | 18.44 | 2.0856 | -1.89046 | 246717 | 5.392199 | [101 empty] | n |  |  | 60 | [5 empty] | d, RT |  | 9.574 | 9.574 |  |  |  | Rectangular | LM | [7 empty] | 2 | 25 |  | 6.57 | 55 | [5 empty] | UP | 5 |  | MD material used in preliminary programme 2 (1 layer less than MD1) | PPG2002 | GE1 | V1 | Prime 20, slow hardener | GEV205; GEV207 after preliminary tests | [[±45, 0°]4;±45] | 6.57 | 4 | 10 | 0 |  | 150 | 250 kN MTS, UP | LM | GE1 | 0 | GEV207_R0460_0011 |  |  |  | 1919 |  | I |  |  | 1.86 | 0.01 | 51.25 | 0.34 | 0.53 | R0460 | MD2 | UP | 46.33 | 0.92 | 2.42 | 0.66 | R0460 | MD2 | 156 |  |  | OB_TG2_R030 | Test interrupted four times |  |  | Strain gauge: HBM 6/350 LY11, Middle, Center, BTB | SG, M, C, BTB |  | TG 2 phase I |  | Table OptiMat | fan with cooling |  | CA |  |  |  | 2004-10-20 |  |  |  |  | 0.334614 |  |  |  | t | h | 3 | 3 | [5 empty] | 58.38172 |  |  | 2004-10-15
OptiMat | 156R0460MD2 | 45/-45/0/45/-45/0/45/-45/0/45/-45/0/45/-45 | EP | UNK | Load | 51.25 | 71.28 |  |  |  |  | 6.466667 | 2 | 25.24333 | 25.26 | 25.23 | 150 |  | 40 | 163.2402 | 58.38022 | -58.38022 | 0.339322 |  | -1 | 2.5 | 196.1755 | -250.7752 | 17.1 | 18.2 | 2.0856 | -1.89046 | 186756 | 5.271275 | [101 empty] | n |  |  | 60 | [5 empty] | d, RT |  | 9.53 | 9.53 |  |  |  | Rectangular | LM | [7 empty] | 2 | 25 |  | 6.57 | 55 | [5 empty] | UP | 5 |  | MD material used in preliminary programme 2 (1 layer less than MD1) | PPG2002 | GE1 | V1 | Prime 20, slow hardener | GEV205; GEV207 after preliminary tests | [[±45, 0°]4;±45] | 6.57 | 4 | 10 | 0 |  | 150 | 250 kN MTS, UP | LM | GE1 | 0 | GEV207_R0460_0012 |  |  |  | 1918 |  | I |  |  | 1.86 | 0.01 | 51.25 | 0.34 | 0.53 | R0460 | MD2 | UP | 46.33 | 0.92 | 2.42 | 0.66 | R0460 | MD2 | 156 |  |  | OB_TG2_R030 |  |  |  | Strain gauge: HBM 6/350 LY11, Middle, Center, BTB | SG, M, C, BTB |  | TG 2 phase I |  | Table OptiMat | fan with cooling |  | CA |  |  |  | 2004-10-27 |  |  |  |  | 0.339322 |  |  |  | t | h | 3 | 3 | [5 empty] | 58.38022 |  |  | 2004-10-26
OptiMat | 156R0460MD2 | 45/-45/0/45/-45/0/45/-45/0/45/-45/0/45/-45 | EP | UNK | Load | 51.25 | 71.28 |  |  |  |  | 6.643333 | 2 | 24.87 | 24.91 | 24.85 | 150 |  | 40 | 165.2197 | 58.37682 | -58.37682 | 0.336545125 |  | -1 | 2.5 | 196.1755 | -250.7752 | 17.04 | 18.19 | 2.0856 | -1.89046 | 241253 | 5.382473 | [101 empty] | n |  |  | 60 | [5 empty] | d, RT |  | 9.645 | 9.645 |  |  |  | Rectangular | LM | [7 empty] | 2 | 25 |  | 6.57 | 55 | [5 empty] | UP | 5 |  | MD material used in preliminary programme 2 (1 layer less than MD1) | PPG2002 | GE1 | V1 | Prime 20, slow hardener | GEV205; GEV207 after preliminary tests | [[±45, 0°]4;±45] | 6.57 | 4 | 10 | 0 |  | 150 | 250 kN MTS, UP | LM | GE1 | 0 | GEV207_R0460_0013 |  |  |  | 1917 |  | I |  |  | 1.86 | 0.01 | 51.25 | 0.34 | 0.53 | R0460 | MD2 | UP | 46.33 | 0.92 | 2.42 | 0.66 | R0460 | MD2 | 156 |  |  | OB_TG2_R030 |  |  |  | Strain gauge: HBM 6/350 LY11, Middle, Center, BTB | SG, M, C, BTB |  | TG 2 phase I |  | Table OptiMat | fan with cooling |  | CA |  |  |  | 2004-11-02 |  |  |  |  | 0.336545125 |  |  |  | t | h | 3 | 3 | [5 empty] | 58.37682 |  |  | 2004-11-01
OptiMat | 156R0460MD2 | 45/-45/0/45/-45/0/45/-45/0/45/-45/0/45/-45 | EP | UNK | Load | 51.25 | 71.28 |  |  |  |  | 6.433333 | 2 | 25.32 | 25.33 | 25.31 | 150 |  | 40 | 162.892 | 58.3761 | -58.3761 | 0.3220685 |  | -1 | 2.5 | 196.1755 | -250.7752 | 18.04 | 19.17 | 2.0856 | -1.89046 | 353089 | 5.547884 | [101 empty] | n |  |  | 60 | [5 empty] | d, RT |  | 9.509 | 9.509 |  |  |  | Rectangular | LM | [7 empty] | 2 | 25 |  | 6.57 | 55 | [5 empty] | UP | 5 |  | MD material used in preliminary programme 2 (1 layer less than MD1) | PPG2002 | GE1 | V1 | Prime 20, slow hardener | GEV205; GEV207 after preliminary tests | [[±45, 0°]4;±45] | 6.57 | 4 | 10 | 0 |  | 150 | 250 kN MTS, UP | LM | GE1 | 0 | GEV207_R0460_0014 |  |  |  | 1916 |  | I |  |  | 1.86 | 0.01 | 51.25 | 0.34 | 0.53 | R0460 | MD2 | UP | 46.33 | 0.92 | 2.42 | 0.66 | R0460 | MD2 | 156 |  |  | OB_TG2_R030 |  |  |  | Strain gauge: HBM 6/350 LY11, Middle, Center, BTB | SG, M, C, BTB |  | TG 2 phase I |  | Table OptiMat | fan with cooling |  | CA |  |  |  | 2004-11-06 |  |  |  |  | 0.3220685 |  |  |  | t | h | 3 | 3 | [5 empty] | 58.3761 |  |  | 2004-11-04
OptiMat | 156R0460MD2 | 45/-45/0/45/-45/0/45/-45/0/45/-45/0/45/-45 | EP | UNK | Load | 51.25 | 71.28 |  |  |  |  | 6.473333 | 2 | 25.29667 | 25.32 | 25.27 | 150 |  | 40 | 163.7538 | 58.37423 | -58.37423 | 0.335102 |  | -1 | 2.5 | 196.1755 | -250.7752 | 17.26 | 18.38 | 2.0856 | -1.89046 | 283412 | 5.452418 | [101 empty] | n |  |  | 60 | [5 empty] | d, RT |  | 9.559 | 9.559 |  |  |  | Rectangular | LM | [7 empty] | 2 | 25 |  | 6.57 | 55 | [5 empty] | UP | 5 |  | MD material used in preliminary programme 2 (1 layer less than MD1) | PPG2002 | GE1 | V1 | Prime 20, slow hardener | GEV205; GEV207 after preliminary tests | [[±45, 0°]4;±45] | 6.57 | 4 | 10 | 0 |  | 150 | 250 kN MTS, UP | LM | GE1 | 0 | GEV207_R0460_0015 |  |  |  | 1915 |  | I |  |  | 1.86 | 0.01 | 51.25 | 0.34 | 0.53 | R0460 | MD2 | UP | 46.33 | 0.92 | 2.42 | 0.66 | R0460 | MD2 | 156 |  |  | OB_TG2_R030 |  |  |  | Strain gauge: HBM 6/350 LY11, Middle, Center, BTB | SG, M, C, BTB |  | TG 2 phase I |  | Table OptiMat | fan with cooling |  | CA |  |  |  | 2004-11-12 |  |  |  |  | 0.335102 |  |  |  | t | h | 3 | 3 | [5 empty] | 58.37423 |  |  | 2004-11-11
OptiMat | 104R0390UD3 | 0/0/0/0/0/0/0 | EP | UNK | Load | 53.73 | 72.75 |  |  |  |  | 6.393333 | 2 | 25.5 | 25.51 | 25.48 | 145 |  | 35 | 163.03 | 31.09857 | 3.109857 | 0.221938 |  | 0.1 | 3.1 | 53.8647 | -167.4759 | 13.88 | 15.008 | 0.4217538 | -1.95249 | 155609 | 5.192035 | [101 empty] | n |  |  | 90 | [5 empty] | d, RT |  | 5.07 | 5.07 |  |  |  | Rectangular | LM | [7 empty] | various | 25 |  | 6.16 | 55 |  | 50 |  |  |  | UP | 0 |  | 7 layers of UD | PPG2002 | GE1 | V1 | Prime 20, slow hardener | GEV213 | [0°]7 | 6.16 | 7 | 0 | 0 |  | 145 | 250 kN MTS, UP | LM | GE1 | 0 | GEV213_R0390_0044 |  |  |  | 1802 |  | I | 87.32 | 67.46 | 1.92 | 0.01 | 53.73 | 0.47 | 32 | R0390 | UD3 | CRES | 45.59 | 0.58 | 0.68 | 0.72 | R0390 | UD3 | 104 |  |  | OB_TG2_R021 | Strain was below 2500 με |  |  | Strain gauge: HBM 6/350 LY11, Middle, Center, BTB | SG, M, C, BTB |  | TG 2 phase I | x | Table OptiMat | fan with cooling |  | CA |  |  |  | 2004-06-16 |  |  |  |  | 0.221938 |  |  |  | t | h | 2 | 2 | [5 empty] | 31.09857 |  |  | 2004-06-15
OptiMat | 104R0390UD3 | 0/0/0/0/0/0/0 | EP | UNK | Load | 53.73 | 72.75 |  |  |  |  | 6.293333 | 2 | 25.42 | 25.46 | 25.42 | 145 |  | 35 | 159.9765 | 31.11706 | 3.111706 |  |  | 0.1 | 3.1 | 53.8647 | -167.4759 | 13.83362 | 15.008 | 0.4217538 | -1.95249 | 54558 | 4.736858 | [101 empty] | n |  |  | 90 | [5 empty] | d, RT |  | 4.978 | 4.978 |  |  |  | Rectangular | LM | [7 empty] | various | 25 |  | 6.16 | 55 |  | 50 |  |  |  | UP | 0 |  | 7 layers of UD | PPG2002 | GE1 | V1 | Prime 20, slow hardener | GEV213 | [0°]7 | 6.16 | 7 | 0 | 0 |  | 145 | 250 kN MTS, UP | LM | GE1 |  | GEV213_R0390_0082 |  |  |  | 1801 |  | I | 87.32 | 67.46 | 1.92 | 0.01 | 53.73 | 0.47 | 32 | R0390 | UD3 | CRES | 45.59 | 0.58 | 0.68 | 0.72 | R0390 | UD3 | 104 |  |  | OB_TG2_R021 | [6 empty] | TG 2 phase I | x | Table OptiMat | fan |  | CA |  |  |  | 2004-06-17 | [8 empty] | t | h | 2 | 2 | [5 empty] | 31.11706 |  |  | 2004-06-16
OptiMat | 104R0390UD3 | 0/0/0/0/0/0/0 | EP | UNK | Load | 53.73 | 72.75 |  |  |  |  | 6.34 | 2 | 25.17667 | 25.2 | 25.16 | 145 |  | 35 | 159.6201 | 31.09885 | 3.109885 |  |  | 0.1 | 3.1 | 53.8647 | -167.4759 | 13.83362 | 15.008 | 0.4217538 | -1.95249 | 35879 | 4.55484 | [101 empty] | n |  |  | 90 | [5 empty] | d, RT |  | 4.964 | 4.964 |  |  |  | Rectangular | LM | [7 empty] | various | 25 |  | 6.16 | 55 |  | 50 |  |  |  | UP | 0 |  | 7 layers of UD | PPG2002 | GE1 | V1 | Prime 20, slow hardener | GEV213 | [0°]7 | 6.16 | 7 | 0 | 0 |  | 145 | 250 kN MTS, UP | LM | GE1 |  | GEV213_R0390_0061 |  |  |  | 1800 |  | I | 87.32 | 67.46 | 1.92 | 0.01 | 53.73 | 0.47 | 32 | R0390 | UD3 | CRES | 45.59 | 0.58 | 0.68 | 0.72 | R0390 | UD3 | 104 |  |  | OB_TG2_R021 | [6 empty] | TG 2 phase I | x | Table OptiMat | fan |  | CA |  |  |  | 2004-06-17 | [8 empty] | t | h | 2 | 2 | [5 empty] | 31.09885 |  |  | 2004-06-17
OptiMat | 122R0310UD3 | 0/0/0/0/0/0/0 | EP | UNK | Load | 56.59 | 74.36 |  |  |  |  | 6.166667 | 2 | 25.11 | 25.13 | 25.09 | 145 |  | 35 | 154.845 | 282.9171 | 28.29171 | 0.9194106667 |  | 0.1 | 1.5 | 393.9354 | -379.0024 | 36.71 | 36.262 | 1.565 | -1.46634 | 1033 | 3.0141 | [101 empty] | n |  |  | 10 | [5 empty] | d, RT |  | 43.8083 | 43.8083 |  |  |  | Rectangular | LM | [7 empty] | 2 | 25 |  | 6.16 | 55 |  | 120 |  |  |  | UP | 0 |  | 7 layers of UD | PPG2002 | GE1 | V1 | Prime 20, slow hardener | GEV213 | [0°]7 | 6.16 | 7 | 0 | 0 |  | 145 | 250 kN MTS, UP | LM | GE1 | 0 | GEV213_R0310_0017 |  |  |  | 1799 |  | I |  |  | 1.96 | 0.01 | 56.59 | 0.96 | 0.77 | R0310, R0360 | UD3 | UP | 43.39 | 1 | 0.12 | 0.02 | R0310 | UD3 | 122 |  |  | OB_TG2_R030 | Test was stopped when edge effects started |  |  | Strain gauge: HBM 6/350 LY11, Middle, Center, BTB | SG, M, C, BTB |  | TG 2 phase I |  | Table OptiMat | fan | 34.22 | CA |  |  |  | 2004-07-05 |  |  |  |  | 0.9194106667 |  |  |  | t | h | 1 | 1 | [5 empty] | 282.9171 |  |  | 2004-07-05
OptiMat | 122R0310UD3 | 0/0/0/0/0/0/0 | EP | UNK | Load | 56.59 | 74.36 |  |  |  |  | 6.076667 | 2 | 25.09 | 25.12 | 25.07 | 145 |  | 35 | 152.4636 | 282.9181 | 28.29181 | 0.894851625 |  | 0.1 | 1.5 | 393.9354 | -379.0024 | 36.2 | 36.262 | 1.565 | -1.46634 | 1175 | 3.070038 | [101 empty] | n |  |  | 10 | [5 empty] | d, RT |  | 43.1347 | 43.1347 |  |  |  | Rectangular | LM | [7 empty] | 2 | 25 |  | 6.16 | 55 |  | 120 |  |  |  | UP | 0 |  | 7 layers of UD | PPG2002 | GE1 | V1 | Prime 20, slow hardener | GEV213 | [0°]7 | 6.16 | 7 | 0 | 0 |  | 145 | 250 kN MTS, UP | LM | GE1 | 0 | GEV213_R0310_0018 |  |  |  | 1798 |  | I |  |  | 1.96 | 0.01 | 56.59 | 0.96 | 0.77 | R0310, R0360 | UD3 | UP | 43.39 | 1 | 0.12 | 0.02 | R0310 | UD3 | 122 |  |  | OB_TG2_R030 | Test was stopped when edge effects started |  |  | Strain gauge: HBM 6/350 LY11, Middle, Center, BTB | SG, M, C, BTB |  | TG 2 phase I |  | Table OptiMat | fan |  | CA |  |  |  | 2004-07-05 |  |  |  |  | 0.894851625 |  |  |  | t | h | 1 | 1 | [5 empty] | 282.9181 |  |  | 2004-07-05
OptiMat | 122R0310UD3 | 0/0/0/0/0/0/0 | EP | UNK | Load | 56.59 | 74.36 |  |  |  |  | 6.153333 | 2 | 25.22667 | 25.25 | 25.19 | 145 |  | 35 | 155.2281 | 282.9172 | 28.29172 | 0.904301 |  | 0.1 | 1.5 | 393.9354 | -379.0024 | 36.66 | 36.262 | 1.565 | -1.46634 | 1533 | 3.185542 | [101 empty] | n |  |  | 10 | [5 empty] | d, RT |  | 43.9167 | 43.9167 |  |  |  | Rectangular | LM | [7 empty] | 2 | 25 |  | 6.16 | 55 |  | 120 |  |  |  | UP | 0 |  | 7 layers of UD | PPG2002 | GE1 | V1 | Prime 20, slow hardener | GEV213 | [0°]7 | 6.16 | 7 | 0 | 0 |  | 145 | 250 kN MTS, UP | LM | GE1 | 0 | GEV213_R0310_0016 |  |  |  | 1797 |  | I |  |  | 1.96 | 0.01 | 56.59 | 0.96 | 0.77 | R0310, R0360 | UD3 | UP | 43.39 | 1 | 0.12 | 0.02 | R0310 | UD3 | 122 |  |  | OB_TG2_R030 | Test was stopped when edge effects started |  |  | Strain gauge: HBM 6/350 LY11, Middle, Center, BTB | SG, M, C, BTB |  | TG 2 phase I |  | Table OptiMat | fan | 31.82 | CA |  |  |  | 2004-07-06 |  |  |  |  | 0.904301 |  |  |  | t | h | 1 | 1 | [5 empty] | 282.9172 |  |  | 2004-07-06
OptiMat | 122R0310UD3 | 0/0/0/0/0/0/0 | EP | UNK | Load | 56.59 | 74.36 |  |  |  |  | 6.126667 | 2 | 25.19333 | 25.2 | 25.19 | 145 |  | 35 | 154.3512 | 283.03 | 28.303 | 0.8984888889 |  | 0.1 | 1.5 | 393.9354 | -379.0024 | 36.31 | 36.262 | 1.565 | -1.46634 | 1362 | 3.134177 | [101 empty] | n |  |  | 10 | [5 empty] | d, RT |  | 43.686 | 43.686 |  |  |  | Rectangular | LM | [7 empty] | 2 | 25 |  | 6.16 | 55 |  | 120 |  |  |  | UP | 0 |  | 7 layers of UD | PPG2002 | GE1 | V1 | Prime 20, slow hardener | GEV213 | [0°]7 | 6.16 | 7 | 0 | 0 |  | 145 | 250 kN MTS, UP | LM | GE1 | 0 | GEV213_R0310_0019 |  |  |  | 1796 |  | I |  |  | 1.96 | 0.01 | 56.59 | 0.96 | 0.77 | R0310, R0360 | UD3 | UP | 43.39 | 1 | 0.12 | 0.02 | R0310 | UD3 | 122 |  |  | OB_TG2_R030 | Test was stopped when edge effects started |  |  | Strain gauge: HBM 6/350 LY11, Middle, Center, BTB | SG, M, C, BTB |  | TG 2 phase I |  | Table OptiMat | fan |  | CA |  |  |  | 2004-07-06 |  |  |  |  | 0.8984888889 |  |  |  | t | h | 1 | 1 | [5 empty] | 283.03 |  |  | 2004-07-06
OptiMat | 122R0310UD3 | 0/0/0/0/0/0/0 | EP | UNK | Load | 56.59 | 74.36 |  |  |  |  | 6.213333 | 2 | 25.23 | 25.24 | 25.22 | 145 |  | 35 | 156.7624 | 282.9186 | 28.29186 | 0.879794 |  | 0.1 | 1.5 | 393.9354 | -379.0024 | 36.4 | 36.262 | 1.565 | -1.46634 | 1194 | 3.077004 | [101 empty] | n |  |  | 10 | [5 empty] | d, RT |  | 44.351 | 44.351 |  |  |  | Rectangular | LM | [7 empty] | 2 | 25 |  | 6.16 | 55 |  | 120 |  |  |  | UP | 0 |  | 7 layers of UD | PPG2002 | GE1 | V1 | Prime 20, slow hardener | GEV213 | [0°]7 | 6.16 | 7 | 0 | 0 |  | 145 | 250 kN MTS, UP | LM | GE1 | 0 | GEV213_R0310_0020 |  |  |  | 1795 |  | I |  |  | 1.96 | 0.01 | 56.59 | 0.96 | 0.77 | R0310, R0360 | UD3 | UP | 43.39 | 1 | 0.12 | 0.02 | R0310 | UD3 | 122 |  |  | OB_TG2_R030 | Test was stopped when edge effects started |  |  | Strain gauge: HBM 6/350 LY11, Middle, Center, BTB | SG, M, C, BTB |  | TG 2 phase I |  | Table OptiMat | fan |  | CA |  |  |  | 2004-07-06 |  |  |  |  | 0.879794 |  |  |  | t | h | 1 | 1 | [5 empty] | 282.9186 |  |  | 2004-07-06
OptiMat | 122R0360UD3 | 0/0/0/0/0/0/0 | EP | UNK | Load | 56.59 | 74.36 |  |  |  |  | 6.053333 | 2 | 25.19333 | 25.21 | 25.18 | 145 |  | 35 | 152.5036 | 54.34624 | 5.434624 | 0.43837725 |  | 0.1 | 2 | 72.27486 | -154.4203 | 13.87 | 13.658 | 0.7997 | -2.4816 | 2358 | 3.372544 | [101 empty] | n |  |  | 60 | [5 empty] | d, RT |  | 8.288 | 8.288 |  |  |  | Rectangular | LM | [7 empty] | 2 | 25 |  | 6.16 | 55 |  | 50 |  |  |  | UP | 0 |  | 7 layers of UD | PPG2002 | GE1 | V1 | Prime 20, slow hardener | GEV213 | [0°]7 | 6.16 | 7 | 0 | 0 |  | 145 | 250 kN MTS, UP | LM | GE1 | 0 | GEV213_R0360_0015 |  |  |  | 1794 |  | I |  |  | 1.96 | 0.01 | 56.59 | 0.96 | 0.77 | R0310, R0360 | UD3 | UP | 43.39 | 1 | 0.12 | 0.02 | R0360 | UD3 | 122 |  |  | OB_TG2_R030 |  |  |  | Strain gauge: HBM 6/350 LY11, Middle, Center, BTB | SG, M, C, BTB |  | TG 2 phase I |  | Table OptiMat | fan |  | CA |  |  |  | 2004-07-07 |  |  |  |  | 0.43837725 |  |  |  | t | h | 1B | 1 | [5 empty] | 54.34624 |  |  | 2004-07-07
OptiMat | 122R0360UD3 | 0/0/0/0/0/0/0 | EP | UNK | Load | 56.59 | 74.36 |  |  |  |  | 6.053333 | 2 | 25.19333 | 25.21 | 25.17 | 145 |  | 35 | 152.5036 | 54.34624 | 5.434624 | 0.456394 |  | 0.1 | 1 | 72.27486 | -154.4203 | 13.55 | 13.658 | 0.7997 | -2.4816 | 3709 | 3.569257 | [101 empty] | n |  |  | 60 | [5 empty] | d, RT |  | 8.288 | 8.288 |  |  |  | Rectangular | LM | [7 empty] | 2 | 25 |  | 6.16 | 55 |  | 50 |  |  |  | UP | 0 |  | 7 layers of UD | PPG2002 | GE1 | V1 | Prime 20, slow hardener | GEV213 | [0°]7 | 6.16 | 7 | 0 | 0 |  | 145 | 250 kN MTS, UP | LM | GE1 | 0 | GEV213_R0360_0016 |  |  |  | 1793 |  | I |  |  | 1.96 | 0.01 | 56.59 | 0.96 | 0.77 | R0310, R0360 | UD3 | UP | 43.39 | 1 | 0.12 | 0.02 | R0360 | UD3 | 122 |  |  | OB_TG2_R030 |  |  |  | Strain gauge: HBM 6/350 LY11, Middle, Center, BTB | SG, M, C, BTB |  | TG 2 phase I |  | Table OptiMat | fan |  | CA |  |  |  | 2004-07-06 |  |  |  |  | 0.456394 |  |  |  | t | h | 1B | 1 | [5 empty] | 54.34624 |  |  | 2004-07-06
OptiMat | 122R0360UD3 | 0/0/0/0/0/0/0 | EP | UNK | Load | 56.59 | 74.36 |  |  |  |  | 6.066667 | 2 | 25.19667 | 25.2 | 25.19 | 145 |  | 35 | 152.8598 | 54.34654 | 5.434654 | 0.423931 |  | 0.1 | 2 | 72.27486 | -154.4203 | 14.49 | 13.658 | 0.7997 | -2.4816 | 3972 | 3.599009 | [101 empty] | n |  |  | 60 | [5 empty] | d, RT |  | 8.3074 | 8.3074 |  |  |  | Rectangular | LM | [7 empty] | 2 | 25 |  | 6.16 | 55 |  | 50 |  |  |  | UP | 0 |  | 7 layers of UD | PPG2002 | GE1 | V1 | Prime 20, slow hardener | GEV213 | [0°]7 | 6.16 | 7 | 0 | 0 |  | 145 | 250 kN MTS, UP | LM | GE1 | 0 | GEV213_R0360_0017 |  |  |  | 1792 |  | I |  |  | 1.96 | 0.01 | 56.59 | 0.96 | 0.77 | R0310, R0360 | UD3 | UP | 43.39 | 1 | 0.12 | 0.02 | R0360 | UD3 | 122 |  |  | OB_TG2_R030 |  |  |  | Strain gauge: HBM 6/350 LY11, Middle, Center, BTB | SG, M, C, BTB |  | TG 2 phase I |  | Table OptiMat | fan |  | CA |  |  |  | 2004-07-07 |  |  |  |  | 0.423931 |  |  |  | t | h | 1B | 1 | [5 empty] | 54.34654 |  |  | 2004-07-07
OptiMat | 122R0360UD3 | 0/0/0/0/0/0/0 | EP | UNK | Load | 56.59 | 74.36 |  |  |  |  | 6.136667 | 2 | 25.21 | 25.21 | 25.21 | 145 |  | 35 | 154.7054 | 54.34588 | 5.434588 | 0.43712475 |  | 0.1 | 2 | 72.27486 | -154.4203 | 13.93 | 13.658 | 0.7997 | -2.4816 | 2416 | 3.383097 | [101 empty] | n |  |  | 60 | [5 empty] | d, RT |  | 8.4076 | 8.4076 |  |  |  | Rectangular | LM | [7 empty] | 2 | 25 |  | 6.16 | 55 |  | 50 |  |  |  | UP | 0 |  | 7 layers of UD | PPG2002 | GE1 | V1 | Prime 20, slow hardener | GEV213 | [0°]7 | 6.16 | 7 | 0 | 0 |  | 145 | 250 kN MTS, UP | LM | GE1 | 0 | GEV213_R0360_0018 |  |  |  | 1791 |  | I |  |  | 1.96 | 0.01 | 56.59 | 0.96 | 0.77 | R0310, R0360 | UD3 | UP | 43.39 | 1 | 0.12 | 0.02 | R0360 | UD3 | 122 |  |  | OB_TG2_R030 |  |  |  | Strain gauge: HBM 6/350 LY11, Middle, Center, BTB | SG, M, C, BTB |  | TG 2 phase I |  | Table OptiMat | fan | 27.32 | CA |  |  |  | 2004-07-07 |  |  |  |  | 0.43712475 |  |  |  | t | h | 1B | 1 | [5 empty] | 54.34588 |  |  | 2004-07-07
OptiMat | 122R0360UD3 | 0/0/0/0/0/0/0 | EP | UNK | Load | 56.59 | 74.36 |  |  |  |  | 6.056667 | 2 | 25.19333 | 25.2 | 25.19 | 145 |  | 35 | 152.5876 | 54.34648 | 5.434648 | 0.415884 |  | 0.1 | 1.5 | 72.27486 | -154.4203 | 14.62 | 13.658 | 0.7997 | -2.4816 | 3964 | 3.598134 | [101 empty] | n |  |  | 60 | [5 empty] | d, RT |  | 8.2926 | 8.2926 |  |  |  | Rectangular | LM | [7 empty] | 2 | 25 |  | 6.16 | 55 |  | 50 |  |  |  | UP | 0 |  | 7 layers of UD | PPG2002 | GE1 | V1 | Prime 20, slow hardener | GEV213 | [0°]7 | 6.16 | 7 | 0 | 0 |  | 145 | 250 kN MTS, UP | LM | GE1 | 0 | GEV213_R0360_0019 |  |  |  | 1790 |  | I |  |  | 1.96 | 0.01 | 56.59 | 0.96 | 0.77 | R0310, R0360 | UD3 | UP | 43.39 | 1 | 0.12 | 0.02 | R0360 | UD3 | 122 |  |  | OB_TG2_R030 |  |  |  | Strain gauge: HBM 6/350 LY11, Middle, Center, BTB | SG, M, C, BTB |  | TG 2 phase I |  | Table OptiMat | fan | 27.03 | CA |  |  |  | 2004-07-07 |  |  |  |  | 0.415884 |  |  |  | t | h | 1B | 1 | [5 empty] | 54.34648 |  |  | 2004-07-07
OptiMat | 104R0390UD3 | 0/0/0/0/0/0/0 | EP | UNK | Load | 53.73 | 72.75 |  |  |  |  | 6.303333 | 2 | 25.36667 | 25.37 | 25.36 | 145 |  | 35 | 159.8946 | 31.49576 | 3.149576 | 0.209192 |  | 0.1 | 3.1 | 53.8647 | -167.4759 | 14.43 | 15.008 | 0.4217538 | -1.95249 | 90546 | 4.956869 | [101 empty] | n |  |  | 90 | [5 empty] | d, RT |  | 5.036 | 5.036 |  |  |  | Rectangular | LM | [7 empty] | various | 25 |  | 6.16 | 55 |  | 50 |  |  |  | UP | 0 |  | 7 layers of UD | PPG2002 | GE1 | V1 | Prime 20, slow hardener | GEV213 | [0°]7 | 6.16 | 7 | 0 | 0 |  | 145 | 250 kN MTS, UP | LM | GE1 | 0 | GEV213_R0390_0045 |  |  |  | 1789 |  | I | 87.32 | 67.46 | 1.92 | 0.01 | 53.73 | 0.47 | 32 | R0390 | UD3 | CRES | 45.59 | 0.58 | 0.68 | 0.72 | R0390 | UD3 | 104 |  |  | OB_TG2_R021 | Strain was below 2500 με |  |  | Strain gauge: HBM 6/350 LY11, Middle, Center, BTB | SG, M, C, BTB |  | TG 2 phase I | x | Table OptiMat | fan with cooling |  | CA |  |  |  | 2004-07-07 |  |  |  |  | 0.209192 |  |  |  | t | h | 2 | 2 | [5 empty] | 31.49576 |  |  | 2004-07-07
OptiMat | 156R0460MD2 | 45/-45/0/45/-45/0/45/-45/0/45/-45/0/45/-45 | EP | UNK | Load | 51.25 | 71.28 |  |  |  |  | 6.42 | 2 | 25.25333 | 25.27 | 25.23 | 150 |  | 40 | 162.1264 | 95.21583 | -95.21583 | 0.5735576667 |  | -1 | 0.6 | 196.1755 | -250.7752 | 18.8 | 17.29 | 2.0856 | -1.89046 | 6177 | 3.790778 | [101 empty] | n |  |  | 60 | [5 empty] | d, RT |  | 15.437 | 15.437 |  |  |  | Rectangular | LM | [7 empty] | 2 | 25 |  | 6.57 | 55 |  | 100 |  |  |  | UP | 5 |  | MD material used in preliminary programme 2 (1 layer less than MD1) | PPG2002 | GE1 | V1 | Prime 20, slow hardener | GEV205; GEV207 after preliminary tests | [[±45, 0°]4;±45] | 6.57 | 4 | 10 | 0 |  | 150 | 250 kN MTS, UP | LM | GE1 | 0 | GEV207_R0460_0016 |  |  |  | 1787 |  | I |  |  | 1.86 | 0.01 | 51.25 | 0.34 | 0.53 | R0460 | MD2 | UP | 46.33 | 0.92 | 2.42 | 0.66 | R0460 | MD2 | 156 |  |  | OB_TG2_R030 | Test interrupted once and was restarted |  |  | Strain gauge: HBM 6/350 LY11, Middle, Center, BTB | SG, M, C, BTB |  | TG 2 phase I |  | Table OptiMat | fan | 30.01 | CA |  |  |  | 2004-07-08 |  |  |  |  | 0.5735576667 |  |  |  | t | h | 1B | 1B | [5 empty] | 95.21583 |  |  | 2004-07-08
OptiMat | 156R0460MD2 | 45/-45/0/45/-45/0/45/-45/0/45/-45/0/45/-45 | EP | UNK | Load | 51.25 | 71.28 |  |  |  |  | 6.413333 | 2 | 25.26 | 25.26 | 25.26 | 150 |  | 40 | 162.0008 | 113.4315 | -113.4315 | 0.7339905 |  | -1 | 0.6 | 196.1755 | -250.7752 | 19.08 | 16.45 | 2.0856 | -1.89046 | 1297 | 3.11294 | [101 empty] | n |  |  | 60 | [5 empty] | d, RT |  | 18.376 | 18.376 |  |  |  | Rectangular | LM | [7 empty] | 2 | 25 |  | 6.57 | 55 |  | 100 |  |  |  | UP | 5 |  | MD material used in preliminary programme 2 (1 layer less than MD1) | PPG2002 | GE1 | V1 | Prime 20, slow hardener | GEV205; GEV207 after preliminary tests | [[±45, 0°]4;±45] | 6.57 | 4 | 10 | 0 |  | 150 | 250 kN MTS, UP | LM | GE1 | 0 | GEV207_R0460_0017 |  |  |  | 1786 | x | I |  |  | 1.86 | 0.01 | 51.25 | 0.34 | 0.53 | R0460 | MD2 | UP | 46.33 | 0.92 | 2.42 | 0.66 | R0460 | MD2 | 156 |  |  | OB_TG2_R030 | Test interrupted during slow segments and was restarted |  |  | Strain gauge: HBM 6/350 LY11, Middle, Center, BTB | SG, M, C, BTB |  | TG 2 phase I |  | Table OptiMat | fan | 36 | CA |  |  |  | 2004-07-08 |  |  |  |  | 0.7339905 |  |  |  | t | h | 1 | 4 | [5 empty] | 113.4315 |  |  | 2004-07-08
OptiMat | 156R0460MD2 | 45/-45/0/45/-45/0/45/-45/0/45/-45/0/45/-45 | EP | UNK | Load | 51.25 | 71.28 |  |  |  |  | 6.546667 | 2 | 25.26 | 25.28 | 25.24 | 150 |  | 40 | 165.3688 | 113.4313 | -113.4313 | 0.7422652 |  | -1 | 0.6 | 196.1755 | -250.7752 | 18.39 | 16.16 | 2.0856 | -1.89046 | 1601 | 3.204391 | [101 empty] | n |  |  | 60 | [5 empty] | d, RT |  | 18.758 | 18.758 |  |  |  | Rectangular | LM | [7 empty] | 2 | 25 |  | 6.57 | 55 |  | 100 |  |  |  | UP | 5 |  | MD material used in preliminary programme 2 (1 layer less than MD1) | PPG2002 | GE1 | V1 | Prime 20, slow hardener | GEV205; GEV207 after preliminary tests | [[±45, 0°]4;±45] | 6.57 | 4 | 10 | 0 |  | 150 | 250 kN MTS, UP | LM | GE1 | 0 | GEV207_R0460_0018 |  |  |  | 1785 |  | I |  |  | 1.86 | 0.01 | 51.25 | 0.34 | 0.53 | R0460 | MD2 | UP | 46.33 | 0.92 | 2.42 | 0.66 | R0460 | MD2 | 156 |  |  | OB_TG2_R030 |  |  |  | Strain gauge: HBM 6/350 LY11, Middle, Center, BTB | SG, M, C, BTB |  | TG 2 phase I |  | Table OptiMat | fan |  | CA |  |  |  | 2004-07-08 |  |  |  |  | 0.7422652 |  |  |  | t | h | 1 | 4 | [5 empty] | 113.4313 |  |  | 2004-07-08
OptiMat | 156R0460MD2 | 45/-45/0/45/-45/0/45/-45/0/45/-45/0/45/-45 | EP | UNK | Load | 51.25 | 71.28 |  |  |  |  | 6.503333 | 2 | 25.24333 | 25.27 | 25.21 | 150 |  | 40 | 164.1658 | 113.4341 | -113.4341 | 0.733542 |  | -1 | 0.6 | 196.1755 | -250.7752 | 18.97 | 16.49 | 2.0856 | -1.89046 | 1587 | 3.200577 | [101 empty] | n |  |  | 60 | [5 empty] | d, RT |  | 18.622 | 18.622 |  |  |  | Rectangular | LM | [7 empty] | 2 | 25 |  | 6.57 | 55 |  | 100 |  |  |  | UP | 5 |  | MD material used in preliminary programme 2 (1 layer less than MD1) | PPG2002 | GE1 | V1 | Prime 20, slow hardener | GEV205; GEV207 after preliminary tests | [[±45, 0°]4;±45] | 6.57 | 4 | 10 | 0 |  | 150 | 250 kN MTS, UP | LM | GE1 | 0 | GEV207_R0460_0019 |  |  |  | 1784 |  | I |  |  | 1.86 | 0.01 | 51.25 | 0.34 | 0.53 | R0460 | MD2 | UP | 46.33 | 0.92 | 2.42 | 0.66 | R0460 | MD2 | 156 |  |  | OB_TG2_R030 |  |  |  | Strain gauge: HBM 6/350 LY11, Middle, Center, BTB | SG, M, C, BTB |  | TG 2 phase I |  | Table OptiMat | fan |  | CA |  |  |  | 2004-07-08 |  |  |  |  | 0.733542 |  |  |  | t | h | 1 | 4 | [5 empty] | 113.4341 |  |  | 2004-07-08
OptiMat | 156R0460MD2 | 45/-45/0/45/-45/0/45/-45/0/45/-45/0/45/-45 | EP | UNK | Load | 51.25 | 71.28 |  |  |  |  | 6.513333 | 2 | 25.23667 | 25.24 | 25.23 | 150 |  | 40 | 164.3748 | 113.4359 | -113.4359 | 0.73885225 |  | -1 | 0.6 | 196.1755 | -250.7752 | 18.55 | 16.27 | 2.0856 | -1.89046 | 1616 | 3.208441 | [101 empty] | n |  |  | 60 | [5 empty] | d, RT |  | 18.646 | 18.646 |  |  |  | Rectangular | LM | [7 empty] | 2 | 25 |  | 6.57 | 55 |  | 100 |  |  |  | UP | 5 |  | MD material used in preliminary programme 2 (1 layer less than MD1) | PPG2002 | GE1 | V1 | Prime 20, slow hardener | GEV205; GEV207 after preliminary tests | [[±45, 0°]4;±45] | 6.57 | 4 | 10 | 0 |  | 150 | 250 kN MTS, UP | LM | GE1 | 0 | GEV207_R0460_0020 |  |  |  | 1783 |  | I |  |  | 1.86 | 0.01 | 51.25 | 0.34 | 0.53 | R0460 | MD2 | UP | 46.33 | 0.92 | 2.42 | 0.66 | R0460 | MD2 | 156 |  |  | OB_TG2_R030 |  |  |  | Strain gauge: HBM 6/350 LY11, Middle, Center, BTB | SG, M, C, BTB |  | TG 2 phase I |  | Table OptiMat | fan |  | CA |  |  |  | 2004-07-08 |  |  |  |  | 0.73885225 |  |  |  | t | h | 1 | 4 | [5 empty] | 113.4359 |  |  | 2004-07-08
OptiMat | 104R0390UD3 | 0/0/0/0/0/0/0 | EP | UNK | Load | 53.73 | 72.75 |  |  |  |  | 6.52 | 2 | 25.03333 | 25.04 | 25.03 | 145 |  | 35 | 163.2173 | 26.2901 | -26.2901 |  |  | -1 | 2.67 | 53.8647 | -167.4759 | 13.83362 | 15.008 | 0.4217538 | -1.95249 | 47141 | 4.673399 | [101 empty] | n |  |  | 90 | [5 empty] | d, RT |  | 4.291 | 4.291 |  |  |  | Rectangular | LM | [7 empty] | various | 25 |  | 6.16 | 55 |  | 50 |  |  |  | UP | 0 |  | 7 layers of UD | PPG2002 | GE1 | V1 | Prime 20, slow hardener | GEV213 | [0°]7 | 6.16 | 7 | 0 | 0 |  | 145 | 250 kN MTS, UP | LM | GE1 |  | GEV213_R0390_0063 |  |  |  | 1780 |  | I | 87.32 | 67.46 | 1.92 | 0.01 | 53.73 | 0.47 | 32 | R0390 | UD3 | CRES | 45.59 | 0.58 | 0.68 | 0.72 | R0390 | UD3 | 104 |  |  | OB_TG2_R021 | Test interrupted once and was restarted | [5 empty] | TG 2 phase I | x | Table OptiMat | fan |  | CA |  |  |  | 2004-07-15 | [8 empty] | t | h | 2 | 2 | [5 empty] | 26.2901 |  |  | 2004-07-14
OptiMat | 159R0300UD3 | 0/0/0/0/0/0/0 | EP | UNK | Load | 0 | [5 empty] | 6.253333 | 2 | 25.34333 | 25.37 | 25.32 | 145 |  | 35 | 158.4803 | -504.7946 | -50.47946 | -1.244207 |  | 10 | 2 |  | -577.4141 |  | 41.02 |  | -1.40404 | 875 | 2.942008 | [101 empty] | n |  |  | 0 | [5 empty] | d, RT |  | -80 | -80 |  |  |  | Rectangular | LM | [7 empty] | various | 25 |  | 3.52 | 55 |  | 140 |  |  |  | UP | 0 |  | 7 layers of UD | PPG2002 | GE1 | V1 | Prime 20, slow hardener | GEV213 | [0°]7 | 6.16 | 7 | 0 | 0 |  | 145 | 250 kN MTS, UP | LM | GE1 | 0 | GEV213_R0300_0005 |  |  |  | 1779 | x | I | [14 empty] | R0300 | UD3 | 159 |  |  | OB_TG1_R015 | Fan not used for a considerable life fraction |  |  | Strain gauge: HBM 6/350 LY11, Middle, Center, BTB | SG, M, C, BTB |  | TG 1 phase I |  | Table OptiMat | fan |  | CA |  |  |  | 2004-07-27 |  |  |  |  | -1.244207 |  |  |  | c | h |  | 0 | [5 empty] | -504.7946 |  |  | 2004-07-27
OptiMat | 159R0300UD3 | 0/0/0/0/0/0/0 | EP | UNK | Load | 0 | [5 empty] | 6.353333 | 2 | 25.16667 | 25.17 | 25.16 | 145 |  | 35 | 159.8922 | -485.0955 | -48.50955 | -1.185764 |  | 10 | 0.5 |  | -577.4141 |  | 41.43 |  | -1.40404 | 80 | 1.90309 | [101 empty] | n |  |  | 0 | [5 empty] | d, RT |  | -77.563 | -77.563 |  |  |  | Rectangular | LM | [7 empty] | various | 25 |  | 3.52 | 55 |  | 140 |  |  |  | UP | 0 |  | 7 layers of UD | PPG2002 | GE1 | V1 | Prime 20, slow hardener | GEV213 | [0°]7 | 6.16 | 7 | 0 | 0 |  | 145 | 250 kN MTS, UP | LM | GE1 | 0 | GEV213_R0300_0007 |  |  |  | 1778 | x | I | [14 empty] | R0300 | UD3 | 159 |  |  | OB_TG1_R015 |  |  |  | Strain gauge: HBM 6/350 LY11, Middle, Center, BTB | SG, M, C, BTB |  | TG 1 phase I |  | Table OptiMat | fan |  | CA |  |  |  | 2004-07-27 |  |  |  |  | -1.185764 |  |  |  | c | h |  | 0 | [5 empty] | -485.0955 |  |  | 2004-07-27
OptiMat | 108R0390UD3 | 0/0/0/0/0/0/0 | EP | UNK | Load | 56.66 | 74.69 |  |  |  |  | 6.31 | 2 | 25.08667 | 25.16 | 25.05 | 145 |  | 35 | 158.2969 | 47.99842 | 4.799842 | 0.3344885555 |  | 0.1 | 1.335 | 57.27875 |  | 15.02 |  | 0.449604 |  | 836 | 2.922206 | [101 empty] | n |  |  | 90 | [5 empty] | d, RT |  | 7.598 | 7.598 |  |  |  | Rectangular | LM | [7 empty] | various | 25 |  | 6.16 | 55 |  | 50 |  |  |  | UP | 0 |  | 7 layers of UD | PPG2002 | GE1 | V1 | Prime 20, slow hardener | GEV213 | [0°]7 | 6.16 | 7 | 0 | 0 |  | 145 | 250 kN MTS, UP | LM | GE1 | 0 | GEV213_R0390_0101 |  |  |  | 1777 |  | I | 86.45 | 67.49 | 1.97 | 0.01 | 56.66 | 0.83 | 0.71 | R0390 | UD3 | UP, VUB | 43.49 | 1 | 0.1 | 0.19 | R0390 | UD3 | 108 |  |  | OB_TG2_R021 |  |  |  | Strain gauge: HBM 6/350 LY11, Middle, Center, BTB | SG, M, C, BTB |  | TG 2 phase I | x | Table OptiMat | fan |  | CA |  |  |  | 2004-07-28 |  |  |  |  | 0.3344885555 |  |  |  | t | h | 1 | 1 | [5 empty] | 47.99842 |  |  | 2004-07-28
OptiMat | 108R0390UD3 | 0/0/0/0/0/0/0 | EP | UNK | Load | 56.66 | 74.69 |  |  |  |  | 6.31 | 2 | 25.35 | 25.37 | 25.31 | 145 |  | 35 | 159.9585 | 47.99995 | 4.799995 | 0.32973675 |  | 0.1 | 1.335 | 57.27875 |  | 15.13 |  | 0.449604 |  | 756 | 2.878522 | [101 empty] | n |  |  | 90 | [5 empty] | d, RT |  | 7.678 | 7.678 |  |  |  | Rectangular | LM | [7 empty] | various | 25 |  | 6.16 | 55 |  | 50 |  |  |  | UP | 0 |  | 7 layers of UD | PPG2002 | GE1 | V1 | Prime 20, slow hardener | GEV213 | [0°]7 | 6.16 | 7 | 0 | 0 |  | 145 | 250 kN MTS, UP | LM | GE1 | 0 | GEV213_R0390_0102 |  |  |  | 1776 |  | I | 86.45 | 67.49 | 1.97 | 0.01 | 56.66 | 0.83 | 0.71 | R0390 | UD3 | UP, VUB | 43.49 | 1 | 0.1 | 0.19 | R0390 | UD3 | 108 |  |  | OB_TG2_R021 |  |  |  | Strain gauge: HBM 6/350 LY11, Middle, Center, BTB | SG, M, C, BTB |  | TG 2 phase I | x | Table OptiMat | fan |  | CA |  |  |  | 2004-07-28 |  |  |  |  | 0.32973675 |  |  |  | t | h | 1 | 1 | [5 empty] | 47.99995 |  |  | 2004-07-28
OptiMat | 108R0390UD3 | 0/0/0/0/0/0/0 | EP | UNK | Load | 56.66 | 74.69 |  |  |  |  | 6.32 | 2 | 25.23667 | 25.26 | 25.22 | 145 |  | 35 | 159.4957 | 48.00128 | 4.800128 | 0.337143 |  | 0.1 | 1.335 | 57.27875 |  | 14.93 |  | 0.449604 |  | 113 | 2.053078 | [101 empty] | n |  |  | 90 | [5 empty] | d, RT |  | 7.656 | 7.656 |  |  |  | Rectangular | LM | [7 empty] | various | 25 |  | 6.16 | 55 |  | 50 |  |  |  | UP | 0 |  | 7 layers of UD | PPG2002 | GE1 | V1 | Prime 20, slow hardener | GEV213 | [0°]7 | 6.16 | 7 | 0 | 0 |  | 145 | 250 kN MTS, UP | LM | GE1 | 0 | GEV213_R0390_0103 |  |  |  | 1775 |  | I | 86.45 | 67.49 | 1.97 | 0.01 | 56.66 | 0.83 | 0.71 | R0390 | UD3 | UP, VUB | 43.49 | 1 | 0.1 | 0.19 | R0390 | UD3 | 108 |  |  | OB_TG2_R021 |  |  |  | Strain gauge: HBM 6/350 LY11, Middle, Center, BTB | SG, M, C, BTB |  | TG 2 phase I | x | Table OptiMat | fan |  | CA |  |  |  | 2004-07-28 |  |  |  |  | 0.337143 |  |  |  | t | h | 1 | 1 | [5 empty] | 48.00128 |  |  | 2004-07-28
OptiMat | 108R0390UD3 | 0/0/0/0/0/0/0 | EP | UNK | Load | 56.66 | 74.69 |  |  |  |  | 6.306667 | 2 | 25.22 | 25.23 | 25.21 | 145 |  | 35 | 159.0541 | 48.00252 | 4.800252 | 0.33557875 |  | 0.1 | 1.335 | 57.27875 |  | 14.92 |  | 0.449604 |  | 83 | 1.919078 | [101 empty] | n |  |  | 90 | [5 empty] | d, RT |  | 7.635 | 7.635 |  |  |  | Rectangular | LM | [7 empty] | various | 25 |  | 6.16 | 55 |  | 50 |  |  |  | UP | 0 |  | 7 layers of UD | PPG2002 | GE1 | V1 | Prime 20, slow hardener | GEV213 | [0°]7 | 6.16 | 7 | 0 | 0 |  | 145 | 250 kN MTS, UP | LM | GE1 | 0 | GEV213_R0390_0104 |  |  |  | 1774 |  | I | 86.45 | 67.49 | 1.97 | 0.01 | 56.66 | 0.83 | 0.71 | R0390 | UD3 | UP, VUB | 43.49 | 1 | 0.1 | 0.19 | R0390 | UD3 | 108 |  |  | OB_TG2_R021 |  |  |  | Strain gauge: HBM 6/350 LY11, Middle, Center, BTB | SG, M, C, BTB |  | TG 2 phase I | x | Table OptiMat | fan |  | CA |  |  |  | 2004-07-28 |  |  |  |  | 0.33557875 |  |  |  | t | h | 1 | 1 | [5 empty] | 48.00252 |  |  | 2004-07-28
OptiMat | 108R0390UD3 | 0/0/0/0/0/0/0 | EP | UNK | Load | 56.66 | 74.69 |  |  |  |  | 6.276667 | 2 | 25.24 | 25.26 | 25.22 | 145 |  | 35 | 158.4231 | 47.99806 | 4.799806 | 0.316636 |  | 0.1 | 0.02 | 57.27875 |  | 15.64 |  | 0.449604 |  | 4 | 0.60206 | [101 empty] | n |  |  | 90 | [5 empty] | d, RT |  | 7.604 | 7.604 |  |  |  | Rectangular | LM | [7 empty] | various | 25 |  | 6.16 | 55 |  | 50 |  |  |  | UP | 0 |  | 7 layers of UD | PPG2002 | GE1 | V1 | Prime 20, slow hardener | GEV213 | [0°]7 | 6.16 | 7 | 0 | 0 |  | 145 | 250 kN MTS, UP | LM | GE1 | 0 | GEV213_R0390_0105 |  |  |  | 1773 |  | I | 86.45 | 67.49 | 1.97 | 0.01 | 56.66 | 0.83 | 0.71 | R0390 | UD3 | UP, VUB | 43.49 | 1 | 0.1 | 0.19 | R0390 | UD3 | 108 |  |  | OB_TG2_R021 | Failed during the first slow segments |  |  | Strain gauge: HBM 6/350 LY11, Middle, Center, BTB | SG, M, C, BTB |  | TG 2 phase I | x | Table OptiMat | fan |  | CA |  |  |  | 2004-07-28 |  |  |  |  | 0.316636 |  |  |  | t | h | 1 | 1 | [5 empty] | 47.99806 |  |  | 2004-07-28
OptiMat | 108R0390UD3 | 0/0/0/0/0/0/0 | EP | UNK | Load | 56.66 | 74.69 |  |  |  |  | 6.27 | 2 | 25.21667 | 25.22 | 25.21 | 145 |  | 35 | 158.1085 | 17.69038 | -17.69038 | 0.107255 |  | -1 | 5.89 | 57.27875 |  | 16.06 | 16.22 | 0.449604 |  | 470047 | 5.672141 | [101 empty] | n |  |  | 90 | [5 empty] | d, RT |  | 2.797 | 2.797 |  |  |  | Rectangular | LM | [7 empty] | various | 25 |  | 6.16 | 55 |  | 50 |  |  |  | UP | 0 |  | 7 layers of UD | PPG2002 | GE1 | V1 | Prime 20, slow hardener | GEV213 | [0°]7 | 6.16 | 7 | 0 | 0 |  | 145 | 250 kN MTS, UP | LM | GE1 | 0 | GEV213_R0390_0107 |  |  |  | 1772 |  | I | 86.45 | 67.49 | 1.97 | 0.01 | 56.66 | 0.83 | 0.71 | R0390 | UD3 | UP, VUB | 43.49 | 1 | 0.1 | 0.19 | R0390 | UD3 | 108 |  |  | OB_TG2_R021 | Strain was below 2500 με |  |  | Strain gauge: HBM 6/350 LY11, Middle, Center, BTB | SG, M, C, BTB |  | TG 2 phase I | x | Table OptiMat | fan |  | CA |  |  |  | 2004-07-31 |  |  |  |  | 0.107255 |  |  |  | t | h | 3 | 3 | [5 empty] | 17.69038 |  |  | 2004-07-30
OptiMat | 159R0300UD3 | 0/0/0/0/0/0/0 | EP | UNK | Load | 0 | [5 empty] | 6.32 | 2 | 25.37333 | 25.39 | 25.36 | 145 |  | 35 | 160.3595 | -474.0038 | -47.40038 | -1.142213 |  | 10 | 0.6 |  | -577.4141 |  | 41.97 |  | -1.40404 | 18595 | 4.269396 | [101 empty] | n |  |  | 0 | [5 empty] | d, RT |  | -76.011 | -76.011 |  |  |  | Rectangular | LM | [7 empty] | various | 25 |  | 3.52 | 55 |  | 140 |  |  |  | UP | 0 |  | 7 layers of UD | PPG2002 | GE1 | V1 | Prime 20, slow hardener | GEV213 | [0°]7 | 6.16 | 7 | 0 | 0 |  | 145 | 250 kN MTS, UP | LM | GE1 | 0 | GEV213_R0300_0010 |  |  |  | 1771 |  | I | [14 empty] | R0300 | UD3 | 159 |  |  | OB_TG1_R015 | f raised from 0.2 to 0.4 and then to 0.6 Hz during the test. Temperature not recorded near failure |  |  | Strain gauge: HBM 6/350 LY11, Middle, Center, BTB | SG, M, C, BTB |  | TG 1 phase I |  | Table OptiMat | fan | 34.39 | CA |  |  |  | 2004-08-02 |  |  |  |  | -1.142213 |  |  |  | c | h |  | 0 | [5 empty] | -474.0038 |  |  | 2004-08-02
OptiMat | 159R0300UD3 | 0/0/0/0/0/0/0 | EP | UNK | Load | 0 | [5 empty] | 6.396667 | 2 | 25.28667 | 25.29 | 25.28 | 145 |  | 35 | 161.7504 | -474.002 | -47.4002 | -1.151391 |  | 10 | 0.6 |  | -577.4141 |  | 41.36 |  | -1.40404 | 78266 | 4.893573 | [101 empty] | n |  |  | 0 | [5 empty] | d, RT |  | -76.67 | -76.67 |  |  |  | Rectangular | LM | [7 empty] | various | 25 |  | 3.52 | 55 |  | 140 |  |  |  | UP | 0 |  | 7 layers of UD | PPG2002 | GE1 | V1 | Prime 20, slow hardener | GEV213 | [0°]7 | 6.16 | 7 | 0 | 0 |  | 145 | 250 kN MTS, UP | LM | GE1 | 0 | GEV213_R0300_0011 |  |  |  | 1770 | x | I | [14 empty] | R0300 | UD3 | 159 |  |  | OB_TG1_R015 | Air-conditioning not operating |  |  | Strain gauge: HBM 6/350 LY11, Middle, Center, BTB | SG, M, C, BTB |  | TG 1 phase I |  | Table OptiMat | fan | 38.77 | CA |  |  |  | 2004-08-06 |  |  |  |  | -1.151391 |  |  |  | c | h |  | 0 | [5 empty] | -474.002 |  |  | 2004-08-04
OptiMat | 122R0360UD3 | 0/0/0/0/0/0/0 | EP | UNK | Load | 56.59 | 74.36 |  |  |  |  | 6.05 | 2 | 25.20333 | 25.21 | 25.19 | 145 |  | 35 | 152.4802 | 34.99472 | 3.499472 | 0.237784 |  | 0.1 | 4.82 | 72.27486 | -154.4203 | 13.05 | 13.658 | 0.7997 | -2.4816 | 229729 | 5.361216 | [101 empty] | n |  |  | 60 | [5 empty] | d, RT |  | 5.336 | 5.336 |  |  |  | Rectangular | LM | [7 empty] | 2 | 25 |  | 6.16 | 55 | [5 empty] | UP | 0 |  | 7 layers of UD | PPG2002 | GE1 | V1 | Prime 20, slow hardener | GEV213 | [0°]7 | 6.16 | 7 | 0 | 0 |  | 145 | 250 kN MTS, UP | LM | GE1 | 0 | GEV213_R0360_0014 |  |  |  | 1769 |  | I |  |  | 1.96 | 0.01 | 56.59 | 0.96 | 0.77 | R0310, R0360 | UD3 | UP | 43.39 | 1 | 0.12 | 0.02 | R0360 | UD3 | 122 |  |  | OB_TG2_R030 | Strain was below 2500 με |  |  | Strain gauge: HBM 6/350 LY11, Middle, Center, BTB | SG, M, C, BTB |  | TG 2 phase I |  | Table OptiMat | fan with cooling |  | CA |  |  |  | 2004-08-04 |  |  |  |  | 0.237784 |  |  |  | t | h | 3 | 2 | [5 empty] | 34.99472 |  |  | 2004-08-03
OptiMat | 57R0400MD2 | 45/-45/0/45/-45/0/45/-45/0/45/-45/0/45/-45 | EP | UNK | Load | 52.98475 | 71.75785 |  |  |  |  | 6.62 | 2 | 25.21 |  | 25.21 | 150 | 40 | 40 | 166.8902 | -249.9847 | -24.99847 | -0.9420127 |  | 10 | 3.7 |  |  |  | 28.01632 |  |  | 10173865 | 7.007486 | [101 empty] | n |  |  | 0 | [5 empty] | d, RT |  | -41.72 | -41.72 |  |  |  | Rectangular | LM | [7 empty] | various | 25 |  | 6.57 | 55 | [5 empty] | DLR | 5 |  | MD material used in preliminary programme 2 (1 layer less than MD1) | PPG2002 | GE1 | V1 | Prime 20, slow hardener | GEV205; GEV207 after preliminary tests | [[±45, 0°]4;±45] | 6.57 | 4 | 10 | 0 |  | 150 | 200 kN HUN, DLR | LM | GE1 | 0 | GEV207_R0400_0313 |  |  |  | 1690 |  | I | 86.52 | 72.91 | 1.91968 | 0.01 | 52.98475 | 0.2474099 | 0.1696669 | R0400 | MD2 | DLR | 47.21919 | 0.342417 | -0.2039406 | 0.3534992 | R0400 | MD2 | 57 |  |  | OB_TG1_R022 |  |  | x | Strain gauge: TML FLA-6-11-1L, Middle, Center, BTB | SG, M, C, BTB |  | TG 1 phase I |  | Table OptiMat | fan with cooling |  | CA |  |  |  | 2004-02-10 |  |  |  |  | -0.9420127 |  |  |  | c | m |  | 4 | [5 empty] | -249.9847 |  |  | 2004-01-13
OptiMat | 57R0400MD2 | 45/-45/0/45/-45/0/45/-45/0/45/-45/0/45/-45 | EP | UNK | Load | 52.98475 | 71.75785 |  |  |  |  | 6.65 | 2 | 25.19 |  | 25.19 | 150 | 40 | 40 | 167.5135 | -350.0016 | -35.00016 | -1.338316 |  | 10 | 1.89 |  |  |  | 28.47122 |  |  | 917 | 2.962369 | [101 empty] | n |  |  | 0 | [5 empty] | d, RT |  | -58.63 | -58.63 |  |  |  | Rectangular | LM | [7 empty] | various | 25 |  | 6.57 | 55 | [5 empty] | DLR | 5 |  | MD material used in preliminary programme 2 (1 layer less than MD1) | PPG2002 | GE1 | V1 | Prime 20, slow hardener | GEV205; GEV207 after preliminary tests | [[±45, 0°]4;±45] | 6.57 | 4 | 10 | 0 |  | 150 | 200 kN HUN, DLR | LM | GE1 | 0 | GEV207_R0400_0314 |  |  |  | 1689 |  | I | 86.52 | 72.91 | 1.91968 | 0.01 | 52.98475 | 0.2474099 | 0.1696669 | R0400 | MD2 | DLR | 47.21919 | 0.342417 | -0.2039406 | 0.3534992 | R0400 | MD2 | 57 |  |  | OB_TG1_R022 |  |  | x | Strain gauge: TML FLA-6-11-1L, Middle, Center, BTB | SG, M, C, BTB |  | TG 1 phase I |  | Table OptiMat | fan with cooling |  | CA |  |  |  | 2004-02-16 |  |  |  |  | -1.338316 |  |  |  | c | m |  | 1 | [5 empty] | -350.0016 |  |  | 2004-02-10
OptiMat | 57R0400MD2 | 45/-45/0/45/-45/0/45/-45/0/45/-45/0/45/-45 | EP | UNK | Load | 52.98475 | 71.75785 |  |  |  |  | 6.65 | 2 | 25.15 |  | 25.15 | 150 | 40 | 40 | 167.2475 | -299.9746 | -29.99746 | -1.116234 |  | 10 | 2.57 |  |  |  | 28.849 |  |  | 4206 | 3.623869 | [101 empty] | n | x |  | 0 | [5 empty] | d, RT |  | -50.17 | -50.17 |  |  |  | Rectangular | LM | [7 empty] | various | 25 |  | 6.57 | 55 | [5 empty] | DLR | 5 |  | MD material used in preliminary programme 2 (1 layer less than MD1) | PPG2002 | GE1 | V1 | Prime 20, slow hardener | GEV205; GEV207 after preliminary tests | [[±45, 0°]4;±45] | 6.57 | 4 | 10 | 0 |  | 150 | 200 kN HUN, DLR | LM | GE1 | 0 | GEV207_R0400_0306 |  |  |  | 1688 |  | I | 86.52 | 72.91 | 1.91968 | 0.01 | 52.98475 | 0.2474099 | 0.1696669 | R0400 | MD2 | DLR | 47.21919 | 0.342417 | -0.2039406 | 0.3534992 | R0400 | MD2 | 57 |  |  | OB_TG1_R022 |  |  | x | Strain gauge: TML FLA-6-11-1L, Middle, Center, BTB | SG, M, C, BTB |  | TG 1 phase I |  | Table OptiMat | fan with cooling |  | CA |  |  |  | 2004-02-16 |  |  |  |  | -1.116234 |  |  |  | c | m |  | 2 | [5 empty] | -299.9746 |  |  | 2004-02-16
OptiMat | 57R0400MD2 | 45/-45/0/45/-45/0/45/-45/0/45/-45/0/45/-45 | EP | UNK | Load | 52.98475 | 71.75785 |  |  |  |  | 6.58 | 2 | 25.3 |  | 25.3 | 150 | 40 | 40 | 166.474 | -299.9868 | -29.99868 | -1.122869 |  | 10 | 2.57 |  |  |  | 28.2234 |  |  | 16743 | 4.223833 | [101 empty] | n |  |  | 0 | [5 empty] | d, RT |  | -49.94 | -49.94 |  |  |  | Rectangular | LM | [7 empty] | various | 25 |  | 6.57 | 55 | [5 empty] | DLR | 5 |  | MD material used in preliminary programme 2 (1 layer less than MD1) | PPG2002 | GE1 | V1 | Prime 20, slow hardener | GEV205; GEV207 after preliminary tests | [[±45, 0°]4;±45] | 6.57 | 4 | 10 | 0 |  | 150 | 200 kN HUN, DLR | LM | GE1 | 0 | GEV207_R0400_0307 |  |  |  | 1687 |  | I | 86.52 | 72.91 | 1.91968 | 0.01 | 52.98475 | 0.2474099 | 0.1696669 | R0400 | MD2 | DLR | 47.21919 | 0.342417 | -0.2039406 | 0.3534992 | R0400 | MD2 | 57 |  |  | OB_TG1_R022 |  |  | x | Strain gauge: TML FLA-6-11-1L, Middle, Center, BTB | SG, M, C, BTB |  | TG 1 phase I |  | Table OptiMat | fan with cooling |  | CA |  |  |  | 2004-02-17 |  |  |  |  | -1.122869 |  |  |  | c | m |  | 2 | [5 empty] | -299.9868 |  |  | 2004-02-16
OptiMat | 57R0400MD2 | 45/-45/0/45/-45/0/45/-45/0/45/-45/0/45/-45 | EP | UNK | Load | 52.98475 | 71.75785 |  |  |  |  | 6.66 | 2 | 25.33 |  | 25.33 | 150 | 40 | 40 | 168.6978 | -274.9888 | -27.49888 | -1.028989 |  | 10 | 3.06 |  |  |  | 28.5759 |  |  | 231071 | 5.363745 | [101 empty] | n |  |  | 0 | [5 empty] | d, RT |  | -46.39 | -46.39 |  |  |  | Rectangular | LM | [7 empty] | various | 25 |  | 6.57 | 55 | [5 empty] | DLR | 5 |  | MD material used in preliminary programme 2 (1 layer less than MD1) | PPG2002 | GE1 | V1 | Prime 20, slow hardener | GEV205; GEV207 after preliminary tests | [[±45, 0°]4;±45] | 6.57 | 4 | 10 | 0 |  | 150 | 200 kN HUN, DLR | LM | GE1 | 0 | GEV207_R0400_0310 |  |  |  | 1686 |  | I | 86.52 | 72.91 | 1.91968 | 0.01 | 52.98475 | 0.2474099 | 0.1696669 | R0400 | MD2 | DLR | 47.21919 | 0.342417 | -0.2039406 | 0.3534992 | R0400 | MD2 | 57 |  |  | OB_TG1_R022 |  |  | x | Strain gauge: TML FLA-6-11-1L, Middle, Center, BTB | SG, M, C, BTB |  | TG 1 phase I |  | Table OptiMat | fan with cooling |  | CA |  |  |  | 2004-02-18 |  |  |  |  | -1.028989 |  |  |  | c | m |  | 3 | [5 empty] | -274.9888 |  |  | 2004-02-17
OptiMat | 57R0400MD2 | 45/-45/0/45/-45/0/45/-45/0/45/-45/0/45/-45 | EP | UNK | Load | 52.98475 | 71.75785 |  |  |  |  | 6.59 | 2 | 25.19 |  | 25.19 | 150 | 40 | 40 | 166.0021 | -324.9959 | -32.49959 | -1.212314 |  | 10 | 2.19 |  |  |  | 28.31615 |  |  | 2303 | 3.362294 | [101 empty] | n |  |  | 0 | [5 empty] | d, RT |  | -53.95 | -53.95 |  |  |  | Rectangular | LM | [7 empty] | various | 25 |  | 6.57 | 55 | [5 empty] | DLR | 5 |  | MD material used in preliminary programme 2 (1 layer less than MD1) | PPG2002 | GE1 | V1 | Prime 20, slow hardener | GEV205; GEV207 after preliminary tests | [[±45, 0°]4;±45] | 6.57 | 4 | 10 | 0 |  | 150 | 200 kN HUN, DLR | LM | GE1 | 0 | GEV207_R0400_0308 |  |  |  | 1685 |  | I | 86.52 | 72.91 | 1.91968 | 0.01 | 52.98475 | 0.2474099 | 0.1696669 | R0400 | MD2 | DLR | 47.21919 | 0.342417 | -0.2039406 | 0.3534992 | R0400 | MD2 | 57 |  |  | OB_TG1_R022 |  |  | x | Strain gauge: TML FLA-6-11-1L, Middle, Center, BTB | SG, M, C, BTB |  | TG 1 phase I |  | Table OptiMat | fan with cooling |  | CA |  |  |  | 2004-02-18 |  |  |  |  | -1.212314 |  |  |  | c | m |  | 1b | [5 empty] | -324.9959 |  |  | 2004-02-18
OptiMat | 57R0400MD2 | 45/-45/0/45/-45/0/45/-45/0/45/-45/0/45/-45 | EP | UNK | Load | 52.98475 | 71.75785 |  |  |  |  | 6.64 | 2 | 25.28 |  | 25.28 | 150 | 40 | 40 | 167.8592 | -264.984 | -26.4984 | -0.9892751 |  | 10 | 3.2 |  |  |  | 28.54154 |  |  | 4744812 | 6.676219 | [101 empty] | n |  |  | 0 | [5 empty] | d, RT |  | -44.48 | -44.48 |  |  |  | Rectangular | LM | [7 empty] | various | 25 |  | 6.57 | 55 | [5 empty] | DLR | 5 |  | MD material used in preliminary programme 2 (1 layer less than MD1) | PPG2002 | GE1 | V1 | Prime 20, slow hardener | GEV205; GEV207 after preliminary tests | [[±45, 0°]4;±45] | 6.57 | 4 | 10 | 0 |  | 150 | 200 kN HUN, DLR | LM | GE1 | 0 | GEV207_R0400_0311 |  |  |  | 1684 |  | I | 86.52 | 72.91 | 1.91968 | 0.01 | 52.98475 | 0.2474099 | 0.1696669 | R0400 | MD2 | DLR | 47.21919 | 0.342417 | -0.2039406 | 0.3534992 | R0400 | MD2 | 57 |  |  | OB_TG1_R022 |  |  | x | Strain gauge: TML FLA-6-11-1L, Middle, Center, BTB | SG, M, C, BTB |  | TG 1 phase I |  | Table OptiMat | fan with cooling |  | CA |  |  |  | 2004-03-08 |  |  |  |  | -0.9892751 |  |  |  | c | m |  | 3 | [5 empty] | -264.984 |  |  | 2004-02-18
OptiMat | 57R0400MD2 | 45/-45/0/45/-45/0/45/-45/0/45/-45/0/45/-45 | EP | UNK | Load | 52.98475 | 71.75785 |  |  |  |  | 6.6 | 2 | 25.32 |  | 25.32 | 150 | 40 | 40 | 167.112 | -337.1392 | -33.71392 | -1.299468 |  | 10 | 2.08 |  |  |  | 27.98514 |  |  | 1540 | 3.187521 | [101 empty] | n |  |  | 0 | [5 empty] | d, RT |  | -56.34 | -56.34 |  |  |  | Rectangular | LM | [7 empty] | various | 25 |  | 6.57 | 55 | [5 empty] | DLR | 5 |  | MD material used in preliminary programme 2 (1 layer less than MD1) | PPG2002 | GE1 | V1 | Prime 20, slow hardener | GEV205; GEV207 after preliminary tests | [[±45, 0°]4;±45] | 6.57 | 4 | 10 | 0 |  | 150 | 200 kN HUN, DLR | LM | GE1 | 0 | GEV207_R0400_0312 |  |  |  | 1683 |  | I | 86.52 | 72.91 | 1.91968 | 0.01 | 52.98475 | 0.2474099 | 0.1696669 | R0400 | MD2 | DLR | 47.21919 | 0.342417 | -0.2039406 | 0.3534992 | R0400 | MD2 | 57 |  |  | OB_TG1_R022 |  |  | x | Strain gauge: TML FLA-6-11-1L, Middle, Center, BTB | SG, M, C, BTB |  | TG 1 phase I |  | Table OptiMat | fan with cooling |  | CA |  |  |  | 2004-03-08 |  |  |  |  | -1.299468 |  |  |  | c | m |  | 1 | [5 empty] | -337.1392 |  |  | 2004-03-08
OptiMat | 57R0400MD2 | 45/-45/0/45/-45/0/45/-45/0/45/-45/0/45/-45 | EP | UNK | Load | 52.98475 | 71.75785 |  |  |  |  | 6.63 | 2 | 25.32 |  | 25.32 | 150 | 40 | 40 | 167.8716 | -294.0938 | -29.40938 | -1.112474 |  | 10 | 2.4 |  |  |  | 28.16353 |  |  | 20876 | 4.319647 | [101 empty] | n |  |  | 0 | [5 empty] | d, RT |  | -49.37 | -49.37 |  |  |  | Rectangular | LM | [7 empty] | various | 25 |  | 6.57 | 55 | [5 empty] | DLR | 5 |  | MD material used in preliminary programme 2 (1 layer less than MD1) | PPG2002 | GE1 | V1 | Prime 20, slow hardener | GEV205; GEV207 after preliminary tests | [[±45, 0°]4;±45] | 6.57 | 4 | 10 | 0 |  | 150 | 200 kN HUN, DLR | LM | GE1 | 0 | GEV207_R0400_0301 |  |  |  | 1682 |  | I | 86.52 | 72.91 | 1.91968 | 0.01 | 52.98475 | 0.2474099 | 0.1696669 | R0400 | MD2 | DLR | 47.21919 | 0.342417 | -0.2039406 | 0.3534992 | R0400 | MD2 | 57 |  |  | OB_TG1_R022 |  |  | x | Strain gauge: TML FLA-6-11-1L, Middle, Center, BTB | SG, M, C, BTB |  | TG 1 phase I |  | Table OptiMat | fan with cooling |  | CA |  |  |  | 2004-03-09 |  |  |  |  | -1.112474 |  |  |  | c | m |  | 2 | [5 empty] | -294.0938 |  |  | 2004-03-09
OptiMat | 57R0400MD2 | 45/-45/0/45/-45/0/45/-45/0/45/-45/0/45/-45 | EP | UNK | Load | 52.98475 | 71.75785 |  |  |  |  | 6.58 | 2 | 25.23 |  | 25.23 | 150 | 40 | 40 | 166.0134 | -269.0144 | -26.90144 | -1.006222 |  | 10 | 3.04 |  |  |  | 28.42247 |  |  | 735964 | 5.866857 | [101 empty] | n |  |  | 0 | [5 empty] | d, RT |  | -44.66 | -44.66 |  |  |  | Rectangular | LM | [7 empty] | various | 25 |  | 6.57 | 55 | [5 empty] | DLR | 5 |  | MD material used in preliminary programme 2 (1 layer less than MD1) | PPG2002 | GE1 | V1 | Prime 20, slow hardener | GEV205; GEV207 after preliminary tests | [[±45, 0°]4;±45] | 6.57 | 4 | 10 | 0 |  | 150 | 200 kN HUN, DLR | LM | GE1 | 0 | GEV207_R0400_0302 |  |  |  | 1681 |  | I | 86.52 | 72.91 | 1.91968 | 0.01 | 52.98475 | 0.2474099 | 0.1696669 | R0400 | MD2 | DLR | 47.21919 | 0.342417 | -0.2039406 | 0.3534992 | R0400 | MD2 | 57 |  |  | OB_TG1_R022 |  |  | x | Strain gauge: TML FLA-6-11-1L, Middle, Center, BTB | SG, M, C, BTB |  | TG 1 phase I |  | Table OptiMat | fan with cooling |  | CA |  |  |  | 2004-03-12 |  |  |  |  | -1.006222 |  |  |  | c | m |  | 3 | [5 empty] | -269.0144 |  |  | 2004-03-09
OptiMat | 57R0400MD2 | 45/-45/0/45/-45/0/45/-45/0/45/-45/0/45/-45 | EP | UNK | Load | 52.98475 | 71.75785 |  |  |  |  | 6.57 | 2 | 25.15 |  | 25.15 | 150 | 40 | 40 | 165.2355 | -339.4549 | -33.94549 | -1.270702 |  | 10 | 1.95 |  |  |  | 28.75496 |  |  | 1986 | 3.297979 | [101 empty] | n |  |  | 0 | [5 empty] | d, RT |  | -56.09 | -56.09 |  |  |  | Rectangular | LM | [7 empty] | various | 25 |  | 6.57 | 55 | [5 empty] | DLR | 5 |  | MD material used in preliminary programme 2 (1 layer less than MD1) | PPG2002 | GE1 | V1 | Prime 20, slow hardener | GEV205; GEV207 after preliminary tests | [[±45, 0°]4;±45] | 6.57 | 4 | 10 | 0 |  | 150 | 200 kN HUN, DLR | LM | GE1 | 0 | GEV207_R0400_0304 |  |  |  | 1680 |  | I | 86.52 | 72.91 | 1.91968 | 0.01 | 52.98475 | 0.2474099 | 0.1696669 | R0400 | MD2 | DLR | 47.21919 | 0.342417 | -0.2039406 | 0.3534992 | R0400 | MD2 | 57 |  |  | OB_TG1_R022 |  |  | x | Strain gauge: TML FLA-6-11-1L, Middle, Center, BTB | SG, M, C, BTB |  | TG 1 phase I |  | Table OptiMat | fan with cooling |  | CA |  |  |  | 2004-03-15 |  |  |  |  | -1.270702 |  |  |  | c | m |  | 1 | [5 empty] | -339.4549 |  |  | 2004-03-15
OptiMat | 57R0400MD2 | 45/-45/0/45/-45/0/45/-45/0/45/-45/0/45/-45 | EP | UNK | Load | 52.98475 | 71.75785 |  |  |  |  | 6.64 | 2 | 25.3 |  | 25.3 | 150 | 40 | 40 | 167.992 | -293.6449 | -29.36449 | -1.086205 |  | 10 | 2.54 |  |  |  | 28.71271 |  |  | 53888 | 4.731492 | [101 empty] | n | x |  | 0 | [5 empty] | d, RT |  | -49.33 | -49.33 |  |  |  | Rectangular | LM | [7 empty] | various | 25 |  | 6.57 | 55 | [5 empty] | DLR | 5 |  | MD material used in preliminary programme 2 (1 layer less than MD1) | PPG2002 | GE1 | V1 | Prime 20, slow hardener | GEV205; GEV207 after preliminary tests | [[±45, 0°]4;±45] | 6.57 | 4 | 10 | 0 |  | 150 | 200 kN HUN, DLR | LM | GE1 | 0 | GEV207_R0400_0303 |  |  |  | 1679 |  | I | 86.52 | 72.91 | 1.91968 | 0.01 | 52.98475 | 0.2474099 | 0.1696669 | R0400 | MD2 | DLR | 47.21919 | 0.342417 | -0.2039406 | 0.3534992 | R0400 | MD2 | 57 |  |  | OB_TG1_R022 |  |  | x | Strain gauge: TML FLA-6-11-1L, Middle, Center, BTB | SG, M, C, BTB |  | TG 1 phase I |  | Table OptiMat | fan with cooling |  | CA |  |  |  | 2004-03-16 |  |  |  |  | -1.086205 |  |  |  | c | m |  | 2 | [5 empty] | -293.6449 |  |  | 2004-03-15
OptiMat | 57R0400MD2 | 45/-45/0/45/-45/0/45/-45/0/45/-45/0/45/-45 | EP | UNK | Load | 52.98475 | 71.75785 |  |  |  |  | 6.55 | 2 | 25.07 |  | 25.07 | 150 | 40 | 40 | 164.2085 | -297.7312 | -29.77312 | -1.146797 |  | 10 | 2.54 |  |  |  | 27.65109 |  |  | 27302 | 4.436194 | [101 empty] | n |  |  | 0 | [5 empty] | d, RT |  | -48.89 | -48.89 |  |  |  | Rectangular | LM | [7 empty] | various | 25 |  | 6.57 | 55 |  |  | x |  |  | DLR | 5 |  | MD material used in preliminary programme 2 (1 layer less than MD1) | PPG2002 | GE1 | V1 | Prime 20, slow hardener | GEV205; GEV207 after preliminary tests | [[±45, 0°]4;±45] | 6.57 | 4 | 10 | 0 |  | 150 | 200 kN HUN, DLR | LM | GE1 | 0 | GEV207_R0400_0300 |  |  |  | 1678 |  | I | 86.52 | 72.91 | 1.91968 | 0.01 | 52.98475 | 0.2474099 | 0.1696669 | R0400 | MD2 | DLR | 47.21919 | 0.342417 | -0.2039406 | 0.3534992 | R0400 | MD2 | 57 |  |  | OB_TG1_R022 | failure of 1 strain gauge |  | x | Strain gauge: TML FLA-6-11-1L, Middle, Center, BTB | SG, M, C, BTB |  | TG 1 phase I |  | Table OptiMat | fan with cooling |  | CA |  |  |  | 2004-03-16 |  |  |  |  | -1.146797 |  |  |  | c | m |  | 2 | [5 empty] | -297.7312 |  |  | 2004-03-16
OptiMat | 88R0400MD2 | 45/-45/0/45/-45/0/45/-45/0/45/-45/0/45/-45 | EP | UNK | Load | 54.10508 | 72.90187 |  |  |  |  | 6.37 | 2 | 25.04 |  | 25.04 | 150 | 40 | 40 | 159.5048 | -277.86 | -27.786 | -0.94577 |  | 10 | 3.04 |  | -432.135 |  | 31.13 |  |  | 876261 | 5.942633 | [101 empty] | n | x |  | 0 | [5 empty] | d, RT |  | -44.32 | -44.32 |  |  |  | Rectangular | LM | [7 empty] | various | 25 |  | 6.57 | 55 | [5 empty] | DLR | 5 |  | MD material used in preliminary programme 2 (1 layer less than MD1) | PPG2002 | GE1 | V1 | Prime 20, slow hardener | GEV205; GEV207 after preliminary tests | [[±45, 0°]4;±45] | 6.57 | 4 | 10 | 0 |  | 150 | 200 kN HUN, DLR | LM | GE1 | 0 | GEV207_R0400_0565 |  |  |  | 1677 |  | I | 89.22 | 77.48 | 1.929601 | 0.007215497 | 54.10508 | 0.5068176 | 0.4696607 | R0400 | MD2 | WMC | 45.54609 | 0.689802 | 0.348832 | 0.3395225 | R0400 | MD2 | 88 |  |  | OB_TG1_R022 | unexpected high value of Eic. Lower Thickness. |  | x | Strain gauge: TML FLA-6-11-1L, Middle, Center, BTB | SG, M, C, BTB |  | TG 1 phase I |  | Table OptiMat | fan with cooling |  | CA |  |  |  | 2004-03-22 |  |  |  |  | -0.94577 |  |  |  | c | m |  | 3 | [5 empty] | -277.86 |  |  | 2004-03-19
OptiMat | 57R0400MD2 | 45/-45/0/45/-45/0/45/-45/0/45/-45/0/45/-45 | EP | UNK | Load | 52.98475 | 71.75785 |  |  |  |  | 6.63 | 2 | 25.38 |  | 25.38 | 150 | 40 | 40 | 168.2694 | -294.1117 | -29.41117 | -1.103572 |  | 10 | 2.67 |  |  |  | 28.65432 |  |  | 5538 | 3.743353 | [101 empty] | n | x |  | 0 | [5 empty] | d, RT |  | -49.49 | -49.49 |  |  |  | Rectangular | LM | [7 empty] | various | 25 |  | 6.57 | 55 | [5 empty] | DLR | 5 |  | MD material used in preliminary programme 2 (1 layer less than MD1) | PPG2002 | GE1 | V1 | Prime 20, slow hardener | GEV205; GEV207 after preliminary tests | [[±45, 0°]4;±45] | 6.57 | 4 | 10 | 0 |  | 150 | 200 kN HUN, DLR | LM | GE1 | 0 | GEV207_R0400_0309 |  |  |  | 1676 |  | I | 86.52 | 72.91 | 1.91968 | 0.01 | 52.98475 | 0.2474099 | 0.1696669 | R0400 | MD2 | DLR | 47.21919 | 0.342417 | -0.2039406 | 0.3534992 | R0400 | MD2 | 57 |  |  | OB_TG1_R022 | not used in s-n // operating failure |  | x | Strain gauge: TML FLA-6-11-1L, Middle, Center, BTB | SG, M, C, BTB |  | TG 1 phase I |  | Table OptiMat | fan with cooling |  | CA |  |  |  | 2004-03-08 |  |  |  |  | -1.103572 |  |  |  | c | m |  | 2 | [5 empty] | -294.1117 |  |  | 2004-03-08
OptiMat | 57R0400MD2 | 45/-45/0/45/-45/0/45/-45/0/45/-45/0/45/-45 | EP | UNK | Load | 52.98475 | 71.75785 |  |  |  |  | 6.52 | 2 | 25.35 |  | 25.35 | 150 | 40 | 40 | 165.282 | -271.4754 | -27.14754 | -0.9933975 |  | 10 | 3.04 |  |  |  | 28.68808 |  |  | 74741 | 4.873559 | [101 empty] | n |  |  | 0 | [5 empty] | d, RT |  | -44.87 | -44.87 |  |  |  | Rectangular | LM | [7 empty] | various | 25 |  | 6.57 | 55 | [5 empty] | DLR | 5 |  | MD material used in preliminary programme 2 (1 layer less than MD1) | PPG2002 | GE1 | V1 | Prime 20, slow hardener | GEV205; GEV207 after preliminary tests | [[±45, 0°]4;±45] | 6.57 | 4 | 10 | 0 |  | 150 | 200 kN HUN, DLR | LM | GE1 | 0 | GEV207_R0400_0298 |  |  |  | 1675 |  | I | 86.52 | 72.91 | 1.91968 | 0.01 | 52.98475 | 0.2474099 | 0.1696669 | R0400 | MD2 | DLR | 47.21919 | 0.342417 | -0.2039406 | 0.3534992 | R0400 | MD2 | 57 |  |  | OB_TG1_R022 | not used in s-n // specimen slipped, failure due to rapidly increased load |  | x | Strain gauge: TML FLA-6-11-1L, Middle, Center, BTB | SG, M, C, BTB |  | TG 1 phase I |  | Table OptiMat | fan with cooling |  | CA |  |  |  | 2004-03-17 |  |  |  |  | -0.9933975 |  |  |  | c | m |  | 3 | [5 empty] | -271.4754 |  |  | 2004-03-16
OptiMat | 31R0400MD2 | 45/-45/0/45/-45/0/45/-45/0/45/-45/0/45/-45 | EP | UNK | Load | 50.83955 | 71.46868 |  |  |  |  | 6.6 | 2 | 25.26 |  | 25.26 | 150 | 40 | 40 | 166.716 | 149.9556 | -149.9556 | 0.5757626 |  | -1 | 4.48 |  | -486.2968 | 27.15 | 26.605 |  | -1.987 | 1822 | 3.260548 | [101 empty] | n |  |  | 0 | [5 empty] | d, RT |  | 25 | 25 |  |  |  | Rectangular | LM | [7 empty] | various | 25 |  | 6.57 | 55 | [5 empty] | DLR | 5 |  | MD material used in preliminary programme 2 (1 layer less than MD1) | PPG2002 | GE1 | V1 | Prime 20, slow hardener | GEV205; GEV207 after preliminary tests | [[±45, 0°]4;±45] | 6.57 | 4 | 10 | 0 |  | 150 | 200 kN HUN, DLR | LM | GE1 | 0 | GEV207_R0400_0103 |  |  |  | 1674 | x | I | 84.1 | 76.26 | 1.849563 | 0.02488982 | 50.83955 | 0.6504108 | 0.4756808 | R0400 | MD2 | DLR | 45.9699 | 1.135879 | 3.190552 | 1.503665 | R0400 | MD2 | 31 |  |  | OB_TG1_R022 | not used for S-N curve; RH=50% |  |  | Strain gauge: TML FLA-6-11-1L, Middle, Center, BTB | SG, M, C, BTB |  | TG 1 phase I | x | Table OptiMat | fan |  | CA |  |  |  | 2003-06-10 |  |  |  |  | 0.5757626 |  |  |  | t | m |  | 0 | [5 empty] | 149.9556 |  |  | 2003-06-10
OptiMat | 31R0400MD2 | 45/-45/0/45/-45/0/45/-45/0/45/-45/0/45/-45 | EP | UNK | Load | 50.83955 | 71.46868 |  |  |  |  | 6.65 | 2 | 25.04 |  | 25.04 | 150 | 40 | 40 | 166.516 | 150.1357 | -150.1357 | 0.5859236 |  | -1 | 2.18 |  | -486.2968 | 26.635 | 26.144 |  | -1.987 | 4595 | 3.662286 | [101 empty] | n | x |  | 0 | [5 empty] | d, RT |  | 25 | 25 |  |  |  | Rectangular | LM | [7 empty] | various | 25 |  | 6.57 | 55 | [5 empty] | DLR | 5 |  | MD material used in preliminary programme 2 (1 layer less than MD1) | PPG2002 | GE1 | V1 | Prime 20, slow hardener | GEV205; GEV207 after preliminary tests | [[±45, 0°]4;±45] | 6.57 | 4 | 10 | 0 |  | 150 | 200 kN HUN, DLR | LM | GE1 | 0 | GEV207_R0400_0104 |  |  |  | 1673 | x | I | 84.1 | 76.26 | 1.849563 | 0.02488982 | 50.83955 | 0.6504108 | 0.4756808 | R0400 | MD2 | DLR | 45.9699 | 1.135879 | 3.190552 | 1.503665 | R0400 | MD2 | 31 |  |  | OB_TG1_R022 | not used for S-N curve; RH=50% |  |  | Strain gauge: TML FLA-6-11-1L, Middle, Center, BTB | SG, M, C, BTB |  | TG 1 phase I | x | Table OptiMat | fan |  | CA |  |  |  | 2003-06-10 |  |  |  |  | 0.5859236 |  |  |  | t | m |  | 0 | [5 empty] | 150.1357 |  |  | 2003-06-10
OptiMat | 31R0400MD2 | 45/-45/0/45/-45/0/45/-45/0/45/-45/0/45/-45 | EP | UNK | Load | 50.83955 | 71.46868 |  |  |  |  | 6.57 | 2 | 25.29 |  | 25.29 | 150 | 40 | 40 | 166.1553 | 249.8265 | -249.8265 | 0.9945783 |  | -1 | 0.75 |  | -486.2968 | 26.262 | 25.36 |  | -1.987 | 959 | 2.981819 | [101 empty] | n |  |  | 0 | [5 empty] | d, RT |  | 41.51 | 41.51 |  |  |  | Rectangular | LM | [7 empty] | various | 25 |  | 6.57 | 55 | [5 empty] | DLR | 5 |  | MD material used in preliminary programme 2 (1 layer less than MD1) | PPG2002 | GE1 | V1 | Prime 20, slow hardener | GEV205; GEV207 after preliminary tests | [[±45, 0°]4;±45] | 6.57 | 4 | 10 | 0 |  | 150 | 200 kN HUN, DLR | LM | GE1 | 0 | GEV207_R0400_0107 |  |  |  | 1670 | x | I | 84.1 | 76.26 | 1.849563 | 0.02488982 | 50.83955 | 0.6504108 | 0.4756808 | R0400 | MD2 | DLR | 45.9699 | 1.135879 | 3.190552 | 1.503665 | R0400 | MD2 | 31 |  |  | OB_TG1_R022 | not used for S-N curve, no cooling; RH=50% |  |  | Strain gauge: TML FLA-6-11-1L, Middle, Center, BTB | SG, M, C, BTB |  | TG 1 phase I | x | Table OptiMat | fan |  | CA |  |  |  | 2004-08-04 |  |  |  |  | 0.9945783 |  |  |  | t | m |  | 1b | [5 empty] | 249.8265 |  |  | 2004-08-04
OptiMat | 32R0400MD2 | 45/-45/0/45/-45/0/45/-45/0/45/-45/0/45/-45 | EP | UNK | Load | 49.6935 | 71.15965 |  |  |  |  | 6.61 | 2 | 25.22 |  | 25.22 | 150 | 40 | 40 | 166.7042 | 276.4178 | -276.4178 |  |  | -1 | 0.62 | [6 empty] | 727 | 2.861534 | [101 empty] | n |  |  | 0 | [5 empty] | d, RT |  | 46.08 | 46.08 |  |  |  | Rectangular | LM | [7 empty] | various | 25 |  | 6.57 | 55 |  |  | x |  |  | DLR | 5 |  | MD material used in preliminary programme 2 (1 layer less than MD1) | PPG2002 | GE1 | V1 | Prime 20, slow hardener | GEV205; GEV207 after preliminary tests | [[±45, 0°]4;±45] | 6.57 | 4 | 10 | 0 |  | 150 | 200 kN HUN, DLR | LM | GE1 |  | GEV207_R0400_0131 |  |  |  | 1669 |  | I | 85.14 | 77.15 | 1.815491 | 0.04530652 | 49.6935 | 1.541847 | 0.536845 | R0400 | MD2 | DLR | 45.59753 | 0.7772713 | 4.708977 | 2.051266 | R0400 | MD2 | 32 |  |  | OB_TG1_R022 | not used for S-N curve; RH=50% | [5 empty] | TG 1 phase I | x | Table OptiMat | fan |  | CA |  |  |  | 2003-09-26 | [8 empty] | t | m |  | 1 | [5 empty] | 276.4178 |  |  | 2003-09-26
OptiMat | 58R0400MD2 | 45/-45/0/45/-45/0/45/-45/0/45/-45/0/45/-45 | EP | UNK | Load | 52.54114 | 71.43015 |  |  |  |  | 6.6 | 2 | 25.23 |  | 25.23 | 150 | 40 | 40 | 166.518 | 234.3831 | -234.3831 |  |  | -1 | 0.84 | [6 empty] | 4265 | 3.629919 | [101 empty] | n |  |  | 0 | [5 empty] | d, RT |  | 39.029 | 39.029 |  |  |  | Rectangular | LM | [7 empty] | various | 25 |  | 6.57 | 55 |  |  | x |  |  | DLR | 5 |  | MD material used in preliminary programme 2 (1 layer less than MD1) | PPG2002 | GE1 | V1 | Prime 20, slow hardener | GEV205; GEV207 after preliminary tests | [[±45, 0°]4;±45] | 6.57 | 4 | 10 | 0 |  | 150 | 200 kN HUN, DLR | LM | GE1 |  | GEV207_R0400_0316 |  |  |  | 1667 |  | I | 87.69 | 69.75 | 1.912366 | 0.01011111 | 52.54114 | 1.025203 | 1.080294 | R0400 | MD2 | DLR | 47.58683 | 1.612472 | -0.1279687 | 0.6820478 | R0400 | MD2 | 58 |  |  | OB_TG1_R022 | tested as possible proof during discussion of shifting load level 1 to 5000 cycles; RH=50% | [5 empty] | TG 1 phase I | x | Table OptiMat | fan |  | CA |  |  |  | 2004-05-14 | [8 empty] | t | m |  | 1b | [5 empty] | 234.3831 |  |  | 2004-05-14
OptiMat | 43R0300UD2 | 0/0/0/0 | EP | UNK | Load | 50.8675 | 72.28011 |  |  |  |  | 3.802 | 2 | 24.83 | 24.85 | 24.81 | 145 | 35 | 35 | 94.32762 | 415.5559 | -415.5559 | 1.1052 |  | -1 | 0.82 |  |  | 39.8 | 39.56 |  |  | 252 | 2.401401 | [101 empty] | n |  |  | 0 | [5 empty] | d, RT |  | 39.23 | 39.23 |  |  |  | Rectangular | LM | [7 empty] | various | 25 |  | 3.52 | 55 |  | 120 |  |  |  | CRES | 0 |  | UD material used in preliminary programme 2 (1 layer less than UD1) | PPG2002 | GE1 | V1 | Prime 20, slow hardener | GEV204; GEV206 after preliminary tests | [0°]4 | 3.52 | 4 | 0 | 0 |  | 145 | 250 kN MTS, CRES | LM | GE1 | 0 | GEV206_R0300_0250 |  |  |  | 1666 | x | I | 87.23 | 69.89 | 1.829738 | 0.04789501 | 50.8675 | 1.504368 | 0.8809014 | R0300 | UD2 | CRES | 44.17966 | 1.753619 | 4.952839 | 2.557407 | R0300 | UD2 | 43 |  |  | OB_TG1_R011 |  |  |  | Strain gauge: HBM 6/350 LY41, Middle, Center, BTB | SG, M, C, BTB |  | TG 1 phase I | x | Table OptiMat |  | 45 | CA |  |  |  | 2004-06-02 |  |  |  |  | 1.1052 |  |  |  | c | h |  | 1 | [5 empty] | 415.5559 |  |  | 2004-06-02
OptiMat | 43R0300UD2 | 0/0/0/0 | EP | UNK | Load | 50.8675 | 72.28011 |  |  |  |  | 3.67 | 2 | 24.835 | 24.88 | 24.79 | 145 | 35 | 35 | 90.9793 | 430.306 | -430.306 | 1.1005 |  | -1 | 0.82 |  |  | 40.114 | 40.159 |  |  | 352 | 2.546543 | [101 empty] | n |  |  | 0 | [5 empty] | d, RT |  | 39.22 | 39.22 |  |  |  | Rectangular | LM | [7 empty] | various | 25 |  | 3.52 | 55 |  | 120 |  |  |  | CRES | 0 |  | UD material used in preliminary programme 2 (1 layer less than UD1) | PPG2002 | GE1 | V1 | Prime 20, slow hardener | GEV204; GEV206 after preliminary tests | [0°]4 | 3.52 | 4 | 0 | 0 |  | 145 | 250 kN MTS, CRES | LM | GE1 | 0 | GEV206_R0300_0251 |  |  |  | 1665 |  | I | 87.23 | 69.89 | 1.829738 | 0.04789501 | 50.8675 | 1.504368 | 0.8809014 | R0300 | UD2 | CRES | 44.17966 | 1.753619 | 4.952839 | 2.557407 | R0300 | UD2 | 43 |  |  | OB_TG1_R011 |  |  |  | Strain gauge: HBM 6/350 LY41, Middle, Center, BTB | SG, M, C, BTB |  | TG 1 phase I | x | Table OptiMat |  |  | CA |  |  |  | 2004-06-03 |  |  |  |  | 1.1005 |  |  |  | c | h |  | 1 | [5 empty] | 430.306 |  |  | 2004-06-03
OptiMat | 43R0300UD2 | 0/0/0/0 | EP | UNK | Load | 50.8675 | 72.28011 |  |  |  |  | 3.596 | 2 | 24.855 | 24.87 | 24.84 | 145 | 35 | 35 | 89.32464 | 439.2551 | -439.2551 | 1.126 |  | -1 | 0.82 |  |  | 40.072 | 40.024 |  |  | 428 | 2.631444 | [101 empty] | n |  |  | 0 | [5 empty] | d, RT |  | 39.26 | 39.26 |  |  |  | Rectangular | LM | [7 empty] | various | 25 |  | 3.52 | 55 |  | 120 |  |  |  | CRES | 0 |  | UD material used in preliminary programme 2 (1 layer less than UD1) | PPG2002 | GE1 | V1 | Prime 20, slow hardener | GEV204; GEV206 after preliminary tests | [0°]4 | 3.52 | 4 | 0 | 0 |  | 145 | 250 kN MTS, CRES | LM | GE1 | 0 | GEV206_R0300_0252 |  |  |  | 1664 |  | I | 87.23 | 69.89 | 1.829738 | 0.04789501 | 50.8675 | 1.504368 | 0.8809014 | R0300 | UD2 | CRES | 44.17966 | 1.753619 | 4.952839 | 2.557407 | R0300 | UD2 | 43 |  |  | OB_TG1_R011 |  |  |  | Strain gauge: HBM 6/350 LY41, Middle, Center, BTB | SG, M, C, BTB |  | TG 1 phase I | x | Table OptiMat |  |  | CA |  |  |  | 2004-06-03 |  |  |  |  | 1.126 |  |  |  | t | h |  | 1 | [5 empty] | 439.2551 |  |  | 2004-06-03
OptiMat | 43R0300UD2 | 0/0/0/0 | EP | UNK | Load | 50.8675 | 72.28011 |  |  |  |  | 3.64 | 2 | 24.85 | 24.88 | 24.82 | 145 | 35 | 35 | 90.3448 | 266.4338 | -266.4338 | 0.679 |  | -1 | 2.17 |  |  | 40.007 | 40.205 |  |  | 60877 | 4.784453 | [101 empty] | n |  |  | 0 | [5 empty] | d, RT |  | 24.1 | 24.1 |  |  |  | Rectangular | LM | [7 empty] | various | 25 |  | 3.52 | 55 |  | 120 |  |  |  | CRES | 0 |  | UD material used in preliminary programme 2 (1 layer less than UD1) | PPG2002 | GE1 | V1 | Prime 20, slow hardener | GEV204; GEV206 after preliminary tests | [0°]4 | 3.52 | 4 | 0 | 0 |  | 145 | 250 kN MTS, CRES | LM | GE1 | 0 | GEV206_R0300_0253 |  |  |  | 1663 | x | I | 87.23 | 69.89 | 1.829738 | 0.04789501 | 50.8675 | 1.504368 | 0.8809014 | R0300 | UD2 | CRES | 44.17966 | 1.753619 | 4.952839 | 2.557407 | R0300 | UD2 | 43 |  |  | OB_TG1_R011 |  |  |  | Strain gauge: HBM 6/350 LY41, Middle, Center, BTB | SG, M, C, BTB |  | TG 1 phase I | x | Table OptiMat |  | 44 | CA |  | 4.784453 |  | 2004-06-04 |  |  |  |  | 0.679 |  |  |  | t | h |  | 2 | [5 empty] | 266.4338 |  |  | 2004-06-04
OptiMat | 43R0300UD2 | 0/0/0/0 | EP | UNK | Load | 50.8675 | 72.28011 |  |  |  |  | 3.622 | 2 | 24.86 | 24.88 | 24.84 | 145 | 35 | 35 | 89.97048 | 267.8723 | -267.8723 | 0.6747 |  | -1 | 2.17 |  |  | 40.476 | 40.276 |  |  | 66715 | 4.824223 | [101 empty] | n |  |  | 0 | [5 empty] | d, RT |  | 24.12 | 24.12 |  |  |  | Rectangular | LM | [7 empty] | various | 25 |  | 3.52 | 55 |  | 120 |  |  |  | CRES | 0 |  | UD material used in preliminary programme 2 (1 layer less than UD1) | PPG2002 | GE1 | V1 | Prime 20, slow hardener | GEV204; GEV206 after preliminary tests | [0°]4 | 3.52 | 4 | 0 | 0 |  | 145 | 250 kN MTS, CRES | LM | GE1 | 0 | GEV206_R0300_0254 |  |  |  | 1662 |  | I | 87.23 | 69.89 | 1.829738 | 0.04789501 | 50.8675 | 1.504368 | 0.8809014 | R0300 | UD2 | CRES | 44.17966 | 1.753619 | 4.952839 | 2.557407 | R0300 | UD2 | 43 |  |  | OB_TG1_R011 |  |  |  | Strain gauge: HBM 6/350 LY41, Middle, Center, BTB | SG, M, C, BTB |  | TG 1 phase I | x | Table OptiMat |  |  | CA |  | 4.824223 |  | 2004-06-10 |  |  |  |  | 0.6747 |  |  |  | c | h |  | 2 | [5 empty] | 267.8723 |  |  | 2004-06-09
OptiMat | 43R0300UD2 | 0/0/0/0 | EP | UNK | Load | 50.8675 | 72.28011 |  |  |  |  | 3.696 | 2 | 24.725 | 24.74 | 24.71 | 145 | 35 | 35 | 91.32816 | 262.5198 | -262.5198 | 0.6729 |  | -1 | 2.17 |  |  | 39.926 | 39.532 |  |  | 3653 | 3.56265 | [101 empty] | n |  |  | 0 | [5 empty] | d, RT |  | 23.99 | 23.99 |  |  |  | Rectangular | LM | [7 empty] | various | 25 |  | 3.52 | 55 |  | 120 |  |  |  | CRES | 0 |  | UD material used in preliminary programme 2 (1 layer less than UD1) | PPG2002 | GE1 | V1 | Prime 20, slow hardener | GEV204; GEV206 after preliminary tests | [0°]4 | 3.52 | 4 | 0 | 0 |  | 145 | 250 kN MTS, CRES | LM | GE1 | 0 | GEV206_R0300_0255 |  |  |  | 1661 |  | I | 87.23 | 69.89 | 1.829738 | 0.04789501 | 50.8675 | 1.504368 | 0.8809014 | R0300 | UD2 | CRES | 44.17966 | 1.753619 | 4.952839 | 2.557407 | R0300 | UD2 | 43 |  |  | OB_TG1_R011 |  |  |  | Strain gauge: HBM 6/350 LY41, Middle, Center, BTB | SG, M, C, BTB |  | TG 1 phase I | x | Table OptiMat |  |  | CA |  | 3.56265 |  | 2004-06-10 |  |  |  |  | 0.6729 |  |  |  | c | h |  | 2 | [5 empty] | 262.5198 |  |  | 2004-06-10
OptiMat | 43R0300UD2 | 0/0/0/0 | EP | UNK | Load | 50.8675 | 72.28011 |  |  |  |  | 3.708 | 2 | 24.8 | 24.82 | 24.78 | 145 | 35 | 35 | 91.88424 | 180.7339 | -180.7339 | 0.4592 |  | -1 | 4.56 |  |  | 39.72 | 39.59 |  |  | 1488745 | 6.17282 | [101 empty] | n |  |  | 0 | [5 empty] | d, RT |  | 16.62 | 16.62 |  |  |  | Rectangular | LM | [7 empty] | various | 25 |  | 3.52 | 55 |  | 120 |  |  |  | CRES | 0 |  | UD material used in preliminary programme 2 (1 layer less than UD1) | PPG2002 | GE1 | V1 | Prime 20, slow hardener | GEV204; GEV206 after preliminary tests | [0°]4 | 3.52 | 4 | 0 | 0 |  | 145 | 250 kN MTS, CRES | LM | GE1 | 0 | GEV206_R0300_0256 |  |  |  | 1660 |  | I | 87.23 | 69.89 | 1.829738 | 0.04789501 | 50.8675 | 1.504368 | 0.8809014 | R0300 | UD2 | CRES | 44.17966 | 1.753619 | 4.952839 | 2.557407 | R0300 | UD2 | 43 |  |  | OB_TG1_R011 |  |  |  | Strain gauge: HBM 6/350 LY41, Middle, Center, BTB | SG, M, C, BTB |  | TG 1 phase I | x | Table OptiMat |  | 49 | CA |  |  |  | 2004-06-14 |  |  |  |  | 0.4592 |  |  |  | c | h |  | 3 | [5 empty] | 180.7339 |  |  | 2004-06-10
OptiMat | 44R0300UD2 | 0/0/0/0 | EP | UNK | Load | 50.81756 | 71.6865 |  |  |  |  | 3.756 | 2 | 24.83 | 24.84 | 24.82 | 145 | 35 | 35 | 93.22392 | 178.4231 | -178.4231 | 0.4508 |  | -1 | 4.56 |  | -546.0118 | 39.798 | 39.926 |  |  | 1829136 | 6.262246 | [101 empty] | n |  |  | 0 | [5 empty] | d, RT |  | 16.64 | 16.64 |  |  |  | Rectangular | LM | [7 empty] | various | 25 |  | 3.52 | 55 |  | 120 |  |  |  | CRES | 0 |  | UD material used in preliminary programme 2 (1 layer less than UD1) | PPG2002 | GE1 | V1 | Prime 20, slow hardener | GEV204; GEV206 after preliminary tests | [0°]4 | 3.52 | 4 | 0 | 0 |  | 145 | 250 kN MTS, CRES | LM | GE1 | 0 | GEV206_R0300_0257 |  |  |  | 1659 |  | I |  |  | 1.843109 | 0.02352344 | 50.81756 | 0.7313109 | 0.5124281 | R0300 | UD2 | CRES | 45.45754 | 1.029704 | 3.724895 | 1.330261 | R0300 | UD2 | 44 |  |  | OB_TG1_R011 | Test interupted due to electricity failure several times |  |  | Strain gauge: HBM 6/350 LY41, Middle, Center, BTB | SG, M, C, BTB |  | TG 1 phase I | x | Table OptiMat |  |  | CA |  |  |  | 2004-06-30 |  |  |  |  | 0.4508 |  |  |  | c | h |  | 3 | [5 empty] | 178.4231 |  |  | 2004-06-14
OptiMat | 44R0300UD2 | 0/0/0/0 | EP | UNK | Load | 50.81756 | 71.6865 |  |  |  |  | 3.684 | 2 | 24.655 | 24.69 | 24.62 | 145 | 35 | 35 | 90.70008 | 181.8802 | -181.8802 | 0.4615 |  | -1 | 4.56 |  | -546.0118 | 39.658 | 39.708 |  |  | 1795752 | 6.254246 | [101 empty] | n |  |  | 0 | [5 empty] | d, RT |  | 16.52 | 16.52 |  |  |  | Rectangular | LM | [7 empty] | various | 25 |  | 3.52 | 55 |  | 120 |  |  |  | CRES | 0 |  | UD material used in preliminary programme 2 (1 layer less than UD1) | PPG2002 | GE1 | V1 | Prime 20, slow hardener | GEV204; GEV206 after preliminary tests | [0°]4 | 3.52 | 4 | 0 | 0 |  | 145 | 250 kN MTS, CRES | LM | GE1 | 0 | GEV206_R0300_0258 |  |  |  | 1658 |  | I |  |  | 1.843109 | 0.02352344 | 50.81756 | 0.7313109 | 0.5124281 | R0300 | UD2 | CRES | 45.45754 | 1.029704 | 3.724895 | 1.330261 | R0300 | UD2 | 44 |  |  | OB_TG1_R011 |  |  |  | Strain gauge: HBM 6/350 LY41, Middle, Center, BTB | SG, M, C, BTB |  | TG 1 phase I | x | Table OptiMat |  |  | CA |  |  |  | 2004-07-06 |  |  |  |  | 0.4615 |  |  |  | c | h |  | 3 | [5 empty] | 181.8802 |  |  | 2004-07-01
OptiMat | 44R0300UD2 | 0/0/0/0 | EP | UNK | Load | 50.81756 | 71.6865 |  |  |  |  | 3.616 | 2 | 24.795 | 24.8 | 24.79 | 145 | 35 | 35 | 89.64064 | 500.6763 | 50.06763 | 1.2679 |  | 0.1 | 2.09 |  | -546.0118 | 40.022 |  |  |  | 2965 | 3.472025 | [101 empty] | n | x |  | 0 | [5 empty] | d, RT |  | 44.89 | 44.89 |  |  |  | Rectangular | LM | [7 empty] | various | 25 |  | 3.52 | 55 |  | 120 |  |  |  | CRES | 0 |  | UD material used in preliminary programme 2 (1 layer less than UD1) | PPG2002 | GE1 | V1 | Prime 20, slow hardener | GEV204; GEV206 after preliminary tests | [0°]4 | 3.52 | 4 | 0 | 0 |  | 145 | 250 kN MTS, CRES | LM | GE1 | 0 | GEV206_R0300_0261 |  |  |  | 1657 |  | I |  |  | 1.843109 | 0.02352344 | 50.81756 | 0.7313109 | 0.5124281 | R0300 | UD2 | CRES | 45.45754 | 1.029704 | 3.724895 | 1.330261 | R0300 | UD2 | 44 |  |  | OB_TG1_R011 |  |  |  | Strain gauge: HBM 6/350 LY41, Middle, Center, BTB | SG, M, C, BTB |  | TG 1 phase I | x | Table OptiMat |  |  | CA |  |  |  | 2004-07-06 |  |  |  |  | 1.2679 |  |  |  | t | h |  | 1b | [5 empty] | 500.6763 |  |  | 2004-07-06
OptiMat | 44R0300UD2 | 0/0/0/0 | EP | UNK | Load | 50.81756 | 71.6865 |  |  |  |  | 3.676 | 2 | 24.75 | 24.79 | 24.71 | 145 | 35 | 35 | 90.83396 | 492.4105 | 49.24105 | 1.2394 |  | 0.1 | 2.09 |  | -546.0118 | 40.53 |  |  |  | 2522 | 3.401745 | [101 empty] | n | x |  | 0 | [5 empty] | d, RT |  | 44.8 | 44.8 |  |  |  | Rectangular | LM | [7 empty] | various | 25 |  | 3.52 | 55 |  | 120 |  |  |  | CRES | 0 |  | UD material used in preliminary programme 2 (1 layer less than UD1) | PPG2002 | GE1 | V1 | Prime 20, slow hardener | GEV204; GEV206 after preliminary tests | [0°]4 | 3.52 | 4 | 0 | 0 |  | 145 | 250 kN MTS, CRES | LM | GE1 | 0 | GEV206_R0300_0262 |  |  |  | 1656 |  | I |  |  | 1.843109 | 0.02352344 | 50.81756 | 0.7313109 | 0.5124281 | R0300 | UD2 | CRES | 45.45754 | 1.029704 | 3.724895 | 1.330261 | R0300 | UD2 | 44 |  |  | OB_TG1_R011 |  |  |  | Strain gauge: HBM 6/350 LY41, Middle, Center, BTB | SG, M, C, BTB |  | TG 1 phase I | x | Table OptiMat |  |  | CA |  |  |  | 2004-07-06 |  |  |  |  | 1.2394 |  |  |  | t | h |  | 1b | [5 empty] | 492.4105 |  |  | 2004-07-06
OptiMat | 44R0300UD2 | 0/0/0/0 | EP | UNK | Load | 50.81756 | 71.6865 |  |  |  |  | 3.644 | 2 | 24.85 | 24.88 | 24.82 | 145 | 35 | 35 | 90.44408 | 496.5026 | 49.65026 | 1.2823 |  | 0.1 | 2.09 |  | -546.0118 | 39.444 |  |  |  | 3722 | 3.570776 | [101 empty] | n |  |  | 0 | [5 empty] | d, RT |  | 44.96 | 44.96 |  |  |  | Rectangular | LM | [7 empty] | various | 25 |  | 3.52 | 55 |  | 120 |  |  |  | CRES | 0 |  | UD material used in preliminary programme 2 (1 layer less than UD1) | PPG2002 | GE1 | V1 | Prime 20, slow hardener | GEV204; GEV206 after preliminary tests | [0°]4 | 3.52 | 4 | 0 | 0 |  | 145 | 250 kN MTS, CRES | LM | GE1 | 0 | GEV206_R0300_0260 |  |  |  | 1655 | x | I |  |  | 1.843109 | 0.02352344 | 50.81756 | 0.7313109 | 0.5124281 | R0300 | UD2 | CRES | 45.45754 | 1.029704 | 3.724895 | 1.330261 | R0300 | UD2 | 44 |  |  | OB_TG1_R011 |  |  |  | Strain gauge: HBM 6/350 LY41, Middle, Center, BTB | SG, M, C, BTB |  | TG 1 phase I | x | Table OptiMat |  | 49 | CA |  |  |  | 2004-07-06 |  |  |  |  | 1.2823 |  |  |  | t | h |  | 1b | [5 empty] | 496.5026 |  |  | 2004-07-06
OptiMat | 44R0300UD2 | 0/0/0/0 | EP | UNK | Load | 50.81756 | 71.6865 |  |  |  |  | 3.576 | 2 | 24.74 | 24.76 | 24.72 | 145 | 35 | 35 | 88.39872 | 399.9085 | 39.99085 | 1.477 |  | 0.1 | 3.35 |  | -546.0118 | 39.134 |  |  |  | 28601 | 4.456381 | [101 empty] | n |  |  | 0 | [5 empty] | d, RT |  | 35.38 | 35.38 |  |  |  | Rectangular | LM | [7 empty] | various | 25 |  | 3.52 | 55 |  | 120 |  |  |  | CRES | 0 |  | UD material used in preliminary programme 2 (1 layer less than UD1) | PPG2002 | GE1 | V1 | Prime 20, slow hardener | GEV204; GEV206 after preliminary tests | [0°]4 | 3.52 | 4 | 0 | 0 |  | 145 | 250 kN MTS, CRES | LM | GE1 | 0 | GEV206_R0300_0264 |  |  |  | 1654 |  | I |  |  | 1.843109 | 0.02352344 | 50.81756 | 0.7313109 | 0.5124281 | R0300 | UD2 | CRES | 45.45754 | 1.029704 | 3.724895 | 1.330261 | R0300 | UD2 | 44 |  |  | OB_TG1_R011 |  |  |  | Strain gauge: HBM 6/350 LY41, Middle, Center, BTB | SG, M, C, BTB |  | TG 1 phase I | x | Table OptiMat |  |  | CA |  |  |  | 2004-07-07 |  |  |  |  | 1.477 |  |  |  | t | h |  | 2 | [5 empty] | 399.9085 |  |  | 2004-07-07
OptiMat | 43R0300UD2 | 0/0/0/0 | EP | UNK | Load | 50.8675 | 72.28011 |  |  |  |  | 3.596 | 2 | 24.93 | 24.97 | 24.89 | 145 | 35 | 35 | 89.50444 | 291.9186 | 29.19186 | 0.7403 |  | 0.1 | 6.19 |  |  | 39.746 |  |  |  | 255280 | 5.407017 | [101 empty] | n |  |  | 0 | [5 empty] | d, RT |  | 26.17 | 26.17 |  |  |  | Rectangular | LM | [7 empty] | various | 25 |  | 3.52 | 55 |  | 120 |  |  |  | CRES | 0 |  | UD material used in preliminary programme 2 (1 layer less than UD1) | PPG2002 | GE1 | V1 | Prime 20, slow hardener | GEV204; GEV206 after preliminary tests | [0°]4 | 3.52 | 4 | 0 | 0 |  | 145 | 250 kN MTS, CRES | LM | GE1 | 0 | GEV206_R0300_0248 |  |  |  | 1653 |  | I | 87.23 | 69.89 | 1.829738 | 0.04789501 | 50.8675 | 1.504368 | 0.8809014 | R0300 | UD2 | CRES | 44.17966 | 1.753619 | 4.952839 | 2.557407 | R0300 | UD2 | 43 |  |  | OB_TG1_R011 |  |  |  | Strain gauge: HBM 6/350 LY41, Middle, Center, BTB | SG, M, C, BTB |  | TG 1 phase I | x | Table OptiMat |  |  | CA |  |  |  | 2004-07-08 |  |  |  |  | 0.7403 |  |  |  | t | h |  | 3 | [5 empty] | 291.9186 |  |  | 2004-07-07
OptiMat | 43R0300UD2 | 0/0/0/0 | EP | UNK | Load | 50.8675 | 72.28011 |  |  |  |  | 3.628 | 2 | 24.855 | 24.87 | 24.84 | 145 | 35 | 35 | 90.11952 | 394.2381 | 39.42381 | 0.9984 |  | 0.1 | 3.35 |  |  | 39.822 |  |  |  | 22067 | 4.343743 | [101 empty] | n | x |  | 0 | [5 empty] | d, RT |  | 35.55 | 35.55 |  |  |  | Rectangular | LM | [7 empty] | various | 25 |  | 3.52 | 55 |  | 120 |  |  |  | CRES | 0 |  | UD material used in preliminary programme 2 (1 layer less than UD1) | PPG2002 | GE1 | V1 | Prime 20, slow hardener | GEV204; GEV206 after preliminary tests | [0°]4 | 3.52 | 4 | 0 | 0 |  | 145 | 250 kN MTS, CRES | LM | GE1 | 0 | GEV206_R0300_0241 |  |  |  | 1652 |  | I | 87.23 | 69.89 | 1.829738 | 0.04789501 | 50.8675 | 1.504368 | 0.8809014 | R0300 | UD2 | CRES | 44.17966 | 1.753619 | 4.952839 | 2.557407 | R0300 | UD2 | 43 |  |  | OB_TG1_R011 |  |  |  | Strain gauge: HBM 6/350 LY41, Middle, Center, BTB | SG, M, C, BTB |  | TG 1 phase I | x | Table OptiMat |  |  | CA |  |  |  | 2004-07-08 |  |  |  |  | 0.9984 |  |  |  | t | h |  | 2 | [5 empty] | 394.2381 |  |  | 2004-07-08
OptiMat | 43R0300UD2 | 0/0/0/0 | EP | UNK | Load | 50.8675 | 72.28011 |  |  |  |  | 3.58 | 2 | 24.83 | 24.86 | 24.8 | 145 | 35 | 35 | 88.784 | 293.1667 | 29.31667 | 0.7218 |  | 0.1 | 6.19 |  |  | 40.855 |  |  |  | 533113 | 5.726819 | [101 empty] | n |  |  | 0 | [5 empty] | d, RT |  | 26.06 | 26.06 |  |  |  | Rectangular | LM | [7 empty] | various | 25 |  | 3.52 | 55 |  | 120 |  |  |  | CRES | 0 |  | UD material used in preliminary programme 2 (1 layer less than UD1) | PPG2002 | GE1 | V1 | Prime 20, slow hardener | GEV204; GEV206 after preliminary tests | [0°]4 | 3.52 | 4 | 0 | 0 |  | 145 | 250 kN MTS, CRES | LM | GE1 | 0 | GEV206_R0300_0249 |  |  |  | 1651 |  | I | 87.23 | 69.89 | 1.829738 | 0.04789501 | 50.8675 | 1.504368 | 0.8809014 | R0300 | UD2 | CRES | 44.17966 | 1.753619 | 4.952839 | 2.557407 | R0300 | UD2 | 43 |  |  | OB_TG1_R011 |  |  |  | Strain gauge: HBM 6/350 LY41, Middle, Center, BTB | SG, M, C, BTB |  | TG 1 phase I | x | Table OptiMat |  |  | CA |  |  |  | 2004-07-09 |  |  |  |  | 0.7218 |  |  |  | t | h |  | 3 | [5 empty] | 293.1667 |  |  | 2004-07-08
OptiMat | 44R0300UD2 | 0/0/0/0 | EP | UNK | Load | 50.81756 | 71.6865 |  |  |  |  | 3.666 | 2 | 24.77 | 24.8 | 24.74 | 145 | 35 | 35 | 90.69684 | 389.9487 | 38.99487 | 0.9921 |  | 0.1 | 3.35 |  | -546.0118 | 39.886 |  |  |  | 18764 | 4.273325 | [101 empty] | n | x |  | 0 | [5 empty] | d, RT |  | 35.41 | 35.41 |  |  |  | Rectangular | LM | [7 empty] | various | 25 |  | 3.52 | 55 |  | 120 |  |  |  | CRES | 0 |  | UD material used in preliminary programme 2 (1 layer less than UD1) | PPG2002 | GE1 | V1 | Prime 20, slow hardener | GEV204; GEV206 after preliminary tests | [0°]4 | 3.52 | 4 | 0 | 0 |  | 145 | 250 kN MTS, CRES | LM | GE1 | 0 | GEV206_R0300_0263 |  |  |  | 1650 | x | I |  |  | 1.843109 | 0.02352344 | 50.81756 | 0.7313109 | 0.5124281 | R0300 | UD2 | CRES | 45.45754 | 1.029704 | 3.724895 | 1.330261 | R0300 | UD2 | 44 |  |  | OB_TG1_R011 | PT stopped reading at about 10000 cycles |  |  | Strain gauge: HBM 6/350 LY41, Middle, Center, BTB | SG, M, C, BTB |  | TG 1 phase I | x | Table OptiMat |  | 51 | CA |  |  |  | 2004-07-13 |  |  |  |  | 0.9921 |  |  |  | t | h |  | 2 | [5 empty] | 389.9487 |  |  | 2004-07-13
OptiMat | 43R0300UD2 | 0/0/0/0 | EP | UNK | Load | 50.8675 | 72.28011 |  |  |  |  | 3.608 | 2 | 24.845 | 24.86 | 24.83 | 145 | 35 | 35 | 89.58664 | 290.9391 | 29.09391 | 0.7293 |  | 0.1 | 6.19 |  |  | 40.25 |  |  |  | 526177 | 5.721132 | [101 empty] | n |  |  | 0 | [5 empty] | d, RT |  | 26.08 | 26.08 |  |  |  | Rectangular | LM | [7 empty] | various | 25 |  | 3.52 | 55 |  | 120 |  |  |  | CRES | 0 |  | UD material used in preliminary programme 2 (1 layer less than UD1) | PPG2002 | GE1 | V1 | Prime 20, slow hardener | GEV204; GEV206 after preliminary tests | [0°]4 | 3.52 | 4 | 0 | 0 |  | 145 | 250 kN MTS, CRES | LM | GE1 | 0 | GEV206_R0300_0242 |  |  |  | 1649 |  | I | 87.23 | 69.89 | 1.829738 | 0.04789501 | 50.8675 | 1.504368 | 0.8809014 | R0300 | UD2 | CRES | 44.17966 | 1.753619 | 4.952839 | 2.557407 | R0300 | UD2 | 43 |  |  | OB_TG1_R011 | PT stopped recording after 1900 cycles |  |  | Strain gauge: HBM 6/350 LY41, Middle, Center, BTB | SG, M, C, BTB |  | TG 1 phase I | x | Table OptiMat |  | 38 | CA |  |  |  | 2004-07-14 |  |  |  |  | 0.7293 |  |  |  | t | h |  | 3 | [5 empty] | 290.9391 |  |  | 2004-07-13
OptiMat | 104R0390UD3 | 0/0/0/0/0/0/0 | EP | UNK | Load | 53.73 | 72.75 |  |  |  |  | 6.353333 | 2 | 25.46333 | 25.51 | 25.42 | 145 |  | 35 | 161.777 | 30.73984 | 3.073984 | 0.2087487 |  | 0.1 | 3.25 | 53.8647 | -167.4759 | 14.5 | 15.008 | 0.4217538 | -1.95249 | 145420 | 5.162624 | [101 empty] | n |  |  | 90 | [5 empty] | d, RT |  | 4.973 | 4.973 |  |  |  | Rectangular | LM | [7 empty] | various | 25 |  | 6.16 | 55 |  | 50 |  |  |  | UP | 0 |  | 7 layers of UD | PPG2002 | GE1 | V1 | Prime 20, slow hardener | GEV213 | [0°]7 | 6.16 | 7 | 0 | 0 |  | 145 | 250 kN MTS, UP | LM | GE1 | 0 | GEV213_R0390_0041 |  |  |  | 1627 |  | I | 87.32 | 67.46 | 1.92 | 0.01 | 53.73 | 0.47 | 32 | R0390 | UD3 | CRES | 45.59 | 0.58 | 0.68 | 0.72 | R0390 | UD3 | 104 |  |  | OB_TG2_R021 | Strain was below 2500 με |  |  | Strain gauge: HBM 6/350 LY11, Middle, Center, BTB | SG, M, C, BTB |  | TG 2 phase I | x | Table OptiMat | fan with cooling | 21.8 | CA |  |  |  | 2004-04-07 |  |  |  |  | 0.2087487 |  |  |  | t | h | 2 | 2 | [5 empty] | 30.73984 |  |  | 2004-04-06
OptiMat | 104R0390UD3 | 0/0/0/0/0/0/0 | EP | UNK | Load | 53.73 | 72.75 |  |  |  |  | 6.273333 | 2 | 25.56333 | 25.58 | 25.54 | 145 |  | 35 | 160.3673 | -113.8574 | -11.38574 | -0.8899 |  | 10 | 4.96 | 53.8647 | -167.4759 | 13.83362 | 14.93 | 0.4217538 | -1.95249 | 150538 | 5.177646 | [101 empty] | n |  |  | 90 | [5 empty] | d, RT |  | -18.259 | -18.259 |  |  |  | Rectangular | LM | [7 empty] | various | 25 |  | 6.16 | 55 |  | 50 |  |  |  | UP | 0 |  | 7 layers of UD | PPG2002 | GE1 | V1 | Prime 20, slow hardener | GEV213 | [0°]7 | 6.16 | 7 | 0 | 0 |  | 145 | 250 kN MTS, UP | LM | GE1 | 0 | GEV213_R0390_0047 |  |  |  | 1626 |  | I | 87.32 | 67.46 | 1.92 | 0.01 | 53.73 | 0.47 | 32 | R0390 | UD3 | CRES | 45.59 | 0.58 | 0.68 | 0.72 | R0390 | UD3 | 104 |  |  | OB_TG2_R021 |  |  |  | Strain gauge: HBM 6/350 LY11, Middle, Center, BTB | SG, M, C, BTB |  | TG 2 phase I |  | Table OptiMat | fan with cooling | 25.01 | CA |  |  |  | 2004-04-21 |  |  |  |  | -0.8899 |  |  |  | c | h | 3 | 3 | [5 empty] | -113.8574 |  |  | 2004-04-20
OptiMat | 104R0390UD3 | 0/0/0/0/0/0/0 | EP | UNK | Load | 53.73 | 72.75 |  |  |  |  | 6.213333 | 2 | 25.50667 | 25.53 | 25.49 | 145 |  | 35 | 158.4814 | -113.8619 | -11.38619 | -0.891022 |  | 10 | 4.96 | 53.8647 | -167.4759 | 13.83362 | 14.63 | 0.4217538 | -1.95249 | 107930 | 5.033142 | [101 empty] | n |  |  | 90 | [5 empty] | d, RT |  | -18.045 | -18.045 |  |  |  | Rectangular | LM | [7 empty] | various | 25 |  | 6.16 | 55 |  | 50 |  |  |  | UP | 0 |  | 7 layers of UD | PPG2002 | GE1 | V1 | Prime 20, slow hardener | GEV213 | [0°]7 | 6.16 | 7 | 0 | 0 |  | 145 | 250 kN MTS, UP | LM | GE1 | 0 | GEV213_R0390_0037 |  |  |  | 1625 |  | I | 87.32 | 67.46 | 1.92 | 0.01 | 53.73 | 0.47 | 32 | R0390 | UD3 | CRES | 45.59 | 0.58 | 0.68 | 0.72 | R0390 | UD3 | 104 |  |  | OB_TG2_R021 |  |  |  | Strain gauge: HBM 6/350 LY11, Middle, Center, BTB | SG, M, C, BTB |  | TG 2 phase I |  | Table OptiMat | fan with cooling |  | CA |  |  |  | 2004-05-03 |  |  |  |  | -0.891022 |  |  |  | c | h | 3 | 3 | [5 empty] | -113.8619 |  |  | 2004-05-03
OptiMat | 104R0390UD3 | 0/0/0/0/0/0/0 | EP | UNK | Load | 53.73 | 72.75 |  |  |  |  | 6.226667 | 2 | 25.52 | 25.54 | 25.48 | 145 |  | 35 | 158.9045 | 17.68987 | -17.68987 | 0.1185049 |  | -1 | 5.89 | 52.98779 | -167.4759 | 14.74 | 15.02 | 0.4217538 | -1.95249 | 2505205 | 6.398843 | [101 empty] | n |  |  | 90 |  |  | 14.66 |  |  | d, RT |  | 2.811 | 2.811 |  |  | 8.42 | Rectangular | LM | [7 empty] | various | 25 |  | 6.16 | 55 |  | 50 |  |  |  | UP | 0 |  | 7 layers of UD | PPG2002 | GE1 | V1 | Prime 20, slow hardener | GEV213 | [0°]7 | 6.16 | 7 | 0 | 0 |  | 145 | 250 kN MTS, UP | LM | GE1 | 1780.504 | GEV213_R0390_0039 |  |  |  | 1624 |  | I | 87.32 | 67.46 | 1.92 | 0.01 | 53.73 | 0.47 | 32 | R0390 | UD3 | CRES | 45.59 | 0.58 | 0.68 | 0.72 | R0390 | UD3 | 104 |  |  | OB_TG2_R021 | Strain was below 2500 με. Ef measured using 2 HBM clip gauges in tandem |  |  | Strain gauge: HBM 6/350 LY11, Middle, Center, BTB | SG, M, C, BTB |  | TG 2 phase I |  | Table OptiMat | fan with cooling | 27.57 | CA |  |  |  | 2005-06-15 |  |  | 0.001177754 | 0.001200127 | 0.1185049 |  |  |  | t | h | 3 | 3 |  | Y |  |  |  | 17.68987 | 52.98779 |  | 2004-05-14
OptiMat | 104R0390UD3 | 0/0/0/0/0/0/0 | EP | UNK | Load | 53.73 | 72.75 |  |  |  |  | 6.293333 | 2 | 25.50333 | 25.51 | 25.5 | 145 |  | 35 | 160.501 | -31.49514 | -3.149514 | -0.216856 |  | 10 | 3.1 | 59.68811 | -167.4759 | 13.83362 | 14.52 | 0.4217538 | -1.95249 | 538325 | 5.731045 | [101 empty] | n |  |  | 90 |  |  | 14.29 |  |  | d, RT |  | -5.055 | -5.055 |  |  | 9.58 | Rectangular | LM | [7 empty] | various | 25 |  | 6.16 | 55 |  | 50 |  | x |  | UP | 0 |  | 7 layers of UD | PPG2002 | GE1 | V1 | Prime 20, slow hardener | GEV213 | [0°]7 | 6.16 | 7 | 0 | 0 |  | 145 | 250 kN MTS, UP | LM | GE1 | 4110.751 | GEV213_R0390_0043 |  |  |  | 1623 |  | I | 87.32 | 67.46 | 1.92 | 0.01 | 53.73 | 0.47 | 32 | R0390 | UD3 | CRES | 45.59 | 0.58 | 0.68 | 0.72 | R0390 | UD3 | 104 |  |  | OB_TG2_R021 | Strain was below 2500 με. Ef measured using 2 HBM clip gauges in tandem |  |  | Strain gauge: HBM 6/350 LY11, Middle, Center, BTB | SG, M, C, BTB |  | TG 2 phase I | x | Table OptiMat | fan with cooling |  | CA |  |  |  | 2005-06-15 |  |  | -0.002169086 |  | -0.216856 |  |  |  | t | h | 3 | 3 |  | Y |  |  |  | -31.49514 | 59.68811 |  | 2004-06-08
OptiMat | 153I1000MD3 | 45/-45/45/-45/45/-45/45/-45/45/-45 | EP | UNK | Load | 52.53 | 71.92 |  |  |  |  | 3.75 |  | 25.03 | 25.23 | 24.87 | 250 |  | 150 | 93.8625 | 48.40059 | 4.840059 | 0.3257045 |  | 0.1 | 3.439 | 112.4945 |  | 15.46 |  |  |  | 1102177 | 6.042251 | [101 empty] | n |  |  | 0 | [5 empty] | d, RT |  | 4.543 | 4.543 |  |  |  | ISO tension (250 mm) | LM | [7 empty] | 2 | 25 |  | 3.52 | 50 |  | 50 |  |  |  | UP | 5 |  | ±45° material, mainly used for long test coupons | PPG2002 | GE1 |  | Prime 20, slow hardener |  | [±45°]5 |  | 0 | 10 | 0 |  | 250 | 250 kN MTS, UP | LM | GE1 | 0 | GEV208_I1000_0026 |  |  |  | 1622 |  | I |  |  | 1.88 | 0.01 | 52.53 | 0.53 | 0.51 | I1000 | MD3 | UP | 46.02 | 0.7 | 1.45 | 0.22 | I1000 | MD3 | 153 |  |  | OB_TG2_R020 |  |  |  | Strain gauge: HBM 6/350 LY11, Middle, Center, BTB | SG, M, C, BTB |  | TG 2 phase I |  | Table OptiMat | fan |  | CA |  |  |  | 2004-05-14 |  |  |  |  | 0.3257045 |  |  |  | t | h | 3 | 3 | [5 empty] | 48.40059 |  |  | 2004-05-10
OptiMat | 153I1000MD3 | 45/-45/45/-45/45/-45/45/-45/45/-45 | EP | UNK | Load | 52.53 | 71.92 |  |  |  |  | 3.743333 |  | 25.33333 | 25.37 | 25.3 | 250 |  | 150 | 94.83111 | 89.74903 | 8.974903 | 0.903266 |  | 0.1 | 1 | 112.4945 |  | 14.92 |  |  |  | 693 | 2.840733 | [101 empty] | n |  |  | 0 | [5 empty] | d, RT |  | 8.511 | 8.511 |  |  |  | ISO tension (250 mm) | LM | [7 empty] | 2 | 25 |  | 3.52 | 50 |  | 50 |  |  |  | UP | 5 |  | ±45° material, mainly used for long test coupons | PPG2002 | GE1 |  | Prime 20, slow hardener |  | [±45°]5 |  | 0 | 10 | 0 |  | 250 | 250 kN MTS, UP | LM | GE1 | 0 | GEV208_I1000_0028 |  |  | 0.4979 | 1621 |  | I |  |  | 1.88 | 0.01 | 52.53 | 0.53 | 0.51 | I1000 | MD3 | UP | 46.02 | 0.7 | 1.45 | 0.22 | I1000 | MD3 | 153 |  |  | OB_TG2_R020 |  |  |  | Front: Strain gauge: HBM 6/350 XY11, Middle, Center; Back: Strain gauge: HBM 6/350 LY11, Middle, Center | SG, M, C, BTB |  | TG 2 phase I |  | Table OptiMat | fan |  | CA |  |  |  | 2004-04-30 |  |  |  |  | 0.903266 |  |  |  | t | h | 1 | 1 |  |  | 4.537 |  |  | 89.74903 |  |  | 2004-04-30
OptiMat | 153I1000MD3 | 45/-45/45/-45/45/-45/45/-45/45/-45 | EP | UNK | Load | 52.53 | 71.92 |  |  |  |  | 3.773333 |  | 25.31 | 25.33 | 25.29 | 250 |  | 150 | 95.50307 | 89.75628 | 8.975628 | 0.778597 |  | 0.1 | 1 | 112.4945 |  | 15.69 |  |  |  | 1815 | 3.258877 | [101 empty] | n |  |  | 0 | [5 empty] | d, RT |  | 8.572 | 8.572 |  |  |  | ISO tension (250 mm) | LM | [7 empty] | 2 | 25 |  | 3.52 | 50 |  | 50 |  |  |  | UP | 5 |  | ±45° material, mainly used for long test coupons | PPG2002 | GE1 |  | Prime 20, slow hardener |  | [±45°]5 |  | 0 | 10 | 0 |  | 250 | 250 kN MTS, UP | LM | GE1 | 0 | GEV208_I1000_0029 |  |  |  | 1620 |  | I |  |  | 1.88 | 0.01 | 52.53 | 0.53 | 0.51 | I1000 | MD3 | UP | 46.02 | 0.7 | 1.45 | 0.22 | I1000 | MD3 | 153 |  |  | OB_TG2_R020 |  |  |  | Strain gauge: HBM 6/350 LY11, Middle, Center, BTB | SG, M, C, BTB |  | TG 2 phase I |  | Table OptiMat | fan | 25.47 | CA |  |  |  | 2004-04-30 |  |  |  |  | 0.778597 |  |  |  | t | h | 1 | 1 | [5 empty] | 89.75628 |  |  | 2004-04-30
OptiMat | 153I1000MD3 | 45/-45/45/-45/45/-45/45/-45/45/-45 | EP | UNK | Load | 52.53 | 71.92 |  |  |  |  | 3.783333 |  | 25.31667 | 25.32 | 25.31 | 250 |  | 150 | 95.78139 | 67.30953 | 6.730953 | 0.5475253333 |  | 0.1 | 1.778 | 112.4945 |  | 14.32 |  |  |  | 32140 | 4.507046 | [101 empty] | n |  |  | 0 | [5 empty] | d, RT |  | 6.447 | 6.447 |  |  |  | ISO tension (250 mm) | LM | [7 empty] | 2 | 25 |  | 3.52 | 50 |  | 50 |  |  |  | UP | 5 |  | ±45° material, mainly used for long test coupons | PPG2002 | GE1 |  | Prime 20, slow hardener |  | [±45°]5 |  | 0 | 10 | 0 |  | 250 | 250 kN MTS, UP | LM | GE1 | 0 | GEV208_I1000_0030 |  |  |  | 1619 |  | I |  |  | 1.88 | 0.01 | 52.53 | 0.53 | 0.51 | I1000 | MD3 | UP | 46.02 | 0.7 | 1.45 | 0.22 | I1000 | MD3 | 153 |  |  | OB_TG2_R020 |  |  |  | Strain gauge: HBM 6/350 LY11, Middle, Center, BTB | SG, M, C, BTB |  | TG 2 phase I |  | Table OptiMat | fan | 25.51 | CA |  |  |  | 2004-04-30 |  |  |  |  | 0.5475253333 |  |  |  | t | h | 2 | 2 | [5 empty] | 67.30953 |  |  | 2004-04-30
OptiMat | 153I1000MD3 | 45/-45/45/-45/45/-45/45/-45/45/-45 | EP | UNK | Load | 52.53 | 71.92 |  |  |  |  | 3.766667 |  | 25.33667 | 25.46 | 25.26 | 250 |  | 150 | 95.43478 | 51.53258 | 5.153258 | 0.386714 |  | 0.1 | 3.097 | 112.4945 |  | 14.2 |  |  |  | 449282 | 5.652519 | [101 empty] | n |  |  | 0 | [5 empty] | d, RT |  | 4.918 | 4.918 |  |  |  | ISO tension (250 mm) | LM | [7 empty] | 2 | 25 |  | 3.52 | 50 |  | 50 |  |  |  | UP | 5 |  | ±45° material, mainly used for long test coupons | PPG2002 | GE1 |  | Prime 20, slow hardener |  | [±45°]5 |  | 0 | 10 | 0 |  | 250 | 250 kN MTS, UP | LM | GE1 | 0 | GEV208_I1000_0031 |  |  |  | 1618 |  | I |  |  | 1.88 | 0.01 | 52.53 | 0.53 | 0.51 | I1000 | MD3 | UP | 46.02 | 0.7 | 1.45 | 0.22 | I1000 | MD3 | 153 |  |  | OB_TG2_R020 |  |  |  | Strain gauge: HBM 6/350 LY11, Middle, Center, BTB | SG, M, C, BTB |  | TG 2 phase I |  | Table OptiMat | fan | 25.09 | CA |  |  |  | 2004-05-09 |  |  |  |  | 0.386714 |  |  |  | t | h | 3 | 3 | [5 empty] | 51.53258 |  |  | 2004-05-07
OptiMat | 153I1000MD3 | 45/-45/45/-45/45/-45/45/-45/45/-45 | EP | UNK | Load | 52.53 | 71.92 |  |  |  |  | 3.786667 |  | 25.33 | 25.38 | 25.25 | 250 |  | 150 | 95.91627 | 48.39638 | 4.839638 | 0.323339 |  | 0.1 | 3.439 | 112.4945 |  | 15.17 |  |  |  | 1163293 | 6.065689 | [101 empty] | n |  |  | 0 | [5 empty] | d, RT |  | 4.642 | 4.642 |  |  |  | ISO tension (250 mm) | LM | [7 empty] | 2 | 25 |  | 3.52 | 50 |  | 50 |  |  |  | UP | 5 |  | ±45° material, mainly used for long test coupons | PPG2002 | GE1 |  | Prime 20, slow hardener |  | [±45°]5 |  | 0 | 10 | 0 |  | 250 | 250 kN MTS, UP | LM | GE1 | 0 | GEV208_I1000_0032 |  |  |  | 1617 |  | I |  |  | 1.88 | 0.01 | 52.53 | 0.53 | 0.51 | I1000 | MD3 | UP | 46.02 | 0.7 | 1.45 | 0.22 | I1000 | MD3 | 153 |  |  | OB_TG2_R020 |  |  |  | Strain gauge: HBM 6/350 LY11, Middle, Center, BTB | SG, M, C, BTB |  | TG 2 phase I |  | Table OptiMat | fan |  | CA |  |  |  | 2004-05-31 |  |  |  |  | 0.323339 |  |  |  | t | h | 3 | 3 | [5 empty] | 48.39638 |  |  | 2004-05-27
OptiMat | 153I1000MD3 | 45/-45/45/-45/45/-45/45/-45/45/-45 | EP | UNK | Load | 52.53 | 71.92 |  |  |  |  | 3.74 |  | 25.31333 | 25.36 | 25.26 | 250 |  | 150 | 94.67187 | 67.31672 | 6.731672 | 0.5379086667 |  | 0.1 | 1.778 | 112.4945 |  | 14.61 |  |  |  | 33338 | 4.52294 | [101 empty] | n |  |  | 0 | [5 empty] | d, RT |  | 6.373 | 6.373 |  |  |  | ISO tension (250 mm) | LM | [7 empty] | 2 | 25 |  | 3.52 | 50 |  | 50 |  |  |  | UP | 5 |  | ±45° material, mainly used for long test coupons | PPG2002 | GE1 |  | Prime 20, slow hardener |  | [±45°]5 |  | 0 | 10 | 0 |  | 250 | 250 kN MTS, UP | LM | GE1 | 0 | GEV208_I1000_0033 |  |  |  | 1616 |  | I |  |  | 1.88 | 0.01 | 52.53 | 0.53 | 0.51 | I1000 | MD3 | UP | 46.02 | 0.7 | 1.45 | 0.22 | I1000 | MD3 | 153 |  |  | OB_TG2_R020 |  |  |  | Strain gauge: HBM 6/350 LY11, Middle, Center, BTB | SG, M, C, BTB |  | TG 2 phase I |  | Table OptiMat | fan |  | CA |  |  |  | 2004-05-03 |  |  |  |  | 0.5379086667 |  |  |  | t | h | 2 | 2 | [5 empty] | 67.31672 |  |  | 2004-05-03
OptiMat | 153I1000MD3 | 45/-45/45/-45/45/-45/45/-45/45/-45 | EP | UNK | Load | 52.53 | 71.92 |  |  |  |  | 3.753333 |  | 25.27 | 25.32 | 25.22 | 250 |  | 150 | 94.84673 | 48.40441 | 4.840441 | 0.3584 |  | 0.1 | 3.439 | 112.4945 |  | 14.06 |  |  |  | 681733 | 5.833614 | [101 empty] | n |  |  | 0 | [5 empty] | d, RT |  | 4.591 | 4.591 |  |  |  | ISO tension (250 mm) | LM | [7 empty] | 2 | 25 |  | 3.52 | 50 |  | 50 |  |  |  | UP | 5 |  | ±45° material, mainly used for long test coupons | PPG2002 | GE1 |  | Prime 20, slow hardener |  | [±45°]5 |  | 0 | 10 | 0 |  | 250 | 250 kN MTS, UP | LM | GE1 | 0 | GEV208_I1000_0034 |  |  |  | 1615 |  | I |  |  | 1.88 | 0.01 | 52.53 | 0.53 | 0.51 | I1000 | MD3 | UP | 46.02 | 0.7 | 1.45 | 0.22 | I1000 | MD3 | 153 |  |  | OB_TG2_R020 | Test interrupted once and restarted |  |  | Strain gauge: HBM 6/350 LY11, Middle, Center, BTB | SG, M, C, BTB |  | TG 2 phase I |  | Table OptiMat | fan | 28.02 | CA |  |  |  | 2004-05-26 |  |  |  |  | 0.3584 |  |  |  | t | h | 3 | 3 | [5 empty] | 48.40441 |  |  | 2004-05-24
OptiMat | 154I1000MD3 | 45/-45/45/-45/45/-45/45/-45/45/-45 | EP | UNK | Load | 52.78 | 72.18 |  |  |  |  | 3.806667 |  | 25.23 | 25.24 | 25.22 | 250 |  | 150 | 96.0422 | 50.99842 | 5.099842 | 0.3494113333 |  | 0.1 | 3.097 |  |  | 14.93 |  |  |  | 409880 | 5.612657 | [101 empty] | n |  |  | 0 | [5 empty] | d, RT |  | 4.898 | 4.898 |  |  |  | ISO tension (250 mm) | LM | [7 empty] | 2 | 25 |  | 3.52 | 50 |  | 50 |  |  |  | UP | 5 |  | ±45° material, mainly used for long test coupons | PPG2002 | GE1 |  | Prime 20, slow hardener |  | [±45°]5 |  | 0 | 10 | 0 |  | 250 | 250 kN MTS, UP | LM | GE1 | 0 | GEV208_I1000_0037 |  |  |  | 1614 |  | I |  |  | 1.89 | 0.01 | 52.78 | 0.86 | 0.83 | I1000 | MD3 | UP | 45.65 | 1.17 | 1.57 | 0.42 | I1000 | MD3 | 154 |  |  | OB_TG2_R020 | Test interrupted once due to an electical shutdown |  |  | Strain gauge: HBM 6/350 LY11, Middle, Center, BTB | SG, M, C, BTB |  | TG 2 phase I |  | Table OptiMat | fan | 24.77 | CA |  |  |  | 2004-05-06 |  |  |  |  | 0.3494113333 |  |  |  | t | h | 3 | 3 | [5 empty] | 50.99842 |  |  | 2004-05-04
OptiMat | 154I1000MD3 | 45/-45/45/-45/45/-45/45/-45/45/-45 | EP | UNK | Load | 52.78 | 72.18 |  |  |  |  | 3.8 |  | 25.22667 | 25.24 | 25.21 | 250 |  | 150 | 95.86133 | 89.75465 | 8.975465 | 0.83520025 |  | 0.1 | 1 |  |  | 15.31 |  |  |  | 1013 | 3.005609 | [101 empty] | n |  |  | 0 | [5 empty] | d, RT |  | 8.604 | 8.604 |  |  |  | ISO tension (250 mm) | LM | [7 empty] | 2 | 25 |  | 3.52 | 50 |  | 50 |  |  |  | UP | 5 |  | ±45° material, mainly used for long test coupons | PPG2002 | GE1 |  | Prime 20, slow hardener |  | [±45°]5 |  | 0 | 10 | 0 |  | 250 | 250 kN MTS, UP | LM | GE1 | 0 | GEV208_I1000_0038 |  |  |  | 1613 |  | I |  |  | 1.89 | 0.01 | 52.78 | 0.86 | 0.83 | I1000 | MD3 | UP | 45.65 | 1.17 | 1.57 | 0.42 | I1000 | MD3 | 154 |  |  | OB_TG2_R020 |  |  |  | Strain gauge: HBM 6/350 LY11, Middle, Center, BTB | SG, M, C, BTB |  | TG 2 phase I |  | Table OptiMat | fan |  | CA |  |  |  | 2004-04-30 |  |  |  |  | 0.83520025 |  |  |  | t | h | 1 | 1 | [5 empty] | 89.75465 |  |  | 2004-04-30
OptiMat | 154I1000MD3 | 45/-45/45/-45/45/-45/45/-45/45/-45 | EP | UNK | Load | 52.78 | 72.18 |  |  |  |  | 3.79 |  | 25.22333 | 25.25 | 25.2 | 250 |  | 150 | 95.59643 | 67.31423 | 6.731423 | 0.5339516667 |  | 0.1 | 1.778 |  |  | 14.7 |  |  |  | 25897 | 4.413249 | [101 empty] | n |  |  | 0 | [5 empty] | d, RT |  | 6.435 | 6.435 |  |  |  | ISO tension (250 mm) | LM | [7 empty] | 2 | 25 |  | 3.52 | 50 |  | 50 |  |  |  | UP | 5 |  | ±45° material, mainly used for long test coupons | PPG2002 | GE1 |  | Prime 20, slow hardener |  | [±45°]5 |  | 0 | 10 | 0 |  | 250 | 250 kN MTS, UP | LM | GE1 | 0 | GEV208_I1000_0040 |  |  |  | 1612 |  | I |  |  | 1.89 | 0.01 | 52.78 | 0.86 | 0.83 | I1000 | MD3 | UP | 45.65 | 1.17 | 1.57 | 0.42 | I1000 | MD3 | 154 |  |  | OB_TG2_R020 |  |  |  | Strain gauge: HBM 6/350 LY11, Middle, Center, BTB | SG, M, C, BTB |  | TG 2 phase I |  | Table OptiMat | fan |  | CA |  |  |  | 2004-05-04 |  |  |  |  | 0.5339516667 |  |  |  | t | h | 2 | 2 | [5 empty] | 67.31423 |  |  | 2004-05-03
OptiMat | 154I1000MD3 | 45/-45/45/-45/45/-45/45/-45/45/-45 | EP | UNK | Load | 52.78 | 72.18 |  |  |  |  | 3.806667 |  | 25.25 | 25.32 | 25.2 | 250 |  | 150 | 96.11833 | 67.31286 | 6.731286 | 0.531316 |  | 0.1 | 1.778 |  |  | 14.71 |  |  |  | 37031 | 4.568565 | [101 empty] | n |  |  | 0 | [5 empty] | d, RT |  | 6.47 | 6.47 |  |  |  | ISO tension (250 mm) | LM | [7 empty] | 2 | 25 |  | 3.52 | 50 |  | 50 |  |  |  | UP | 5 |  | ±45° material, mainly used for long test coupons | PPG2002 | GE1 |  | Prime 20, slow hardener |  | [±45°]5 |  | 0 | 10 | 0 |  | 250 | 250 kN MTS, UP | LM | GE1 | 0 | GEV208_I1000_0041 |  |  |  | 1611 |  | I |  |  | 1.89 | 0.01 | 52.78 | 0.86 | 0.83 | I1000 | MD3 | UP | 45.65 | 1.17 | 1.57 | 0.42 | I1000 | MD3 | 154 |  |  | OB_TG2_R020 |  |  |  | Strain gauge: HBM 6/350 LY11, Middle, Center, BTB | SG, M, C, BTB |  | TG 2 phase I |  | Table OptiMat | fan |  | CA |  |  |  | 2004-05-02 |  |  |  |  | 0.531316 |  |  |  | t | h | 2 | 2 | [5 empty] | 67.31286 |  |  | 2004-05-02
OptiMat | 154I1000MD3 | 45/-45/45/-45/45/-45/45/-45/45/-45 | EP | UNK | Load | 52.78 | 72.18 |  |  |  |  | 3.77 |  | 25.2 | 25.24 | 25.15 | 250 |  | 150 | 95.004 | 48.39796 | 4.839796 | 0.344116 |  | 0.1 | 3.439 |  |  | 14.16 |  |  |  | 1151684 | 6.061333 | [101 empty] | n |  |  | 0 | [5 empty] | d, RT |  | 4.598 | 4.598 |  |  |  | ISO tension (250 mm) | LM | [7 empty] | 2 | 25 |  | 3.52 | 50 |  | 50 |  |  |  | UP | 5 |  | ±45° material, mainly used for long test coupons | PPG2002 | GE1 |  | Prime 20, slow hardener |  | [±45°]5 |  | 0 | 10 | 0 |  | 250 | 250 kN MTS, UP | LM | GE1 | 0 | GEV208_I1000_0042 |  |  |  | 1610 |  | I |  |  | 1.89 | 0.01 | 52.78 | 0.86 | 0.83 | I1000 | MD3 | UP | 45.65 | 1.17 | 1.57 | 0.42 | I1000 | MD3 | 154 |  |  | OB_TG2_R020 |  |  |  | Strain gauge: HBM 6/350 LY11, Middle, Center, BTB | SG, M, C, BTB |  | TG 2 phase I |  | Table OptiMat | fan |  | CA |  |  |  | 2004-06-05 |  |  |  |  | 0.344116 |  |  |  | t | h | 3 | 3 | [5 empty] | 48.39796 |  |  | 2004-06-01
OptiMat | 154I1000MD3 | 45/-45/45/-45/45/-45/45/-45/45/-45 | EP | UNK | Load | 52.78 | 72.18 |  |  |  |  | 3.77 |  | 25.21 | 25.22 | 25.2 | 250 |  | 150 | 95.0417 | 89.75008 | 8.975008 | 0.869983 |  | 0.1 | 1 |  |  | 14.76 |  |  |  | 847 | 2.927883 | [101 empty] | n |  |  | 0 | [5 empty] | d, RT |  | 8.53 | 8.53 |  |  |  | ISO tension (250 mm) | LM | [7 empty] | 2 | 25 |  | 3.52 | 50 |  | 50 |  |  |  | UP | 5 |  | ±45° material, mainly used for long test coupons | PPG2002 | GE1 |  | Prime 20, slow hardener |  | [±45°]5 |  | 0 | 10 | 0 |  | 250 | 250 kN MTS, UP | LM | GE1 | 0 | GEV208_I1000_0043 |  |  |  | 1609 |  | I |  |  | 1.89 | 0.01 | 52.78 | 0.86 | 0.83 | I1000 | MD3 | UP | 45.65 | 1.17 | 1.57 | 0.42 | I1000 | MD3 | 154 |  |  | OB_TG2_R020 |  |  |  | Strain gauge: HBM 6/350 LY11, Middle, Center, BTB | SG, M, C, BTB |  | TG 2 phase I |  | Table OptiMat | fan | 25.14 | CA |  |  |  | 2004-04-30 |  |  |  |  | 0.869983 |  |  |  | t | h | 1 | 1 | [5 empty] | 89.75008 |  |  | 2004-04-30
OptiMat | 154I1000MD3 | 45/-45/45/-45/45/-45/45/-45/45/-45 | EP | UNK | Load | 52.78 | 72.18 |  |  |  |  | 3.763333 |  | 25.25 | 25.26 | 25.24 | 250 |  | 150 | 95.02417 | 67.30919 | 6.730919 | 0.5177975 |  | 0.1 | 1.778 |  |  | 14.92 |  |  |  | 28048 | 4.447902 | [101 empty] | n |  |  | 0 | [5 empty] | d, RT |  | 6.396 | 6.396 |  |  |  | ISO tension (250 mm) | LM | [7 empty] | 2 | 25 |  | 3.52 | 50 |  | 50 |  |  |  | UP | 5 |  | ±45° material, mainly used for long test coupons | PPG2002 | GE1 |  | Prime 20, slow hardener |  | [±45°]5 |  | 0 | 10 | 0 |  | 250 | 250 kN MTS, UP | LM | GE1 | 0 | GEV208_I1000_0044 |  |  |  | 1608 |  | I |  |  | 1.89 | 0.01 | 52.78 | 0.86 | 0.83 | I1000 | MD3 | UP | 45.65 | 1.17 | 1.57 | 0.42 | I1000 | MD3 | 154 |  |  | OB_TG2_R020 |  |  |  | Strain gauge: HBM 6/350 LY11, Middle, Center, BTB | SG, M, C, BTB |  | TG 2 phase I |  | Table OptiMat | fan | 23.53 | CA |  |  |  | 2004-05-01 |  |  |  |  | 0.5177975 |  |  |  | t | h | 2 | 2 | [5 empty] | 67.30919 |  |  | 2004-05-01
OptiMat | 154I1000MD3 | 45/-45/45/-45/45/-45/45/-45/45/-45 | EP | UNK | Load | 52.78 | 72.18 |  |  |  |  | 3.746667 |  | 25.29 | 25.4 | 25.23 | 250 |  | 150 | 94.7532 | 48.38887 | 4.838887 | 0.312209 |  | 0.1 | 3.439 |  |  | 15.59 |  |  |  | 1055861 | 6.023607 | [101 empty] | n |  |  | 0 | [5 empty] | d, RT |  | 4.585 | 4.585 |  |  |  | ISO tension (250 mm) | LM | [7 empty] | 2 | 25 |  | 3.52 | 50 |  | 50 |  |  |  | UP | 5 |  | ±45° material, mainly used for long test coupons | PPG2002 | GE1 |  | Prime 20, slow hardener |  | [±45°]5 |  | 0 | 10 | 0 |  | 250 | 250 kN MTS, UP | LM | GE1 | 0 | GEV208_I1000_0045 |  |  |  | 1607 |  | I |  |  | 1.89 | 0.01 | 52.78 | 0.86 | 0.83 | I1000 | MD3 | UP | 45.65 | 1.17 | 1.57 | 0.42 | I1000 | MD3 | 154 |  |  | OB_TG2_R020 |  |  |  | Strain gauge: HBM 6/350 LY11, Middle, Center, BTB | SG, M, C, BTB |  | TG 2 phase I |  | Table OptiMat | fan |  | CA |  |  |  | 2004-06-09 |  |  |  |  | 0.312209 |  |  |  | t | h | 3 | 3 | [5 empty] | 48.38887 |  |  | 2004-06-05
OptiMat | 154I1000MD3 | 45/-45/45/-45/45/-45/45/-45/45/-45 | EP | UNK | Load | 52.78 | 72.18 |  |  |  |  | 3.77 |  | 25.26 | 25.28 | 25.25 | 250 |  | 150 | 95.2302 | 89.75094 | 8.975094 | 0.8994943333 |  | 0.1 | 1 |  |  | 14.51 |  |  |  | 942 | 2.974051 | [101 empty] | n |  |  | 0 | [5 empty] | d, RT |  | 8.547 | 8.547 |  |  |  | ISO tension (250 mm) | LM | [7 empty] | 2 | 25 |  | 3.52 | 50 |  | 50 |  |  |  | UP | 5 |  | ±45° material, mainly used for long test coupons | PPG2002 | GE1 |  | Prime 20, slow hardener |  | [±45°]5 |  | 0 | 10 | 0 |  | 250 | 250 kN MTS, UP | LM | GE1 | 0 | GEV208_I1000_0046 |  |  |  | 1606 |  | I |  |  | 1.89 | 0.01 | 52.78 | 0.86 | 0.83 | I1000 | MD3 | UP | 45.65 | 1.17 | 1.57 | 0.42 | I1000 | MD3 | 154 |  |  | OB_TG2_R020 |  |  |  | Strain gauge: HBM 6/350 LY11, Middle, Center, BTB | SG, M, C, BTB |  | TG 2 phase I |  | Table OptiMat | fan |  | CA |  |  |  | 2004-04-30 |  |  |  |  | 0.8994943333 |  |  |  | t | h | 1 | 1 | [5 empty] | 89.75094 |  |  | 2004-04-30
OptiMat | 112R0390UD3 | 0/0/0/0/0/0/0 | EP | UNK | Load | 55.05 | 73.68 |  |  |  |  | 6.266667 | 2 | 24.96667 | 25.02 | 24.9 | 145 |  | 35 | 156.4578 | 46.9264 | -46.9264 | 0.3322901 |  | -1 | 0.84 | 53.95477 |  | 14.64 | 14.88 |  |  | 545 | 2.736397 | [101 empty] | n |  |  | 90 | [5 empty] | d, RT |  | 7.342 | 7.342 |  |  |  | Rectangular | LM | [7 empty] | various | 25 |  | 6.16 | 55 |  | 50 |  |  |  | UP | 0 |  | 7 layers of UD | PPG2002 | GE1 | V1 | Prime 20, slow hardener | GEV213 | [0°]7 | 6.16 | 7 | 0 | 0 |  | 145 | 250 kN MTS, UP | LM | GE1 | 0 | GEV213_R0390_0291 |  |  |  | 1397 |  | I | 87.44 | 73.45 | 1.94 | 0.03 | 55.05 | 1.16 | 0.59 | R0390 | UD3 | VUB | 44.51 | 0.49 | 0.44 | 0.84 | R0390 | UD3 | 112 |  |  | OB_TG2_R021 |  |  |  | Strain gauge: HBM 6/350 LY11, Middle, Center, BTB | SG, M, C, BTB |  | TG 2 phase I | x | Table OptiMat | fan |  | CA |  |  |  | 2003-12-16 |  |  |  |  | 0.3322901 |  |  |  | t | h | 1 | 1 | [5 empty] | 46.9264 |  |  | 2003-12-16
OptiMat | 112R0390UD3 | 0/0/0/0/0/0/0 | EP | UNK | Load | 55.05 | 73.68 |  |  |  |  | 6.063333 | 2 | 25.13 | 25.17 | 25.09 | 145 |  | 35 | 152.3716 | 29.99904 | 2.999904 | 0.197032 |  | 0.1 | 3.41 | 53.95477 |  | 14.85 | 15.15 |  |  | 7136 | 3.853455 | [101 empty] | n |  |  | 90 | [5 empty] | d, RT |  | 4.571 | 4.571 |  |  |  | Rectangular | LM | [7 empty] | various | 25 |  | 6.16 | 55 |  | 50 |  |  |  | UP | 0 |  | 7 layers of UD | PPG2002 | GE1 | V1 | Prime 20, slow hardener | GEV213 | [0°]7 | 6.16 | 7 | 0 | 0 |  | 145 | 250 kN MTS, UP | LM | GE1 | 0 | GEV213_R0390_0294 |  |  |  | 1396 |  | I | 87.44 | 73.45 | 1.94 | 0.03 | 55.05 | 1.16 | 0.59 | R0390 | UD3 | VUB | 44.51 | 0.49 | 0.44 | 0.84 | R0390 | UD3 | 112 |  |  | OB_TG2_R021 | Test stopped at n=5 and was restarted. Low fatigue life could be attributed to the interruption. Strain was below 2500 με |  |  | Strain gauge: HBM 6/350 LY11, Middle, Center, BTB | SG, M, C, BTB |  | TG 2 phase I | x | Table OptiMat | fan |  | CA |  |  |  | 2003-12-19 |  |  |  |  | 0.197032 |  |  |  | t | h | 2 | 2 | [5 empty] | 29.99904 |  |  | 2003-12-19
OptiMat | 112R0390UD3 | 0/0/0/0/0/0/0 | EP | UNK | Load | 55.05 | 73.68 |  |  |  |  | 6.213333 | 2 | 24.95667 | 24.99 | 24.93 | 145 |  | 35 | 155.0641 | 46.92253 | -46.92253 | 0.32072425 |  | -1 | 0.84 | 53.95477 |  | 15.21 | 15.42 |  |  | 374 | 2.572872 | [101 empty] | n |  |  | 90 | [5 empty] | d, RT |  | 7.276 | 7.276 |  |  |  | Rectangular | LM | [7 empty] | various | 25 |  | 6.16 | 55 |  | 50 |  |  |  | UP | 0 |  | 7 layers of UD | PPG2002 | GE1 | V1 | Prime 20, slow hardener | GEV213 | [0°]7 | 6.16 | 7 | 0 | 0 |  | 145 | 250 kN MTS, UP | LM | GE1 | 0 | GEV213_R0390_0295 |  |  |  | 1395 |  | I | 87.44 | 73.45 | 1.94 | 0.03 | 55.05 | 1.16 | 0.59 | R0390 | UD3 | VUB | 44.51 | 0.49 | 0.44 | 0.84 | R0390 | UD3 | 112 |  |  | OB_TG2_R021 |  |  |  | Strain gauge: HBM 6/350 LY11, Middle, Center, BTB | SG, M, C, BTB |  | TG 2 phase I | x | Table OptiMat | fan |  | CA |  |  |  | 2003-12-16 |  |  |  |  | 0.32072425 |  |  |  | t | h | 1 | 1 | [5 empty] | 46.92253 |  |  | 2003-12-16
OptiMat | 112R0390UD3 | 0/0/0/0/0/0/0 | EP | UNK | Load | 55.05 | 73.68 |  |  |  |  | 6.096667 | 2 | 25.06333 | 25.07 | 25.05 | 145 |  | 35 | 152.8028 | -136.8431 | -13.68431 |  |  | 10 | 2.73 | 53.95477 |  | 14.38 | 16.62 |  |  | 10390 | 4.016616 | [101 empty] | n |  |  | 90 | [5 empty] | d, RT |  | -20.91 | -20.91 |  |  |  | Rectangular | LM | [7 empty] | various | 25 |  | 6.16 | 55 |  | 50 |  |  |  | UP | 0 |  | 7 layers of UD | PPG2002 | GE1 | V1 | Prime 20, slow hardener | GEV213 | [0°]7 | 6.16 | 7 | 0 | 0 |  | 145 | 250 kN MTS, UP | LM | GE1 | 0 | GEV213_R0390_0300 |  |  |  | 1393 |  | I | 87.44 | 73.45 | 1.94 | 0.03 | 55.05 | 1.16 | 0.59 | R0390 | UD3 | VUB | 44.51 | 0.49 | 0.44 | 0.84 | R0390 | UD3 | 112 |  |  | OB_TG2_R021 |  |  |  | Strain gauge: HBM 6/350 LY11, Middle, Center, BTB | SG, M, C, BTB |  | TG 2 phase I |  | Table OptiMat | fan |  | CA |  |  |  | 2003-12-18 | [8 empty] | c | h | 1b | 1b | [5 empty] | -136.8431 |  |  | 2003-12-18
OptiMat | 112R0390UD3 | 0/0/0/0/0/0/0 | EP | UNK | Load | 55.05 | 73.68 |  |  |  |  | 6.066667 | 2 | 25.06 | 25.08 | 25.04 | 145 |  | 35 | 152.0307 | -136.8408 | -13.68408 |  |  | 10 | 2.73 | 53.95477 |  | 14.38 | 16.05 |  |  | 32399 | 4.510532 | [101 empty] | n |  |  | 90 | [5 empty] | d, RT |  | -20.804 | -20.804 |  |  |  | Rectangular | LM | [7 empty] | various | 25 |  | 6.16 | 55 |  | 50 |  |  |  | UP | 0 |  | 7 layers of UD | PPG2002 | GE1 | V1 | Prime 20, slow hardener | GEV213 | [0°]7 | 6.16 | 7 | 0 | 0 |  | 145 | 250 kN MTS, UP | LM | GE1 | 0 | GEV213_R0390_0301 |  |  |  | 1392 |  | I | 87.44 | 73.45 | 1.94 | 0.03 | 55.05 | 1.16 | 0.59 | R0390 | UD3 | VUB | 44.51 | 0.49 | 0.44 | 0.84 | R0390 | UD3 | 112 |  |  | OB_TG2_R021 |  |  |  | Strain gauge: HBM 6/350 LY11, Middle, Center, BTB | SG, M, C, BTB |  | TG 2 phase I |  | Table OptiMat | fan |  | CA |  |  |  | 2003-12-18 | [8 empty] | c | h | 1b | 1b | [5 empty] | -136.8408 |  |  | 2003-12-18
OptiMat | 112R0390UD3 | 0/0/0/0/0/0/0 | EP | UNK | Load | 55.05 | 73.68 |  |  |  |  | 6.166667 | 2 | 24.99 | 25.01 | 24.97 | 145 |  | 35 | 154.105 | 26.94916 | -26.94916 | 0.1690246 |  | -1 | 2.54 | 53.95477 |  | 15.54 | 16.08 |  |  | 10781 | 4.032659 | [101 empty] | n |  |  | 90 | [5 empty] | d, RT |  | 4.153 | 4.153 |  |  |  | Rectangular | LM | [7 empty] | various | 25 |  | 6.16 | 55 |  | 50 |  |  |  | UP | 0 |  | 7 layers of UD | PPG2002 | GE1 | V1 | Prime 20, slow hardener | GEV213 | [0°]7 | 6.16 | 7 | 0 | 0 |  | 145 | 250 kN MTS, UP | LM | GE1 | 0 | GEV213_R0390_0305 |  |  |  | 1391 |  | I | 87.44 | 73.45 | 1.94 | 0.03 | 55.05 | 1.16 | 0.59 | R0390 | UD3 | VUB | 44.51 | 0.49 | 0.44 | 0.84 | R0390 | UD3 | 112 |  |  | OB_TG2_R021 | Strain was below 2500 με |  |  | Strain gauge: HBM 6/350 LY11, Middle, Center, BTB | SG, M, C, BTB |  | TG 2 phase I | x | Table OptiMat | fan |  | CA |  |  |  | 2003-12-16 |  |  |  |  | 0.1690246 |  |  |  | t | h | 2 | 2 | [5 empty] | 26.94916 |  |  | 2003-12-16
OptiMat | 112R0390UD3 | 0/0/0/0/0/0/0 | EP | UNK | Load | 55.05 | 73.68 |  |  |  |  | 5.996667 | 2 | 25.13667 | 25.18 | 25.11 | 145 |  | 35 | 150.7362 | -114.0536 | -11.40536 |  |  | 10 | 4.94 | 53.95477 |  | 14.38 | 14.91 |  |  | 1562675 | 6.193869 | [101 empty] | n |  |  | 90 | [5 empty] | d, RT |  | -17.192 | -17.192 |  |  |  | Rectangular | LM | [7 empty] | various | 25 |  | 6.16 | 55 |  | 50 |  |  |  | UP | 0 |  | 7 layers of UD | PPG2002 | GE1 | V1 | Prime 20, slow hardener | GEV213 | [0°]7 | 6.16 | 7 | 0 | 0 |  | 145 | 250 kN MTS, UP | LM | GE1 | 0 | GEV213_R0390_0310 |  |  |  | 1390 |  | I | 87.44 | 73.45 | 1.94 | 0.03 | 55.05 | 1.16 | 0.59 | R0390 | UD3 | VUB | 44.51 | 0.49 | 0.44 | 0.84 | R0390 | UD3 | 112 |  |  | OB_TG2_R021 |  |  |  | Strain gauge: HBM 6/350 LY11, Middle, Center, BTB | SG, M, C, BTB |  | TG 2 phase I |  | Table OptiMat | fan |  | CA |  |  |  | 2004-01-05 | [8 empty] | c | h | 3 | 3 | [5 empty] | -114.0536 |  |  | 2004-01-05
OptiMat | 112R0390UD3 | 0/0/0/0/0/0/0 | EP | UNK | Load | 55.05 | 73.68 |  |  |  |  | 6.08 | 2 | 25.18 | 25.19 | 25.16 | 145 |  | 35 | 153.0944 | 46.9253 | -46.9253 | 0.3383986 |  | -1 | 0.84 | 53.95477 |  | 14.44 | 14.58 |  |  | 195 | 2.290035 | [101 empty] | n |  |  | 90 | [5 empty] | d, RT |  | 7.184 | 7.184 |  |  |  | Rectangular | LM | [7 empty] | various | 25 |  | 6.16 | 55 |  | 50 |  |  |  | UP | 0 |  | 7 layers of UD | PPG2002 | GE1 | V1 | Prime 20, slow hardener | GEV213 | [0°]7 | 6.16 | 7 | 0 | 0 |  | 145 | 250 kN MTS, UP | LM | GE1 | 0 | GEV213_R0390_0314 |  |  |  | 1389 |  | I | 87.44 | 73.45 | 1.94 | 0.03 | 55.05 | 1.16 | 0.59 | R0390 | UD3 | VUB | 44.51 | 0.49 | 0.44 | 0.84 | R0390 | UD3 | 112 |  |  | OB_TG2_R021 |  |  |  | Strain gauge: HBM 6/350 LY11, Middle, Center, BTB | SG, M, C, BTB |  | TG 2 phase I | x | Table OptiMat | fan |  | CA |  |  |  | 2003-12-16 |  |  |  |  | 0.3383986 |  |  |  | t | h | 1 | 1 | [5 empty] | 46.9253 |  |  | 2003-12-16
OptiMat | 112R0390UD3 | 0/0/0/0/0/0/0 | EP | UNK | Load | 55.05 | 73.68 |  |  |  |  | 6.093333 | 2 | 25.1 | 25.11 | 25.09 | 145 |  | 35 | 152.9427 | 46.92608 | -46.92608 | 0.3281826 |  | -1 | 0.84 | 53.95477 |  | 14.68 | 14.99 |  |  | 235 | 2.371068 | [101 empty] | n |  |  | 90 | [5 empty] | d, RT |  | 7.177 | 7.177 |  |  |  | Rectangular | LM | [7 empty] | various | 25 |  | 6.16 | 55 |  | 50 |  |  |  | UP | 0 |  | 7 layers of UD | PPG2002 | GE1 | V1 | Prime 20, slow hardener | GEV213 | [0°]7 | 6.16 | 7 | 0 | 0 |  | 145 | 250 kN MTS, UP | LM | GE1 | 0 | GEV213_R0390_0315 |  |  |  | 1388 |  | I | 87.44 | 73.45 | 1.94 | 0.03 | 55.05 | 1.16 | 0.59 | R0390 | UD3 | VUB | 44.51 | 0.49 | 0.44 | 0.84 | R0390 | UD3 | 112 |  |  | OB_TG2_R021 |  |  |  | Strain gauge: HBM 6/350 LY11, Middle, Center, BTB | SG, M, C, BTB |  | TG 2 phase I | x | Table OptiMat | fan |  | CA |  |  |  | 2003-12-16 |  |  |  |  | 0.3281826 |  |  |  | t | h | 1 | 1 | [5 empty] | 46.92608 |  |  | 2003-12-16
OptiMat | 112R0390UD3 | 0/0/0/0/0/0/0 | EP | UNK | Load | 55.05 | 73.68 |  |  |  |  | 6.04 | 2 | 25.13333 | 25.14 | 25.12 | 145 |  | 35 | 151.8053 | -115.0091 | -11.50091 | -0.791188 |  | 10 | 3.86 | 53.95477 |  | 14.38 | 16.61 |  |  | 2414948 | 6.382908 | [101 empty] | n |  |  | 90 | [5 empty] | d, RT |  | -17.459 | -17.459 |  |  |  | Rectangular | LM | [7 empty] | various | 25 |  | 6.16 | 55 |  | 50 |  |  |  | UP | 0 |  | 7 layers of UD | PPG2002 | GE1 | V1 | Prime 20, slow hardener | GEV213 | [0°]7 | 6.16 | 7 | 0 | 0 |  | 145 | 250 kN MTS, UP | LM | GE1 | 0 | GEV213_R0390_0325 |  |  |  | 1387 |  | I | 87.44 | 73.45 | 1.94 | 0.03 | 55.05 | 1.16 | 0.59 | R0390 | UD3 | VUB | 44.51 | 0.49 | 0.44 | 0.84 | R0390 | UD3 | 112 |  |  | OB_TG2_R021 |  |  |  | Strain gauge: HBM 6/350 LY11, Middle, Center, BTB | SG, M, C, BTB |  | TG 2 phase I |  | Table OptiMat | fan | 27.53 | CA |  |  |  | 2003-12-28 |  |  |  |  | -0.791188 |  |  |  | c | h | 3 | 3 | [5 empty] | -115.0091 |  |  | 2003-12-21
OptiMat | 112R0390UD3 | 0/0/0/0/0/0/0 | EP | UNK | Load | 55.05 | 73.68 |  |  |  |  | 6.313333 | 2 | 25.13667 | 25.15 | 25.13 | 145 |  | 35 | 158.6962 | -136.8401 | -13.68401 | -1.1798954 |  | 10 | 2.73 | 53.95477 |  | 14.38 | 15.52 |  |  | 5177 | 3.714078 | [101 empty] | n |  |  | 90 | [5 empty] | d, RT |  | -21.716 | -21.716 |  |  |  | Rectangular | LM | [7 empty] | various | 25 |  | 6.16 | 55 |  | 50 |  |  |  | UP | 0 |  | 7 layers of UD | PPG2002 | GE1 | V1 | Prime 20, slow hardener | GEV213 | [0°]7 | 6.16 | 7 | 0 | 0 |  | 145 | 250 kN MTS, UP | LM | GE1 | 0 | GEV213_R0390_0326 |  |  |  | 1386 |  | I | 87.44 | 73.45 | 1.94 | 0.03 | 55.05 | 1.16 | 0.59 | R0390 | UD3 | VUB | 44.51 | 0.49 | 0.44 | 0.84 | R0390 | UD3 | 112 |  |  | OB_TG2_R021 |  |  |  | Strain gauge: HBM 6/350 LY11, Middle, Center, BTB | SG, M, C, BTB |  | TG 2 phase I |  | Table OptiMat | fan |  | CA |  |  |  | 2003-12-17 |  |  |  |  | -1.1798954 |  |  |  | c | h | 1b | 1b | [5 empty] | -136.8401 |  |  | 2003-12-17
OptiMat | 112R0390UD3 | 0/0/0/0/0/0/0 | EP | UNK | Load | 55.05 | 73.68 |  |  |  |  | 6.013333 | 2 | 25.11667 | 25.15 | 25.1 | 145 |  | 35 | 151.0349 | -136.8359 | -13.68359 |  |  | 10 | 2.73 | 53.95477 |  | 14.38 | 15.5 |  |  | 24985 | 4.397679 | [101 empty] | n |  |  | 90 | [5 empty] | d, RT |  | -20.667 | -20.667 |  |  |  | Rectangular | LM | [7 empty] | various | 25 |  | 6.16 | 55 |  | 50 |  |  |  | UP | 0 |  | 7 layers of UD | PPG2002 | GE1 | V1 | Prime 20, slow hardener | GEV213 | [0°]7 | 6.16 | 7 | 0 | 0 |  | 145 | 250 kN MTS, UP | LM | GE1 | 0 | GEV213_R0390_0329 |  |  |  | 1385 |  | I | 87.44 | 73.45 | 1.94 | 0.03 | 55.05 | 1.16 | 0.59 | R0390 | UD3 | VUB | 44.51 | 0.49 | 0.44 | 0.84 | R0390 | UD3 | 112 |  |  | OB_TG2_R021 |  |  |  | Strain gauge: HBM 6/350 LY11, Middle, Center, BTB | SG, M, C, BTB |  | TG 2 phase I |  | Table OptiMat | fan |  | CA |  |  |  | 2003-12-19 | [8 empty] | c | h | 1b | 1b | [5 empty] | -136.8359 |  |  | 2003-12-19
OptiMat | 112R0390UD3 | 0/0/0/0/0/0/0 | EP | UNK | Load | 55.05 | 73.68 |  |  |  |  | 6.18 | 2 | 25.1 | 25.13 | 25.06 | 145 |  | 35 | 155.118 | -153.3542 | -15.33542 |  |  | 10 | 2.73 | 53.95477 |  | 14.38 | 15.4 |  |  | 156 | 2.193125 | [101 empty] | n |  |  | 90 | [5 empty] | d, RT |  | -23.788 | -23.788 |  |  |  | Rectangular | LM | [7 empty] | various | 25 |  | 6.16 | 55 |  | 50 |  |  |  | UP | 0 |  | 7 layers of UD | PPG2002 | GE1 | V1 | Prime 20, slow hardener | GEV213 | [0°]7 | 6.16 | 7 | 0 | 0 |  | 145 | 250 kN MTS, UP | LM | GE1 | 0 | GEV213_R0390_0271 |  |  |  | 1384 |  | I | 87.44 | 73.45 | 1.94 | 0.03 | 55.05 | 1.16 | 0.59 | R0390 | UD3 | VUB | 44.51 | 0.49 | 0.44 | 0.84 | R0390 | UD3 | 112 |  |  | OB_TG2_R021 |  |  |  | Strain gauge: HBM 6/350 LY11, Middle, Center, BTB | SG, M, C, BTB |  | TG 2 phase I |  | Table OptiMat | fan |  | CA |  |  |  | 2004-01-09 | [8 empty] | c | h | 1 | 1 | [5 empty] | -153.3542 |  |  | 2004-01-09
OptiMat | 112R0390UD3 | 0/0/0/0/0/0/0 | EP | UNK | Load | 55.05 | 73.68 |  |  |  |  | 6.093333 | 2 | 25.08 | 25.12 | 25.04 | 145 |  | 35 | 152.8208 | 26.94659 | -26.94659 | 0.1719142 |  | -1 | 2.54 | 53.95477 |  | 14.37 | 15.93 |  |  | 9873 | 3.994449 | [101 empty] | n |  |  | 90 | [5 empty] | d, RT |  | 4.118 | 4.118 |  |  |  | Rectangular | LM | [7 empty] | various | 25 |  | 6.16 | 55 |  | 50 |  |  |  | UP | 0 |  | 7 layers of UD | PPG2002 | GE1 | V1 | Prime 20, slow hardener | GEV213 | [0°]7 | 6.16 | 7 | 0 | 0 |  | 145 | 250 kN MTS, UP | LM | GE1 | 0 | GEV213_R0390_0274 |  |  |  | 1383 |  | I | 87.44 | 73.45 | 1.94 | 0.03 | 55.05 | 1.16 | 0.59 | R0390 | UD3 | VUB | 44.51 | 0.49 | 0.44 | 0.84 | R0390 | UD3 | 112 |  |  | OB_TG2_R021 | Test stopped during 1st segment and was restarted. Strain was below 2500 με. |  |  | Strain gauge: HBM 6/350 LY11, Middle, Center, BTB | SG, M, C, BTB |  | TG 2 phase I | x | Table OptiMat | fan |  | CA |  |  |  | 2004-01-09 |  |  |  |  | 0.1719142 |  |  |  | t | h | 2 | 2 | [5 empty] | 26.94659 |  |  | 2004-01-09
OptiMat | 112R0390UD3 | 0/0/0/0/0/0/0 | EP | UNK | Load | 55.05 | 73.68 |  |  |  |  | 6.073333 | 2 | 25.11667 | 25.15 | 25.08 | 145 |  | 35 | 152.5419 | 46.92482 | -46.92482 | 0.2998326 |  | -1 | 0.84 | 53.95477 |  | 15.39 | 16.56 |  |  | 370 | 2.568202 | [101 empty] | n |  |  | 90 | [5 empty] | d, RT |  | 7.158 | 7.158 |  |  |  | Rectangular | LM | [7 empty] | various | 25 |  | 6.16 | 55 |  | 50 |  |  |  | UP | 0 |  | 7 layers of UD | PPG2002 | GE1 | V1 | Prime 20, slow hardener | GEV213 | [0°]7 | 6.16 | 7 | 0 | 0 |  | 145 | 250 kN MTS, UP | LM | GE1 | 0 | GEV213_R0390_0280 |  |  |  | 1382 |  | I | 87.44 | 73.45 | 1.94 | 0.03 | 55.05 | 1.16 | 0.59 | R0390 | UD3 | VUB | 44.51 | 0.49 | 0.44 | 0.84 | R0390 | UD3 | 112 |  |  | OB_TG2_R021 |  |  |  | Strain gauge: HBM 6/350 LY11, Middle, Center, BTB | SG, M, C, BTB |  | TG 2 phase I | x | Table OptiMat | fan |  | CA |  |  |  | 2004-01-13 |  |  |  |  | 0.2998326 |  |  |  | t | h | 1 | 1 | [5 empty] | 46.92482 |  |  | 2004-01-13
OptiMat | 112R0390UD3 | 0/0/0/0/0/0/0 | EP | UNK | Load | 55.05 | 73.68 |  |  |  |  | 6.123333 | 2 | 25.06667 | 25.07 | 25.06 | 145 |  | 35 | 153.4916 | -149.6108 | -14.96108 | -1.348747875 |  | 10 | 2.73 | 53.95477 |  | 14.38 | 14.98 |  |  | 171 | 2.232996 | [101 empty] | n |  |  | 90 | [5 empty] | d, RT |  | -22.964 | -22.964 |  |  |  | Rectangular | LM | [7 empty] | various | 25 |  | 6.16 | 55 |  | 50 |  |  |  | UP | 0 |  | 7 layers of UD | PPG2002 | GE1 | V1 | Prime 20, slow hardener | GEV213 | [0°]7 | 6.16 | 7 | 0 | 0 |  | 145 | 250 kN MTS, UP | LM | GE1 | 0 | GEV213_R0390_0282 |  |  |  | 1381 |  | I | 87.44 | 73.45 | 1.94 | 0.03 | 55.05 | 1.16 | 0.59 | R0390 | UD3 | VUB | 44.51 | 0.49 | 0.44 | 0.84 | R0390 | UD3 | 112 |  |  | OB_TG2_R021 | One strain gauge was misaligned |  |  | Strain gauge: HBM 6/350 LY11, Middle, Center, BTB | SG, M, C, BTB |  | TG 2 phase I |  | Table OptiMat | n |  | CA |  |  |  | 2004-01-09 |  |  |  |  | -1.348747875 |  |  |  | c | h | 1 | 1 | [5 empty] | -149.6108 |  |  | 2004-01-09
OptiMat | 112R0390UD3 | 0/0/0/0/0/0/0 | EP | UNK | Load | 55.05 | 73.68 |  |  |  |  | 5.983333 | 2 | 25.02667 | 25.04 | 25.01 | 145 |  | 35 | 149.7429 | -153.3562 | -15.33562 |  |  | 10 | 2.73 | 53.95477 |  | 14.38 | 15.81 |  |  | 486 | 2.686636 | [101 empty] | n |  |  | 90 | [5 empty] | d, RT |  | -22.964 | -22.964 |  |  |  | Rectangular | LM | [7 empty] | various | 25 |  | 6.16 | 55 |  | 50 |  |  |  | UP | 0 |  | 7 layers of UD | PPG2002 | GE1 | V1 | Prime 20, slow hardener | GEV213 | [0°]7 | 6.16 | 7 | 0 | 0 |  | 145 | 250 kN MTS, UP | LM | GE1 | 0 | GEV213_R0390_0285 |  |  |  | 1380 |  | I | 87.44 | 73.45 | 1.94 | 0.03 | 55.05 | 1.16 | 0.59 | R0390 | UD3 | VUB | 44.51 | 0.49 | 0.44 | 0.84 | R0390 | UD3 | 112 |  |  | OB_TG2_R021 |  |  |  | Strain gauge: HBM 6/350 LY11, Middle, Center, BTB | SG, M, C, BTB |  | TG 2 phase I |  | Table OptiMat | fan | 27.49 | CA |  |  |  | 2004-01-09 | [8 empty] | c | h | 1 | 1 | [5 empty] | -153.3562 |  |  | 2004-01-09
OptiMat | 112R0390UD3 | 0/0/0/0/0/0/0 | EP | UNK | Load | 55.05 | 73.68 |  |  |  |  | 6.113333 | 2 | 25.13667 | 25.15 | 25.12 | 145 |  | 35 | 153.6688 | 26.94756 | -26.94756 | 0.1646838571 |  | -1 | 2.54 | 53.95477 |  | 15.73 | 16.64 |  |  | 10151 | 4.006509 | [101 empty] | n |  |  | 90 | [5 empty] | d, RT |  | 4.141 | 4.141 |  |  |  | Rectangular | LM | [7 empty] | various | 25 |  | 6.16 | 55 |  | 50 |  |  |  | UP | 0 |  | 7 layers of UD | PPG2002 | GE1 | V1 | Prime 20, slow hardener | GEV213 | [0°]7 | 6.16 | 7 | 0 | 0 |  | 145 | 250 kN MTS, UP | LM | GE1 | 0 | GEV213_R0390_0290 |  |  |  | 1379 |  | I | 87.44 | 73.45 | 1.94 | 0.03 | 55.05 | 1.16 | 0.59 | R0390 | UD3 | VUB | 44.51 | 0.49 | 0.44 | 0.84 | R0390 | UD3 | 112 |  |  | OB_TG2_R021 | Strain was below 2500 με |  |  | Strain gauge: HBM 6/350 LY11, Middle, Center, BTB | SG, M, C, BTB |  | TG 2 phase I | x | Table OptiMat | fan | 27.57 | CA |  |  |  | 2004-01-09 |  |  |  |  | 0.1646838571 |  |  |  | t | h | 2 | 2 | [5 empty] | 26.94756 |  |  | 2004-01-09
OptiMat | 112R0390UD3 | 0/0/0/0/0/0/0 | EP | UNK | Load | 55.05 | 73.68 |  |  |  |  | 6.06 | 2 | 25.09667 | 25.11 | 25.08 | 145 |  | 35 | 152.0858 | 46.92088 | -46.92088 | 0.3112813 |  | -1 | 0.84 | 53.95477 |  | 15.14 | 16.19 |  |  | 6 | 0.7781513 | [101 empty] | n |  |  | 90 | [5 empty] | d, RT |  | 7.136 | 7.136 |  |  |  | Rectangular | LM | [7 empty] | various | 25 |  | 6.16 | 55 |  | 50 |  |  |  | UP | 0 |  | 7 layers of UD | PPG2002 | GE1 | V1 | Prime 20, slow hardener | GEV213 | [0°]7 | 6.16 | 7 | 0 | 0 |  | 145 | 250 kN MTS, UP | LM | GE1 | 0 | GEV213_R0390_0302 |  |  |  | 1378 |  | I | 87.44 | 73.45 | 1.94 | 0.03 | 55.05 | 1.16 | 0.59 | R0390 | UD3 | VUB | 44.51 | 0.49 | 0.44 | 0.84 | R0390 | UD3 | 112 |  |  | OB_TG2_R021 |  |  |  | Strain gauge: HBM 6/350 LY11, Middle, Center, BTB | SG, M, C, BTB |  | TG 2 phase I | x | Table OptiMat | fan |  | CA |  |  |  | 2004-01-13 |  |  |  |  | 0.3112813 |  |  |  | t | h | 1 | 1 | [5 empty] | 46.92088 |  |  | 2004-01-13
OptiMat | 112R0390UD3 | 0/0/0/0/0/0/0 | EP | UNK | Load | 55.05 | 73.68 |  |  |  |  | 6.093333 | 2 | 24.98 | 25.02 | 24.94 | 145 |  | 35 | 152.2115 | -153.3393 | -15.33393 |  |  | 10 | 2.73 | 53.95477 |  | 14.38 | 16.13 |  |  | 275 | 2.439333 | [101 empty] | n |  |  | 90 | [5 empty] | d, RT |  | -23.34 | -23.34 |  |  |  | Rectangular | LM | [7 empty] | various | 25 |  | 6.16 | 55 |  | 50 |  |  |  | UP | 0 |  | 7 layers of UD | PPG2002 | GE1 | V1 | Prime 20, slow hardener | GEV213 | [0°]7 | 6.16 | 7 | 0 | 0 |  | 145 | 250 kN MTS, UP | LM | GE1 | 0 | GEV213_R0390_0316 |  |  |  | 1377 |  | I | 87.44 | 73.45 | 1.94 | 0.03 | 55.05 | 1.16 | 0.59 | R0390 | UD3 | VUB | 44.51 | 0.49 | 0.44 | 0.84 | R0390 | UD3 | 112 |  |  | OB_TG2_R021 |  |  |  | Strain gauge: HBM 6/350 LY11, Middle, Center, BTB | SG, M, C, BTB |  | TG 2 phase I |  | Table OptiMat | n |  | CA |  |  |  | 2004-01-09 | [8 empty] | c | h | 1 | 1 | [5 empty] | -153.3393 |  |  | 2004-01-09
OptiMat | 112R0390UD3 | 0/0/0/0/0/0/0 | EP | UNK | Load | 55.05 | 73.68 |  |  |  |  | 6.103333 | 2 | 25.13333 | 25.15 | 25.11 | 145 |  | 35 | 153.3971 | 26.94966 | -26.94966 | 0.183235 |  | -1 | 2.54 | 53.95477 |  | 14.08 | 14.88 |  |  | 8216 | 3.91466 | [101 empty] | n |  |  | 90 | [5 empty] | d, RT |  | 4.134 | 4.134 |  |  |  | Rectangular | LM | [7 empty] | various | 25 |  | 6.16 | 55 |  | 50 |  |  |  | UP | 0 |  | 7 layers of UD | PPG2002 | GE1 | V1 | Prime 20, slow hardener | GEV213 | [0°]7 | 6.16 | 7 | 0 | 0 |  | 145 | 250 kN MTS, UP | LM | GE1 | 0 | GEV213_R0390_0319 |  |  |  | 1376 |  | I | 87.44 | 73.45 | 1.94 | 0.03 | 55.05 | 1.16 | 0.59 | R0390 | UD3 | VUB | 44.51 | 0.49 | 0.44 | 0.84 | R0390 | UD3 | 112 |  |  | OB_TG2_R021 | Strain was below 2500 με |  |  | Strain gauge: HBM 6/350 LY11, Middle, Center, BTB | SG, M, C, BTB |  | TG 2 phase I | x | Table OptiMat | fan |  | CA |  |  |  | 2004-01-10 |  |  |  |  | 0.183235 |  |  |  | t | h | 2 | 2 | [5 empty] | 26.94966 |  |  | 2004-01-10
OptiMat | 112R0390UD3 | 0/0/0/0/0/0/0 | EP | UNK | Load | 55.05 | 73.68 |  |  |  |  | 6.166667 | 2 | 25.11333 | 25.13 | 25.1 | 145 |  | 35 | 154.8656 | -153.3524 | -15.33524 |  |  | 10 | 2.73 | 53.95477 |  | 14.38 | 15.48 |  |  | 490 | 2.690196 | [101 empty] | n |  |  | 90 | [5 empty] | d, RT |  | -23.749 | -23.749 |  |  |  | Rectangular | LM | [7 empty] | various | 25 |  | 6.16 | 55 |  | 50 |  |  |  | UP | 0 |  | 7 layers of UD | PPG2002 | GE1 | V1 | Prime 20, slow hardener | GEV213 | [0°]7 | 6.16 | 7 | 0 | 0 |  | 145 | 250 kN MTS, UP | LM | GE1 | 0 | GEV213_R0390_0321 |  |  |  | 1375 |  | I | 87.44 | 73.45 | 1.94 | 0.03 | 55.05 | 1.16 | 0.59 | R0390 | UD3 | VUB | 44.51 | 0.49 | 0.44 | 0.84 | R0390 | UD3 | 112 |  |  | OB_TG2_R021 |  |  |  | Strain gauge: HBM 6/350 LY11, Middle, Center, BTB | SG, M, C, BTB |  | TG 2 phase I |  | Table OptiMat | fan |  | CA |  |  |  | 2004-01-09 | [8 empty] | c | h | 1 | 1 | [5 empty] | -153.3524 |  |  | 2004-01-09
OptiMat | 112R0390UD3 | 0/0/0/0/0/0/0 | EP | UNK | Load | 55.05 | 73.68 |  |  |  |  | 6.003333 | 2 | 25.03667 | 25.04 | 25.03 | 145 |  | 35 | 150.3035 | -153.3498 | -15.33498 |  |  | 10 | 2.73 | 53.95477 |  | 14.38 | 15.32 |  |  | 706 | 2.848805 | [101 empty] | n |  |  | 90 | [5 empty] | d, RT |  | -23.049 | -23.049 |  |  |  | Rectangular | LM | [7 empty] | various | 25 |  | 6.16 | 55 |  | 50 |  |  |  | UP | 0 |  | 7 layers of UD | PPG2002 | GE1 | V1 | Prime 20, slow hardener | GEV213 | [0°]7 | 6.16 | 7 | 0 | 0 |  | 145 | 250 kN MTS, UP | LM | GE1 | 0 | GEV213_R0390_0323 |  |  |  | 1374 |  | I | 87.44 | 73.45 | 1.94 | 0.03 | 55.05 | 1.16 | 0.59 | R0390 | UD3 | VUB | 44.51 | 0.49 | 0.44 | 0.84 | R0390 | UD3 | 112 |  |  | OB_TG2_R021 |  |  |  | Strain gauge: HBM 6/350 LY11, Middle, Center, BTB | SG, M, C, BTB |  | TG 2 phase I |  | Table OptiMat | fan |  | CA |  |  |  | 2004-01-09 | [8 empty] | c | h | 1 | 1 | [5 empty] | -153.3498 |  |  | 2004-01-09
OptiMat | 112R0390UD3 | 0/0/0/0/0/0/0 | EP | UNK | Load | 55.05 | 73.68 |  |  |  |  | 6.093333 | 2 | 25.18333 | 25.2 | 25.17 | 145 |  | 35 | 153.4504 | 46.91417 | -46.91417 | 0.313925 |  | -1 | 0.84 | 53.95477 |  | 14.92 | 15.99 |  |  | 285 | 2.454845 | [101 empty] | n |  |  | 90 | [5 empty] | d, RT |  | 7.199 | 7.199 |  |  |  | Rectangular | LM | [7 empty] | various | 25 |  | 6.16 | 55 |  | 50 |  |  |  | UP | 0 |  | 7 layers of UD | PPG2002 | GE1 | V1 | Prime 20, slow hardener | GEV213 | [0°]7 | 6.16 | 7 | 0 | 0 |  | 145 | 250 kN MTS, UP | LM | GE1 | 0 | GEV213_R0390_0324 |  |  |  | 1373 |  | I | 87.44 | 73.45 | 1.94 | 0.03 | 55.05 | 1.16 | 0.59 | R0390 | UD3 | VUB | 44.51 | 0.49 | 0.44 | 0.84 | R0390 | UD3 | 112 |  |  | OB_TG2_R021 |  |  |  | Strain gauge: HBM 6/350 LY11, Middle, Center, BTB | SG, M, C, BTB |  | TG 2 phase I | x | Table OptiMat | fan |  | CA |  |  |  | 2004-01-13 |  |  |  |  | 0.313925 |  |  |  | t | h | 1 | 1 | [5 empty] | 46.91417 |  |  | 2004-01-13
OptiMat | 112R0390UD3 | 0/0/0/0/0/0/0 | EP | UNK | Load | 55.05 | 73.68 |  |  |  |  | 6.143333 | 2 | 25.04667 | 25.08 | 25 | 145 |  | 35 | 153.87 | -153.3567 | -15.33567 |  |  | 10 | 2.73 | 53.95477 |  | 14.38 | 15.76 |  |  | 494 | 2.693727 | [101 empty] | n |  |  | 90 | [5 empty] | d, RT |  | -23.597 | -23.597 |  |  |  | Rectangular | LM | [7 empty] | various | 25 |  | 6.16 | 55 |  | 50 |  |  |  | UP | 0 |  | 7 layers of UD | PPG2002 | GE1 | V1 | Prime 20, slow hardener | GEV213 | [0°]7 | 6.16 | 7 | 0 | 0 |  | 145 | 250 kN MTS, UP | LM | GE1 | 0 | GEV213_R0390_0330 |  |  |  | 1372 |  | I | 87.44 | 73.45 | 1.94 | 0.03 | 55.05 | 1.16 | 0.59 | R0390 | UD3 | VUB | 44.51 | 0.49 | 0.44 | 0.84 | R0390 | UD3 | 112 |  |  | OB_TG2_R021 |  |  |  | Strain gauge: HBM 6/350 LY11, Middle, Center, BTB | SG, M, C, BTB |  | TG 2 phase I |  | Table OptiMat | fan |  | CA |  |  |  | 2004-01-09 | [8 empty] | c | h | 1 | 1 | [5 empty] | -153.3567 |  |  | 2004-01-09
OptiMat | 112R0390UD3 | 0/0/0/0/0/0/0 | EP | UNK | Load | 55.05 | 73.68 |  |  |  |  | 6.136667 | 2 | 24.97667 | 25 | 24.96 | 145 |  | 35 | 153.2735 | 26.95183 | -26.95183 | 0.179524 |  | -1 | 2.54 | 53.95477 |  | 14.39 | 15.2 |  |  | 20685 | 4.315656 | [101 empty] | n |  |  | 90 | [5 empty] | d, RT |  | 4.131 | 4.131 |  |  |  | Rectangular | LM | [7 empty] | various | 25 |  | 6.16 | 55 |  | 50 |  |  |  | UP | 0 |  | 7 layers of UD | PPG2002 | GE1 | V1 | Prime 20, slow hardener | GEV213 | [0°]7 | 6.16 | 7 | 0 | 0 |  | 145 | 250 kN MTS, UP | LM | GE1 | 0 | GEV213_R0390_0348 |  |  |  | 1371 |  | I | 87.44 | 73.45 | 1.94 | 0.03 | 55.05 | 1.16 | 0.59 | R0390 | UD3 | VUB | 44.51 | 0.49 | 0.44 | 0.84 | R0390 | UD3 | 112 |  |  | OB_TG2_R021 | Strain was below 2500 με |  |  | Strain gauge: HBM 6/350 LY11, Middle, Center, BTB | SG, M, C, BTB |  | TG 2 phase I | x | Table OptiMat | fan |  | CA |  |  |  | 2004-01-11 |  |  |  |  | 0.179524 |  |  |  | t | h | 2 | 2 | [5 empty] | 26.95183 |  |  | 2004-01-11
OptiMat | 112R0390UD3 | 0/0/0/0/0/0/0 | EP | UNK | Load | 55.05 | 73.68 |  |  |  |  | 6.393333 | 2 | 25.12333 | 25.14 | 25.11 | 145 |  | 35 | 160.6218 | 26.94528 | -26.94528 | 0.1741712857 |  | -1 | 2.54 | 53.95477 |  | 14.78 | 15.85 |  |  | 17719 | 4.248439 | [101 empty] | n |  |  | 90 | [5 empty] | d, RT |  | 4.328 | 4.328 |  |  |  | Rectangular | LM | [7 empty] | various | 25 |  | 6.16 | 55 |  | 50 |  |  |  | UP | 0 |  | 7 layers of UD | PPG2002 | GE1 | V1 | Prime 20, slow hardener | GEV213 | [0°]7 | 6.16 | 7 | 0 | 0 |  | 145 | 250 kN MTS, UP | LM | GE1 | 0 | GEV213_R0390_0350 |  |  |  | 1370 |  | I | 87.44 | 73.45 | 1.94 | 0.03 | 55.05 | 1.16 | 0.59 | R0390 | UD3 | VUB | 44.51 | 0.49 | 0.44 | 0.84 | R0390 | UD3 | 112 |  |  | OB_TG2_R021 | Strain was below 2500 με. Coupon surface not smooth |  |  | Strain gauge: HBM 6/350 LY11, Middle, Center, BTB | SG, M, C, BTB |  | TG 2 phase I | x | Table OptiMat | fan |  | CA |  |  |  | 2004-01-10 |  |  |  |  | 0.1741712857 |  |  |  | t | h | 2 | 2 | [5 empty] | 26.94528 |  |  | 2004-01-10
OptiMat | 86R0300UD2 | 0/0/0/0 | EP | UNK | Load | 51.1127 | 71.78592 |  |  |  |  | 3.817 | 2 | 25.297 | 25.29 | 25.3 | 145 |  | 35 | 96.558649 | 175.5306 | -175.5306 | 0.4461675 |  | -1 | 4.56 | 801.9491 |  | 39.41 | 39.68 | 2.038 |  | 1177955 | 6.071129 | [101 empty] | n |  |  | 0 | [5 empty] | d, RT |  | 16.949 | 16.949 |  |  |  | Rectangular | LM | [7 empty] | various | 25 |  | 3.52 | 55 |  | 120 |  |  |  | UP | 0 |  | UD material used in preliminary programme 2 (1 layer less than UD1) | PPG2002 | GE1 | V1 | Prime 20, slow hardener | GEV204; GEV206 after preliminary tests | [0°]4 | 3.52 | 4 | 0 | 0 |  | 145 | 250 kN MTS, UP | LM | GE1 | 0 | GEV206_R0300_0625 |  |  |  | 1369 |  | I | 87.24 | 69.24 | 1.851246 | 0.009411605 | 51.1127 | 0.4258495 | 0.510187 | R0300 | UD2 | UP | 45.49785 | 0.8741659 | 3.389448 | 0.7029593 | R0300 | UD2 | 86 |  |  | OB_TG1_R013 | Test interrupted seven time |  |  | Strain gauge: HBM 6/350 LY11, Middle, Center, BTB | SG, M, C, BTB |  | TG 1 phase I | x | Table OptiMat | fan |  | CA |  |  |  | 2004-04-05 |  |  |  |  | 0.4461675 |  |  |  | t | h | 3 | 3 | [5 empty] | 175.5306 |  |  | 2004-01-21
OptiMat | 66R0300UD2 | 0/0/0/0 | EP | UNK | Load | 49.06522 | 71.13687 |  |  |  |  | 3.807 | 2 | 25.227 | 25.23 | 25.22 | 145 |  | 35 | 96.039189 | 175.9698 | -175.9698 | 0.4551568571 |  | -1 | 4.56 |  |  | 38.58 | 38.47 |  |  | 1734291 | 6.239122 | [101 empty] | n |  |  | 0 | [5 empty] | d, RT |  | 16.9 | 16.9 |  |  |  | Rectangular | LM | [7 empty] | various | 25 |  | 3.52 | 55 |  | 120 |  |  |  | UP | 0 |  | UD material used in preliminary programme 2 (1 layer less than UD1) | PPG2002 | GE1 | V1 | Prime 20, slow hardener | GEV204; GEV206 after preliminary tests | [0°]4 | 3.52 | 4 | 0 | 0 |  | 145 | 250 kN MTS, UP | LM | GE1 | 0 | GEV206_R0300_0442 |  |  |  | 1330 |  | I | 87.44 | 66.89 | 1.793205 | 0.02934861 | 49.06522 | 1.148227 | 0.8691795 | R0300 | UD2 | UP | 45.07918 | 1.30103 | 5.855592 | 1.470883 | R0300 | UD2 | 66 |  |  | OB_TG1_R013 |  |  |  | Strain gauge: HBM 6/350 LY11, Middle, Center, BTB | SG, M, C, BTB |  | TG 1 phase I |  | Table OptiMat | fan with cooling |  | CA |  |  |  | 2004-03-14 |  |  |  |  | 0.4551568571 |  |  |  | t | h | 3 | 3 | [5 empty] | 175.9698 |  |  | 2004-03-09
OptiMat | 86R0300UD2 | 0/0/0/0 | EP | UNK | Load | 51.1127 | 71.78592 |  |  |  |  | 3.823 | 2 | 25.28 | 25.27 | 25.3 | 145 |  | 35 | 96.64544 | 337.4313 | -337.4313 | 0.918301 |  | -1 | 1.22 | 801.9491 |  | 37.51 | 37.46 | 2.038 |  | 4810 | 3.682145 | [101 empty] | n |  |  | 0 | [5 empty] | d, RT |  | 32.6112 | 32.6112 |  |  |  | Rectangular | LM | [7 empty] | various | 25 |  | 3.52 | 55 |  | 120 | x |  |  | UP | 0 |  | UD material used in preliminary programme 2 (1 layer less than UD1) | PPG2002 | GE1 | V1 | Prime 20, slow hardener | GEV204; GEV206 after preliminary tests | [0°]4 | 3.52 | 4 | 0 | 0 |  | 145 | 250 kN MTS, UP | LM | GE1 | 0 | GEV206_R0300_0627 |  |  |  | 1329 |  | I | 87.24 | 69.24 | 1.851246 | 0.009411605 | 51.1127 | 0.4258495 | 0.510187 | R0300 | UD2 | UP | 45.49785 | 0.8741659 | 3.389448 | 0.7029593 | R0300 | UD2 | 86 |  |  | OB_TG1_R013 | One strain gauge not working |  |  | Strain gauge: HBM 6/350 LY11, Middle, Center, BTB | SG, M, C, BTB |  | TG 1 phase I | x | Table OptiMat | fan |  | CA |  |  |  | 2004-01-16 |  |  |  |  | 0.918301 |  |  |  | t | h | 1B | 1b | [5 empty] | 337.4313 |  |  | 2004-01-16
OptiMat | 27R0300UD2 | 0/0/0/0 | EP | UNK | Load | 50.66079 | 71.98487 |  |  |  |  | 3.863333 | 2 | 24.92 | 24.98 | 24.88 | 145 |  | 35 | 96.27427 | 333.9085 | -333.9085 | 0.87789 |  | -1 | 1.22 | 811.3347 | -452.6302 | 38.33 | 38.37 | 2.2 | -1.15 | 3797 | 3.579441 | [101 empty] | n |  |  | 0 | [5 empty] | d, RT |  | 32.1468 | 32.1468 |  |  |  | Rectangular | LM | [7 empty] | various | 25 |  | 3.52 | 55 |  | 120 | x |  |  | UP | 0 |  | UD material used in preliminary programme 2 (1 layer less than UD1) | PPG2002 | GE1 | V1 | Prime 20, slow hardener | GEV204; GEV206 after preliminary tests | [0°]4 | 3.52 | 4 | 0 | 0 |  | 145 | 250 kN MTS, UP | LM | GE1 | 0 | GEV206_R0300_0162 |  |  |  | 1328 |  | I | 88.08 | 69.75 | 1.83 | 0.03 | 50.66079 | 1.556813 | 1.074939 | R0300 | UD2 | UP | 44.6283 | 1.167331 | 4.710902 | 1.094394 | R0300 | UD2 | 27 |  |  | OB_TG1_R013/OB_TG2_R013 | One strain gauge not working |  |  | Strain gauge: HBM 6/350 LY11, Middle, Center, BTB | SG, M, C, BTB |  | TG 1 phase I | x | Table OptiMat | fan |  | CA |  |  |  | 2004-01-15 |  |  |  |  | 0.87789 |  |  |  | t | h | 1B | 1b | [5 empty] | 333.9085 |  |  | 2004-01-15
OptiMat | 86R0300UD2 | 0/0/0/0 | EP | UNK | Load | 51.1127 | 71.78592 |  |  |  |  | 3.743 | 2 | 25.437 | 25.43 | 25.44 | 145 |  | 35 | 95.210691 | 344.6388 | -344.6388 | 0.8965965 |  | -1 | 1.22 | 801.9491 |  | 38.77 | 39.03 | 2.038 |  | 5787 | 3.762453 | [101 empty] | n | x |  | 0 | [5 empty] | d, RT |  | 32.8133 | 32.8133 |  |  |  | Rectangular | LM | [7 empty] | various | 25 |  | 3.52 | 55 |  | 120 |  |  |  | UP | 0 |  | UD material used in preliminary programme 2 (1 layer less than UD1) | PPG2002 | GE1 | V1 | Prime 20, slow hardener | GEV204; GEV206 after preliminary tests | [0°]4 | 3.52 | 4 | 0 | 0 |  | 145 | 250 kN MTS, UP | LM | GE1 | 0 | GEV206_R0300_0628 |  |  |  | 1327 |  | I | 87.24 | 69.24 | 1.851246 | 0.009411605 | 51.1127 | 0.4258495 | 0.510187 | R0300 | UD2 | UP | 45.49785 | 0.8741659 | 3.389448 | 0.7029593 | R0300 | UD2 | 86 |  |  | OB_TG1_R013 |  |  |  | Strain gauge: HBM 6/350 LY11, Middle, Center, BTB | SG, M, C, BTB |  | TG 1 phase I | x | Table OptiMat | fan |  | CA |  |  |  | 2004-01-16 |  |  |  |  | 0.8965965 |  |  |  | t | h | 1B | 1b | [5 empty] | 344.6388 |  |  | 2004-01-16
OptiMat | 69R0300UD2 | 0/0/0/0 | EP | UNK | Load | 50.64886 | 71.08681 |  |  |  |  | 3.843 | 2 | 25.17 | 25.2 | 25.15 | 145 |  | 35 | 96.72831 | 335.6753 | -335.6753 | 0.885779625 |  | -1 | 1.22 |  |  | 38.38 | 38.56 |  |  | 3228 | 3.508934 | [101 empty] | n |  |  | 0 | [5 empty] | d, RT |  | 32.4693 | 32.4693 |  |  |  | Rectangular | LM | [7 empty] | various | 25 |  | 3.52 | 55 |  | 120 |  |  |  | UP | 0 |  | UD material used in preliminary programme 2 (1 layer less than UD1) | PPG2002 | GE1 | V1 | Prime 20, slow hardener | GEV204; GEV206 after preliminary tests | [0°]4 | 3.52 | 4 | 0 | 0 |  | 145 | 250 kN MTS, UP | LM | GE1 | 0 | GEV206_R0300_0497 |  |  |  | 1326 |  | I | 87.57 | 69.02 | 1.852473 | 0.01344711 | 50.64886 | 0.4328943 | 0.1922685 | R0300 | UD2 | VUB | 46.65529 | 0.375517 | 2.695856 | 0.6689898 | R0300 | UD2 | 69 |  |  | OB_TG1_R013 | Coupon from VUB |  |  | Strain gauge: HBM 6/350 LY11, Middle, Center, BTB | SG, M, C, BTB |  | TG 1 phase I | x | Table OptiMat | fan |  | CA |  |  |  | 2004-01-15 |  |  |  |  | 0.885779625 |  |  |  | t | h | 1B | 1b | [5 empty] | 335.6753 |  |  | 2004-01-15
OptiMat | 66R0300UD2 | 0/0/0/0 | EP | UNK | Load | 49.06522 | 71.13687 |  |  |  |  | 3.79 | 2 | 25.233 | 25.25 | 25.22 | 145 |  | 35 | 95.63307 | 340.3694 | -340.3694 | 0.88971575 |  | -1 | 1.22 |  |  | 38.45 | 38.76 |  |  | 4300 | 3.633468 | [101 empty] | n | x |  | 0 | [5 empty] | d, RT |  | 32.55057 | 32.55057 |  |  |  | Rectangular | LM | [7 empty] | various | 25 |  | 3.52 | 55 |  | 120 |  |  |  | UP | 0 |  | UD material used in preliminary programme 2 (1 layer less than UD1) | PPG2002 | GE1 | V1 | Prime 20, slow hardener | GEV204; GEV206 after preliminary tests | [0°]4 | 3.52 | 4 | 0 | 0 |  | 145 | 250 kN MTS, UP | LM | GE1 | 0 | GEV206_R0300_0452 |  |  |  | 1325 |  | I | 87.44 | 66.89 | 1.793205 | 0.02934861 | 49.06522 | 1.148227 | 0.8691795 | R0300 | UD2 | UP | 45.07918 | 1.30103 | 5.855592 | 1.470883 | R0300 | UD2 | 66 |  |  | OB_TG1_R013 |  |  |  | Strain gauge: HBM 6/350 LY11, Middle, Center, BTB | SG, M, C, BTB |  | TG 1 phase I | x | Table OptiMat | fan | 33.56 | CA |  |  |  | 2004-01-15 |  |  |  |  | 0.88971575 |  |  |  | t | h | 1B | 1b | [5 empty] | 340.3694 |  |  | 2004-01-15
OptiMat | 108R0390UD3 | 0/0/0/0/0/0/0 | EP | UNK | Load | 56.66 | 74.69 |  |  |  |  | 6.49 | 2 | 24.95 | 24.96 | 24.94 | 145 |  | 35 | 161.9255 | -133.0859 | -13.30859 |  |  | 10 | 2.73 | 57.27875 |  | 14.81795 | 15.23 | 0.449604 |  | 23541 | 4.371825 | [101 empty] | n |  |  | 90 | [5 empty] | d, RT |  | -21.55 | -21.55 |  |  |  | Rectangular | LM | [7 empty] | various | 25 |  | 6.16 | 55 |  | 50 |  |  |  | UP | 0 |  | 7 layers of UD | PPG2002 | GE1 | V1 | Prime 20, slow hardener | GEV213 | [0°]7 | 6.16 | 7 | 0 | 0 |  | 145 | 250 kN MTS, UP | LM | GE1 | 0 | GEV213_R0390_0268 |  |  |  | 1324 |  | I | 86.45 | 67.49 | 1.97 | 0.01 | 56.66 | 0.83 | 0.71 | R0390 | UD3 | UP, VUB | 43.49 | 1 | 0.1 | 0.19 | R0390 | UD3 | 108 |  |  | OB_TG2_R021 | Coupon surface not smooth |  |  | Strain gauge: HBM 6/350 LY11, Middle, Center, BTB | SG, M, C, BTB |  | TG 2 phase I |  | Table OptiMat | fan | 22.41 | CA |  |  |  | 2003-12-17 | [8 empty] | c | h | 1b | 1b | [5 empty] | -133.0859 |  |  | 2003-12-17
OptiMat | 108R0390UD3 | 0/0/0/0/0/0/0 | EP | UNK | Load | 56.66 | 74.69 |  |  |  |  | 6.353 | 2 | 25.10333 | 25.13 | 25.08 | 145 |  | 35 | 159.4815 | 46.92708 | -46.92708 | 0.338319 |  | -1 | 0.84 | 57.27875 |  | 14.41 | 14.68 | 0.449604 |  | 511 | 2.708421 | [101 empty] | n |  |  | 90 | [5 empty] | d, RT |  | 7.484 | 7.484 |  |  |  | Rectangular | LM | [7 empty] | various | 25 |  | 6.16 | 55 |  | 50 |  |  |  | UP | 0 |  | 7 layers of UD | PPG2002 | GE1 | V1 | Prime 20, slow hardener | GEV213 | [0°]7 | 6.16 | 7 | 0 | 0 |  | 145 | 250 kN MTS, UP | LM | GE1 | 0 | GEV213_R0390_0267 |  |  |  | 1323 |  | I | 86.45 | 67.49 | 1.97 | 0.01 | 56.66 | 0.83 | 0.71 | R0390 | UD3 | UP, VUB | 43.49 | 1 | 0.1 | 0.19 | R0390 | UD3 | 108 |  |  | OB_TG2_R021 |  |  |  | Strain gauge: HBM 6/350 LY11, Middle, Center, BTB | SG, M, C, BTB |  | TG 2 phase I | x | Table OptiMat | fan | 21.88 | CA |  |  |  | 2003-12-16 |  |  |  |  | 0.338319 |  |  |  | t | h | 1 | 1 | [5 empty] | 46.92708 |  |  | 2003-12-16
OptiMat | 108R0390UD3 | 0/0/0/0/0/0/0 | EP | UNK | Load | 56.66 | 74.69 |  |  |  |  | 6.317 | 2 | 25.017 | 25.02 | 25.01 | 145 |  | 35 | 158.032389 | 26.95017 | -26.95017 | 0.1819082 |  | -1 | 2.54 | 57.27875 |  | 14.32 | 14.69 | 0.449604 |  | 15561 | 4.192038 | [101 empty] | n |  |  | 90 | [5 empty] | d, RT |  | 4.259 | 4.259 |  |  |  | Rectangular | LM | [7 empty] | various | 25 |  | 6.16 | 55 |  | 50 |  |  |  | UP | 0 |  | 7 layers of UD | PPG2002 | GE1 | V1 | Prime 20, slow hardener | GEV213 | [0°]7 | 6.16 | 7 | 0 | 0 |  | 145 | 250 kN MTS, UP | LM | GE1 | 0 | GEV213_R0390_0259 |  |  |  | 1322 |  | I | 86.45 | 67.49 | 1.97 | 0.01 | 56.66 | 0.83 | 0.71 | R0390 | UD3 | UP, VUB | 43.49 | 1 | 0.1 | 0.19 | R0390 | UD3 | 108 |  |  | OB_TG2_R021 | Strain was below 2500 με |  |  | Strain gauge: HBM 6/350 LY11, Middle, Center, BTB | SG, M, C, BTB |  | TG 2 phase I | x | Table OptiMat | fan | 23.9 | CA |  |  |  | 2003-12-13 |  |  |  |  | 0.1819082 |  |  |  | t | h | 2 | 2 | [5 empty] | 26.95017 |  |  | 2003-12-13
OptiMat | 108R0390UD3 | 0/0/0/0/0/0/0 | EP | UNK | Load | 56.66 | 74.69 |  |  |  |  | 6.27 | 2 | 25.15333 | 25.16 | 25.15 | 145 |  | 35 | 157.7114 | 21.00038 | 2.100038 | 0.1420517 |  | 0.1 | 7.44 | 57.27875 |  | 14.36 |  | 0.449604 |  | 1292567 | 6.111453 | [101 empty] | n |  |  | 90 | [5 empty] | d, RT |  | 3.312 | 3.312 |  |  |  | Rectangular | LM | [7 empty] | various | 25 |  | 6.16 | 55 |  | 50 |  | x |  | UP | 0 |  | 7 layers of UD | PPG2002 | GE1 | V1 | Prime 20, slow hardener | GEV213 | [0°]7 | 6.16 | 7 | 0 | 0 |  | 145 | 250 kN MTS, UP | LM | GE1 | 0 | GEV213_R0390_0253 |  |  |  | 1321 |  | I | 86.45 | 67.49 | 1.97 | 0.01 | 56.66 | 0.83 | 0.71 | R0390 | UD3 | UP, VUB | 43.49 | 1 | 0.1 | 0.19 | R0390 | UD3 | 108 |  |  | OB_TG2_R021 | Strain was below 2500 με. Test interrupted at n=1290067-1295067. Coupon failed because of the interruption |  |  | Strain gauge: HBM 6/350 LY11, Middle, Center, BTB | SG, M, C, BTB |  | TG 2 phase I | x | Table OptiMat | fan |  | CA |  |  |  | 2003-12-13 |  |  |  |  | 0.1420517 |  |  |  | t | h | 3 | 3 |  | Y |  |  |  | 21.00038 |  |  | 2003-12-11
OptiMat | 108R0390UD3 | 0/0/0/0/0/0/0 | EP | UNK | Load | 56.66 | 74.69 |  |  |  |  | 6.35 | 2 | 25.19 | 25.19 | 25.19 | 145 |  | 35 | 159.9565 | 26.62599 | -26.62599 | 0.1804568 |  | -1 | 2.54 | 57.27875 |  | 14.45 | 14.98 | 0.449604 |  | 54605 | 4.737232 | [101 empty] | n |  |  | 90 | [5 empty] | d, RT |  | 4.259 | 4.259 |  |  |  | Rectangular | LM | [7 empty] | various | 25 |  | 6.16 | 55 |  | 50 |  |  |  | UP | 0 |  | 7 layers of UD | PPG2002 | GE1 | V1 | Prime 20, slow hardener | GEV213 | [0°]7 | 6.16 | 7 | 0 | 0 |  | 145 | 250 kN MTS, UP | LM | GE1 | 0 | GEV213_R0390_0248 |  |  |  | 1320 |  | I | 86.45 | 67.49 | 1.97 | 0.01 | 56.66 | 0.83 | 0.71 | R0390 | UD3 | UP, VUB | 43.49 | 1 | 0.1 | 0.19 | R0390 | UD3 | 108 |  |  | OB_TG2_R021 | Strain was below 2500 με |  |  | Strain gauge: HBM 6/350 LY11, Middle, Center, BTB | SG, M, C, BTB |  | TG 2 phase I |  | Table OptiMat | fan |  | CA |  |  |  | 2003-12-16 |  |  |  |  | 0.1804568 |  |  |  | t | h | 2 | 2 | [5 empty] | 26.62599 |  |  | 2003-12-15
OptiMat | 108R0390UD3 | 0/0/0/0/0/0/0 | EP | UNK | Load | 56.66 | 74.69 |  |  |  |  | 6.33 | 2 | 25.09 | 25.14 | 25.05 | 145 |  | 35 | 158.8197 | 26.81657 | -26.81657 | 0.176557 |  | -1 | 2.54 | 57.27875 |  | 14.85 | 15.38 | 0.449604 |  | 51941 | 4.71551 | [101 empty] | n |  |  | 90 | [5 empty] | d, RT |  | 4.259 | 4.259 |  |  |  | Rectangular | LM | [7 empty] | various | 25 |  | 6.16 | 55 |  | 50 |  |  |  | UP | 0 |  | 7 layers of UD | PPG2002 | GE1 | V1 | Prime 20, slow hardener | GEV213 | [0°]7 | 6.16 | 7 | 0 | 0 |  | 145 | 250 kN MTS, UP | LM | GE1 | 0 | GEV213_R0390_0242 |  |  |  | 1319 |  | I | 86.45 | 67.49 | 1.97 | 0.01 | 56.66 | 0.83 | 0.71 | R0390 | UD3 | UP, VUB | 43.49 | 1 | 0.1 | 0.19 | R0390 | UD3 | 108 |  |  | OB_TG2_R021 | Strain was below 2500 με |  |  | Strain gauge: HBM 6/350 LY11, Middle, Center, BTB | SG, M, C, BTB |  | TG 2 phase I |  | Table OptiMat | fan |  | CA |  |  |  | 2003-12-15 |  |  |  |  | 0.176557 |  |  |  | t | h | 2 | 2 | [5 empty] | 26.81657 |  |  | 2003-12-15
OptiMat | 108R0390UD3 | 0/0/0/0/0/0/0 | EP | UNK | Load | 56.66 | 74.69 |  |  |  |  | 6.323 | 2 | 25.16667 | 25.17 | 25.16 | 145 |  | 35 | 159.1288 | 26.76448 | -26.76448 |  |  | -1 | 2.54 | 57.27875 |  | 14.81795 |  | 0.449604 |  | 45598 | 4.658946 | [101 empty] | n |  |  | 90 | [5 empty] | d, RT |  | 4.259 | 4.259 |  |  |  | Rectangular | LM | [7 empty] | various | 25 |  | 6.16 | 55 |  | 50 | x |  |  | UP | 0 |  | 7 layers of UD | PPG2002 | GE1 | V1 | Prime 20, slow hardener | GEV213 | [0°]7 | 6.16 | 7 | 0 | 0 |  | 145 | 250 kN MTS, UP | LM | GE1 |  | GEV213_R0390_0241 |  |  |  | 1318 |  | I | 86.45 | 67.49 | 1.97 | 0.01 | 56.66 | 0.83 | 0.71 | R0390 | UD3 | UP, VUB | 43.49 | 1 | 0.1 | 0.19 | R0390 | UD3 | 108 |  |  | OB_TG2_R021 | Strain gauge measurements not recorded |  |  | Strain gauge: HBM 6/350 LY11, Middle, Center, BTB | SG, M, C, BTB |  | TG 2 phase I | x | Table OptiMat | fan |  | CA |  |  |  | 2003-12-15 | [8 empty] | t | h | 2 | 2 | [5 empty] | 26.76448 |  |  | 2003-12-14
OptiMat | 109R0390UD3 | 0/0/0/0/0/0/0 | EP | UNK | Load | 54.75 | 73.21 |  |  |  |  | 6.327 | 2 | 25.03333 | 25.04 | 25.03 | 145 |  | 35 | 158.3859 | -136.8304 | -13.68304 | -1.08410455 |  | 10 | 2.73 |  | -160.8356 |  | 15.76 |  | -2.02603125 | 19268 | 4.284837 | [101 empty] | n |  |  | 90 | [5 empty] | d, RT |  | -21.672 | -21.672 |  |  |  | Rectangular | LM | [7 empty] | various | 25 |  | 6.16 | 55 |  | 50 |  |  |  | UP | 0 |  | 7 layers of UD | PPG2002 | GE1 | V1 | Prime 20, slow hardener | GEV213 | [0°]7 | 6.16 | 7 | 0 | 0 |  | 145 | 250 kN MTS, UP | LM | GE1 | 0 | GEV213_R0390_0239 |  |  |  | 1317 |  | I | 87.83 | 71.47 | 1.94 | 0.01 | 54.75 | 0.52 | 0.42 | R0390 | UD3 | WMC, VUB, UP | 45.38 | 0.53 | 0 | 0.1 | R0390 | UD3 | 109 |  |  | OB_TG2_R021 |  |  |  | Strain gauge: HBM 6/350 LY11, Middle, Center, BTB | SG, M, C, BTB |  | TG 2 phase I |  | Table OptiMat | fan |  | CA |  |  |  | 2003-12-18 |  |  |  |  | -1.08410455 |  |  |  | c | h | 1b | 1b | [5 empty] | -136.8304 |  |  | 2003-12-18
OptiMat | 65R0300UD2 | 0/0/0/0 | EP | UNK | Load | 51.19718 | 72.03855 |  |  |  |  | 3.757 | 2 | 25.13 | 25.14 | 25.11 | 145 |  | 35 | 94.41341 | 264.7929 | -264.7929 | 0.6975993636 |  | -1 | 2 |  |  | 38.15 | 38.44 |  |  | 93347 | 4.9701 | [101 empty] | n |  |  | 0 | [5 empty] | d, RT |  | 25 | 25 |  |  |  | Rectangular | LM | [7 empty] | various | 25 |  | 3.52 | 55 |  | 120 |  |  |  | UP | 0 |  | UD material used in preliminary programme 2 (1 layer less than UD1) | PPG2002 | GE1 | V1 | Prime 20, slow hardener | GEV204; GEV206 after preliminary tests | [0°]4 | 3.52 | 4 | 0 | 0 |  | 145 | 250 kN MTS, UP | LM | GE1 | 0 | GEV206_R0300_0426 |  |  |  | 1316 |  | I | 87.64 | 70.11 | 1.847675 | 0.02787165 | 51.19718 | 1.127772 | 0.6339382 | R0300 | UD2 | UP | 44.99549 | 0.7558336 | 3.807327 | 1.145856 | R0300 | UD2 | 65 |  |  | OB_TG1_R013 | Moduli extracted from the second slow cycle |  |  | Strain gauge: HBM 6/350 LY11, Middle, Center, BTB | SG, M, C, BTB |  | TG 1 phase I | x | Table OptiMat | fan |  | CA |  |  |  | 2003-12-30 |  |  |  |  | 0.6975993636 |  |  |  | t | h | 2 | 2 | [5 empty] | 264.7929 |  |  | 2003-12-29
OptiMat | 65R0300UD2 | 0/0/0/0 | EP | UNK | Load | 51.19718 | 72.03855 |  |  |  |  | 3.743 | 2 | 25.3 | 25.33 | 25.27 | 145 |  | 35 | 94.6979 | 179.5182 | -179.5182 | 0.4565274286 |  | -1 | 4.32 | 425.1837 |  | 39.52 | 39.75 |  |  | 2000011 | 6.301032 | [101 empty] | n |  |  | 0 |  |  | 37.23 |  |  | d, RT |  | 17 | 17 |  |  | 40.264 | Rectangular | LM | [7 empty] | various | 25 |  | 3.52 | 55 |  | 120 |  |  |  | UP | 0 |  | UD material used in preliminary programme 2 (1 layer less than UD1) | PPG2002 | GE1 | V1 | Prime 20, slow hardener | GEV204; GEV206 after preliminary tests | [0°]4 | 3.52 | 4 | 0 | 0 |  | 145 | 250 kN MTS, UP | LM | GE1 | 5363.74 | GEV206_R0300_0425 |  |  |  | 1315 |  | I | 87.64 | 70.11 | 1.847675 | 0.02787165 | 51.19718 | 1.127772 | 0.6339382 | R0300 | UD2 | UP | 44.99549 | 0.7558336 | 3.807327 | 1.145856 | R0300 | UD2 | 65 |  |  | OB_TG1_R013 | Ef measured using 2 HBM clip gauges in tandem |  |  | Strain gauge: HBM 6/350 LY11, Middle, Center, BTB | SG, M, C, BTB |  | TG 1 phase I |  | Table OptiMat | fan |  | CA |  |  |  | 2005-06-14 |  |  | 0.004516182 | 0.004542465 | 0.4565274286 |  |  |  | t | h | 3 | 3 |  | Y |  |  |  | 179.5182 | 425.1837 |  | 2003-12-30
OptiMat | 109R0390UD3 | 0/0/0/0/0/0/0 | EP | UNK | Load | 54.75 | 73.21 |  |  |  |  | 6.357 | 2 | 25.02667 | 25.03 | 25.02 | 145 |  | 35 | 159.09452 | 23.99831 | 2.399831 | 0.15904925 |  | 0.1 | 5.69 |  | -160.8356 | 14.87 | 15.01944 |  | -2.02603125 | 393826 | 5.595304 | [101 empty] | n |  |  | 90 | [5 empty] | d, RT |  | 3.818 | 3.818 |  |  |  | Rectangular | LM | [7 empty] | various | 25 |  | 6.16 | 55 |  | 50 |  |  |  | UP | 0 |  | 7 layers of UD | PPG2002 | GE1 | V1 | Prime 20, slow hardener | GEV213 | [0°]7 | 6.16 | 7 | 0 | 0 |  | 145 | 250 kN MTS, UP | LM | GE1 | 0 | GEV213_R0390_0238 |  |  |  | 1314 |  | I | 87.83 | 71.47 | 1.94 | 0.01 | 54.75 | 0.52 | 0.42 | R0390 | UD3 | WMC, VUB, UP | 45.38 | 0.53 | 0 | 0.1 | R0390 | UD3 | 109 |  |  | OB_TG2_R021 | Strain was below 2500 με |  |  | Strain gauge: HBM 6/350 LY11, Middle, Center, BTB | SG, M, C, BTB |  | TG 2 phase I | x | Table OptiMat | fan |  | CA |  |  |  | 2003-12-11 |  |  |  |  | 0.15904925 |  |  |  | t | h | 3 | 3 | [5 empty] | 23.99831 |  |  | 2003-12-10
OptiMat | 108R0390UD3 | 0/0/0/0/0/0/0 | EP | UNK | Load | 56.66 | 74.69 |  |  |  |  | 6.307 | 2 | 25.03667 | 25.05 | 25.02 | 145 |  | 35 | 157.9063 | 37.99723 | 3.799723 | 0.25123 |  | 0.1 | 2.27 | 57.27875 |  | 15.04 |  | 0.449604 |  | 13235 | 4.121724 | [101 empty] | n |  |  | 90 | [5 empty] | d, RT |  | 6 | 6 |  |  |  | Rectangular | LM | [7 empty] | various | 25 |  | 6.16 | 55 |  | 50 |  |  |  | UP | 0 |  | 7 layers of UD | PPG2002 | GE1 | V1 | Prime 20, slow hardener | GEV213 | [0°]7 | 6.16 | 7 | 0 | 0 |  | 145 | 250 kN MTS, UP | LM | GE1 | 0 | GEV213_R0390_0262 |  |  |  | 1313 |  | I | 86.45 | 67.49 | 1.97 | 0.01 | 56.66 | 0.83 | 0.71 | R0390 | UD3 | UP, VUB | 43.49 | 1 | 0.1 | 0.19 | R0390 | UD3 | 108 |  |  | OB_TG2_R021 |  |  |  | Strain gauge: HBM 6/350 LY11, Middle, Center, BTB | SG, M, C, BTB |  | TG 2 phase I |  | Table OptiMat | fan |  | CA |  |  |  | 2003-12-10 |  |  |  |  | 0.25123 |  |  |  | t | h | 1b | 1b | [5 empty] | 37.99723 |  |  | 2003-12-10
OptiMat | 108R0390UD3 | 0/0/0/0/0/0/0 | EP | UNK | Load | 56.66 | 74.69 |  |  |  |  | 6.337 | 2 | 25.11333 | 25.12 | 25.11 | 145 |  | 35 | 159.1432 | 26.99456 | 2.699456 | 0.1792307 |  | 0.1 | 4.5 | 57.27875 |  | 14.5 |  | 0.449604 |  | 120382 | 5.080562 | [101 empty] | n |  |  | 90 | [5 empty] | d, RT |  | 4.296 | 4.296 |  |  |  | Rectangular | LM | [7 empty] | various | 25 |  | 6.16 | 55 |  | 50 |  |  |  | UP | 0 |  | 7 layers of UD | PPG2002 | GE1 | V1 | Prime 20, slow hardener | GEV213 | [0°]7 | 6.16 | 7 | 0 | 0 |  | 145 | 250 kN MTS, UP | LM | GE1 | 0 | GEV213_R0390_0265 |  |  |  | 1312 |  | I | 86.45 | 67.49 | 1.97 | 0.01 | 56.66 | 0.83 | 0.71 | R0390 | UD3 | UP, VUB | 43.49 | 1 | 0.1 | 0.19 | R0390 | UD3 | 108 |  |  | OB_TG2_R021 | Strain was below 2500 με |  |  | Strain gauge: HBM 6/350 LY11, Middle, Center, BTB | SG, M, C, BTB |  | TG 2 phase I | x | Table OptiMat | fan |  | CA |  |  |  | 2003-12-03 |  |  |  |  | 0.1792307 |  |  |  | t | h | 3 | 3 | [5 empty] | 26.99456 |  |  | 2003-12-02
OptiMat | 108R0390UD3 | 0/0/0/0/0/0/0 | EP | UNK | Load | 56.66 | 74.69 |  |  |  |  | 6.263 | 2 | 25.01333 | 25.04 | 25 | 145 |  | 35 | 156.6585 | 31.99954 | 3.199954 | 0.212812 |  | 0.1 | 3 | 57.27875 |  | 14.6 |  | 0.449604 |  | 18918 | 4.276875 | [101 empty] | n |  |  | 90 | [5 empty] | d, RT |  | 5.013 | 5.013 |  |  |  | Rectangular | LM | [7 empty] | various | 25 |  | 6.16 | 55 |  | 50 |  |  |  | UP | 0 |  | 7 layers of UD | PPG2002 | GE1 | V1 | Prime 20, slow hardener | GEV213 | [0°]7 | 6.16 | 7 | 0 | 0 |  | 145 | 250 kN MTS, UP | LM | GE1 | 0 | GEV213_R0390_0266 |  |  |  | 1311 |  | I | 86.45 | 67.49 | 1.97 | 0.01 | 56.66 | 0.83 | 0.71 | R0390 | UD3 | UP, VUB | 43.49 | 1 | 0.1 | 0.19 | R0390 | UD3 | 108 |  |  | OB_TG2_R021 | Coupon surface not smooth. Strain was below 2500 με |  |  | Strain gauge: HBM 6/350 LY11, Middle, Center, BTB | SG, M, C, BTB |  | TG 2 phase I | x | Table OptiMat | fan | 22.58 | CA |  |  |  | 2003-12-01 |  |  |  |  | 0.212812 |  |  |  | t | h | 2 | 2 | [5 empty] | 31.99954 |  |  | 2003-12-01
OptiMat | 108R0390UD3 | 0/0/0/0/0/0/0 | EP | UNK | Load | 56.66 | 74.69 |  |  |  |  | 6.317 | 2 | 25.08333 | 25.11 | 25.06 | 145 |  | 35 | 158.4514 | 35.99842 | 3.599842 | 0.244777 |  | 0.1 | 1.525 | 57.27875 |  | 14.45 |  | 0.449604 |  | 20692 | 4.315802 | [101 empty] | n |  |  | 90 | [5 empty] | d, RT |  | 5.704 | 5.704 |  |  |  | Rectangular | LM | [7 empty] | various | 25 |  | 6.16 | 55 |  | 50 |  |  |  | UP | 0 |  | 7 layers of UD | PPG2002 | GE1 | V1 | Prime 20, slow hardener | GEV213 | [0°]7 | 6.16 | 7 | 0 | 0 |  | 145 | 250 kN MTS, UP | LM | GE1 | 0 | GEV213_R0390_0264 |  |  |  | 1310 |  | I | 86.45 | 67.49 | 1.97 | 0.01 | 56.66 | 0.83 | 0.71 | R0390 | UD3 | UP, VUB | 43.49 | 1 | 0.1 | 0.19 | R0390 | UD3 | 108 |  |  | OB_TG2_R021 | One strain gauge not working |  |  | Strain gauge: HBM 6/350 LY11, Middle, Center, BTB | SG, M, C, BTB |  | TG 2 phase I | x | Table OptiMat | fan | 22.99 | CA |  |  |  | 2003-12-01 |  |  |  |  | 0.244777 |  |  |  | t | h | 2 | 2 | [5 empty] | 35.99842 |  |  | 2003-12-01
OptiMat | 108R0390UD3 | 0/0/0/0/0/0/0 | EP | UNK | Load | 56.66 | 74.69 |  |  |  |  | 6.263 | 2 | 25.11667 | 25.13 | 25.1 | 145 |  | 35 | 157.3057 | 17.83152 | -17.83152 | 0.108596 |  | -1 | 6.1 | 57.27875 |  | 14.27 | 16.47 | 0.449604 |  | 1400021 | 6.146135 | [101 empty] | n |  |  | 90 | [5 empty] | d, RT |  | 2.805 | 2.805 |  |  |  | Rectangular | LM | [7 empty] | various | 25 |  | 6.16 | 55 |  | 50 |  |  |  | UP | 0 |  | 7 layers of UD | PPG2002 | GE1 | V1 | Prime 20, slow hardener | GEV213 | [0°]7 | 6.16 | 7 | 0 | 0 |  | 145 | 250 kN MTS, UP | LM | GE1 | 0 | GEV213_R0390_0254 |  |  |  | 1309 |  | I | 86.45 | 67.49 | 1.97 | 0.01 | 56.66 | 0.83 | 0.71 | R0390 | UD3 | UP, VUB | 43.49 | 1 | 0.1 | 0.19 | R0390 | UD3 | 108 |  |  | OB_TG2_R021 | Strain was below 2500 με |  |  | Strain gauge: HBM 6/350 LY11, Middle, Center, BTB | SG, M, C, BTB |  | TG 2 phase I | x | Table OptiMat | fan |  | CA |  |  |  | 2003-11-29 |  |  |  |  | 0.108596 |  |  |  | t | h | 3 | 3 | [5 empty] | 17.83152 |  |  | 2003-11-26
OptiMat | 108R0390UD3 | 0/0/0/0/0/0/0 | EP | UNK | Load | 56.66 | 74.69 |  |  |  |  | 6.337 | 2 | 25.01333 | 25.03 | 25 | 145 |  | 35 | 158.5095 | 24.99535 | -24.99535 | 0.1735094286 |  | -1 | 3.038 | 57.27875 |  | 14.51 | 14.95 | 0.449604 |  | 111156 | 5.045933 | [101 empty] | n |  |  | 90 | [5 empty] | d, RT |  | 3.962 | 3.962 |  |  |  | Rectangular | LM | [7 empty] | various | 25 |  | 6.16 | 55 |  | 50 |  |  |  | UP | 0 |  | 7 layers of UD | PPG2002 | GE1 | V1 | Prime 20, slow hardener | GEV213 | [0°]7 | 6.16 | 7 | 0 | 0 |  | 145 | 250 kN MTS, UP | LM | GE1 | 0 | GEV213_R0390_0244 |  |  |  | 1308 |  | I | 86.45 | 67.49 | 1.97 | 0.01 | 56.66 | 0.83 | 0.71 | R0390 | UD3 | UP, VUB | 43.49 | 1 | 0.1 | 0.19 | R0390 | UD3 | 108 |  |  | OB_TG2_R021 | Strain was below 2500 με |  |  | Strain gauge: HBM 6/350 LY11, Middle, Center, BTB | SG, M, C, BTB |  | TG 2 phase I |  | Table OptiMat | fan |  | CA |  |  |  | 2003-11-26 |  |  |  |  | 0.1735094286 |  |  |  | t | h | 2 | 2 | [5 empty] | 24.99535 |  |  | 2003-11-25
OptiMat | 108R0390UD3 | 0/0/0/0/0/0/0 | EP | UNK | Load | 56.66 | 74.69 |  |  |  |  | 6.267 | 2 | 25.06 | 25.09 | 25.04 | 145 |  | 35 | 157.05102 | 34.98863 | -34.98863 | 0.228591 |  | -1 | 1.55 | 57.27875 |  | 14.65 | 15.29 | 0.449604 |  | 7530 | 3.876795 | [101 empty] | n |  |  | 90 | [5 empty] | d, RT |  | 5.495 | 5.495 |  |  |  | Rectangular | LM | [7 empty] | various | 25 |  | 6.16 | 55 |  | 50 |  |  |  | UP | 0 |  | 7 layers of UD | PPG2002 | GE1 | V1 | Prime 20, slow hardener | GEV213 | [0°]7 | 6.16 | 7 | 0 | 0 |  | 145 | 250 kN MTS, UP | LM | GE1 | 0 | GEV213_R0390_0263 |  |  |  | 1307 |  | I | 86.45 | 67.49 | 1.97 | 0.01 | 56.66 | 0.83 | 0.71 | R0390 | UD3 | UP, VUB | 43.49 | 1 | 0.1 | 0.19 | R0390 | UD3 | 108 |  |  | OB_TG2_R021 | Strain was below 2500 με |  |  | Strain gauge: HBM 6/350 LY11, Middle, Center, BTB | SG, M, C, BTB |  | TG 2 phase I |  | Table OptiMat | fan | 24.19 | CA |  |  |  | 2003-11-25 |  |  |  |  | 0.228591 |  |  |  | t | h | 1b | 1b | [5 empty] | 34.98863 |  |  | 2003-11-25
OptiMat | 108R0390UD3 | 0/0/0/0/0/0/0 | EP | UNK | Load | 56.66 | 74.69 |  |  |  |  | 6.4 | 2 | 25.07667 | 25.09 | 25.06 | 145 |  | 35 | 160.4907 | 39.87771 | -39.87771 |  |  | -1 | 2.59 | 57.27875 |  | 14.81795 |  | 0.449604 |  | 6 | 0.7781513 | [101 empty] | n |  |  | 90 | [5 empty] | d, RT |  | 6.4 | 6.4 |  |  |  | Rectangular | LM | [7 empty] | various | 25 |  | 6.16 | 55 |  | 50 |  | x |  | UP | 0 |  | 7 layers of UD | PPG2002 | GE1 | V1 | Prime 20, slow hardener | GEV213 | [0°]7 | 6.16 | 7 | 0 | 0 |  | 145 | 250 kN MTS, UP | LM | GE1 |  | GEV213_R0390_0269 |  |  |  | 1306 |  | I | 86.45 | 67.49 | 1.97 | 0.01 | 56.66 | 0.83 | 0.71 | R0390 | UD3 | UP, VUB | 43.49 | 1 | 0.1 | 0.19 | R0390 | UD3 | 108 |  |  | OB_TG2_R021 | Load in DAQ device not recorded. Failed during the slow segments at 0.02 Hz |  |  | Strain gauge: HBM 6/350 LY11, Middle, Center, BTB | SG, M, C, BTB |  | TG 2 phase I | x | Table OptiMat | fan | 25.42 | CA |  |  |  | 2003-11-20 | [8 empty] | t | h | 1 | 1 | [5 empty] | 39.87771 |  |  | 2003-11-20
OptiMat | 108R0390UD3 | 0/0/0/0/0/0/0 | EP | UNK | Load | 56.66 | 74.69 |  |  |  |  | 6.37 | 2 | 25.097 | 25.11 | 25.08 | 145 |  | 35 | 159.86789 | 20.01653 | -20.01653 | 0.1286703333 |  | -1 | 3 | 57.27875 |  | 14.22 | 14.34 | 0.449604 |  | 212743 | 5.327855 | [101 empty] | n |  |  | 90 | [5 empty] | d, RT |  | 3.2 | 3.2 |  |  |  | Rectangular | LM | [7 empty] | various | 25 |  | 6.16 | 55 |  | 50 |  |  |  | UP | 0 |  | 7 layers of UD | PPG2002 | GE1 | V1 | Prime 20, slow hardener | GEV213 | [0°]7 | 6.16 | 7 | 0 | 0 |  | 145 | 250 kN MTS, UP | LM | GE1 | 0 | GEV213_R0390_0257 |  |  |  | 1304 |  | I | 86.45 | 67.49 | 1.97 | 0.01 | 56.66 | 0.83 | 0.71 | R0390 | UD3 | UP, VUB | 43.49 | 1 | 0.1 | 0.19 | R0390 | UD3 | 108 |  |  | OB_TG2_R021 | Test interrupted and restarted once. Strain was below 2500 με |  |  | Strain gauge: HBM 6/350 LY11, Middle, Center, BTB | SG, M, C, BTB |  | TG 2 phase I | x | Table OptiMat | fan | 28.93 | CA |  |  |  | 2003-11-21 |  |  |  |  | 0.1286703333 |  |  |  | t | h | 3 | 3 | [5 empty] | 20.01653 |  |  | 2003-11-20
OptiMat | 108R0390UD3 | 0/0/0/0/0/0/0 | EP | UNK | Load | 56.66 | 74.69 |  |  |  |  | 6.373 | 2 | 25.12667 | 25.14 | 25.11 | 145 |  | 35 | 160.1322 | 31.99855 | -31.99855 | 0.2201502 |  | -1 | 1.8 | 57.27875 |  | 14.27 | 14.89 | 0.449604 |  | 15461 | 4.189238 | [101 empty] | n |  |  | 90 | [5 empty] | d, RT |  | 5.124 | 5.124 |  |  |  | Rectangular | LM | [7 empty] | various | 25 |  | 6.16 | 55 |  | 50 |  |  |  | UP | 0 |  | 7 layers of UD | PPG2002 | GE1 | V1 | Prime 20, slow hardener | GEV213 | [0°]7 | 6.16 | 7 | 0 | 0 |  | 145 | 250 kN MTS, UP | LM | GE1 | 0 | GEV213_R0390_0270 |  |  |  | 1303 |  | I | 86.45 | 67.49 | 1.97 | 0.01 | 56.66 | 0.83 | 0.71 | R0390 | UD3 | UP, VUB | 43.49 | 1 | 0.1 | 0.19 | R0390 | UD3 | 108 |  |  | OB_TG2_R021 | Strain was below 2500 με |  |  | Strain gauge: HBM 6/350 LY11, Middle, Center, BTB | SG, M, C, BTB |  | TG 2 phase I | x | Table OptiMat | fan | 26.7 | CA |  |  |  | 2003-11-21 |  |  |  |  | 0.2201502 |  |  |  | t | h | 1b | 1b | [5 empty] | 31.99855 |  |  | 2003-11-21
OptiMat | 108R0390UD3 | 0/0/0/0/0/0/0 | EP | UNK | Load | 56.66 | 74.69 |  |  |  |  | 6.283 | 2 | 24.973 | 24.98 | 24.96 | 145 |  | 35 | 156.905359 | 15.00267 | -15.00267 | 0.094794 |  | -1 | 3.5 | 57.27875 |  | 15.03 | 15.11 | 0.449604 |  | 450067 | 5.653277 | [101 empty] | n |  |  | 90 | [5 empty] | d, RT |  | 2.354 | 2.354 |  |  |  | Rectangular | LM | [7 empty] | various | 25 |  | 6.16 | 55 |  | 50 |  | x |  | UP | 0 |  | 7 layers of UD | PPG2002 | GE1 | V1 | Prime 20, slow hardener | GEV213 | [0°]7 | 6.16 | 7 | 0 | 0 |  | 145 | 250 kN MTS, UP | LM | GE1 | 0 | GEV213_R0390_0260 |  |  |  | 1302 |  | I | 86.45 | 67.49 | 1.97 | 0.01 | 56.66 | 0.83 | 0.71 | R0390 | UD3 | UP, VUB | 43.49 | 1 | 0.1 | 0.19 | R0390 | UD3 | 108 |  |  |  | Test interrupted due an electrical power break down and coupon failed. Between 440067 and 460067 cycles. Strain was below 2500 με.Coupon surface not smooth |  |  | Strain gauge: HBM 6/350 LY11, Middle, Center, BTB | SG, M, C, BTB |  | TG 2 phase I | x | Table OptiMat | fan | 24.15 | CA |  |  |  | 2003-11-23 |  |  |  |  | 0.094794 |  |  |  | t | h | 3 | 3 | [5 empty] | 15.00267 |  |  | 2003-11-21
OptiMat | 66R0300UD2 | 0/0/0/0 | EP | UNK | Load | 49.06522 | 71.13687 |  |  |  |  | 3.78 | 2 | 25.23 | 25.24 | 25.22 | 145 |  | 35 | 95.3694 | -449.9976 |  |  |  |  | 1.58 | [6 empty] | 159671 | 5.203226 | [101 empty] | n |  | x | 0 | [5 empty] | d, RT |  | -42.916 | -42.916 |  |  |  | Rectangular | LM | [7 empty] | various | 25 |  | 3.52 | 55 |  | 120 | x |  |  | UP | 0 |  | UD material used in preliminary programme 2 (1 layer less than UD1) | PPG2002 | GE1 | V1 | Prime 20, slow hardener | GEV204; GEV206 after preliminary tests | [0°]4 | 3.52 | 4 | 0 | 0 |  | 145 | 250 kN MTS, UP | LM | GE1 |  | GEV206_R0300_0450 |  |  |  | 1301 |  | I | 87.44 | 66.89 | 1.793205 | 0.02934861 | 49.06522 | 1.148227 | 0.8691795 | R0300 | UD2 | UP | 45.07918 | 1.30103 | 5.855592 | 1.470883 | R0300 | UD2 | 66 |  |  | OB_TG1_R013/OB_TC_O005 | Load in data acquisition device not recorded |  |  | Strain gauge: HBM 6/350 LY11, Middle, Center, BTB | SG, M, C, BTB |  | TG 1 phase I |  | Table OptiMat | fan | 31.12 | CA |  |  |  | 2003-11-18 | [8 empty] | c | h |  | 0 | [5 empty] | -449.9976 |  |  | 2003-11-17
OptiMat | 66R0300UD2 | 0/0/0/0 | EP | UNK | Load | 49.06522 | 71.13687 |  |  |  |  | 3.773 | 2 | 25.253 | 25.26 | 25.24 | 145 |  | 35 | 95.279569 | -399.9808 |  |  |  |  | 2 | [6 empty] | 621779 | 5.793636 | [101 empty] | n |  | x | 0 | [5 empty] | d, RT |  | -38.11 | -38.11 |  |  |  | Rectangular | LM | [7 empty] | various | 25 |  | 3.52 | 55 |  | 120 | x |  |  | UP | 0 |  | UD material used in preliminary programme 2 (1 layer less than UD1) | PPG2002 | GE1 | V1 | Prime 20, slow hardener | GEV204; GEV206 after preliminary tests | [0°]4 | 3.52 | 4 | 0 | 0 |  | 145 | 250 kN MTS, UP | LM | GE1 |  | GEV206_R0300_0453 |  |  |  | 1300 |  | I | 87.44 | 66.89 | 1.793205 | 0.02934861 | 49.06522 | 1.148227 | 0.8691795 | R0300 | UD2 | UP | 45.07918 | 1.30103 | 5.855592 | 1.470883 | R0300 | UD2 | 66 |  |  | OB_TG1_R013/OB_TC_O005 | Load in data acquisition device not recorded |  |  | Strain gauge: HBM 6/350 LY11, Middle, Center, BTB | SG, M, C, BTB |  | TG 1 phase I | x | Table OptiMat | fan | 33.89 | CA |  |  |  | 2003-11-17 | [8 empty] | c | h |  | 0 | [5 empty] | -399.9808 |  |  | 2003-11-13
OptiMat | 108R0390UD3 | 0/0/0/0/0/0/0 | EP | UNK | Load | 56.66 | 74.69 |  |  |  |  | 6.33 | 2 | 25.08 | 25.1 | 25.04 | 145 |  | 35 | 158.7564 | -119.7432 | -11.97432 |  |  | 10 | 2.45 | 57.27875 |  | 14.81795 | 14.54 | 0.449604 |  | 78117 | 4.892746 | [101 empty] | n |  |  | 90 | [5 empty] | d, RT |  | -19.01 | -19.01 |  |  |  | Rectangular | LM | [7 empty] | various | 25 |  | 6.16 | 55 |  | 50 |  |  |  | UP | 0 |  | 7 layers of UD | PPG2002 | GE1 | V1 | Prime 20, slow hardener | GEV213 | [0°]7 | 6.16 | 7 | 0 | 0 |  | 145 | 250 kN MTS, UP | LM | GE1 | 0 | GEV213_R0390_0250 |  |  |  | 1299 |  | I | 86.45 | 67.49 | 1.97 | 0.01 | 56.66 | 0.83 | 0.71 | R0390 | UD3 | UP, VUB | 43.49 | 1 | 0.1 | 0.19 | R0390 | UD3 | 108 |  |  | OB_TG2_R021 | Coupon was loaded until 9.13 kN before fatigue test. It is possible that it had failed in tension |  |  | Strain gauge: HBM 6/350 LY11, Middle, Center, BTB | SG, M, C, BTB |  | TG 2 phase I |  | Table OptiMat | fan |  | CA |  |  |  | 2003-11-05 | [8 empty] | c | h | 2 | 2 | [5 empty] | -119.7432 |  |  | 2003-11-04
OptiMat | 108R0390UD3 | 0/0/0/0/0/0/0 | EP | UNK | Load | 56.66 | 74.69 |  |  |  |  | 6.347 | 2 | 25.10667 | 25.12 | 25.09 | 145 |  | 35 | 159.352 | -99.96736 | -9.996736 |  |  | 10 | 3.528 | 57.98483 |  | 14.81795 | 15.2 | 0.449604 |  | 1607683 | 6.2062 | [101 empty] | n |  |  | 90 |  |  | 13.44 |  |  | d, RT |  | -15.93 | -15.93 |  |  | 9.24 | Rectangular | LM | [7 empty] | various | 25 |  | 6.16 | 55 |  | 50 |  |  |  | UP | 0 |  | 7 layers of UD | PPG2002 | GE1 | V1 | Prime 20, slow hardener | GEV213 | [0°]7 | 6.16 | 7 | 0 | 0 |  | 145 | 250 kN MTS, UP | LM | GE1 | 3814.792 | GEV213_R0390_0249 |  |  |  | 1298 |  | I | 86.45 | 67.49 | 1.97 | 0.01 | 56.66 | 0.83 | 0.71 | R0390 | UD3 | UP, VUB | 43.49 | 1 | 0.1 | 0.19 | R0390 | UD3 | 108 |  |  |  | Ef measured using 2 HBM clip gauges in tandem |  |  | Strain gauge: HBM 6/350 LY11, Middle, Center, BTB | SG, M, C, BTB |  | TG 2 phase I | x | Table OptiMat | fan |  | CA |  |  |  | 2005-06-15 |  |  | -0.0065768 | [5 empty] | t | h | 3 | 3 |  | Y |  |  |  | -99.96736 | 57.98483 |  | 2003-11-05
OptiMat | 108R0390UD3 | 0/0/0/0/0/0/0 | EP | UNK | Load | 56.66 | 74.69 |  |  |  |  | 6.3 | 2 | 25.12333 | 25.13 | 25.11 | 145 |  | 35 | 158.277 | -112.4549 | -11.24549 |  |  | 10 | 3.2 | 57.27875 |  | 14.81795 | 14.15 | 0.449604 |  | 393994 | 5.59549 | [101 empty] | n |  |  | 90 | [5 empty] | d, RT |  | -17.79902248 | -17.79902248 |  |  |  | Rectangular | LM | [7 empty] | various | 25 |  | 6.16 | 55 |  | 50 |  |  |  | UP | 0 |  | 7 layers of UD | PPG2002 | GE1 | V1 | Prime 20, slow hardener | GEV213 | [0°]7 | 6.16 | 7 | 0 | 0 |  | 145 | 250 kN MTS, UP | LM | GE1 | 0 | GEV213_R0390_0252 |  |  |  | 1297 |  | I | 86.45 | 67.49 | 1.97 | 0.01 | 56.66 | 0.83 | 0.71 | R0390 | UD3 | UP, VUB | 43.49 | 1 | 0.1 | 0.19 | R0390 | UD3 | 108 |  |  | OB_TG2_R021 |  |  |  | Strain gauge: HBM 6/350 LY11, Middle, Center, BTB | SG, M, C, BTB |  | TG 2 phase I |  | Table OptiMat | fan |  | CA |  |  |  | 2003-11-01 | [8 empty] | c | h | 3 | 3 | [5 empty] | -112.4549 |  |  | 2003-10-30
OptiMat | 108R0390UD3 | 0/0/0/0/0/0/0 | EP | UNK | Load | 56.66 | 74.69 |  |  |  |  | 6.363 | 2 | 24.95667 | 25 | 24.93 | 145 |  | 35 | 158.79927 | -125.1587 | -12.51587 |  |  | 10 | 2.66 | 63.75344 |  | 14.81795 | 14.41 | 0.449604 |  | 187657 | 5.273365 | [101 empty] | n |  |  | 90 |  |  | 13.63 |  |  | d, RT |  | -19.8751 | -19.8751 |  |  | 10.124 | Rectangular | LM | [7 empty] | various | 25 |  | 6.16 | 55 |  | 50 |  |  |  | UP | 0 |  | 7 layers of UD | PPG2002 | GE1 | V1 | Prime 20, slow hardener | GEV213 | [0°]7 | 6.16 | 7 | 0 | 0 |  | 145 | 250 kN MTS, UP | LM | GE1 | 4424.25 | GEV213_R0390_0251 |  |  |  | 1296 |  | I | 86.45 | 67.49 | 1.97 | 0.01 | 56.66 | 0.83 | 0.71 | R0390 | UD3 | UP, VUB | 43.49 | 1 | 0.1 | 0.19 | R0390 | UD3 | 108 |  |  |  | Test interrupted. Ef measured using 2 HBM clip gauges in tandem. Failure between 185157-190157 cycles |  |  | Strain gauge: HBM 6/350 LY11, Middle, Center, BTB | SG, M, C, BTB |  | TG 2 phase I |  | Table OptiMat | fan | 25.38 | CA |  |  |  | 2005-06-15 |  |  | -0.008685541 | [5 empty] | t | h | 2 | 2 |  | Y |  |  |  | -125.1587 | 63.75344 |  | 2003-10-29
OptiMat | 108R0390UD3 | 0/0/0/0/0/0/0 | EP | UNK | Load | 56.66 | 74.69 |  |  |  |  | 6.357 | 2 | 24.97333 | 24.99 | 24.95 | 145 |  | 35 | 158.75548 | -112.7096 | -11.27096 |  |  | 10 | 3.56 | 57.27875 |  | 14.81795 | 13.74 | 0.449604 |  | 354604 | 5.549744 | [101 empty] | n |  |  | 90 | [5 empty] | d, RT |  | -17.89327 | -17.89327 |  |  |  | Rectangular | LM | [7 empty] | various | 25 |  | 6.16 | 55 |  | 50 |  |  |  | UP | 0 |  | 7 layers of UD | PPG2002 | GE1 | V1 | Prime 20, slow hardener | GEV213 | [0°]7 | 6.16 | 7 | 0 | 0 |  | 145 | 250 kN MTS, UP | LM | GE1 | 0 | GEV213_R0390_0246 |  |  |  | 1295 |  | I | 86.45 | 67.49 | 1.97 | 0.01 | 56.66 | 0.83 | 0.71 | R0390 | UD3 | UP, VUB | 43.49 | 1 | 0.1 | 0.19 | R0390 | UD3 | 108 |  |  | OB_TG2_R021 | Temperature did not exceeded 35 degrees till failure |  |  | Strain gauge: HBM 6/350 LY11, Middle, Center, BTB | SG, M, C, BTB |  | TG 2 phase I |  | Table OptiMat | fan | 35.63 | CA |  |  |  | 2003-10-25 | [8 empty] | c | h | 3 | 3 | [5 empty] | -112.7096 |  |  | 2003-10-24
OptiMat | 119D0200MD2 | 45/-45/0/45/-45/0/45/-45/0/45/-45/0/45/-45 | EP | UNK | Displacement | 54.42 | 72.95 |  |  |  |  | 6.41 | 2 | 25.13 |  | 25.13 | 280 | 80 | 80 | 161.0833 | 445.5 | 44.55 | 1.5 |  | 0.1 | 14.91629 |  |  | 0.6704078 | 29.7 |  |  | 3400 | 3.531479 | [104 empty] | 0 | [5 empty] | d, RT |  | 71.76261015 | 71.76261015 |  |  |  | Dog-bone (RISOE standard) | LM | [7 empty] | 3 | 60 | 25 |  | 100 |  |  |  | x |  | RISØ | 5 |  | MD material used in preliminary programme 2 (1 layer less than MD1) | PPG2002 | GE1 | V1 | Prime 20, slow hardener | GEV205; GEV207 after preliminary tests | [[±45, 0°]4;±45] | 6.57 | 4 | 10 | 0 |  | 280 | Instron, RISØ | LM | GE1 | 0 | GEV207_D0200_0015 |  |  |  | 1275 |  | I | 86.3 | 70.81 | 1.94 | 0.02 | 54.42 | 1.08 | 0.81 | D0200, R0400 | MD2 | RISØ, WMC | 45.69 | 0.98 | 0 | 0.22 | D0200 | MD2 | 119 |  | 187.5 | OB_TG3_R013 | no data | [5 empty] | TG 3 phase I |  | Table OptiMat |  |  | CA |  |  | D02-00-15 | [5 empty] | 1.5 |  |  |  |  | h |  | 1
OptiMat | 44R0300UD2 | 0/0/0/0 | EP | UNK | Load | 50.81756 | 71.6865 |  |  |  |  | 3.65 | 2 | 24.82 |  | 24.82 | 145 |  | 35 | 90.593 | 275.9595 | -275.9595 | 0.7005 |  | -1 | 1.2 |  | -546.0118 | 39.991 | 39.907 |  |  | 76709 | 4.884846 | [101 empty] | n |  |  | 0 | [5 empty] | d, RT |  | 25 | 25 |  |  |  | Rectangular | LM | [7 empty] | various | 25 |  | 3.52 | 55 | [5 empty] | CRES | 0 |  | UD material used in preliminary programme 2 (1 layer less than UD1) | PPG2002 | GE1 | V1 | Prime 20, slow hardener | GEV204; GEV206 after preliminary tests | [0°]4 | 3.52 | 4 | 0 | 0 |  | 145 | 250 kN MTS, CRES | LM | GE1 | 0 | GEV206_R0300_0274 |  |  |  | 1216 |  | BM |  |  | 1.843109 | 0.02352344 | 50.81756 | 0.7313109 | 0.5124281 | R0300 | UD2 | CRES | 45.45754 | 1.029704 | 3.724895 | 1.330261 | R0300 | UD2 | 44 |  |  | OB_TG1_R008.pdf | RH=40 - 52 |  |  | two strain gauges type 6/350 LY41HBM |  |  | BM |  | Table OptiMat |  |  | CA |  |  | GEV206 | 2003-09-24 |  |  |  |  | 0.7005 |  |  |  | t | h |  | 2 | 1 |  |  |  |  | 275.9595 |  |  | 2003-09-23
OptiMat | 44R0300UD2 | 0/0/0/0 | EP | UNK | Load | 50.81756 | 71.6865 |  |  |  |  | 3.74 | 2 | 24.754 |  | 24.754 | 145 |  | 35 | 92.57996 | 270.0368 | -270.0368 | 0.6995 |  | -1 | 1.2 |  | -546.0118 | 39.248 | 39.266 |  |  | 62149 | 4.793434 | [101 empty] | n |  |  | 0 | [5 empty] | d, RT |  | 25 | 25 |  |  |  | Rectangular | LM | [7 empty] | various | 25 |  | 3.52 | 55 | [5 empty] | CRES | 0 |  | UD material used in preliminary programme 2 (1 layer less than UD1) | PPG2002 | GE1 | V1 | Prime 20, slow hardener | GEV204; GEV206 after preliminary tests | [0°]4 | 3.52 | 4 | 0 | 0 |  | 145 | 250 kN MTS, CRES | LM | GE1 | 0 | GEV206_R0300_0273 |  |  |  | 1215 |  | BM |  |  | 1.843109 | 0.02352344 | 50.81756 | 0.7313109 | 0.5124281 | R0300 | UD2 | CRES | 45.45754 | 1.029704 | 3.724895 | 1.330261 | R0300 | UD2 | 44 |  |  | OB_TG1_R008.pdf | RH=40 - 47 |  |  | two strain gauges type 6/350 LY41HBM |  |  | BM |  | Table OptiMat |  |  | CA |  |  | GEV206 | 2003-09-25 |  |  |  |  | 0.6995 |  |  |  | t | h |  | 2 | 1 |  |  |  |  | 270.0368 |  |  | 2003-09-24
OptiMat | 44R0300UD2 | 0/0/0/0 | EP | UNK | Load | 50.81756 | 71.6865 |  |  |  |  | 3.722 | 2 | 24.776 |  | 24.776 | 145 |  | 35 | 92.216272 | 184.3492 | -184.3492 | 0.4763 |  | -1 | 3 |  | -546.0118 | 38.823 | 38.727 |  |  | 1307035 | 6.116287 | [101 empty] | n |  |  | 0 | [5 empty] | d, RT |  | 17 | 17 |  |  |  | Rectangular | LM | [7 empty] | various | 25 |  | 3.52 | 55 | [5 empty] | CRES | 0 |  | UD material used in preliminary programme 2 (1 layer less than UD1) | PPG2002 | GE1 | V1 | Prime 20, slow hardener | GEV204; GEV206 after preliminary tests | [0°]4 | 3.52 | 4 | 0 | 0 |  | 145 | 250 kN MTS, CRES | LM | GE1 | 0 | GEV206_R0300_0272 |  |  |  | 1214 |  | BM |  |  | 1.843109 | 0.02352344 | 50.81756 | 0.7313109 | 0.5124281 | R0300 | UD2 | CRES | 45.45754 | 1.029704 | 3.724895 | 1.330261 | R0300 | UD2 | 44 |  |  | OB_TG1_R008.pdf | RH=32 - 63% |  |  | two strain gauges type 6/350 LY41HBM |  |  | BM |  | Table OptiMat |  |  | CA |  |  | GEV206 | 2003-09-30 |  |  |  |  | 0.4763 |  |  |  | t | h |  | 3 | 1 |  |  |  |  | 184.3492 |  |  | 2003-09-25
OptiMat | 44R0300UD2 | 0/0/0/0 | EP | UNK | Load | 50.81756 | 71.6865 |  |  |  |  | 3.656 | 2 | 25.068 |  | 25.068 | 145 |  | 35 | 91.648608 | 218.2248 | -218.2248 | 0.5668 |  | -1 | 2.25 |  | -546.0118 | 38.927 | 38.669 |  |  | 422882 | 5.626219 | [101 empty] | n |  |  | 0 | [5 empty] | d, RT |  | 20 | 20 |  |  |  | Rectangular | LM | [7 empty] | various | 25 |  | 3.52 | 55 | [5 empty] | CRES | 0 |  | UD material used in preliminary programme 2 (1 layer less than UD1) | PPG2002 | GE1 | V1 | Prime 20, slow hardener | GEV204; GEV206 after preliminary tests | [0°]4 | 3.52 | 4 | 0 | 0 |  | 145 | 250 kN MTS, CRES | LM | GE1 | 0 | GEV206_R0300_0271 |  |  |  | 1213 |  | BM |  |  | 1.843109 | 0.02352344 | 50.81756 | 0.7313109 | 0.5124281 | R0300 | UD2 | CRES | 45.45754 | 1.029704 | 3.724895 | 1.330261 | R0300 | UD2 | 44 |  |  | OB_TG1_R008.pdf | test was interrupted due to electrical power failure; RH=37 - 78% |  |  | two strain gauges type 6/350 LY41HBM |  |  | BM |  | Table OptiMat |  |  | CA |  |  | GEV206 | 2003-11-01 |  |  |  |  | 0.5668 |  |  |  | t | h |  | 0 | 1 |  |  |  |  | 218.2248 |  |  | 2003-10-29
OptiMat | 44R0300UD2 | 0/0/0/0 | EP | UNK | Load | 50.81756 | 71.6865 |  |  |  |  | 3.732 | 2 | 24.804 |  | 24.804 | 145 |  | 35 | 92.568528 | 183.6477 | -183.6477 | 0.4783 |  | -1 | 3 |  | -546.0118 | 39.289 | 39.204 |  |  | 1063405 | 6.026699 | [101 empty] | n |  |  | 0 | [5 empty] | d, RT |  | 17 | 17 |  |  |  | Rectangular | LM | [7 empty] | various | 25 |  | 3.52 | 55 | [5 empty] | CRES | 0 |  | UD material used in preliminary programme 2 (1 layer less than UD1) | PPG2002 | GE1 | V1 | Prime 20, slow hardener | GEV204; GEV206 after preliminary tests | [0°]4 | 3.52 | 4 | 0 | 0 |  | 145 | 250 kN MTS, CRES | LM | GE1 | 0 | GEV206_R0300_0270 |  |  |  | 1212 |  | BM |  |  | 1.843109 | 0.02352344 | 50.81756 | 0.7313109 | 0.5124281 | R0300 | UD2 | CRES | 45.45754 | 1.029704 | 3.724895 | 1.330261 | R0300 | UD2 | 44 |  |  | OB_TG1_R008.pdf | RH=39 - 61% |  |  | two strain gauges type 6/350 LY41HBM |  |  | BM |  | Table OptiMat |  |  | CA |  |  | GEV206 | 2003-10-05 |  |  |  |  | 0.4783 |  |  |  | t | h |  | 3 | 1 |  |  |  |  | 183.6477 |  |  | 2003-10-01
OptiMat | 44R0300UD2 | 0/0/0/0 | EP | UNK | Load | 50.81756 | 71.6865 |  |  |  |  | 3.658 | 2 | 24.76 |  | 24.76 | 145 |  | 35 | 90.57208 | 309.146 | -309.146 | 0.7732 |  | -1 | 0.9 |  | -546.0118 | 40.419 | 40.267 |  |  | 41581 | 4.618895 | [101 empty] | n |  |  | 0 | [5 empty] | d, RT |  | 28 | 28 |  |  |  | Rectangular | LM | [7 empty] | various | 25 |  | 3.52 | 55 | [5 empty] | CRES | 0 |  | UD material used in preliminary programme 2 (1 layer less than UD1) | PPG2002 | GE1 | V1 | Prime 20, slow hardener | GEV204; GEV206 after preliminary tests | [0°]4 | 3.52 | 4 | 0 | 0 |  | 145 | 250 kN MTS, CRES | LM | GE1 | 0 | GEV206_R0300_0268 |  |  |  | 1210 |  | BM |  |  | 1.843109 | 0.02352344 | 50.81756 | 0.7313109 | 0.5124281 | R0300 | UD2 | CRES | 45.45754 | 1.029704 | 3.724895 | 1.330261 | R0300 | UD2 | 44 |  |  | OB_TG1_R008.pdf | test was interrupted due to electrical power failure; RH=68 - 76% |  |  | two strain gauges type 6/350 LY41HBM |  |  | BM |  | Table OptiMat |  |  | CA |  |  | GEV206 | 2003-11-27 |  |  |  |  | 0.7732 |  |  |  | t | h |  | 0 | [5 empty] | 309.146 |  |  | 2003-11-26
OptiMat | 44R0300UD2 | 0/0/0/0 | EP | UNK | Load | 50.81756 | 71.6865 |  |  |  |  | 3.682 | 2 | 24.75 |  | 24.75 | 145 |  | 35 | 91.1295 | 219.4679 | -219.4679 | 0.5513 |  | -1 | 2.25 |  | -546.0118 | 40.238 | 40.291 |  |  | 479546 | 5.68083 | [101 empty] | n |  |  | 0 | [5 empty] | d, RT |  | 20 | 20 |  |  |  | Rectangular | LM | [7 empty] | various | 25 |  | 3.52 | 55 | [5 empty] | CRES | 0 |  | UD material used in preliminary programme 2 (1 layer less than UD1) | PPG2002 | GE1 | V1 | Prime 20, slow hardener | GEV204; GEV206 after preliminary tests | [0°]4 | 3.52 | 4 | 0 | 0 |  | 145 | 250 kN MTS, CRES | LM | GE1 | 0 | GEV206_R0300_0267 |  |  |  | 1209 |  | BM |  |  | 1.843109 | 0.02352344 | 50.81756 | 0.7313109 | 0.5124281 | R0300 | UD2 | CRES | 45.45754 | 1.029704 | 3.724895 | 1.330261 | R0300 | UD2 | 44 |  |  | OB_TG1_R008.pdf | RH=45 - 61% |  |  | two strain gauges type 6/350 LY41HBM |  |  | BM |  | Table OptiMat |  |  | CA |  |  | GEV206 | 2003-11-09 |  |  |  |  | 0.5513 |  |  |  | t | h |  | 0 | [5 empty] | 219.4679 |  |  | 2003-11-06
OptiMat | 44R0300UD2 | 0/0/0/0 | EP | UNK | Load | 50.81756 | 71.6865 |  |  |  |  | 3.728 | 2 | 24.798 |  | 24.798 | 145 |  | 35 | 92.446944 | 183.8893 | -183.8893 | 0.4658 |  | -1 | 4.32 |  | -546.0118 | 39.586 | 39.623 |  |  | 1502047 | 6.176684 | [101 empty] | n |  |  | 0 | [5 empty] | d, RT |  | 17 | 17 |  |  |  | Rectangular | LM | [7 empty] | various | 25 |  | 3.52 | 55 | [5 empty] | CRES | 0 |  | UD material used in preliminary programme 2 (1 layer less than UD1) | PPG2002 | GE1 | V1 | Prime 20, slow hardener | GEV204; GEV206 after preliminary tests | [0°]4 | 3.52 | 4 | 0 | 0 |  | 145 | 250 kN MTS, CRES | LM | GE1 | 0 | GEV206_R0300_0266 |  |  |  | 1208 |  | BM |  |  | 1.843109 | 0.02352344 | 50.81756 | 0.7313109 | 0.5124281 | R0300 | UD2 | CRES | 45.45754 | 1.029704 | 3.724895 | 1.330261 | R0300 | UD2 | 44 |  |  | OB_TG1_R008.pdf | RH=41 - 59% |  |  | two strain gauges type 6/350 LY41HBM |  |  | BM |  | Table OptiMat |  |  | CA |  |  | GEV206 | 2003-11-15 |  |  |  |  | 0.4658 |  |  |  | t | h |  | 3 | [5 empty] | 183.8893 |  |  | 2003-11-11
OptiMat | 44R0300UD2 | 0/0/0/0 | EP | UNK | Load | 50.81756 | 71.6865 |  |  |  |  | 3.664 | 2 | 24.794 |  | 24.794 | 145 |  | 35 | 90.845216 | 220.1547 | -220.1547 | 0.5569 |  | -1 | 2.25 |  | -546.0118 | 39.913 | 39.571 |  |  | 433521 | 5.63701 | [101 empty] | n |  |  | 0 | [5 empty] | d, RT |  | 20 | 20 |  |  |  | Rectangular | LM | [7 empty] | various | 25 |  | 3.52 | 55 | [5 empty] | CRES | 0 |  | UD material used in preliminary programme 2 (1 layer less than UD1) | PPG2002 | GE1 | V1 | Prime 20, slow hardener | GEV204; GEV206 after preliminary tests | [0°]4 | 3.52 | 4 | 0 | 0 |  | 145 | 250 kN MTS, CRES | LM | GE1 | 0 | GEV206_R0300_0265 |  |  |  | 1207 |  | BM |  |  | 1.843109 | 0.02352344 | 50.81756 | 0.7313109 | 0.5124281 | R0300 | UD2 | CRES | 45.45754 | 1.029704 | 3.724895 | 1.330261 | R0300 | UD2 | 44 |  |  | OB_TG1_R008.pdf | RH=57 - 74% |  |  | two strain gauges type 6/350 LY41HBM |  |  | BM |  | Table OptiMat |  |  | CA |  |  | GEV206 | 2003-11-05 |  |  |  |  | 0.5569 |  |  |  | t | h |  | 0 | [5 empty] | 220.1547 |  |  | 2003-11-03
OptiMat | 1R0300UD2 | 0/0/0/0 | EP | UNK | Load | 53.31 | 73.23 |  |  |  |  | 3.713 | 2 | 25.25 |  | 25.25 | 145 |  | 35 | 93.75325 | 268.2574 | -268.2574 | 0.7065 |  | -1 | 1 | 806.8394 | -526.5914 | 38.639 | 38.696 | 2.195556 | -1.30985 | 63605 | 4.803491 | [101 empty] | n |  |  | 0 | [5 empty] | d, RT |  | 25.15 | 25.15 |  |  |  | Rectangular | LM | [7 empty] | various | 25 |  | 3.52 | 55 | [5 empty] | CRES | 0 |  | UD material used in preliminary programme 2 (1 layer less than UD1) | PPG2002 | GE1 | V1 | Prime 20, slow hardener | GEV204; GEV206 after preliminary tests | [0°]4 | 3.52 | 4 | 0 | 0 |  | 145 | 250 kN MTS, CRES | LM | GE1 | 0 | GEV206_R0300_0078 |  |  |  | 1206 |  | BM |  |  | 1.89 | 0.04 | 53.31 | 1.1 | 0.27 | R0300 | UD2 | RAL | 44.13 | 0.77 | 2.56 | 1.75 | R0300 | UD2 | 1 |  |  | OB_TG1_R008.pdf | fatigue was stopped 3 times and specimen was left to relax (due to machine problems); Temperature Measured near the tab of the moving end of specimen |  |  | two strain gauges type 6/350 LY41HBM |  |  | BM | x | Table OptiMat | y | 34.2 | CA |  |  | GEV206 | 2003-09-23 |  |  |  |  | 0.7065 |  |  |  | t | h |  | 2 | [5 empty] | 268.2574 |  |  | 2003-08-26
OptiMat | 53R0300UD2 | 0/0/0/0 | EP | UNK | Load | 53.39671 | 72.83836 |  |  |  |  | 3.67 | 2 | 25.37 |  | 25.37 | 145 | 35 | 35 | 93.1079 | 347.2315 | -347.2315 | 0.8 |  | -1 | 2 |  |  | 41.58 | 42.07 |  |  | 2005 | 3.302114 | [104 empty] | 0 | [5 empty] | d, RT |  | 32.33 | 32.33 |  |  |  | Rectangular | LM | [7 empty] | various | 25 |  | 3.52 | 55 | [5 empty] | WMC | 0 |  | UD material used in preliminary programme 2 (1 layer less than UD1) | PPG2002 | GE1 | V1 | Prime 20, slow hardener | GEV204; GEV206 after preliminary tests | [0°]4 | 3.52 | 4 | 0 | 0 |  | 145 | 100 kN Schenck, WMC | LM | GE1 | 0 | GEV206_R0300_0352 |  |  |  | 1191 |  | I | 85.89 | 66.08 | 1.90605 | 0.004305392 | 53.39671 | 0.3825793 | 0.6766125 | R0300 | UD2 | WMC | 45.09887 | 1.219331 | 1.504416 | 0.8409992 | R0300 | UD2 | 53 | [9 empty] | TG 1 phase I |  | Table OptiMat | fan | 30 | CA |  |  |  | 2003-07-11 |  |  |  |  | 0.8 |  |  |  | t | h |  | 1b | 0.5 |  |  |  |  | 347.2315 |  |  | 2003-07-11
OptiMat | 53R0300UD2 | 0/0/0/0 | EP | UNK | Load | 53.39671 | 72.83836 |  |  |  |  | 3.67 | 2 | 25.48 |  | 25.48 | 145 | 35 | 35 | 93.5116 | 345.7325 | -345.7325 | 0.8 |  | -1 | 2 |  |  | 42.66 | 57.16 |  |  | 1673 | 3.223496 | [102 empty] | x |  | 0 | [5 empty] | d, RT |  | 32.33 | 32.33 |  |  |  | Rectangular | LM | [7 empty] | various | 25 |  | 3.52 | 55 | [5 empty] | WMC | 0 |  | UD material used in preliminary programme 2 (1 layer less than UD1) | PPG2002 | GE1 | V1 | Prime 20, slow hardener | GEV204; GEV206 after preliminary tests | [0°]4 | 3.52 | 4 | 0 | 0 |  | 145 | 100 kN Schenck, WMC | LM | GE1 | 0 | GEV206_R0300_0351 |  |  |  | 1190 |  | I | 85.89 | 66.08 | 1.90605 | 0.004305392 | 53.39671 | 0.3825793 | 0.6766125 | R0300 | UD2 | WMC | 45.09887 | 1.219331 | 1.504416 | 0.8409992 | R0300 | UD2 | 53 |  |  |  | Temperature measured using infrared sensor, modulus measurements non-valid. |  |  |  | SG&EXT, M, C, BTB |  | TG 1 phase I |  | Table OptiMat | fan | 29.2 | CA |  |  |  | 2003-07-11 |  |  |  |  | 0.8 |  |  |  | t | h |  | 1b | 0.5 |  |  |  |  | 345.7325 |  |  | 2003-07-11
OptiMat | 53R0300UD2 | 0/0/0/0 | EP | UNK | Load | 53.39671 | 72.83836 |  |  |  |  | 3.63 | 2 | 25.38 |  | 25.38 | 145 | 35 | 35 | 92.1294 | 350.9195 | -350.9195 | 0.8 |  | -1 | 2 |  |  | 43.7 | 48.16 |  |  | 2237 | 3.349666 | [104 empty] | 0 | [5 empty] | d, RT |  | 32.33 | 32.33 |  |  |  | Rectangular | LM | [7 empty] | various | 25 |  | 3.52 | 55 | [5 empty] | WMC | 0 |  | UD material used in preliminary programme 2 (1 layer less than UD1) | PPG2002 | GE1 | V1 | Prime 20, slow hardener | GEV204; GEV206 after preliminary tests | [0°]4 | 3.52 | 4 | 0 | 0 |  | 145 | 100 kN Schenck, WMC | LM | GE1 | 0 | GEV206_R0300_0350 |  |  |  | 1189 |  | I | 85.89 | 66.08 | 1.90605 | 0.004305392 | 53.39671 | 0.3825793 | 0.6766125 | R0300 | UD2 | WMC | 45.09887 | 1.219331 | 1.504416 | 0.8409992 | R0300 | UD2 | 53 |  |  |  | Temperature measured using infrared sensor |  |  |  | SG&EXT, M, C, BTB |  | TG 1 phase I |  | Table OptiMat | fan | 31.7 | CA |  |  |  | 2003-07-10 |  |  |  |  | 0.8 |  |  |  | c | h |  | 1b | 0.5 |  |  |  |  | 350.9195 |  |  | 2003-07-10
OptiMat | 53R0300UD2 | 0/0/0/0 | EP | UNK | Load | 53.39671 | 72.83836 |  |  |  |  | 3.62 | 2 | 25.36 |  | 25.36 | 145 | 35 | 35 | 91.8032 | 352.1664 | -352.1664 | 0.875 |  | -1 | 2 |  |  | 41.688 | 42.22 |  |  | 1941 | 3.288026 | [104 empty] | 0 | [5 empty] | d, RT |  | 32.33 | 32.33 |  |  |  | Rectangular | LM | [7 empty] | various | 25 |  | 3.52 | 55 | [5 empty] | WMC | 0 |  | UD material used in preliminary programme 2 (1 layer less than UD1) | PPG2002 | GE1 | V1 | Prime 20, slow hardener | GEV204; GEV206 after preliminary tests | [0°]4 | 3.52 | 4 | 0 | 0 |  | 145 | 100 kN Schenck, WMC | LM | GE1 | 0 | GEV206_R0300_0349 |  |  |  | 1188 |  | I | 85.89 | 66.08 | 1.90605 | 0.004305392 | 53.39671 | 0.3825793 | 0.6766125 | R0300 | UD2 | WMC | 45.09887 | 1.219331 | 1.504416 | 0.8409992 | R0300 | UD2 | 53 |  |  |  | Temperature measured using infrared sensor |  |  |  | SG&EXT, M, C, BTB |  | TG 1 phase I |  | Table OptiMat | fan | 30.5 | CA |  |  |  | 2003-07-10 |  |  |  |  | 0.875 |  |  |  |  | h |  | 1b | 0.5 |  |  |  |  | 352.1664 |  |  | 2003-07-10
OptiMat | 119D0200MD2 | 45/-45/0/45/-45/0/45/-45/0/45/-45/0/45/-45 | EP | UNK | Displacement | 54.42 | 72.95 |  |  |  |  | 6.56 | 2 | 24.9 |  | 24.9 | 280 | 80 | 80 | 163.344 | 396.2 | 39.62 | 1.4 |  | 0.1 | 12.38125 |  |  |  | 28.3 |  |  | 8500 | 3.929419 | [104 empty] | 0 |  |  | 28.3 |  |  | d, RT |  | 64.7168928 | 64.7168928 |  |  |  | Dog-bone (RISOE standard) | LM | [7 empty] | 3 | 60 | 25 |  | 100 | [5 empty] | RISØ | 5 |  | MD material used in preliminary programme 2 (1 layer less than MD1) | PPG2002 | GE1 | V1 | Prime 20, slow hardener | GEV205; GEV207 after preliminary tests | [[±45, 0°]4;±45] | 6.57 | 4 | 10 | 0 |  | 280 | 250 kN Instron, RISØ | LM | GE1 | 0 | GEV207_D0200_0014 |  |  |  | 1186 |  | I | 86.3 | 70.81 | 1.94 | 0.02 | 54.42 | 1.08 | 0.81 | D0200, R0400 | MD2 | RISØ, WMC | 45.69 | 0.98 | 0 | 0.22 | D0200 | MD2 | 119 |  | 187.5 | OB_TG3_R013 | [6 empty] | TG 3 phase I |  | Table OptiMat |  |  | CA |  |  | GEV207 | [5 empty] | 1.4 |  |  |  |  | h |  | 1
OptiMat | 119D0200MD2 | 45/-45/0/45/-45/0/45/-45/0/45/-45/0/45/-45 | EP | UNK | Displacement | 54.42 | 72.95 |  |  |  |  | 6.46 | 2 | 24.8 |  | 24.8 | 280 | 80 | 80 | 160.208 | 392.6 | 39.26 | 1.3 |  | 0.1 | 11.39241 |  |  |  | 30.2 |  |  | 9250 | 3.966142 | [104 empty] | 0 |  |  | 30.2 |  |  | d, RT |  | 62.8976608 | 62.8976608 |  |  |  | Dog-bone (RISOE standard) | LM | [7 empty] | 3 | 60 | 25 |  | 100 | [5 empty] | RISØ | 5 |  | MD material used in preliminary programme 2 (1 layer less than MD1) | PPG2002 | GE1 | V1 | Prime 20, slow hardener | GEV205; GEV207 after preliminary tests | [[±45, 0°]4;±45] | 6.57 | 4 | 10 | 0 |  | 280 | 250 kN Instron, RISØ | LM | GE1 | 0 | GEV207_D0200_0013 |  |  |  | 1185 |  | I | 86.3 | 70.81 | 1.94 | 0.02 | 54.42 | 1.08 | 0.81 | D0200, R0400 | MD2 | RISØ, WMC | 45.69 | 0.98 | 0 | 0.22 | D0200 | MD2 | 119 |  | 187.5 | OB_TG3_R013 | [6 empty] | TG 3 phase I |  | Table OptiMat |  |  | CA |  |  | GEV207 | [5 empty] | 1.3 |  |  |  |  | h |  | 1
OptiMat | 119D0200MD2 | 45/-45/0/45/-45/0/45/-45/0/45/-45/0/45/-45 | EP | UNK | Displacement | 54.42 | 72.95 |  |  |  |  | 6.58 | 2 | 24.93 |  | 24.93 | 280 | 80 | 80 | 164.0394 | 344.88 | 34.488 | 1.2 |  | 0.1 | 9.237857 |  |  |  | 28.74 |  |  | 16000 | 4.20412 | [104 empty] | 0 |  |  | 28.74 |  |  | d, RT |  | 56.57391 | 56.57391 |  |  |  | Dog-bone (RISOE standard) | LM | [7 empty] | 3 | 60 | 25 |  | 100 | [5 empty] | RISØ | 5 |  | MD material used in preliminary programme 2 (1 layer less than MD1) | PPG2002 | GE1 | V1 | Prime 20, slow hardener | GEV205; GEV207 after preliminary tests | [[±45, 0°]4;±45] | 6.57 | 4 | 10 | 0 |  | 280 | 250 kN Instron, RISØ | LM | GE1 | 0 | GEV207_D0200_0012 |  |  |  | 1184 |  | I | 86.3 | 70.81 | 1.94 | 0.02 | 54.42 | 1.08 | 0.81 | D0200, R0400 | MD2 | RISØ, WMC | 45.69 | 0.98 | 0 | 0.22 | D0200 | MD2 | 119 |  | 187.5 | OB_TG3_R013 | [6 empty] | TG 3 phase I |  | Table OptiMat |  |  | CA |  |  | GEV207 | [5 empty] | 1.2 |  |  |  |  | h |  | 1b
OptiMat | 119D0200MD2 | 45/-45/0/45/-45/0/45/-45/0/45/-45/0/45/-45 | EP | UNK | Displacement | 54.42 | 72.95 |  |  |  |  | 6.5 | 2 | 25.5 |  | 25.5 | 280 | 80 | 80 | 165.75 | 245 | 24.5 | 1.1 |  | 0.1 | 7.778571 |  |  |  | 28.8 |  |  | 41000 | 4.612784 | [104 empty] | 0 | [5 empty] | d, RT |  | 40.60875 | 40.60875 |  |  |  | Dog-bone (RISOE standard) | LM | [7 empty] | 3 | 60 | 25 |  | 100 |  |  |  | x |  | RISØ | 5 |  | MD material used in preliminary programme 2 (1 layer less than MD1) | PPG2002 | GE1 | V1 | Prime 20, slow hardener | GEV205; GEV207 after preliminary tests | [[±45, 0°]4;±45] | 6.57 | 4 | 10 | 0 |  | 280 | 250 kN Instron, RISØ | LM | GE1 | 0 | GEV207_D0200_0011 |  |  |  | 1183 |  | I | 86.3 | 70.81 | 1.94 | 0.02 | 54.42 | 1.08 | 0.81 | D0200, R0400 | MD2 | RISØ, WMC | 45.69 | 0.98 | 0 | 0.22 | D0200 | MD2 | 119 |  | 187.5 | OB_TG3_R013 | no data | [5 empty] | TG 3 phase I |  | Table OptiMat |  |  | CA |  |  | GEV207 | [5 empty] | 1.1 |  |  |  |  | h |  | 0
OptiMat | 119D0200MD2 | 45/-45/0/45/-45/0/45/-45/0/45/-45/0/45/-45 | EP | UNK | Displacement | 54.42 | 72.95 |  |  |  |  | 6.41 | 2 | 24.9 |  | 24.9 | 280 | 80 | 80 | 159.609 | 295 | 29.5 | 1 |  | 0.1 | 6.584821 |  |  |  | 29.5 |  |  | 49700 | 4.696356 | [104 empty] | 0 |  |  | 29.5 |  |  | d, RT |  | 47.084655 | 47.084655 |  |  |  | Dog-bone (RISOE standard) | LM | [7 empty] | 3 | 60 | 25 |  | 100 | [5 empty] | RISØ | 5 |  | MD material used in preliminary programme 2 (1 layer less than MD1) | PPG2002 | GE1 | V1 | Prime 20, slow hardener | GEV205; GEV207 after preliminary tests | [[±45, 0°]4;±45] | 6.57 | 4 | 10 | 0 |  | 280 | 250 kN Instron, RISØ | LM | GE1 | 0 | GEV207_D0200_0010 |  |  |  | 1182 |  | I | 86.3 | 70.81 | 1.94 | 0.02 | 54.42 | 1.08 | 0.81 | D0200, R0400 | MD2 | RISØ, WMC | 45.69 | 0.98 | 0 | 0.22 | D0200 | MD2 | 119 |  | 187.5 | OB_TG3_R013 | [6 empty] | TG 3 phase I |  | Table OptiMat |  |  | CA |  |  | GEV207 | [5 empty] | 1 |  |  |  |  | h |  | 2
OptiMat | 119D0200MD2 | 45/-45/0/45/-45/0/45/-45/0/45/-45/0/45/-45 | EP | UNK | Displacement | 54.42 | 72.95 |  |  |  |  | 6.4 | 2 | 25.1 |  | 25.1 | 280 | 80 | 80 | 160.64 | 263.7 | 26.37 | 0.9 |  | 0.1 | 5.297545 |  |  |  | 29.3 |  |  | 159000 | 5.201397 | [104 empty] | 0 |  |  | 29.3 |  |  | d, RT |  | 42.360768 | 42.360768 |  |  |  | Dog-bone (RISOE standard) | LM | [7 empty] | 3 | 60 | 25 |  | 100 | [5 empty] | RISØ | 5 |  | MD material used in preliminary programme 2 (1 layer less than MD1) | PPG2002 | GE1 | V1 | Prime 20, slow hardener | GEV205; GEV207 after preliminary tests | [[±45, 0°]4;±45] | 6.57 | 4 | 10 | 0 |  | 280 | 250 kN Instron, RISØ | LM | GE1 | 0 | GEV207_D0200_0009 |  |  |  | 1181 |  | I | 86.3 | 70.81 | 1.94 | 0.02 | 54.42 | 1.08 | 0.81 | D0200, R0400 | MD2 | RISØ, WMC | 45.69 | 0.98 | 0 | 0.22 | D0200 | MD2 | 119 |  | 187.5 | OB_TG3_R013 | [6 empty] | TG 3 phase I |  | Table OptiMat |  |  | CA |  |  | GEV207 | [5 empty] | 0.9 |  |  |  |  | h |  | 2
OptiMat | 119D0200MD2 | 45/-45/0/45/-45/0/45/-45/0/45/-45/0/45/-45 | EP | UNK | Displacement | 54.42 | 72.95 |  |  |  |  | 6.42 | 2 | 25.1 |  | 25.1 | 280 | 80 | 80 | 161.142 | 233.6 | 23.36 | 0.8 |  | 0.1 | 4.171429 |  |  |  | 29.2 |  |  | 317880 | 5.502263 | [104 empty] | 0 |  |  | 29.2 |  |  | d, RT |  | 37.6427712 | 37.6427712 |  |  |  | Dog-bone (RISOE standard) | LM | [7 empty] | 3 | 60 | 25 |  | 100 | [5 empty] | RISØ | 5 |  | MD material used in preliminary programme 2 (1 layer less than MD1) | PPG2002 | GE1 | V1 | Prime 20, slow hardener | GEV205; GEV207 after preliminary tests | [[±45, 0°]4;±45] | 6.57 | 4 | 10 | 0 |  | 280 | 250 kN Instron, RISØ | LM | GE1 | 0 | GEV207_D0200_0008 |  |  |  | 1180 |  | I | 86.3 | 70.81 | 1.94 | 0.02 | 54.42 | 1.08 | 0.81 | D0200, R0400 | MD2 | RISØ, WMC | 45.69 | 0.98 | 0 | 0.22 | D0200 | MD2 | 119 |  | 187.5 | OB_TG3_R013 | [6 empty] | TG 3 phase I |  | Table OptiMat |  |  | CA |  |  | GEV207 | [5 empty] | 0.8 |  |  |  |  | h |  | 0
OptiMat | 73D0200UD2 | 0/0/0/0 | EP | UNK | Displacement | 53.6201 | 72.30652 |  |  |  |  | 3.71 | 2 | 24.91 |  | 24.91 | 280 | 80 | 80 | 92.4161 | 463.6854 | 46.36854 | 1.158634 |  | 0.1 | 1.8431 |  |  |  | 39 |  |  | 3800 | 3.579784 | [104 empty] | 0 |  |  | 40.02 |  |  | d, RT |  | 42.852 | 42.852 |  |  |  | Dog-bone (RISOE standard) | LM | [7 empty] | 3 | 60 | 25 |  | 100 | [5 empty] | RISØ | 0 |  | UD material used in preliminary programme 2 (1 layer less than UD1) | PPG2002 | GE1 | V1 | Prime 20, slow hardener | GEV204; GEV206 after preliminary tests | [0°]4 | 3.52 | 4 | 0 | 0 |  | 280 | 250 kN Instron, RISØ | LM | GE1 | 0 | GEV206_D0200_0011 |  |  |  | 1178 |  | I | 87.43 | 76.81 | 1.928014 | 0.01206196 | 53.6201 | 0.7210518 | 0.5571876 | D0200, R0300 | UD2 | RISØ, WMC, VUB | 46.50622 | 0.707882 | -0.02037348 | 0.311755 | D0200 | UD2 | 73 |  | 187.5 | OB_TG3_R012 | [6 empty] | TG 3 phase I |  | Table OptiMat |  |  | CA |  |  | GEV206 | [5 empty] | 1.15 |  |  |  |  | h |  | 1b | [8 empty] | 2004-11-24
OptiMat | 73D0200UD2 | 0/0/0/0 | EP | UNK | Displacement | 53.6201 | 72.30652 |  |  |  |  | 3.59 | 2 | 24.66 |  | 24.66 | 280 | 80 | 80 | 88.5294 | 411.87 | 41.187 | 0.9924577 |  | 0.1 | 2.142849 |  |  |  | 41.27 |  |  | 13460 | 4.129045 | [104 empty] | 0 |  |  | 41.5 |  |  | d, RT |  | 36.4626 | 36.4626 |  |  |  | Dog-bone (RISOE standard) | LM | [7 empty] | 3 | 60 | 25 |  | 100 | [5 empty] | RISØ | 0 |  | UD material used in preliminary programme 2 (1 layer less than UD1) | PPG2002 | GE1 | V1 | Prime 20, slow hardener | GEV204; GEV206 after preliminary tests | [0°]4 | 3.52 | 4 | 0 | 0 |  | 280 | 250 kN Instron, RISØ | LM | GE1 | 0 | GEV206_D0200_0015 |  |  |  | 1177 |  | I | 87.43 | 76.81 | 1.928014 | 0.01206196 | 53.6201 | 0.7210518 | 0.5571876 | D0200, R0300 | UD2 | RISØ, WMC, VUB | 46.50622 | 0.707882 | -0.02037348 | 0.311755 | D0200 | UD2 | 73 |  | 187.5 | OB_TG3_R012 | [6 empty] | TG 3 phase I |  | Table OptiMat |  |  | CA |  |  | GEV206 | [5 empty] | 1.05 |  |  |  |  | h |  | 2 | [8 empty] | 2003-10-23
OptiMat | 73D0200UD2 | 0/0/0/0 | EP | UNK | Displacement | 53.6201 | 72.30652 |  |  |  |  | 3.6 | 2 | 24.76 |  | 24.76 | 280 | 80 | 80 | 89.136 | 393.6856 | 39.36856 | 0.980537 |  | 0.1 | 2.424167 |  |  |  | 40.22 |  |  | 19260 | 4.284656 | [104 empty] | 0 |  |  | 40.15 |  |  | d, RT |  | 35.09156 | 35.09156 |  |  |  | Dog-bone (RISOE standard) | LM | [7 empty] | 3 | 60 | 25 |  | 100 | [5 empty] | RISØ | 0 |  | UD material used in preliminary programme 2 (1 layer less than UD1) | PPG2002 | GE1 | V1 | Prime 20, slow hardener | GEV204; GEV206 after preliminary tests | [0°]4 | 3.52 | 4 | 0 | 0 |  | 280 | 250 kN Instron, RISØ | LM | GE1 | 0 | GEV206_D0200_0014 |  |  |  | 1176 |  | I | 87.43 | 76.81 | 1.928014 | 0.01206196 | 53.6201 | 0.7210518 | 0.5571876 | D0200, R0300 | UD2 | RISØ, WMC, VUB | 46.50622 | 0.707882 | -0.02037348 | 0.311755 | D0200 | UD2 | 73 |  | 187.5 | OB_TG3_R012 | [6 empty] | TG 3 phase I |  | Table OptiMat |  |  | CA |  |  | GEV206 | [5 empty] | 1 |  |  |  |  | h |  | 2 | [8 empty] | 2004-01-13
OptiMat | 73D0200UD2 | 0/0/0/0 | EP | UNK | Displacement | 53.6201 | 72.30652 |  |  |  |  | 3.78 | 2 | 24.84 |  | 24.84 | 280 | 80 | 80 | 93.8952 | 374.2517 | 37.42517 | 0.9455577 |  | 0.1 | 2.700831 |  |  |  | 40 |  |  | 19080 | 4.280578 | [104 empty] | 0 |  |  | 39.58 |  |  | d, RT |  | 35.14044 | 35.14044 |  |  |  | Dog-bone (RISOE standard) | LM | [7 empty] | 3 | 60 | 25 |  | 100 | [5 empty] | RISØ | 0 |  | UD material used in preliminary programme 2 (1 layer less than UD1) | PPG2002 | GE1 | V1 | Prime 20, slow hardener | GEV204; GEV206 after preliminary tests | [0°]4 | 3.52 | 4 | 0 | 0 |  | 280 | 250 kN Instron, RISØ | LM | GE1 | 0 | GEV206_D0200_0013 |  |  |  | 1175 |  | I | 87.43 | 76.81 | 1.928014 | 0.01206196 | 53.6201 | 0.7210518 | 0.5571876 | D0200, R0300 | UD2 | RISØ, WMC, VUB | 46.50622 | 0.707882 | -0.02037348 | 0.311755 | D0200 | UD2 | 73 |  | 187.5 | OB_TG3_R012 | [6 empty] | TG 3 phase I |  | Table OptiMat |  |  | CA |  |  | GEV206 | [5 empty] | 0.95 |  |  |  |  | h |  | 2 | [8 empty] | 2003-10-23
OptiMat | 73D0200UD2 | 0/0/0/0 | EP | UNK | Displacement | 53.6201 | 72.30652 |  |  |  |  | 3.7 | 2 | 24.77 |  | 24.77 | 280 | 80 | 80 | 91.649 | 350.9723 | 35.09723 | 0.8438862 |  | 0.1 | 2.921611 |  |  |  | 41.2 |  |  | 46580 | 4.668199 | [104 empty] | 0 |  |  | 41.59 |  |  | d, RT |  | 32.16626 | 32.16626 |  |  |  | Dog-bone (RISOE standard) | LM | [7 empty] | 3 | 60 | 25 |  | 100 | [5 empty] | RISØ | 0 |  | UD material used in preliminary programme 2 (1 layer less than UD1) | PPG2002 | GE1 | V1 | Prime 20, slow hardener | GEV204; GEV206 after preliminary tests | [0°]4 | 3.52 | 4 | 0 | 0 |  | 280 | 250 kN Instron, RISØ | LM | GE1 | 0 | GEV206_D0200_0012 |  |  |  | 1174 |  | I | 87.43 | 76.81 | 1.928014 | 0.01206196 | 53.6201 | 0.7210518 | 0.5571876 | D0200, R0300 | UD2 | RISØ, WMC, VUB | 46.50622 | 0.707882 | -0.02037348 | 0.311755 | D0200 | UD2 | 73 |  | 187.5 | OB_TG3_R012 | [6 empty] | TG 3 phase I |  | Table OptiMat |  |  | CA |  |  | GEV206 | [5 empty] | 0.9 |  |  |  |  | h |  | 0 | [8 empty] | 2003-10-22
OptiMat | 73D0200UD2 | 0/0/0/0 | EP | UNK | Displacement | 53.6201 | 72.30652 |  |  |  |  | 3.72 | 2 | 24.65 |  | 24.65 | 280 | 80 | 80 | 91.698 | 314.0507 | 31.40507 | 0.7777383 |  | 0.1 | 3.796256 |  |  |  | 40.13 |  |  | 98160 | 4.991935 | [104 empty] | 0 |  |  | 40.38 |  |  | d, RT |  | 28.79782 | 28.79782 |  |  |  | Dog-bone (RISOE standard) | LM | [7 empty] | 3 | 60 | 25 |  | 100 | [5 empty] | RISØ | 0 |  | UD material used in preliminary programme 2 (1 layer less than UD1) | PPG2002 | GE1 | V1 | Prime 20, slow hardener | GEV204; GEV206 after preliminary tests | [0°]4 | 3.52 | 4 | 0 | 0 |  | 280 | 250 kN Instron, RISØ | LM | GE1 | 0 | GEV206_D0200_0010 |  |  |  | 1173 |  | I | 87.43 | 76.81 | 1.928014 | 0.01206196 | 53.6201 | 0.7210518 | 0.5571876 | D0200, R0300 | UD2 | RISØ, WMC, VUB | 46.50622 | 0.707882 | -0.02037348 | 0.311755 | D0200 | UD2 | 73 |  | 187.5 | OB_TG3_R012 | [6 empty] | TG 3 phase I |  | Table OptiMat |  |  | CA |  |  | GEV206 | [5 empty] | 0.8 |  |  |  |  | h |  | 3 | [8 empty] | 2003-10-21
OptiMat | 73D0200UD2 | 0/0/0/0 | EP | UNK | Displacement | 53.6201 | 72.30652 |  |  |  |  | 3.7 | 2 | 24.83 |  | 24.83 | 280 | 80 | 80 | 91.871 | 275.2184 | 27.52184 | 0.6920252 |  | 0.1 | 5 |  |  |  | 39.75 |  |  | 153660 | 5.186561 | [104 empty] | 0 |  |  | 39.77 |  |  | d, RT |  | 25.28459 | 25.28459 |  |  |  | Dog-bone (RISOE standard) | LM | [7 empty] | 3 | 60 | 25 |  | 100 | [5 empty] | RISØ | 0 |  | UD material used in preliminary programme 2 (1 layer less than UD1) | PPG2002 | GE1 | V1 | Prime 20, slow hardener | GEV204; GEV206 after preliminary tests | [0°]4 | 3.52 | 4 | 0 | 0 |  | 280 | 250 kN Instron, RISØ | LM | GE1 | 0 | GEV206_D0200_0008 |  |  |  | 1171 |  | I | 87.43 | 76.81 | 1.928014 | 0.01206196 | 53.6201 | 0.7210518 | 0.5571876 | D0200, R0300 | UD2 | RISØ, WMC, VUB | 46.50622 | 0.707882 | -0.02037348 | 0.311755 | D0200 | UD2 | 73 |  | 187.5 | OB_TG3_R012 | [6 empty] | TG 3 phase I |  | Table OptiMat |  |  | CA |  |  | GEV206 | [5 empty] | 0.7 |  |  |  |  | h |  | 3 | [8 empty] | 2003-10-24
OptiMat | 72D0200UD2 | 0/0/0/0 | EP | UNK | Displacement | 52.97054 | 71.68015 |  |  |  |  | 3.73 | 2 | 24.86 |  | 24.86 | 280 | 80 | 80 | 92.7278 | 237.1244 | 23.71244 | 0.6243402 |  | 0.1 | 6.8 |  |  |  | 39.6 |  |  | 517120 | 5.713591 | [104 empty] | 0 |  |  | 37.98 |  |  | d, RT |  | 21.98803 | 21.98803 |  |  |  | Dog-bone (RISOE standard) | LM | [7 empty] | 3 | 60 | 25 |  | 100 | [5 empty] | RISØ | 0 |  | UD material used in preliminary programme 2 (1 layer less than UD1) | PPG2002 | GE1 | V1 | Prime 20, slow hardener | GEV204; GEV206 after preliminary tests | [0°]4 | 3.52 | 4 | 0 | 0 |  | 280 | 250 kN Instron, RISØ | LM | GE1 | 0 | GEV206_D0200_0006 |  |  |  | 1169 |  | I | 88.17 | 71.32 | 1.921328 | 0.006129866 | 52.97054 | 0.546498 | 0.5162799 | D0200, D1200, R0300 | UD2 | RISØ, WMC, VUB | 47.39498 | 0.7174841 | 0 | 0 | D0200 | UD2 | 72 |  | 187.5 | OB_TG3_R012 | [6 empty] | TG 3 phase I |  | Table OptiMat |  |  | CA |  |  | GEV206 | [5 empty] | 0.6 |  |  |  |  | h |  | 4 | [8 empty] | 2003-10-24
OptiMat | 72D0200UD2 | 0/0/0/0 | EP | UNK | Displacement | 52.97054 | 71.68015 |  |  |  |  | 3.72 | 2 | 24.85 |  | 24.85 | 280 | 80 | 80 | 92.442 | 216.4499 | 21.64499 | 0.5296059 |  | 0.1 | 8.3 |  |  |  | 40 |  |  | 1965500 | 6.293473 | [104 empty] | 0 |  |  | 40.87 |  |  | d, RT |  | 20.00906 | 20.00906 |  |  |  | Dog-bone (RISOE standard) | LM | [7 empty] | 3 | 60 | 25 |  | 100 | [5 empty] | RISØ | 0 |  | UD material used in preliminary programme 2 (1 layer less than UD1) | PPG2002 | GE1 | V1 | Prime 20, slow hardener | GEV204; GEV206 after preliminary tests | [0°]4 | 3.52 | 4 | 0 | 0 |  | 280 | 250 kN Instron, RISØ | LM | GE1 | 0 | GEV206_D0200_0005 |  |  |  | 1168 |  | I | 88.17 | 71.32 | 1.921328 | 0.006129866 | 52.97054 | 0.546498 | 0.5162799 | D0200, D1200, R0300 | UD2 | RISØ, WMC, VUB | 47.39498 | 0.7174841 | 0 | 0 | D0200 | UD2 | 72 |  | 187.5 | OB_TG3_R012 | [6 empty] | TG 3 phase I |  | Table OptiMat |  |  | CA |  |  | GEV206 | [5 empty] | 0.55 |  |  |  |  | h |  | 4 | [8 empty] | 2003-10-31
OptiMat | 25R0300UD2 | 0/0/0/0 | EP | UNK | Load | 50.80564 | 71.98738 |  |  |  |  | 3.85 | 2 | 24.62 |  | 24.62 | 145 | 35 | 35 | 94.787 | 259.9513 | -259.9513 | 0.714317 |  | -1 | 2 |  | -465.5657 | 37.23153 | 37.31722 |  | -1.2 | 30712 | 4.487308 | [101 empty] | n |  |  | 0 | [5 empty] | d, RT |  | 24.64 | 24.64 |  |  |  | Rectangular | LM | [7 empty] | various | 25 |  | 3.52 | 55 | [5 empty] | DLR | 0 |  | UD material used in preliminary programme 2 (1 layer less than UD1) | PPG2002 | GE1 | V1 | Prime 20, slow hardener | GEV204; GEV206 after preliminary tests | [0°]4 | 3.52 | 4 | 0 | 0 |  | 145 | 200 kN HUN, DLR | LM | GE1 | 0 | GEV206_R0300_0123 |  |  |  | 1166 |  | BM | 86.5 | 74.45 | 1.83 | 0.02 | 50.80564 | 0.9583229 | 0.753588 | R0300 | UD2 | DLR | 44.77011 | 1.146661 | 4.424255 | 1.143667 | R0300 | UD2 | 25 |  |  | OB_TG1_R006 | [6 empty] | TG 1 phase I |  | Table OptiMat | fan | 33.10096 | CA |  |  |  | 2003-07-22 |  |  |  |  | 0.714317 |  |  |  | t | m |  | 2 | [5 empty] | 259.9513 |  |  | 2003-07-22
OptiMat | 25R0300UD2 | 0/0/0/0 | EP | UNK | Load | 50.80564 | 71.98738 |  |  |  |  | 3.86 | 2 | 24.84 |  | 24.84 | 145 | 35 | 35 | 95.8824 | 210.049 | -210.049 | 0.5683581 |  | -1 | 3.125 |  | -465.5657 | 37.46321 | 37.50658 |  | -1.2 | 167968 | 5.225227 | [101 empty] | n |  |  | 0 | [5 empty] | d, RT |  | 20.14 | 20.14 |  |  |  | Rectangular | LM | [7 empty] | various | 25 |  | 3.52 | 55 | [5 empty] | DLR | 0 |  | UD material used in preliminary programme 2 (1 layer less than UD1) | PPG2002 | GE1 | V1 | Prime 20, slow hardener | GEV204; GEV206 after preliminary tests | [0°]4 | 3.52 | 4 | 0 | 0 |  | 145 | 200 kN HUN, DLR | LM | GE1 | 0 | GEV206_R0300_0122 |  |  |  | 1165 |  | BM | 86.5 | 74.45 | 1.83 | 0.02 | 50.80564 | 0.9583229 | 0.753588 | R0300 | UD2 | DLR | 44.77011 | 1.146661 | 4.424255 | 1.143667 | R0300 | UD2 | 25 |  |  | OB_TG1_R006 | [6 empty] | TG 1 phase I |  | Table OptiMat | fan |  | CA |  |  |  | 2003-07-25 |  |  |  |  | 0.5683581 |  |  |  | t | m |  | 0 | [5 empty] | 210.049 |  |  | 2003-07-24
OptiMat | 25R0300UD2 | 0/0/0/0 | EP | UNK | Load | 50.80564 | 71.98738 |  |  |  |  | 3.82 | 2 | 24.68 |  | 24.68 | 145 | 35 | 35 | 94.2776 | 210.0181 | -210.0181 | 0.5688027 |  | -1 | 3.125 |  | -465.5657 | 37.56431 | 37.67058 |  | -1.2 | 214983 | 5.332404 | [101 empty] | n |  |  | 0 | [5 empty] | d, RT |  | 19.8 | 19.8 |  |  |  | Rectangular | LM | [7 empty] | various | 25 |  | 3.52 | 55 | [5 empty] | DLR | 0 |  | UD material used in preliminary programme 2 (1 layer less than UD1) | PPG2002 | GE1 | V1 | Prime 20, slow hardener | GEV204; GEV206 after preliminary tests | [0°]4 | 3.52 | 4 | 0 | 0 |  | 145 | 200 kN HUN, DLR | LM | GE1 | 0 | GEV206_R0300_0121 |  |  |  | 1164 |  | BM | 86.5 | 74.45 | 1.83 | 0.02 | 50.80564 | 0.9583229 | 0.753588 | R0300 | UD2 | DLR | 44.77011 | 1.146661 | 4.424255 | 1.143667 | R0300 | UD2 | 25 |  |  | OB_TG1_R006 | [6 empty] | TG 1 phase I |  | Table OptiMat | fan | 31.85217 | CA |  |  |  | 2003-07-23 |  |  |  |  | 0.5688027 |  |  |  | t | m |  | 0 | [5 empty] | 210.0181 |  |  | 2003-07-22
OptiMat | 25R0300UD2 | 0/0/0/0 | EP | UNK | Load | 50.80564 | 71.98738 |  |  |  |  | 3.86 | 2 | 24.77 |  | 24.77 | 145 | 35 | 35 | 95.6122 | 260.0087 | -260.0087 | 0.6974556 |  | -1 | 2 |  | -465.5657 | 38.0279 | 38.07344 |  | -1.2 | 40605 | 4.60858 | [101 empty] | n |  |  | 0 | [5 empty] | d, RT |  | 24.86 | 24.86 |  |  |  | Rectangular | LM | [7 empty] | various | 25 |  | 3.52 | 55 | [5 empty] | DLR | 0 |  | UD material used in preliminary programme 2 (1 layer less than UD1) | PPG2002 | GE1 | V1 | Prime 20, slow hardener | GEV204; GEV206 after preliminary tests | [0°]4 | 3.52 | 4 | 0 | 0 |  | 145 | 200 kN HUN, DLR | LM | GE1 | 0 | GEV206_R0300_0120 |  |  |  | 1163 |  | BM | 86.5 | 74.45 | 1.83 | 0.02 | 50.80564 | 0.9583229 | 0.753588 | R0300 | UD2 | DLR | 44.77011 | 1.146661 | 4.424255 | 1.143667 | R0300 | UD2 | 25 |  |  | OB_TG1_R006 | [6 empty] | TG 1 phase I |  | Table OptiMat | fan |  | CA |  |  |  | 2003-07-25 |  |  |  |  | 0.6974556 |  |  |  | t | m |  | 2 | [5 empty] | 260.0087 |  |  | 2003-07-25
OptiMat | 25R0300UD2 | 0/0/0/0 | EP | UNK | Load | 50.80564 | 71.98738 |  |  |  |  | 3.95 | 2 | 24.67 |  | 24.67 | 145 | 35 | 35 | 97.4465 | 210.2692 | -210.2692 | 0.5882554 |  | -1 | 3.125 |  | -465.5657 | 36.34341 | 36.37752 |  | -1.2 | 135051 | 5.130498 | [101 empty] | n |  |  | 0 | [5 empty] | d, RT |  | 20.49 | 20.49 |  |  |  | Rectangular | LM | [7 empty] | various | 25 |  | 3.52 | 55 | [5 empty] | DLR | 0 |  | UD material used in preliminary programme 2 (1 layer less than UD1) | PPG2002 | GE1 | V1 | Prime 20, slow hardener | GEV204; GEV206 after preliminary tests | [0°]4 | 3.52 | 4 | 0 | 0 |  | 145 | 200 kN HUN, DLR | LM | GE1 | 0 | GEV206_R0300_0119 |  |  |  | 1162 |  | BM | 86.5 | 74.45 | 1.83 | 0.02 | 50.80564 | 0.9583229 | 0.753588 | R0300 | UD2 | DLR | 44.77011 | 1.146661 | 4.424255 | 1.143667 | R0300 | UD2 | 25 |  |  | OB_TG1_R006 | [6 empty] | TG 1 phase I |  | Table OptiMat | fan |  | CA |  |  |  | 2003-07-24 |  |  |  |  | 0.5882554 |  |  |  | t | m |  | 0 | [5 empty] | 210.2692 |  |  | 2003-07-23
OptiMat | 25R0300UD2 | 0/0/0/0 | EP | UNK | Load | 50.80564 | 71.98738 |  |  |  |  | 3.88 | 2 | 24.59 |  | 24.59 | 145 | 35 | 35 | 95.4092 | 260.0378 | -260.0378 | 0.7095694 |  | -1 | 2 |  | -465.5657 | 37.28012 | 37.266 |  | -1.2 | 25565 | 4.407646 | [101 empty] | n |  |  | 0 | [5 empty] | d, RT |  | 24.81 | 24.81 |  |  |  | Rectangular | LM | [7 empty] | various | 25 |  | 3.52 | 55 | [5 empty] | DLR | 0 |  | UD material used in preliminary programme 2 (1 layer less than UD1) | PPG2002 | GE1 | V1 | Prime 20, slow hardener | GEV204; GEV206 after preliminary tests | [0°]4 | 3.52 | 4 | 0 | 0 |  | 145 | 200 kN HUN, DLR | LM | GE1 | 0 | GEV206_R0300_0118 |  |  |  | 1161 |  | BM | 86.5 | 74.45 | 1.83 | 0.02 | 50.80564 | 0.9583229 | 0.753588 | R0300 | UD2 | DLR | 44.77011 | 1.146661 | 4.424255 | 1.143667 | R0300 | UD2 | 25 |  |  | OB_TG1_R006 | [6 empty] | TG 1 phase I |  | Table OptiMat | fan | 33.17438 | CA |  |  |  | 2003-07-23 |  |  |  |  | 0.7095694 |  |  |  | t | m |  | 2 | [5 empty] | 260.0378 |  |  | 2003-07-23
OptiMat | 25R0300UD2 | 0/0/0/0 | EP | UNK | Load | 50.80564 | 71.98738 |  |  |  |  | 3.8 | 2 | 24.59 |  | 24.59 | 145 | 35 | 35 | 93.442 | 299.9722 | -299.9722 | 0.8105855 |  | -1 | 1.52 |  | -465.5657 | 37.72151 | 37.81821 |  | -1.2 | 6753 | 3.829497 | [101 empty] | n |  |  | 0 | [5 empty] | d, RT |  | 28.03 | 28.03 |  |  |  | Rectangular | LM | [7 empty] | various | 25 |  | 3.52 | 55 | [5 empty] | DLR | 0 |  | UD material used in preliminary programme 2 (1 layer less than UD1) | PPG2002 | GE1 | V1 | Prime 20, slow hardener | GEV204; GEV206 after preliminary tests | [0°]4 | 3.52 | 4 | 0 | 0 |  | 145 | 200 kN HUN, DLR | LM | GE1 | 0 | GEV206_R0300_0117 |  |  |  | 1160 |  | BM | 86.5 | 74.45 | 1.83 | 0.02 | 50.80564 | 0.9583229 | 0.753588 | R0300 | UD2 | DLR | 44.77011 | 1.146661 | 4.424255 | 1.143667 | R0300 | UD2 | 25 |  |  | OB_TG1_R006 | [6 empty] | TG 1 phase I |  | Table OptiMat | fan |  | CA |  |  |  | 2003-07-24 |  |  |  |  | 0.8105855 |  |  |  | t | m |  | 0 | [5 empty] | 299.9722 |  |  | 2003-07-24
OptiMat | 25R0300UD2 | 0/0/0/0 | EP | UNK | Load | 50.80564 | 71.98738 |  |  |  |  | 3.77 | 2 | 24.71 |  | 24.71 | 145 | 35 | 35 | 93.1567 | 180.0193 | -180.0193 | 0.4956505 |  | -1 | 4.32 |  | -465.5657 | 37.43567 | 37.00646 |  | -1.2 | 658702 | 5.818689 | [101 empty] | n |  |  | 0 | [5 empty] | d, RT |  | 16.77 | 16.77 |  |  |  | Rectangular | LM | [7 empty] | various | 25 |  | 3.52 | 55 | [5 empty] | DLR | 0 |  | UD material used in preliminary programme 2 (1 layer less than UD1) | PPG2002 | GE1 | V1 | Prime 20, slow hardener | GEV204; GEV206 after preliminary tests | [0°]4 | 3.52 | 4 | 0 | 0 |  | 145 | 200 kN HUN, DLR | LM | GE1 | 0 | GEV206_R0300_0116 |  |  |  | 1159 |  | BM | 86.5 | 74.45 | 1.83 | 0.02 | 50.80564 | 0.9583229 | 0.753588 | R0300 | UD2 | DLR | 44.77011 | 1.146661 | 4.424255 | 1.143667 | R0300 | UD2 | 25 |  |  | OB_TG1_R006 | [6 empty] | TG 1 phase I |  | Table OptiMat | fan |  | CA |  |  |  | 2003-07-30 |  |  |  |  | 0.4956505 |  |  |  | t | m |  | 3 | [5 empty] | 180.0193 |  |  | 2003-07-28
OptiMat | 25R0300UD2 | 0/0/0/0 | EP | UNK | Load | 50.80564 | 71.98738 |  |  |  |  | 3.75 | 2 | 24.71 |  | 24.71 | 145 | 35 | 35 | 92.6625 | 180.0081 | -180.0081 | 0.4850281 |  | -1 | 4.32 |  | -465.5657 | 37.77324 | 38.23176 |  | -1.2 | 675361 | 5.829536 | [101 empty] | n |  |  | 0 | [5 empty] | d, RT |  | 16.68 | 16.68 |  |  |  | Rectangular | LM | [7 empty] | various | 25 |  | 3.52 | 55 | [5 empty] | DLR | 0 |  | UD material used in preliminary programme 2 (1 layer less than UD1) | PPG2002 | GE1 | V1 | Prime 20, slow hardener | GEV204; GEV206 after preliminary tests | [0°]4 | 3.52 | 4 | 0 | 0 |  | 145 | 200 kN HUN, DLR | LM | GE1 | 0 | GEV206_R0300_0115 |  |  |  | 1158 |  | BM | 86.5 | 74.45 | 1.83 | 0.02 | 50.80564 | 0.9583229 | 0.753588 | R0300 | UD2 | DLR | 44.77011 | 1.146661 | 4.424255 | 1.143667 | R0300 | UD2 | 25 |  |  | OB_TG1_R006 | [6 empty] | TG 1 phase I |  | Table OptiMat | fan |  | CA |  |  |  | 2003-07-28 |  |  |  |  | 0.4850281 |  |  |  | t | m |  | 3 | [5 empty] | 180.0081 |  |  | 2003-07-25
OptiMat | 25R0300UD2 | 0/0/0/0 | EP | UNK | Load | 50.80564 | 71.98738 |  |  |  |  | 3.85 | 2 | 24.55 |  | 24.55 | 145 | 35 | 35 | 94.5175 | 179.9667 | -179.9667 | 0.4823181 |  | -1 | 4.32 |  | -465.5657 | 38.14735 | 38.05195 |  | -1.2 | 682835 | 5.834316 | [101 empty] | n |  |  | 0 | [5 empty] | d, RT |  | 17.01 | 17.01 |  |  |  | Rectangular | LM | [7 empty] | various | 25 |  | 3.52 | 55 | [5 empty] | DLR | 0 |  | UD material used in preliminary programme 2 (1 layer less than UD1) | PPG2002 | GE1 | V1 | Prime 20, slow hardener | GEV204; GEV206 after preliminary tests | [0°]4 | 3.52 | 4 | 0 | 0 |  | 145 | 200 kN HUN, DLR | LM | GE1 | 0 | GEV206_R0300_0114 |  |  |  | 1157 |  | BM | 86.5 | 74.45 | 1.83 | 0.02 | 50.80564 | 0.9583229 | 0.753588 | R0300 | UD2 | DLR | 44.77011 | 1.146661 | 4.424255 | 1.143667 | R0300 | UD2 | 25 |  |  | OB_TG1_R006 | [6 empty] | TG 1 phase I |  | Table OptiMat | fan |  | CA |  |  |  | 2003-08-01 |  |  |  |  | 0.4823181 |  |  |  | t | m |  | 3 | [5 empty] | 179.9667 |  |  | 2003-07-30
OptiMat | 42R0300UD2 | 0/0/0/0 | EP | UNK | Load | 52.5516 | 72.10782 |  |  |  |  | 3.73 | 2 | 24.71333 |  | 24.71333 | 145 | 35 | 35 | 92.18073 | 216.9651 | -216.9651 | 0.6016735 |  | -1 | 5 |  |  | 36.54407 | 36.50117 |  |  | 20937 | 4.320914 | [101 empty] | n |  |  | 0 | [5 empty] | d, RT |  | 20 | 20 |  |  |  | Rectangular | LM | [7 empty] | various | 25 |  | 3.52 | 55 | [5 empty] | VUB | 0 |  | UD material used in preliminary programme 2 (1 layer less than UD1) | PPG2002 | GE1 | V1 | Prime 20, slow hardener | GEV204; GEV206 after preliminary tests | [0°]4 | 3.52 | 4 | 0 | 0 |  | 145 | 100 kN MTS, VUB | LM | GE1 | 0 | GEV206_R0300_0218 |  |  |  | 1156 |  | I | 86.96 | 68.94 | 1.89485 | 0.005293841 | 52.5516 | 0.4532808 | 0.5287839 | R0300 | UD2 | VUB | 46.03734 | 0.8429875 | 1.411063 | 0.4804977 | R0300 | UD2 | 42 | [6 empty] | Instron ext, 12.5 mm gauge length, 2.5 mm range |  |  | TG 1 phase I |  | Table OptiMat |  |  | CA |  |  |  | 2003-06-26 |  |  |  |  | 0.6016735 |  |  |  | t | h |  | 0 | [5 empty] | 216.9651 |  |  | 2003-06-26
OptiMat | 49R0300UD2 | 0/0/0/0 | EP | UNK | Load | 53.53913 | 72.76835 |  |  |  |  | 3.756667 | 2 | 25.46333 |  | 25.46333 | 145 | 35 | 35 | 95.65726 | -418.1596 | -41.81596 | -1.665892 |  | 10 | 2.73 | 838.8357 |  | 38.52065 | 34.21193 | 2.268752 |  | 4 | 0.60206 | [101 empty] | n |  |  | 0 | [5 empty] | d, RT |  | -40 | -40 |  |  |  | Rectangular | LM | [7 empty] | various | 25 |  | 3.52 | 55 | [5 empty] | VUB | 0 |  | UD material used in preliminary programme 2 (1 layer less than UD1) | PPG2002 | GE1 | V1 | Prime 20, slow hardener | GEV204; GEV206 after preliminary tests | [0°]4 | 3.52 | 4 | 0 | 0 |  | 145 | 100 kN MTS, VUB | LM | GE1 | 0 | GEV206_R0300_0290 |  |  |  | 1154 |  | I | 86.3 | 65.51 | 1.912928 | 0.01 | 53.53913 | 0.5412783 | 0.567271 | R0300 | UD2 | VUB | 45.37547 | 0.519208 | 1.085399 | 0.7036581 | R0300 | UD2 | 49 | [6 empty] | Instron ext, 12.5 mm gauge length, 2.5 mm range |  |  | TG 3 phase I |  | Table OptiMat |  | 21.5 | CA |  |  |  | 2003-12-11 |  |  |  |  | -1.665892 |  |  |  | c | h |  | 0 | [5 empty] | -418.1596 |  |  | 2003-12-11
OptiMat | 50R0300UD2 | 0/0/0/0 | EP | UNK | Load | 53.08813 | 72.27373 |  |  |  |  | 3.746667 | 2 | 25.49 |  | 25.49 | 145 | 35 | 35 | 95.50253 | -366.4824 | -36.64824 | -1.117949 |  | 10 | 3.57 |  |  |  | 35.6176 |  |  | 451169 | 5.654339 | [101 empty] | n |  |  | 0 | [5 empty] | d, RT |  | -35 | -35 |  |  |  | Rectangular | LM | [7 empty] | various | 25 |  | 3.52 | 55 | [5 empty] | VUB | 0 |  | UD material used in preliminary programme 2 (1 layer less than UD1) | PPG2002 | GE1 | V1 | Prime 20, slow hardener | GEV204; GEV206 after preliminary tests | [0°]4 | 3.52 | 4 | 0 | 0 |  | 145 | 100 kN MTS, VUB | LM | GE1 | 0 | GEV206_R0300_0296 |  |  |  | 1153 |  | I | 87.2 | 67.76 | 1.909806 | 0.00698814 | 53.08813 | 0.2419143 | 0.07175929 | R0300 | UD2 | VUB | 46.12498 | 0.0848315 | 0.7868966 | 0.3059549 | R0300 | UD2 | 50 | [6 empty] | Instron ext, 12.5 mm gauge length, 2.5 mm range |  |  | TG 3 phase I |  | Table OptiMat |  | 27.6 | CA |  |  |  | 2003-11-05 |  |  |  |  | -1.117949 |  |  |  | c | h |  | 0 | [5 empty] | -366.4824 |  |  | 2003-11-03
OptiMat | 50R0300UD2 | 0/0/0/0 | EP | UNK | Load | 53.08813 | 72.27373 |  |  |  |  | 3.77 | 2 | 25.21667 |  | 25.21667 | 145 | 35 | 35 | 95.06683 | -315.5675 | -31.55675 | -0.9657319 |  | 10 | 3.57 |  |  |  | 35.93948 |  |  | 613515 | 5.787825 | [101 empty] | n |  |  | 0 | [5 empty] | d, RT |  | -30 | -30 |  |  |  | Rectangular | LM | [7 empty] | various | 25 |  | 3.52 | 55 | [5 empty] | VUB | 0 |  | UD material used in preliminary programme 2 (1 layer less than UD1) | PPG2002 | GE1 | V1 | Prime 20, slow hardener | GEV204; GEV206 after preliminary tests | [0°]4 | 3.52 | 4 | 0 | 0 |  | 145 | 100 kN MTS, VUB | LM | GE1 | 0 | GEV206_R0300_0295 |  |  |  | 1152 |  | I | 87.2 | 67.76 | 1.909806 | 0.00698814 | 53.08813 | 0.2419143 | 0.07175929 | R0300 | UD2 | VUB | 46.12498 | 0.0848315 | 0.7868966 | 0.3059549 | R0300 | UD2 | 50 | [6 empty] | Instron ext, 12.5 mm gauge length, 2.5 mm range |  |  | TG 3 phase I |  | Table OptiMat |  | 26 | CA |  |  |  | 2003-11-03 |  |  |  |  | -0.9657319 |  |  |  | c | h |  | 0 | [5 empty] | -315.5675 |  |  | 2003-10-31
OptiMat | 49R0300UD2 | 0/0/0/0 | EP | UNK | Load | 53.53913 | 72.76835 |  |  |  |  | 3.786667 | 2 | 25.56 |  | 25.56 | 145 | 35 | 35 | 96.7872 | -206.6389 | -20.66389 | -0.6557312 |  | 10 | 5 | 838.8357 |  | 38.52065 | 35.21563 | 2.268752 |  | 248843 | 5.395925 | [101 empty] | n |  |  | 0 | [5 empty] | d, RT |  | -20 | -20 |  |  |  | Rectangular | LM | [7 empty] | various | 25 |  | 3.52 | 55 | [5 empty] | VUB | 0 |  | UD material used in preliminary programme 2 (1 layer less than UD1) | PPG2002 | GE1 | V1 | Prime 20, slow hardener | GEV204; GEV206 after preliminary tests | [0°]4 | 3.52 | 4 | 0 | 0 |  | 145 | 100 kN MTS, VUB | LM | GE1 | 0 | GEV206_R0300_0292 |  |  |  | 1150 |  | I | 86.3 | 65.51 | 1.912928 | 0.01 | 53.53913 | 0.5412783 | 0.567271 | R0300 | UD2 | VUB | 45.37547 | 0.519208 | 1.085399 | 0.7036581 | R0300 | UD2 | 49 | [6 empty] | Instron ext, 12.5 mm gauge length, 2.5 mm range |  |  | TG 3 phase I |  | Table OptiMat |  | 23.3 | CA |  |  |  | 2003-10-31 |  |  |  |  | -0.6557312 |  |  |  | c | h |  | 0 | [5 empty] | -206.6389 |  |  | 2003-10-30
OptiMat | 50R0300UD2 | 0/0/0/0 | EP | UNK | Load | 53.08813 | 72.27373 |  |  |  |  | 3.72 | 2 | 25.48333 |  | 25.48333 | 145 | 35 | 35 | 94.798 | 210.9749 | 21.09749 | 0.635553 |  | 0.1 | 5 |  |  | 36.36319 |  |  |  | 185426 | 5.268171 | [101 empty] | n |  |  | 0 | [5 empty] | d, RT |  | 20 | 20 |  |  |  | Rectangular | LM | [7 empty] | various | 25 |  | 3.52 | 55 | [5 empty] | VUB | 0 |  | UD material used in preliminary programme 2 (1 layer less than UD1) | PPG2002 | GE1 | V1 | Prime 20, slow hardener | GEV204; GEV206 after preliminary tests | [0°]4 | 3.52 | 4 | 0 | 0 |  | 145 | 100 kN MTS, VUB | LM | GE1 | 0 | GEV206_R0300_0298 |  |  |  | 1149 |  | I | 87.2 | 67.76 | 1.909806 | 0.00698814 | 53.08813 | 0.2419143 | 0.07175929 | R0300 | UD2 | VUB | 46.12498 | 0.0848315 | 0.7868966 | 0.3059549 | R0300 | UD2 | 50 | [6 empty] | Instron ext, 12.5 mm gauge length, 2.5 mm range |  |  | TG 3 phase I |  | Table OptiMat |  | 23 | CA |  |  |  | 2003-10-30 |  |  |  |  | 0.635553 |  |  |  | t | h |  | 4 | [5 empty] | 210.9749 |  |  | 2003-10-29
OptiMat | 50R0300UD2 | 0/0/0/0 | EP | UNK | Load | 53.08813 | 72.27373 |  |  |  |  | 3.753333 | 2 | 25.51 |  | 25.51 | 145 | 35 | 35 | 95.74753 | 261.1033 | 26.11033 | 0.7759895 |  | 0.1 | 5 |  |  | 35.59835 |  |  |  | 330217 | 5.518799 | [101 empty] | n |  |  | 0 | [5 empty] | d, RT |  | 25 | 25 |  |  |  | Rectangular | LM | [7 empty] | various | 25 |  | 3.52 | 55 | [5 empty] | VUB | 0 |  | UD material used in preliminary programme 2 (1 layer less than UD1) | PPG2002 | GE1 | V1 | Prime 20, slow hardener | GEV204; GEV206 after preliminary tests | [0°]4 | 3.52 | 4 | 0 | 0 |  | 145 | 100 kN MTS, VUB | LM | GE1 | 0 | GEV206_R0300_0299 |  |  |  | 1148 |  | I | 87.2 | 67.76 | 1.909806 | 0.00698814 | 53.08813 | 0.2419143 | 0.07175929 | R0300 | UD2 | VUB | 46.12498 | 0.0848315 | 0.7868966 | 0.3059549 | R0300 | UD2 | 50 | [6 empty] | Instron ext, 12.5 mm gauge length, 2.5 mm range |  |  | TG 3 phase I |  | Table OptiMat |  | 25 | CA |  |  |  | 2003-10-28 |  |  |  |  | 0.7759895 |  |  |  | t | h |  | 3 | [5 empty] | 261.1033 |  |  | 2003-10-27
OptiMat | 50R0300UD2 | 0/0/0/0 | EP | UNK | Load | 53.08813 | 72.27373 |  |  |  |  | 3.75 | 2 | 25.45333 |  | 25.45333 | 145 | 35 | 35 | 95.45 | 366.6841 | 36.66841 |  |  | 0.1 | 3.57 | [6 empty] | 55253 | 4.742356 | [101 empty] | n |  |  | 0 | [5 empty] | d, RT |  | 35 | 35 |  |  |  | Rectangular | LM | [7 empty] | various | 25 |  | 3.52 | 55 | [5 empty] | VUB | 0 |  | UD material used in preliminary programme 2 (1 layer less than UD1) | PPG2002 | GE1 | V1 | Prime 20, slow hardener | GEV204; GEV206 after preliminary tests | [0°]4 | 3.52 | 4 | 0 | 0 |  | 145 | 100 kN MTS, VUB | LM | GE1 |  | GEV206_R0300_0308 |  |  |  | 1147 |  | I | 87.2 | 67.76 | 1.909806 | 0.00698814 | 53.08813 | 0.2419143 | 0.07175929 | R0300 | UD2 | VUB | 46.12498 | 0.0848315 | 0.7868966 | 0.3059549 | R0300 | UD2 | 50 | [6 empty] | Instron ext, 12.5 mm gauge length, 2.5 mm range |  |  | TG 3 phase I |  | Table OptiMat |  | 25.3 | CA |  |  |  | 2003-10-27 | [8 empty] | t | h |  | 2 | [5 empty] | 366.6841 |  |  | 2003-10-26
OptiMat | 50R0300UD2 | 0/0/0/0 | EP | UNK | Load | 53.08813 | 72.27373 |  |  |  |  | 3.74 | 2 | 25.39333 |  | 25.39333 | 145 | 35 | 35 | 94.97107 | 579.1237 | 57.91237 | 1.623155 |  | 0.1 | 1.5 |  |  | 36.84448 |  |  |  | 1213 | 3.083861 | [101 empty] | n |  |  | 0 | [5 empty] | d, RT |  | 55 | 55 |  |  |  | Rectangular | LM | [7 empty] | various | 25 |  | 3.52 | 55 | [5 empty] | VUB | 0 |  | UD material used in preliminary programme 2 (1 layer less than UD1) | PPG2002 | GE1 | V1 | Prime 20, slow hardener | GEV204; GEV206 after preliminary tests | [0°]4 | 3.52 | 4 | 0 | 0 |  | 145 | 100 kN MTS, VUB | LM | GE1 | 0 | GEV206_R0300_0307 |  |  |  | 1146 |  | I | 87.2 | 67.76 | 1.909806 | 0.00698814 | 53.08813 | 0.2419143 | 0.07175929 | R0300 | UD2 | VUB | 46.12498 | 0.0848315 | 0.7868966 | 0.3059549 | R0300 | UD2 | 50 | [6 empty] | Instron ext, 12.5 mm gauge length, 2.5 mm range |  |  | TG 3 phase I |  | Table OptiMat |  | 26.3 | CA |  |  |  | 2003-10-26 |  |  |  |  | 1.623155 |  |  |  | t | h |  | 1 | [5 empty] | 579.1237 |  |  | 2003-10-26
OptiMat | 50R0300UD2 | 0/0/0/0 | EP | UNK | Load | 53.08813 | 72.27373 |  |  |  |  | 3.646667 | 2 | 25.44333 |  | 25.44333 | 145 | 35 | 35 | 92.78336 | 485.0008 | 48.50008 | 1.393942 |  | 0.1 | 2.16 |  |  | 35.58212 |  |  |  | 5285 | 3.723045 | [101 empty] | n |  |  | 0 | [5 empty] | d, RT |  | 45 | 45 |  |  |  | Rectangular | LM | [7 empty] | various | 25 |  | 3.52 | 55 | [5 empty] | VUB | 0 |  | UD material used in preliminary programme 2 (1 layer less than UD1) | PPG2002 | GE1 | V1 | Prime 20, slow hardener | GEV204; GEV206 after preliminary tests | [0°]4 | 3.52 | 4 | 0 | 0 |  | 145 | 100 kN MTS, VUB | LM | GE1 | 0 | GEV206_R0300_0305 |  |  |  | 1145 |  | I | 87.2 | 67.76 | 1.909806 | 0.00698814 | 53.08813 | 0.2419143 | 0.07175929 | R0300 | UD2 | VUB | 46.12498 | 0.0848315 | 0.7868966 | 0.3059549 | R0300 | UD2 | 50 | [6 empty] | Instron ext, 12.5 mm gauge length, 2.5 mm range |  |  | TG 3 phase I |  | Table OptiMat |  | 26.8 | CA |  |  |  | 2003-10-24 |  |  |  |  | 1.393942 |  |  |  | t | h |  | 1b | [5 empty] | 485.0008 |  |  | 2003-10-24
OptiMat | 50R0300UD2 | 0/0/0/0 | EP | UNK | Load | 53.08813 | 72.27373 |  |  |  |  | 3.73 | 2 | 25.44 |  | 25.44 | 145 | 35 | 35 | 94.8912 | 179.1525 | -179.1525 | 0.5310439 |  | -1 | 4.33 |  |  | 35.81304 | 35.65571 |  |  | 1457815 | 6.163702 | [101 empty] | n |  |  | 0 | [5 empty] | d, RT |  | 17 | 17 |  |  |  | Rectangular | LM | [7 empty] | various | 25 |  | 3.52 | 55 | [5 empty] | VUB | 0 |  | UD material used in preliminary programme 2 (1 layer less than UD1) | PPG2002 | GE1 | V1 | Prime 20, slow hardener | GEV204; GEV206 after preliminary tests | [0°]4 | 3.52 | 4 | 0 | 0 |  | 145 | 100 kN MTS, VUB | LM | GE1 | 0 | GEV206_R0300_0309 |  |  |  | 1144 |  | I | 87.2 | 67.76 | 1.909806 | 0.00698814 | 53.08813 | 0.2419143 | 0.07175929 | R0300 | UD2 | VUB | 46.12498 | 0.0848315 | 0.7868966 | 0.3059549 | R0300 | UD2 | 50 | [6 empty] | Instron ext, 12.5 mm gauge length, 2.5 mm range |  |  | TG 3 phase I |  | Table OptiMat |  | 26.5 | CA |  |  |  | 2003-10-24 |  |  |  |  | 0.5310439 |  |  |  | t | h |  | 3 | [5 empty] | 179.1525 |  |  | 2003-10-20
OptiMat | 66R0300UD2 | 0/0/0/0 | EP | UNK | Load | 49.06522 | 71.13687 |  |  |  |  | 3.833 | 2 | 25.25 | 25.25 | 25.25 | 145 |  | 35 | 96.78325 | 263.4753 | 26.34753 |  |  | 0.1 | 6.7 | [6 empty] | 1278329 | 6.106643 | [101 empty] | n |  |  | 0 | [5 empty] | d, RT |  | 25.5 | 25.5 |  |  |  | Rectangular | LM | [7 empty] | various | 25 |  | 3.52 | 55 |  | 120 | x |  |  | UP | 0 |  | UD material used in preliminary programme 2 (1 layer less than UD1) | PPG2002 | GE1 | V1 | Prime 20, slow hardener | GEV204; GEV206 after preliminary tests | [0°]4 | 3.52 | 4 | 0 | 0 |  | 145 | 250 kN MTS, UP | LM | GE1 |  | GEV206_R0300_0445 |  |  |  | 1112 |  | I | 87.44 | 66.89 | 1.793205 | 0.02934861 | 49.06522 | 1.148227 | 0.8691795 | R0300 | UD2 | UP | 45.07918 | 1.30103 | 5.855592 | 1.470883 | R0300 | UD2 | 66 |  |  | OB_TG1_R013/OB_TG1_N002 | Temperature below 35 degrees. One strain gauge not working. Unreliable strain measurements |  |  | Strain gauge: HBM 6/350 LY11, Middle, Center, BTB | SG, M, C, BTB |  | TG 1 phase I | x | Table OptiMat | fan with cooling |  | CA |  |  |  | 2003-10-03 | [8 empty] | t | h | 3 | 3 | [5 empty] | 263.4753 |  |  | 2003-10-01
OptiMat | 66R0300UD2 | 0/0/0/0 | EP | UNK | Load | 49.06522 | 71.13687 |  |  |  |  | 3.737 | 2 | 25.163 | 25.23 | 25.03 | 145 |  | 35 | 94.034131 | 271.1781 | 27.11781 |  |  | 0.1 | 6.7 | [6 empty] | 1830946 | 6.262676 | [101 empty] | n |  |  | 0 | [5 empty] | d, RT |  | 25.5 | 25.5 |  |  |  | Rectangular | LM | [7 empty] | various | 25 |  | 3.52 | 55 |  | 120 | x |  |  | UP | 0 |  | UD material used in preliminary programme 2 (1 layer less than UD1) | PPG2002 | GE1 | V1 | Prime 20, slow hardener | GEV204; GEV206 after preliminary tests | [0°]4 | 3.52 | 4 | 0 | 0 |  | 145 | 250 kN MTS, UP | LM | GE1 |  | GEV206_R0300_0443 |  |  |  | 1111 |  | I | 87.44 | 66.89 | 1.793205 | 0.02934861 | 49.06522 | 1.148227 | 0.8691795 | R0300 | UD2 | UP | 45.07918 | 1.30103 | 5.855592 | 1.470883 | R0300 | UD2 | 66 |  |  | OB_TG1_R013/OB_TG1_N002 | Test interrupted and restarted. Unreliable strain measurements |  |  | Strain gauge: HBM 6/350 LY11, Middle, Center, BTB | SG, M, C, BTB |  | TG 1 phase I |  | Table OptiMat | fan with cooling | 25.55 | CA |  |  |  | 2003-10-11 | [8 empty] | t | h | 3 | 3 | [5 empty] | 271.1781 |  |  | 2003-10-07
OptiMat | 66R0300UD2 | 0/0/0/0 | EP | UNK | Load | 49.06522 | 71.13687 |  |  |  |  | 3.8 | 2 | 25.21 | 25.23 | 25.2 | 145 |  | 35 | 95.798 | 266.1851 | 26.61851 |  |  | 0.1 | 6.7 | [6 empty] | 349482 | 5.543425 | [101 empty] | n |  |  | 0 | [5 empty] | d, RT |  | 25.5 | 25.5 |  |  |  | Rectangular | LM | [7 empty] | various | 25 |  | 3.52 | 55 |  | 120 | x |  |  | UP | 0 |  | UD material used in preliminary programme 2 (1 layer less than UD1) | PPG2002 | GE1 | V1 | Prime 20, slow hardener | GEV204; GEV206 after preliminary tests | [0°]4 | 3.52 | 4 | 0 | 0 |  | 145 | 250 kN MTS, UP | LM | GE1 |  | GEV206_R0300_0440 |  |  |  | 1110 |  | I | 87.44 | 66.89 | 1.793205 | 0.02934861 | 49.06522 | 1.148227 | 0.8691795 | R0300 | UD2 | UP | 45.07918 | 1.30103 | 5.855592 | 1.470883 | R0300 | UD2 | 66 |  |  | OB_TG1_R013/OB_TG1_N002 | Coupon was misaligned. Unreliable strain measurements |  |  | Strain gauge: HBM 6/350 LY11, Middle, Center, BTB | SG, M, C, BTB |  | TG 1 phase I |  | Table OptiMat | fan with cooling | 28.02 | CA |  |  |  | 2003-10-07 | [8 empty] | t | h | 3 | 3 | [5 empty] | 266.1851 |  |  | 2003-10-06
OptiMat | 65R0300UD2 | 0/0/0/0 | EP | UNK | Load | 51.19718 | 72.03855 |  |  |  |  | 3.823 | 2 | 25.097 | 25.1 | 25.09 | 145 |  | 35 | 95.945831 | 562.8176 | 56.28176 |  |  | 0.1 | 1.5 | [6 empty] | 961 | 2.982723 | [101 empty] | n |  |  | 0 | [5 empty] | d, RT |  | 54 | 54 |  |  |  | Rectangular | LM | [7 empty] | various | 25 |  | 3.52 | 55 |  | 120 | x |  |  | UP | 0 |  | UD material used in preliminary programme 2 (1 layer less than UD1) | PPG2002 | GE1 | V1 | Prime 20, slow hardener | GEV204; GEV206 after preliminary tests | [0°]4 | 3.52 | 4 | 0 | 0 |  | 145 | 250 kN MTS, UP | LM | GE1 |  | GEV206_R0300_0436 |  |  |  | 1109 |  | I | 87.64 | 70.11 | 1.847675 | 0.02787165 | 51.19718 | 1.127772 | 0.6339382 | R0300 | UD2 | UP | 44.99549 | 0.7558336 | 3.807327 | 1.145856 | R0300 | UD2 | 65 |  |  | OB_TG1_R013 | Unreliable strain measurements |  |  | Strain gauge: HBM 6/350 LY11, Middle, Center, BTB | SG, M, C, BTB |  | TG 1 phase I |  | Table OptiMat | fan with cooling |  | CA |  |  |  | 2003-10-06 | [8 empty] | t | h | 1 | 1 | [5 empty] | 562.8176 |  |  | 2003-10-06
OptiMat | 65R0300UD2 | 0/0/0/0 | EP | UNK | Load | 51.19718 | 72.03855 |  |  |  |  | 3.737 | 2 | 25.13 | 25.15 | 25.12 | 145 |  | 35 | 93.91081 | 271.5342 | 27.15342 |  |  | 0.1 | 6.7 | [6 empty] | 1812119 | 6.258187 | [101 empty] | n |  |  | 0 | [5 empty] | d, RT |  | 25.5 | 25.5 |  |  |  | Rectangular | LM | [7 empty] | various | 25 |  | 3.52 | 55 |  | 120 | x |  |  | UP | 0 |  | UD material used in preliminary programme 2 (1 layer less than UD1) | PPG2002 | GE1 | V1 | Prime 20, slow hardener | GEV204; GEV206 after preliminary tests | [0°]4 | 3.52 | 4 | 0 | 0 |  | 145 | 250 kN MTS, UP | LM | GE1 |  | GEV206_R0300_0434 |  |  |  | 1108 |  | I | 87.64 | 70.11 | 1.847675 | 0.02787165 | 51.19718 | 1.127772 | 0.6339382 | R0300 | UD2 | UP | 44.99549 | 0.7558336 | 3.807327 | 1.145856 | R0300 | UD2 | 65 |  |  | OB_TG1_R013/OB_TG1_N002 | Unreliable strain measurements |  |  | Strain gauge: HBM 6/350 LY11, Middle, Center, BTB | SG, M, C, BTB |  | TG 1 phase I |  | Table OptiMat | fan with cooling |  | CA |  |  |  | 2003-10-20 | [9 empty] | h | 3 | 3 | [5 empty] | 271.5342 |  |  | 2003-10-17
OptiMat | 65R0300UD2 | 0/0/0/0 | EP | UNK | Load | 51.19718 | 72.03855 |  |  |  |  | 3.743 | 2 | 25.29 | 25.3 | 25.28 | 145 |  | 35 | 94.66047 | 369.7425 | 36.97425 |  |  | 0.1 | 3.6 | [6 empty] | 78760 | 4.896306 | [101 empty] | n |  |  | 0 | [5 empty] | d, RT |  | 35 | 35 |  |  |  | Rectangular | LM | [7 empty] | various | 25 |  | 3.52 | 55 |  | 120 | x |  |  | UP | 0 |  | UD material used in preliminary programme 2 (1 layer less than UD1) | PPG2002 | GE1 | V1 | Prime 20, slow hardener | GEV204; GEV206 after preliminary tests | [0°]4 | 3.52 | 4 | 0 | 0 |  | 145 | 250 kN MTS, UP | LM | GE1 |  | GEV206_R0300_0432 |  |  |  | 1107 |  | I | 87.64 | 70.11 | 1.847675 | 0.02787165 | 51.19718 | 1.127772 | 0.6339382 | R0300 | UD2 | UP | 44.99549 | 0.7558336 | 3.807327 | 1.145856 | R0300 | UD2 | 65 |  |  | OB_TG1_R013/OB_TG1_N002 | Unreliable strain measurements |  |  | Strain gauge: HBM 6/350 LY11, Middle, Center, BTB | SG, M, C, BTB |  | TG 1 phase I |  | Table OptiMat | fan with cooling |  | CA |  |  |  | 2003-09-30 | [8 empty] | t | h | 2 | 2 | [5 empty] | 369.7425 |  |  | 2003-09-30
OptiMat | 108R0390UD3 | 0/0/0/0/0/0/0 | EP | UNK | Load | 56.66 | 74.69 |  |  |  |  | 6.387 | 2 | 24.85 | 24.89 | 24.82 | 145 |  | 35 | 158.71695 | -157.5904 | -15.75904 |  |  | 10 | 2.59 | 57.27875 |  | 14.81795 | 14.6 | 0.449604 |  | 568 | 2.754348 | [101 empty] | n |  |  | 90 | [5 empty] | d, RT |  | -25.01227 | -25.01227 |  |  |  | Rectangular | LM | [7 empty] | various | 25 |  | 6.16 | 55 |  | 50 |  |  |  | UP | 0 |  | 7 layers of UD | PPG2002 | GE1 | V1 | Prime 20, slow hardener | GEV213 | [0°]7 | 6.16 | 7 | 0 | 0 |  | 145 | 250 kN MTS, UP | LM | GE1 | 0 | GEV213_R0390_0256 |  |  |  | 1106 |  | I | 86.45 | 67.49 | 1.97 | 0.01 | 56.66 | 0.83 | 0.71 | R0390 | UD3 | UP, VUB | 43.49 | 1 | 0.1 | 0.19 | R0390 | UD3 | 108 |  |  | OB_TG2_R021 |  |  |  | Strain gauge: HBM 6/350 LY11, Middle, Center, BTB | SG, M, C, BTB |  | TG 2 phase I |  | Table OptiMat | fan | 28.81 | CA |  |  |  | 2003-10-24 | [8 empty] | c | h | 1 | 4 | [5 empty] | -157.5904 |  |  | 2003-10-24
OptiMat | 108R0390UD3 | 0/0/0/0/0/0/0 | EP | UNK | Load | 56.66 | 74.69 |  |  |  |  | 6.303 | 2 | 25.02667 | 25.05 | 25 | 145 |  | 35 | 157.74308 | -156.4717 | -15.64717 |  |  | 10 | 2.59 | 57.27875 |  | 14.81795 | 14.2 | 0.449604 |  | 572 | 2.757396 | [101 empty] | n |  |  | 90 | [5 empty] | d, RT |  | -24.68233 | -24.68233 |  |  |  | Rectangular | LM | [7 empty] | various | 25 |  | 6.16 | 55 |  | 50 |  |  |  | UP | 0 |  | 7 layers of UD | PPG2002 | GE1 | V1 | Prime 20, slow hardener | GEV213 | [0°]7 | 6.16 | 7 | 0 | 0 |  | 145 | 250 kN MTS, UP | LM | GE1 | 0 | GEV213_R0390_0255 |  |  |  | 1105 |  | I | 86.45 | 67.49 | 1.97 | 0.01 | 56.66 | 0.83 | 0.71 | R0390 | UD3 | UP, VUB | 43.49 | 1 | 0.1 | 0.19 | R0390 | UD3 | 108 |  |  | OB_TG2_R021 |  |  |  | Strain gauge: HBM 6/350 LY11, Middle, Center, BTB | SG, M, C, BTB |  | TG 2 phase I |  | Table OptiMat | fan | 30.42 | CA |  |  |  | 2003-10-24 | [8 empty] | c | h | 1 | 1 | [5 empty] | -156.4717 |  |  | 2003-10-24
OptiMat | 108R0390UD3 | 0/0/0/0/0/0/0 | EP | UNK | Load | 56.66 | 74.69 |  |  |  |  | 6.357 | 2 | 25.13333 | 25.16 | 25.11 | 145 |  | 35 | 159.7726 | -144.1682 | -14.41682 |  |  | 10 | 3 | 57.27875 |  | 14.81795 | 13.8 | 0.449604 |  | 3654 | 3.562769 | [101 empty] | n |  |  | 90 | [5 empty] | d, RT |  | -23.03413128 | -23.03413128 |  |  |  | Rectangular | LM | [7 empty] | various | 25 |  | 6.16 | 55 |  | 50 |  |  |  | UP | 0 |  | 7 layers of UD | PPG2002 | GE1 | V1 | Prime 20, slow hardener | GEV213 | [0°]7 | 6.16 | 7 | 0 | 0 |  | 145 | 250 kN MTS, UP | LM | GE1 | 0 | GEV213_R0390_0247 |  |  |  | 1104 |  | I | 86.45 | 67.49 | 1.97 | 0.01 | 56.66 | 0.83 | 0.71 | R0390 | UD3 | UP, VUB | 43.49 | 1 | 0.1 | 0.19 | R0390 | UD3 | 108 |  |  | OB_TG2_R021 |  |  |  | Strain gauge: HBM 6/350 LY11, Middle, Center, BTB | SG, M, C, BTB |  | TG 2 phase I |  | Table OptiMat | fan |  | CA |  |  |  | 2003-10-24 | [8 empty] | c | h | 1 | 1 | [5 empty] | -144.1682 |  |  | 2003-10-24
OptiMat | 65R0300UD2 | 0/0/0/0 | EP | UNK | Load | 51.19718 | 72.03855 |  |  |  |  | 3.717 | 2 | 25.26 | 25.26 | 25.26 | 145 |  | 35 | 93.89142 | -466.0703 | -46.60703 | -1.1690198 |  | 10 | 3.3731 |  |  |  | 39.92 |  |  | 3284 | 3.516403 | [101 empty] | n | x | x | 0 | [5 empty] | d, RT |  | -43.76 | -43.76 |  |  |  | Rectangular | LM | [7 empty] | various | 25 |  | 3.52 | 55 |  | 120 |  |  |  | UP | 0 |  | UD material used in preliminary programme 2 (1 layer less than UD1) | PPG2002 | GE1 | V1 | Prime 20, slow hardener | GEV204; GEV206 after preliminary tests | [0°]4 | 3.52 | 4 | 0 | 0 |  | 145 | 250 kN MTS, UP | LM | GE1 | 0 | GEV206_R0300_0421 |  |  |  | 1100 |  | I | 87.64 | 70.11 | 1.847675 | 0.02787165 | 51.19718 | 1.127772 | 0.6339382 | R0300 | UD2 | UP | 44.99549 | 0.7558336 | 3.807327 | 1.145856 | R0300 | UD2 | 65 |  |  | OB_TG1_R013/OB_TC_O005 |  |  |  | Strain gauge: HBM 6/350 LY11, Middle, Center, BTB | SG, M, C, BTB |  | TG 1 phase I |  | Table OptiMat | fan |  | CA |  |  |  | 2003-10-17 |  |  |  |  | -1.1690198 |  |  |  | c | h |  | 0 | [5 empty] | -466.0703 |  |  | 2003-10-17
OptiMat | 65R0300UD2 | 0/0/0/0 | EP | UNK | Load | 51.19718 | 72.03855 |  |  |  |  | 3.76 | 2 | 25.213 | 25.22 | 25.2 | 145 |  | 35 | 94.80088 | -470.4598 | -47.04598 | -1.18455665 |  | 10 | 3.31 |  |  |  | 39.79 |  |  | 398 | 2.599883 | [101 empty] | n | x | x | 0 | [5 empty] | d, RT |  | -44.6 | -44.6 |  |  |  | Rectangular | LM | [7 empty] | various | 25 |  | 3.52 | 55 |  | 120 |  |  |  | UP | 0 |  | UD material used in preliminary programme 2 (1 layer less than UD1) | PPG2002 | GE1 | V1 | Prime 20, slow hardener | GEV204; GEV206 after preliminary tests | [0°]4 | 3.52 | 4 | 0 | 0 |  | 145 | 250 kN MTS, UP | LM | GE1 | 0 | GEV206_R0300_0420 |  |  |  | 1099 |  | I | 87.64 | 70.11 | 1.847675 | 0.02787165 | 51.19718 | 1.127772 | 0.6339382 | R0300 | UD2 | UP | 44.99549 | 0.7558336 | 3.807327 | 1.145856 | R0300 | UD2 | 65 |  |  | OB_TG1_R013/OB_TC_O005 |  |  |  | Strain gauge: HBM 6/350 LY11, Middle, Center, BTB | SG, M, C, BTB |  | TG 1 phase I |  | Table OptiMat | fan |  | CA |  |  |  | 2003-10-17 |  |  |  |  | -1.18455665 |  |  |  | c | h |  | 0 | [5 empty] | -470.4598 |  |  | 2003-10-17
OptiMat | 30R0300UD2 | 0/0/0/0 | EP | UNK | Load | 49.48825 | 71.98568 |  |  |  |  | 3.853 | 2 | 24.887 | 24.9 | 24.88 | 145 |  | 35 | 95.889611 | -470.4368 | -47.04368 | -1.2301913 |  | 10 | 3.31 | 764.1472 |  | 38.93429 | 39.33 | 2.089286 |  | 469 | 2.671173 | [101 empty] | n | x | x | 0 | [5 empty] | d, RT |  | -45.11 | -45.11 |  |  |  | Rectangular | LM | [7 empty] | various | 25 |  | 3.52 | 55 |  | 120 |  |  |  | UP | 0 |  | UD material used in preliminary programme 2 (1 layer less than UD1) | PPG2002 | GE1 | V1 | Prime 20, slow hardener | GEV204; GEV206 after preliminary tests | [0°]4 | 3.52 | 4 | 0 | 0 |  | 145 | 250 kN MTS, UP | LM | GE1 | 0 | GEV206_R0300_0214 |  |  |  | 1098 |  | I | 84.4 | 73.82 | 1.787395 | 0.003941045 | 49.48825 | 0.7753095 | 0.9836583 | R0300 | UD2 | UP | 43.61504 | 1.446192 | 6.896707 | 0.6780559 | R0300 | UD2 | 30 |  |  | OB_TG1_R013/OB_TC_O005 |  |  |  | Strain gauge: HBM 6/350 LY11, Middle, Center, BTB | SG, M, C, BTB |  | TG 1 phase I |  | Table OptiMat | fan |  | CA |  |  |  | 2003-10-17 |  |  |  |  | -1.2301913 |  |  |  | c | h |  | 0 | [5 empty] | -470.4368 |  |  | 2003-10-17
OptiMat | 66R0300UD2 | 0/0/0/0 | EP | UNK | Load | 49.06522 | 71.13687 |  |  |  |  | 3.87 | 2 | 25.13 | 25.14 | 25.12 | 145 |  | 35 | 97.2531 | -419.6267 | -41.96267 |  |  | 10 | 4.16 |  |  |  | 38.58 |  |  | 845622 | 5.927176 | [101 empty] | n |  | x | 0 | [5 empty] | d, RT |  | -40.81 | -40.81 |  |  |  | Rectangular | LM | [7 empty] | various | 25 |  | 3.52 | 55 |  | 120 |  |  |  | UP | 0 |  | UD material used in preliminary programme 2 (1 layer less than UD1) | PPG2002 | GE1 | V1 | Prime 20, slow hardener | GEV204; GEV206 after preliminary tests | [0°]4 | 3.52 | 4 | 0 | 0 |  | 145 | 250 kN MTS, UP | LM | GE1 | 0 | GEV206_R0300_0451 |  |  |  | 1095 |  | I | 87.44 | 66.89 | 1.793205 | 0.02934861 | 49.06522 | 1.148227 | 0.8691795 | R0300 | UD2 | UP | 45.07918 | 1.30103 | 5.855592 | 1.470883 | R0300 | UD2 | 66 |  |  | OB_TG1_R013/OB_TC_O005 |  |  |  | Strain gauge: HBM 6/350 LY11, Middle, Center, BTB | SG, M, C, BTB |  | TG 1 phase I |  | Table OptiMat | fan | 33.81 | CA |  |  |  | 2003-10-17 | [8 empty] | c | h |  | 0 | [5 empty] | -419.6267 |  |  | 2003-10-14
OptiMat | 66R0300UD2 | 0/0/0/0 | EP | UNK | Load | 49.06522 | 71.13687 |  |  |  |  | 3.823 | 2 | 25.16 | 25.17 | 25.15 | 145 |  | 35 | 96.18668 | -452.7654 | -45.27654 |  |  | 10 | 3.57 |  |  |  | 37.13 |  |  | 15990 | 4.203848 | [101 empty] | n |  | x | 0 | [5 empty] | d, RT |  | -43.55 | -43.55 |  |  |  | Rectangular | LM | [7 empty] | various | 25 |  | 3.52 | 55 |  | 120 |  |  |  | UP | 0 |  | UD material used in preliminary programme 2 (1 layer less than UD1) | PPG2002 | GE1 | V1 | Prime 20, slow hardener | GEV204; GEV206 after preliminary tests | [0°]4 | 3.52 | 4 | 0 | 0 |  | 145 | 250 kN MTS, UP | LM | GE1 | 0 | GEV206_R0300_0449 |  |  |  | 1094 |  | I | 87.44 | 66.89 | 1.793205 | 0.02934861 | 49.06522 | 1.148227 | 0.8691795 | R0300 | UD2 | UP | 45.07918 | 1.30103 | 5.855592 | 1.470883 | R0300 | UD2 | 66 |  |  | OB_TG1_R013/OB_TC_O005 |  |  |  | Strain gauge: HBM 6/350 LY11, Middle, Center, BTB | SG, M, C, BTB |  | TG 1 phase I |  | Table OptiMat | fan | 31.95 | CA |  |  |  | 2003-10-14 | [8 empty] | c | h |  | 0 | [5 empty] | -452.7654 |  |  | 2003-10-14
OptiMat | 66R0300UD2 | 0/0/0/0 | EP | UNK | Load | 49.06522 | 71.13687 |  |  |  |  | 3.767 | 2 | 25.233 | 25.24 | 25.23 | 145 |  | 35 | 95.052711 | -452.8014 | -45.28014 |  |  | 10 | 3.57 |  |  |  | 39.27 |  |  | 5616 | 3.749427 | [101 empty] | n |  |  | 0 | [5 empty] | d, RT |  | -43.04 | -43.04 |  |  |  | Rectangular | LM | [7 empty] | various | 25 |  | 3.52 | 55 |  | 120 |  |  |  | UP | 0 |  | UD material used in preliminary programme 2 (1 layer less than UD1) | PPG2002 | GE1 | V1 | Prime 20, slow hardener | GEV204; GEV206 after preliminary tests | [0°]4 | 3.52 | 4 | 0 | 0 |  | 145 | 250 kN MTS, UP | LM | GE1 | 0 | GEV206_R0300_0439 |  |  |  | 1093 |  | I | 87.44 | 66.89 | 1.793205 | 0.02934861 | 49.06522 | 1.148227 | 0.8691795 | R0300 | UD2 | UP | 45.07918 | 1.30103 | 5.855592 | 1.470883 | R0300 | UD2 | 66 |  |  | OB_TG1_R013/OB_TC_O005 |  |  |  | Strain gauge: HBM 6/350 LY11, Middle, Center, BTB | SG, M, C, BTB |  | TG 1 phase I |  | Table OptiMat | fan | 31.49 | CA |  |  |  | 2003-10-14 | [8 empty] | c | h |  | 0 | [5 empty] | -452.8014 |  |  | 2003-10-14
OptiMat | 65R0300UD2 | 0/0/0/0 | EP | UNK | Load | 51.19718 | 72.03855 |  |  |  |  | 3.697 | 2 | 25.28 | 25.29 | 25.27 | 145 |  | 35 | 93.46016 | -470.4678 | -47.04678 |  |  | 10 | 3.31 |  |  |  | 39.29 |  |  | 2008 | 3.302764 | [101 empty] | n | x |  | 0 | [5 empty] | d, RT |  | -43.97 | -43.97 |  |  |  | Rectangular | LM | [7 empty] | various | 25 |  | 3.52 | 55 |  | 120 |  |  |  | UP | 0 |  | UD material used in preliminary programme 2 (1 layer less than UD1) | PPG2002 | GE1 | V1 | Prime 20, slow hardener | GEV204; GEV206 after preliminary tests | [0°]4 | 3.52 | 4 | 0 | 0 |  | 145 | 250 kN MTS, UP | LM | GE1 | 0 | GEV206_R0300_0423 |  |  |  | 1092 |  | I | 87.64 | 70.11 | 1.847675 | 0.02787165 | 51.19718 | 1.127772 | 0.6339382 | R0300 | UD2 | UP | 44.99549 | 0.7558336 | 3.807327 | 1.145856 | R0300 | UD2 | 65 |  |  | OB_TG1_R013/OB_TC_O005 |  |  |  | Strain gauge: HBM 6/350 LY11, Middle, Center, BTB | SG, M, C, BTB |  | TG 1 phase I |  | Table OptiMat | fan |  | CA |  |  |  | 2003-10-18 | [8 empty] | c | h |  | 0 | [5 empty] | -470.4678 |  |  | 2003-10-18
OptiMat | 65R0300UD2 | 0/0/0/0 | EP | UNK | Load | 51.19718 | 72.03855 |  |  |  |  | 3.743 | 2 | 25.213 | 25.27 | 25.16 | 145 |  | 35 | 94.372259 | -469.4812 | -46.94812 | -1.2138203 |  | 10 | 3.35 |  |  |  | 38.79 |  |  | 197825 | 5.296281 | [101 empty] | n |  |  | 0 | [5 empty] | d, RT |  | -44.306 | -44.306 |  |  |  | Rectangular | LM | [7 empty] | various | 25 |  | 3.52 | 55 |  | 120 |  |  |  | UP | 0 |  | UD material used in preliminary programme 2 (1 layer less than UD1) | PPG2002 | GE1 | V1 | Prime 20, slow hardener | GEV204; GEV206 after preliminary tests | [0°]4 | 3.52 | 4 | 0 | 0 |  | 145 | 250 kN MTS, UP | LM | GE1 | 0 | GEV206_R0300_0422 |  |  |  | 1091 |  | I | 87.64 | 70.11 | 1.847675 | 0.02787165 | 51.19718 | 1.127772 | 0.6339382 | R0300 | UD2 | UP | 44.99549 | 0.7558336 | 3.807327 | 1.145856 | R0300 | UD2 | 65 |  |  | OB_TG1_R013/OB_TC_O005 |  |  |  | Strain gauge: HBM 6/350 LY11, Middle, Center, BTB | SG, M, C, BTB |  | TG 1 phase I |  | Table OptiMat | fan |  | CA |  |  |  | 2003-10-17 |  |  |  |  | -1.2138203 |  |  |  | c | h |  | 0 | [5 empty] | -469.4812 |  |  | 2003-10-17
OptiMat | 50R0300UD2 | 0/0/0/0 | EP | UNK | Load | 53.08813 | 72.27373 |  |  |  |  | 3.733333 | 2 | 25.46333 |  | 25.46333 | 145 | 35 | 35 | 95.06311 | 178.8286 | -178.8286 | 0.5279658 |  | -1 | 4.33 |  |  | 35.06321 | 34.25233 |  |  | 998797 | 5.999477 | [101 empty] | n |  |  | 0 | [5 empty] | d, RT |  | 17 | 17 |  |  |  | Rectangular | LM | [7 empty] | various | 25 |  | 3.52 | 55 | [5 empty] | VUB | 0 |  | UD material used in preliminary programme 2 (1 layer less than UD1) | PPG2002 | GE1 | V1 | Prime 20, slow hardener | GEV204; GEV206 after preliminary tests | [0°]4 | 3.52 | 4 | 0 | 0 |  | 145 | 100 kN MTS, VUB | LM | GE1 | 0 | GEV206_R0300_0310 |  |  |  | 1089 |  | I | 87.2 | 67.76 | 1.909806 | 0.00698814 | 53.08813 | 0.2419143 | 0.07175929 | R0300 | UD2 | VUB | 46.12498 | 0.0848315 | 0.7868966 | 0.3059549 | R0300 | UD2 | 50 |  |  |  | strain measured at one side of specimen with clip gage, maximal strain for first cycle | [5 empty] | TG 1 phase I |  | Table OptiMat |  | 28 | CA |  |  |  | 2003-10-20 |  |  |  |  | 0.5279658 |  |  |  | t | h |  | 3 | [5 empty] | 178.8286 |  |  | 2003-10-17
OptiMat | 69R0300UD2 | 0/0/0/0 | EP | UNK | Load | 50.64886 | 71.08681 |  |  |  |  | 3.826667 | 2 | 25.19 |  | 25.19 | 145 | 35 | 35 | 96.39373 | 207.4824 | -207.4824 |  |  | -1 | 3.13 | [6 empty] | 304399 | 5.483443 | [101 empty] | n |  |  | 0 | [5 empty] | d, RT |  | 20 | 20 |  |  |  | Rectangular | LM | [7 empty] | various | 25 |  | 3.52 | 55 | [5 empty] | VUB | 0 |  | UD material used in preliminary programme 2 (1 layer less than UD1) | PPG2002 | GE1 | V1 | Prime 20, slow hardener | GEV204; GEV206 after preliminary tests | [0°]4 | 3.52 | 4 | 0 | 0 |  | 145 | 100 kN MTS, VUB | LM | GE1 |  | GEV206_R0300_0493 |  |  |  | 1088 |  | I | 87.57 | 69.02 | 1.852473 | 0.01344711 | 50.64886 | 0.4328943 | 0.1922685 | R0300 | UD2 | VUB | 46.65529 | 0.375517 | 2.695856 | 0.6689898 | R0300 | UD2 | 69 |  |  |  | strain measured at one side of specimen with clip gage, maximal strain for first cycle | [5 empty] | TG 1 phase I |  | Table OptiMat |  | 26.8 | CA |  |  |  | 2003-10-15 | [8 empty] | t | h |  | 0 | [5 empty] | 207.4824 |  |  | 2003-10-13
OptiMat | 69R0300UD2 | 0/0/0/0 | EP | UNK | Load | 50.64886 | 71.08681 |  |  |  |  | 3.766667 | 2 | 25.02 |  | 25.02 | 145 | 35 | 35 | 94.242 | 265.2745 | -265.2745 | 0.726487 |  | -1 | 2 |  |  | 37.46638 | 36.5339 |  |  | 20760 | 4.317227 | [101 empty] | n |  |  | 0 | [5 empty] | d, RT |  | 25 | 25 |  |  |  | Rectangular | LM | [7 empty] | various | 25 |  | 3.52 | 55 | [5 empty] | VUB | 0 |  | UD material used in preliminary programme 2 (1 layer less than UD1) | PPG2002 | GE1 | V1 | Prime 20, slow hardener | GEV204; GEV206 after preliminary tests | [0°]4 | 3.52 | 4 | 0 | 0 |  | 145 | 100 kN MTS, VUB | LM | GE1 | 0 | GEV206_R0300_0492 |  |  |  | 1087 |  | I | 87.57 | 69.02 | 1.852473 | 0.01344711 | 50.64886 | 0.4328943 | 0.1922685 | R0300 | UD2 | VUB | 46.65529 | 0.375517 | 2.695856 | 0.6689898 | R0300 | UD2 | 69 |  |  |  | strain measured at one side of specimen with clip gage, maximal strain for first cycle | [5 empty] | TG 1 phase I |  | Table OptiMat |  | 29.2 | CA |  |  |  | 2003-10-13 |  |  |  |  | 0.726487 |  |  |  | t | h |  | 2 | [5 empty] | 265.2745 |  |  | 2003-10-13
OptiMat | 68R0300UD2 | 0/0/0/0 | EP | UNK | Load | 49.4487 | 71.06546 |  |  |  |  | 3.8 | 2 | 25.28333 |  | 25.28333 | 145 | 35 | 35 | 96.07667 | 260.2089 | -260.2089 | 0.7141352 |  | -1 | 2 |  |  | 36.95536 | 36.40771 |  |  | 35286 | 4.547602 | [101 empty] | n |  |  | 0 | [5 empty] | d, RT |  | 25 | 25 |  |  |  | Rectangular | LM | [7 empty] | various | 25 |  | 3.52 | 55 | [5 empty] | VUB | 0 |  | UD material used in preliminary programme 2 (1 layer less than UD1) | PPG2002 | GE1 | V1 | Prime 20, slow hardener | GEV204; GEV206 after preliminary tests | [0°]4 | 3.52 | 4 | 0 | 0 |  | 145 | 100 kN MTS, VUB | LM | GE1 | 0 | GEV206_R0300_0490 |  |  |  | 1086 |  | I | 88.02 | 69.83 | 1.809093 | 0.02623711 | 49.4487 | 0.8400245 | 0.3390681 | R0300 | UD2 | CRES | 45.59462 | 0.6676841 | 4.956679 | 1.289484 | R0300 | UD2 | 68 |  |  |  | strain measured at one side of specimen with clip gage, maximal strain for first cycle | [5 empty] | TG 1 phase I |  | Table OptiMat |  | 28.5 | CA |  |  |  | 2003-10-13 |  |  |  |  | 0.7141352 |  |  |  | t | h |  | 2 | [5 empty] | 260.2089 |  |  | 2003-10-13
OptiMat | 68R0300UD2 | 0/0/0/0 | EP | UNK | Load | 49.4487 | 71.06546 |  |  |  |  | 3.83 | 2 | 25.21667 |  | 25.21667 | 145 | 35 | 35 | 96.57983 | 362.3945 | -362.3945 |  |  | -1 | 1.02 | [6 empty] | 1001 | 3.000434 | [101 empty] | n |  |  | 0 | [5 empty] | d, RT |  | 35 | 35 |  |  |  | Rectangular | LM | [7 empty] | various | 25 |  | 3.52 | 55 | [5 empty] | VUB | 0 |  | UD material used in preliminary programme 2 (1 layer less than UD1) | PPG2002 | GE1 | V1 | Prime 20, slow hardener | GEV204; GEV206 after preliminary tests | [0°]4 | 3.52 | 4 | 0 | 0 |  | 145 | 100 kN MTS, VUB | LM | GE1 |  | GEV206_R0300_0489 |  |  |  | 1085 |  | I | 88.02 | 69.83 | 1.809093 | 0.02623711 | 49.4487 | 0.8400245 | 0.3390681 | R0300 | UD2 | CRES | 45.59462 | 0.6676841 | 4.956679 | 1.289484 | R0300 | UD2 | 68 |  |  |  | strain measured at one side of specimen with clip gage, maximal strain for first cycle | [5 empty] | TG 1 phase I |  | Table OptiMat |  | 33 | CA |  |  |  | 2003-10-10 | [8 empty] | t | h |  | 1b | [5 empty] | 362.3945 |  |  | 2003-10-10
OptiMat | 68R0300UD2 | 0/0/0/0 | EP | UNK | Load | 49.4487 | 71.06546 |  |  |  |  | 3.843333 | 2 | 25.34667 |  | 25.34667 | 145 | 35 | 35 | 97.41569 | 359.285 | -359.285 | 1.032161 |  | -1 | 1.02 |  |  | 35.47859 | 34.9684 |  |  | 570 | 2.755875 | [101 empty] | n |  |  | 0 | [5 empty] | d, RT |  | 35 | 35 |  |  |  | Rectangular | LM | [7 empty] | various | 25 |  | 3.52 | 55 | [5 empty] | VUB | 0 |  | UD material used in preliminary programme 2 (1 layer less than UD1) | PPG2002 | GE1 | V1 | Prime 20, slow hardener | GEV204; GEV206 after preliminary tests | [0°]4 | 3.52 | 4 | 0 | 0 |  | 145 | 100 kN MTS, VUB | LM | GE1 | 0 | GEV206_R0300_0488 |  |  |  | 1084 |  | I | 88.02 | 69.83 | 1.809093 | 0.02623711 | 49.4487 | 0.8400245 | 0.3390681 | R0300 | UD2 | CRES | 45.59462 | 0.6676841 | 4.956679 | 1.289484 | R0300 | UD2 | 68 |  |  |  | strain measured at one side of specimen with clip gage, maximal strain for first cycle | [5 empty] | TG 1 phase I |  | Table OptiMat |  | 34.9 | CA |  |  |  | 2003-10-10 |  |  |  |  | 1.032161 |  |  |  | c | h |  | 1b | [5 empty] | 359.285 |  |  | 2003-10-10
OptiMat | 68R0300UD2 | 0/0/0/0 | EP | UNK | Load | 49.4487 | 71.06546 |  |  |  |  | 3.833333 | 2 | 25.21 |  | 25.21 | 145 | 35 | 35 | 96.63833 | 362.1751 | -362.1751 | 1.04793 |  | -1 | 1.02 |  |  | 35.79162 | 34.90714 |  |  | 1575 | 3.197281 | [101 empty] | n |  |  | 0 | [5 empty] | d, RT |  | 35 | 35 |  |  |  | Rectangular | LM | [7 empty] | various | 25 |  | 3.52 | 55 | [5 empty] | VUB | 0 |  | UD material used in preliminary programme 2 (1 layer less than UD1) | PPG2002 | GE1 | V1 | Prime 20, slow hardener | GEV204; GEV206 after preliminary tests | [0°]4 | 3.52 | 4 | 0 | 0 |  | 145 | 100 kN MTS, VUB | LM | GE1 | 0 | GEV206_R0300_0487 |  |  |  | 1083 |  | I | 88.02 | 69.83 | 1.809093 | 0.02623711 | 49.4487 | 0.8400245 | 0.3390681 | R0300 | UD2 | CRES | 45.59462 | 0.6676841 | 4.956679 | 1.289484 | R0300 | UD2 | 68 |  |  |  | strain measured at one side of specimen with clip gage, maximal strain for first cycle | [5 empty] | TG 1 phase I |  | Table OptiMat |  | 28.1 | CA |  |  |  | 2003-10-13 |  |  |  |  | 1.04793 |  |  |  | t | h |  | 1b | [5 empty] | 362.1751 |  |  | 2003-10-13
OptiMat | 68R0300UD2 | 0/0/0/0 | EP | UNK | Load | 49.4487 | 71.06546 |  |  |  |  | 3.88 | 2 | 25.25 |  | 25.25 | 145 | 35 | 35 | 97.97 | 255.1802 | -255.1802 | 0.7437675 |  | -1 | 2 |  |  | 36.87512 | 35.60491 |  |  | 50281 | 4.701404 | [101 empty] | n |  |  | 0 | [5 empty] | d, RT |  | 25 | 25 |  |  |  | Rectangular | LM | [7 empty] | various | 25 |  | 3.52 | 55 | [5 empty] | VUB | 0 |  | UD material used in preliminary programme 2 (1 layer less than UD1) | PPG2002 | GE1 | V1 | Prime 20, slow hardener | GEV204; GEV206 after preliminary tests | [0°]4 | 3.52 | 4 | 0 | 0 |  | 145 | 100 kN MTS, VUB | LM | GE1 | 0 | GEV206_R0300_0486 |  |  |  | 1082 |  | I | 88.02 | 69.83 | 1.809093 | 0.02623711 | 49.4487 | 0.8400245 | 0.3390681 | R0300 | UD2 | CRES | 45.59462 | 0.6676841 | 4.956679 | 1.289484 | R0300 | UD2 | 68 |  |  |  | strain measured at one side of specimen with clip gage, maximal strain for first cycle | [5 empty] | TG 1 phase I |  | Table OptiMat |  | 29.8 | CA |  |  |  | 2003-10-15 |  |  |  |  | 0.7437675 |  |  |  | t | h |  | 2 | [5 empty] | 255.1802 |  |  | 2003-10-15
OptiMat | 68R0300UD2 | 0/0/0/0 | EP | UNK | Load | 49.4487 | 71.06546 |  |  |  |  | 3.71333 | 2 | 25.06667 |  | 25.06667 | 145 | 35 | 35 | 93.08081 | 300 | -300 | 0.717 |  | -1 | 1.5 |  |  | 40.78 | 35.48 |  |  | 16105 | 4.206961 | [101 empty] | n |  |  | 0 | [5 empty] | d, RT |  | 27.9242416 | 27.9242416 |  |  |  | Rectangular | LM | [7 empty] | various | 25 |  | 3.52 | 55 | [5 empty] | VUB | 0 |  | UD material used in preliminary programme 2 (1 layer less than UD1) | PPG2002 | GE1 | V1 | Prime 20, slow hardener | GEV204; GEV206 after preliminary tests | [0°]4 | 3.52 | 4 | 0 | 0 |  | 145 | 100 kN MTS, VUB | LM | GE1 | 0 | GEV206_R0300_0484 |  |  |  | 1081 |  | I | 88.02 | 69.83 | 1.809093 | 0.02623711 | 49.4487 | 0.8400245 | 0.3390681 | R0300 | UD2 | CRES | 45.59462 | 0.6676841 | 4.956679 | 1.289484 | R0300 | UD2 | 68 |  |  |  | strain measured at one side of specimen with clip gage, maximal strain for first cycle | [5 empty] | BM |  | Table OptiMat |  | 29.3 | CA |  |  |  | 2003-09-23 |  |  |  |  | 0.717 |  |  |  | t | h |  | 0 | [5 empty] | 300 |  |  | 2003-09-23
OptiMat | 68R0300UD2 | 0/0/0/0 | EP | UNK | Load | 49.4487 | 71.06546 |  |  |  |  | 3.853333 | 2 | 25.28333 |  | 25.28333 | 145 | 35 | 35 | 97.42511 | 300 | -300 | 0.918 |  | -1 | 1.75 |  |  | 32.95 | 32.36 |  |  | 2405 | 3.381115 | [101 empty] | n |  |  | 0 | [5 empty] | d, RT |  | 29.22753 | 29.22753 |  |  |  | Rectangular | LM | [7 empty] | various | 25 |  | 3.52 | 55 | [5 empty] | VUB | 0 |  | UD material used in preliminary programme 2 (1 layer less than UD1) | PPG2002 | GE1 | V1 | Prime 20, slow hardener | GEV204; GEV206 after preliminary tests | [0°]4 | 3.52 | 4 | 0 | 0 |  | 145 | 100 kN MTS, VUB | LM | GE1 | 0 | GEV206_R0300_0482 |  |  |  | 1080 |  | I | 88.02 | 69.83 | 1.809093 | 0.02623711 | 49.4487 | 0.8400245 | 0.3390681 | R0300 | UD2 | CRES | 45.59462 | 0.6676841 | 4.956679 | 1.289484 | R0300 | UD2 | 68 |  |  |  | strain measured at one side of specimen with clip gage, maximal strain for first cycle | [5 empty] | BM |  | Table OptiMat |  | 32 | CA |  |  |  | 2003-09-22 |  |  |  |  | 0.918 |  |  |  | t | h |  | 0 | [5 empty] | 300 |  |  | 2003-09-22
OptiMat | 68R0300UD2 | 0/0/0/0 | EP | UNK | Load | 49.4487 | 71.06546 |  |  |  |  | 3.836667 | 2 | 25.19 |  | 25.19 | 145 | 35 | 35 | 96.64563 | 300 | -300 | 0.851 |  | -1 | 2 |  |  | 36.21 | 35.87 |  |  | 1225 | 3.088136 | [101 empty] | n |  |  | 0 | [5 empty] | d, RT |  | 28.99369 | 28.99369 |  |  |  | Rectangular | LM | [7 empty] | various | 25 |  | 3.52 | 55 | [5 empty] | VUB | 0 |  | UD material used in preliminary programme 2 (1 layer less than UD1) | PPG2002 | GE1 | V1 | Prime 20, slow hardener | GEV204; GEV206 after preliminary tests | [0°]4 | 3.52 | 4 | 0 | 0 |  | 145 | 100 kN MTS, VUB | LM | GE1 | 0 | GEV206_R0300_0481 |  |  |  | 1079 |  | I | 88.02 | 69.83 | 1.809093 | 0.02623711 | 49.4487 | 0.8400245 | 0.3390681 | R0300 | UD2 | CRES | 45.59462 | 0.6676841 | 4.956679 | 1.289484 | R0300 | UD2 | 68 |  |  |  | strain measured at one side of specimen with clip gage, maximal strain for first cycle | [5 empty] | BM |  | Table OptiMat |  | 30.4 | CA |  |  |  | 2003-09-22 |  |  |  |  | 0.851 |  |  |  | t | h |  | 0 | [5 empty] | 300 |  |  | 2003-09-22
OptiMat | 68R0300UD2 | 0/0/0/0 | EP | UNK | Load | 49.4487 | 71.06546 |  |  |  |  | 3.88 | 2 | 25.30667 |  | 25.30667 | 145 | 35 | 35 | 98.18987 | 300 | -300 | 0.818 |  | -1 | 1.5 |  |  | 37.48 | 37.22 |  |  | 12809 | 4.107515 | [101 empty] | n |  |  | 0 | [5 empty] | d, RT |  | 29.45696 | 29.45696 |  |  |  | Rectangular | LM | [7 empty] | various | 25 |  | 3.52 | 55 | [5 empty] | VUB | 0 |  | UD material used in preliminary programme 2 (1 layer less than UD1) | PPG2002 | GE1 | V1 | Prime 20, slow hardener | GEV204; GEV206 after preliminary tests | [0°]4 | 3.52 | 4 | 0 | 0 |  | 145 | 100 kN MTS, VUB | LM | GE1 | 0 | GEV206_R0300_0480 |  |  |  | 1078 |  | I | 88.02 | 69.83 | 1.809093 | 0.02623711 | 49.4487 | 0.8400245 | 0.3390681 | R0300 | UD2 | CRES | 45.59462 | 0.6676841 | 4.956679 | 1.289484 | R0300 | UD2 | 68 |  |  |  | strain measured at one side of specimen with clip gage, maximal strain for first cycle | [5 empty] | BM |  | Table OptiMat |  | 30.4 | CA |  |  |  | 2003-08-28 |  |  |  |  | 0.818 |  |  |  | t | h |  | 0 | [5 empty] | 300 |  |  | 2003-08-28
OptiMat | 42R0300UD2 | 0/0/0/0 | EP | UNK | Load | 52.5516 | 72.10782 |  |  |  |  | 3.78 | 2 | 24.9 |  | 24.9 | 145 | 35 | 35 | 94.122 | 191.2412 | -191.2412 | 0.5426159 |  | -1 | 5 |  |  | 35.86629 | 35.88165 |  |  | 317800 | 5.502154 | [101 empty] | n |  |  | 0 | [5 empty] | d, RT |  | 18 | 18 |  |  |  | Rectangular | LM | [7 empty] | various | 25 |  | 3.52 | 55 | [5 empty] | VUB | 0 |  | UD material used in preliminary programme 2 (1 layer less than UD1) | PPG2002 | GE1 | V1 | Prime 20, slow hardener | GEV204; GEV206 after preliminary tests | [0°]4 | 3.52 | 4 | 0 | 0 |  | 145 | 100 kN MTS, VUB | LM | GE1 | 0 | GEV206_R0300_0224 |  |  |  | 1075 |  | I | 86.96 | 68.94 | 1.89485 | 0.005293841 | 52.5516 | 0.4532808 | 0.5287839 | R0300 | UD2 | VUB | 46.03734 | 0.8429875 | 1.411063 | 0.4804977 | R0300 | UD2 | 42 | [9 empty] | BM |  | Table OptiMat |  |  | CA |  |  |  | 2003-06-28 |  |  |  |  | 0.5426159 |  |  |  | t | h |  | 3 | [5 empty] | 191.2412 |  |  | 2003-06-27
OptiMat | 42R0300UD2 | 0/0/0/0 | EP | UNK | Load | 52.5516 | 72.10782 |  |  |  |  | 3.82 | 2 | 24.85 |  | 24.85 | 145 | 35 | 35 | 94.927 | 189.6194 | -189.6194 |  |  | -1 | [7 empty] | 375765 | 5.574916 | [101 empty] | n |  |  | 0 | [5 empty] | d, RT |  | 18 | 18 |  |  |  | Rectangular | LM | [7 empty] | various | 25 |  | 3.52 | 55 | [5 empty] | VUB | 0 |  | UD material used in preliminary programme 2 (1 layer less than UD1) | PPG2002 | GE1 | V1 | Prime 20, slow hardener | GEV204; GEV206 after preliminary tests | [0°]4 | 3.52 | 4 | 0 | 0 |  | 145 | 100 kN MTS, VUB | LM | GE1 |  | GEV206_R0300_0219 |  |  |  | 1074 |  | I | 86.96 | 68.94 | 1.89485 | 0.005293841 | 52.5516 | 0.4532808 | 0.5287839 | R0300 | UD2 | VUB | 46.03734 | 0.8429875 | 1.411063 | 0.4804977 | R0300 | UD2 | 42 | [9 empty] | BM |  | Table OptiMat |  |  | CA |  |  |  | 2003-06-30 | [8 empty] | t | h |  | 3 | [5 empty] | 189.6194 |  |  | 2003-06-28
OptiMat | 14R0400MD2 | 45/-45/0/45/-45/0/45/-45/0/45/-45/0/45/-45 | EP | UNK | Load | 53.03946 | 72.49799 |  |  |  |  | 6.753333 | 2 | 25.13333 |  | 25.13333 | 150 | 40 | 40 | 169.7338 | 117.8316 | -117.8316 |  |  | -1 | 3.12 | 518.1777 | -446.7823 | 26.37478 | 27 | 2.330222 | -1.821118 | 2719725 | 6.434525 | [101 empty] | n |  |  | 0 | [5 empty] | d, RT |  | 20 | 20 |  |  |  | Rectangular | LM | [7 empty] | various | 25 |  | 6.57 | 55 | [5 empty] | VUB | 5 |  | MD material used in preliminary programme 2 (1 layer less than MD1) | PPG2002 | GE1 | V1 | Prime 20, slow hardener | GEV205; GEV207 after preliminary tests | [[±45, 0°]4;±45] | 6.57 | 4 | 10 | 0 |  | 150 | 100 kN MTS, VUB | LM | GE1 | 0 | GEV207_R0400_0063 |  |  |  | 1073 |  | I | 87.09 | 74.23 | 1.9 | 0.02 | 53.03946 | 0.5270279 | 0.4856204 | R0400 | MD2 | CRES | 45.57101 | 1.000837 | 1.389528 | 1.122936 | R0400 | MD2 | 14 | [9 empty] | TG 1 phase I |  | Table OptiMat |  | 29.5 | CA | [12 empty] | c | h |  | 0 | [5 empty] | 117.8316 |  |  | 2003-09-25
OptiMat | 14R0400MD2 | 45/-45/0/45/-45/0/45/-45/0/45/-45/0/45/-45 | EP | UNK | Load | 53.03946 | 72.49799 |  |  |  |  | 6.716667 | 2 | 25.23667 |  | 25.23667 | 150 | 40 | 40 | 169.5063 | 117.9897 | -117.9897 | 0.45 |  | -1 | 3.12 | 518.1777 | -446.7823 | 26.78 | 25.8 | 2.330222 | -1.821118 | 1623268 | 6.21039 | [101 empty] | n |  |  | 0 | [5 empty] | d, RT |  | 20 | 20 |  |  |  | Rectangular | LM | [7 empty] | various | 25 |  | 6.57 | 55 | [5 empty] | VUB | 5 |  | MD material used in preliminary programme 2 (1 layer less than MD1) | PPG2002 | GE1 | V1 | Prime 20, slow hardener | GEV205; GEV207 after preliminary tests | [[±45, 0°]4;±45] | 6.57 | 4 | 10 | 0 |  | 150 | 100 kN MTS, VUB | LM | GE1 | 0 | GEV207_R0400_0061 |  |  |  | 1072 |  | I | 87.09 | 74.23 | 1.9 | 0.02 | 53.03946 | 0.5270279 | 0.4856204 | R0400 | MD2 | CRES | 45.57101 | 1.000837 | 1.389528 | 1.122936 | R0400 | MD2 | 14 |  |  |  | strain measured at one side of specimen with clip gage, maximal strain for first cycle | [5 empty] | TG 1 phase I |  | Table OptiMat |  | 36.8 | CA |  |  |  | 2003-08-24 |  |  |  |  | 0.45 |  |  |  | c | h |  | 0 | [5 empty] | 117.9897 |  |  | 2003-08-19
OptiMat | 14R0400MD2 | 45/-45/0/45/-45/0/45/-45/0/45/-45/0/45/-45 | EP | UNK | Load | 53.03946 | 72.49799 |  |  |  |  | 6.776667 | 2 | 25.19333 |  | 25.19333 | 150 | 40 | 40 | 170.7268 | 146.4328 | -146.4328 | 0.595 |  | -1 | 2 | 518.1777 | -446.7823 | 25.31 | 24.02 | 2.330222 | -1.821118 | 477127 | 5.678634 | [101 empty] | n |  |  | 0 | [5 empty] | d, RT |  | 25 | 25 |  |  |  | Rectangular | LM | [7 empty] | various | 25 |  | 6.57 | 55 | [5 empty] | VUB | 5 |  | MD material used in preliminary programme 2 (1 layer less than MD1) | PPG2002 | GE1 | V1 | Prime 20, slow hardener | GEV205; GEV207 after preliminary tests | [[±45, 0°]4;±45] | 6.57 | 4 | 10 | 0 |  | 150 | 100 kN MTS, VUB | LM | GE1 | 0 | GEV207_R0400_0058 |  |  |  | 1071 |  | I | 87.09 | 74.23 | 1.9 | 0.02 | 53.03946 | 0.5270279 | 0.4856204 | R0400 | MD2 | CRES | 45.57101 | 1.000837 | 1.389528 | 1.122936 | R0400 | MD2 | 14 |  |  |  | strain measured at one side of specimen with clip gage, maximal strain for first cycle | [5 empty] | TG 1 phase I |  | Table OptiMat |  | 40.6 | CA |  |  |  | 2003-08-09 |  |  |  |  | 0.595 |  |  |  | d | h |  | 0 | [5 empty] | 146.4328 |  |  | 2003-08-07
OptiMat | 14R0400MD2 | 45/-45/0/45/-45/0/45/-45/0/45/-45/0/45/-45 | EP | UNK | Load | 53.03946 | 72.49799 |  |  |  |  | 6.693333 | 2 | 25.29667 |  | 25.29667 | 150 | 40 | 40 | 169.319 | 147.6503 | -147.6503 | 0.663 |  | -1 | 3.82 | 518.1777 | -446.7823 | 25.86 | 24.69 | 2.330222 | -1.821118 | 2570 | 3.409933 | [101 empty] | n |  |  | 0 | [5 empty] | d, RT |  | 25 | 25 |  |  |  | Rectangular | LM | [7 empty] | various | 25 |  | 6.57 | 55 | [5 empty] | VUB | 5 |  | MD material used in preliminary programme 2 (1 layer less than MD1) | PPG2002 | GE1 | V1 | Prime 20, slow hardener | GEV205; GEV207 after preliminary tests | [[±45, 0°]4;±45] | 6.57 | 4 | 10 | 0 |  | 150 | 100 kN MTS, VUB | LM | GE1 | 0 | GEV207_R0400_0056 |  |  |  | 1070 |  | I | 87.09 | 74.23 | 1.9 | 0.02 | 53.03946 | 0.5270279 | 0.4856204 | R0400 | MD2 | CRES | 45.57101 | 1.000837 | 1.389528 | 1.122936 | R0400 | MD2 | 14 |  |  |  | strain measured at one side of specimen with clip gage, maximal strain for first cycle | [5 empty] | TG 1 phase I |  | Table OptiMat |  |  | CA |  |  |  | 2003-08-04 |  |  |  |  | 0.663 |  |  |  | c | h |  | 0 | [5 empty] | 147.6503 |  |  | 2003-08-04
OptiMat | 14R0400MD2 | 45/-45/0/45/-45/0/45/-45/0/45/-45/0/45/-45 | EP | UNK | Load | 53.03946 | 72.49799 |  |  |  |  | 6.68 | 2 | 25.20333 |  | 25.20333 | 150 | 40 | 40 | 168.3583 | 148.4929 | -148.4929 | 0.591 |  | -1 | 2 | 518.1777 | -446.7823 | 25.62 | 24.84 | 2.330222 | -1.821118 | 360314 | 5.556681 | [101 empty] | n |  |  | 0 | [5 empty] | d, RT |  | 25 | 25 |  |  |  | Rectangular | LM | [7 empty] | various | 25 |  | 6.57 | 55 | [5 empty] | VUB | 5 |  | MD material used in preliminary programme 2 (1 layer less than MD1) | PPG2002 | GE1 | V1 | Prime 20, slow hardener | GEV205; GEV207 after preliminary tests | [[±45, 0°]4;±45] | 6.57 | 4 | 10 | 0 |  | 150 | 100 kN MTS, VUB | LM | GE1 | 0 | GEV207_R0400_0055 |  |  |  | 1069 |  | I | 87.09 | 74.23 | 1.9 | 0.02 | 53.03946 | 0.5270279 | 0.4856204 | R0400 | MD2 | CRES | 45.57101 | 1.000837 | 1.389528 | 1.122936 | R0400 | MD2 | 14 |  |  |  | strain measured at one side of specimen with clip gage, maximal strain for first cycle | [5 empty] | TG 1 phase I |  | Table OptiMat |  | 43 | CA |  |  |  | 2003-08-06 |  |  |  |  | 0.591 |  |  |  | t | h |  | 0 | [5 empty] | 148.4929 |  |  | 2003-08-04
OptiMat | 14R0400MD2 | 45/-45/0/45/-45/0/45/-45/0/45/-45/0/45/-45 | EP | UNK | Load | 53.03946 | 72.49799 |  |  |  |  | 6.696667 | 2 | 25.24 |  | 25.24 | 150 | 40 | 40 | 169.0239 | 177.4897 | -177.4897 | 0.677 |  | -1 | 1.39 | 518.1777 | -446.7823 | 28.12 | 25.97 | 2.330222 | -1.821118 | 78055 | 4.892401 | [101 empty] | n |  |  | 0 | [5 empty] | d, RT |  | 30 | 30 |  |  |  | Rectangular | LM | [7 empty] | various | 25 |  | 6.57 | 55 | [5 empty] | VUB | 5 |  | MD material used in preliminary programme 2 (1 layer less than MD1) | PPG2002 | GE1 | V1 | Prime 20, slow hardener | GEV205; GEV207 after preliminary tests | [[±45, 0°]4;±45] | 6.57 | 4 | 10 | 0 |  | 150 | 100 kN MTS, VUB | LM | GE1 | 0 | GEV207_R0400_0054 |  |  |  | 1068 |  | I | 87.09 | 74.23 | 1.9 | 0.02 | 53.03946 | 0.5270279 | 0.4856204 | R0400 | MD2 | CRES | 45.57101 | 1.000837 | 1.389528 | 1.122936 | R0400 | MD2 | 14 |  |  |  | strain measured at one side of specimen with clip gage, maximal strain for first cycle | [5 empty] | TG 1 phase I |  | Table OptiMat |  | 40.2 | CA |  |  |  | 2003-08-11 |  |  |  |  | 0.677 |  |  |  | t | h |  | 2 | [5 empty] | 177.4897 |  |  | 2003-08-11
OptiMat | 14R0400MD2 | 45/-45/0/45/-45/0/45/-45/0/45/-45/0/45/-45 | EP | UNK | Load | 53.03946 | 72.49799 |  |  |  |  | 6.696667 | 2 | 25.20333 |  | 25.20333 | 150 | 40 | 40 | 168.7783 | 177.7479 | -177.7479 | 0.705 |  | -1 | 1.39 | 518.1777 | -446.7823 | 27.1 | 25.82 | 2.330222 | -1.821118 | 83510 | 4.921738 | [101 empty] | n |  |  | 0 | [5 empty] | d, RT |  | 30 | 30 |  |  |  | Rectangular | LM | [7 empty] | various | 25 |  | 6.57 | 55 | [5 empty] | VUB | 5 |  | MD material used in preliminary programme 2 (1 layer less than MD1) | PPG2002 | GE1 | V1 | Prime 20, slow hardener | GEV205; GEV207 after preliminary tests | [[±45, 0°]4;±45] | 6.57 | 4 | 10 | 0 |  | 150 | 100 kN MTS, VUB | LM | GE1 | 0 | GEV207_R0400_0053 |  |  |  | 1067 |  | I | 87.09 | 74.23 | 1.9 | 0.02 | 53.03946 | 0.5270279 | 0.4856204 | R0400 | MD2 | CRES | 45.57101 | 1.000837 | 1.389528 | 1.122936 | R0400 | MD2 | 14 |  |  |  | strain measured at one side of specimen with clip gage, maximal strain for first cycle | [5 empty] | TG 1 phase I |  | Table OptiMat |  | 45.1 | CA |  |  |  | 2003-08-12 |  |  |  |  | 0.705 |  |  |  | t | h |  | 2 | [5 empty] | 177.7479 |  |  | 2003-08-12
OptiMat | 14R0400MD2 | 45/-45/0/45/-45/0/45/-45/0/45/-45/0/45/-45 | EP | UNK | Load | 53.03946 | 72.49799 |  |  |  |  | 6.723333 | 2 | 25.22 |  | 25.22 | 150 | 40 | 40 | 169.5625 | 265.3889 | -265.3889 | 1.129 |  | -1 | 0.62 | 518.1777 | -446.7823 | 25.73 | 23.85 | 2.330222 | -1.821118 | 269 | 2.429752 | [101 empty] | n |  |  | 0 | [5 empty] | d, RT |  | 45 | 45 |  |  |  | Rectangular | LM | [7 empty] | various | 25 |  | 6.57 | 55 | [5 empty] | VUB | 5 |  | MD material used in preliminary programme 2 (1 layer less than MD1) | PPG2002 | GE1 | V1 | Prime 20, slow hardener | GEV205; GEV207 after preliminary tests | [[±45, 0°]4;±45] | 6.57 | 4 | 10 | 0 |  | 150 | 100 kN MTS, VUB | LM | GE1 | 0 | GEV207_R0400_0052 |  |  |  | 1066 |  | I | 87.09 | 74.23 | 1.9 | 0.02 | 53.03946 | 0.5270279 | 0.4856204 | R0400 | MD2 | CRES | 45.57101 | 1.000837 | 1.389528 | 1.122936 | R0400 | MD2 | 14 |  |  |  | strain measured at one side of specimen with clip gage, maximal strain for first cycle | [5 empty] | TG 1 phase I |  | Table OptiMat |  | 46.7 | CA |  |  |  | 2003-08-13 |  |  |  |  | 1.129 |  |  |  | t | h |  | 1 | [5 empty] | 265.3889 |  |  | 2003-08-13
OptiMat | 14R0400MD2 | 45/-45/0/45/-45/0/45/-45/0/45/-45/0/45/-45 | EP | UNK | Load | 53.03946 | 72.49799 |  |  |  |  | 6.746667 | 2 | 25.27667 |  | 25.27667 | 150 | 40 | 40 | 170.5332 | 263.8782 | -263.8782 | 1.144 |  | -1 | 0.62 | 518.1777 | -446.7823 | 25.73 | 23.31 | 2.330222 | -1.821118 | 241 | 2.382017 | [101 empty] | n |  |  | 0 | [5 empty] | d, RT |  | 45 | 45 |  |  |  | Rectangular | LM | [7 empty] | various | 25 |  | 6.57 | 55 | [5 empty] | VUB | 5 |  | MD material used in preliminary programme 2 (1 layer less than MD1) | PPG2002 | GE1 | V1 | Prime 20, slow hardener | GEV205; GEV207 after preliminary tests | [[±45, 0°]4;±45] | 6.57 | 4 | 10 | 0 |  | 150 | 100 kN MTS, VUB | LM | GE1 | 0 | GEV207_R0400_0051 |  |  |  | 1065 |  | I | 87.09 | 74.23 | 1.9 | 0.02 | 53.03946 | 0.5270279 | 0.4856204 | R0400 | MD2 | CRES | 45.57101 | 1.000837 | 1.389528 | 1.122936 | R0400 | MD2 | 14 |  |  |  | strain measured at one side of specimen with clip gage, maximal strain for first cycle | [5 empty] | TG 1 phase I |  | Table OptiMat |  | 40.7 | CA |  |  |  | 2003-08-13 |  |  |  |  | 1.144 |  |  |  | t | h |  | 1 | [5 empty] | 263.8782 |  |  | 2003-08-13
OptiMat | 14R0400MD2 | 45/-45/0/45/-45/0/45/-45/0/45/-45/0/45/-45 | EP | UNK | Load | 53.03946 | 72.49799 |  |  |  |  | 6.776667 | 2 | 25.24333 |  | 25.24333 | 150 | 40 | 40 | 171.0657 | 233.8284 | -233.8284 | 1.007 |  | -1 | 0.78 | 518.1777 | -446.7823 | 26.4 | 24.09 | 2.330222 | -1.821118 | 402 | 2.604226 | [101 empty] | n |  |  | 0 | [5 empty] | d, RT |  | 40 | 40 |  |  |  | Rectangular | LM | [7 empty] | various | 25 |  | 6.57 | 55 | [5 empty] | VUB | 5 |  | MD material used in preliminary programme 2 (1 layer less than MD1) | PPG2002 | GE1 | V1 | Prime 20, slow hardener | GEV205; GEV207 after preliminary tests | [[±45, 0°]4;±45] | 6.57 | 4 | 10 | 0 |  | 150 | 100 kN MTS, VUB | LM | GE1 | 0 | GEV207_R0400_0050 |  |  |  | 1064 |  | I | 87.09 | 74.23 | 1.9 | 0.02 | 53.03946 | 0.5270279 | 0.4856204 | R0400 | MD2 | CRES | 45.57101 | 1.000837 | 1.389528 | 1.122936 | R0400 | MD2 | 14 |  |  |  | strain measured at one side of specimen with clip gage, maximal strain for first cycle | [5 empty] | TG 1 phase I |  | Table OptiMat |  | 46.6 | CA |  |  |  | 2003-08-14 |  |  |  |  | 1.007 |  |  |  | c | h |  | 1b | [5 empty] | 233.8284 |  |  | 2003-08-14
OptiMat | 14R0400MD2 | 45/-45/0/45/-45/0/45/-45/0/45/-45/0/45/-45 | EP | UNK | Load | 53.03946 | 72.49799 |  |  |  |  | 6.783333 | 2 | 25.18667 |  | 25.18667 | 150 | 40 | 40 | 170.8496 | 234.1241 | -234.1241 | 0.969 |  | -1 | 0.5 | 518.1777 | -446.7823 | 25.9 | 23.68 | 2.330222 | -1.821118 | 2091 | 3.320354 | [101 empty] | n |  |  | 0 | [5 empty] | d, RT |  | 40 | 40 |  |  |  | Rectangular | LM | [7 empty] | various | 25 |  | 6.57 | 55 | [5 empty] | VUB | 5 |  | MD material used in preliminary programme 2 (1 layer less than MD1) | PPG2002 | GE1 | V1 | Prime 20, slow hardener | GEV205; GEV207 after preliminary tests | [[±45, 0°]4;±45] | 6.57 | 4 | 10 | 0 |  | 150 | 100 kN MTS, VUB | LM | GE1 | 0 | GEV207_R0400_0049 |  |  |  | 1063 |  | I | 87.09 | 74.23 | 1.9 | 0.02 | 53.03946 | 0.5270279 | 0.4856204 | R0400 | MD2 | CRES | 45.57101 | 1.000837 | 1.389528 | 1.122936 | R0400 | MD2 | 14 |  |  |  | strain measured at one side of specimen with clip gage, maximal strain for first cycle | [5 empty] | TG 1 phase I |  | Table OptiMat |  | 39.3 | CA |  |  |  | 2003-08-18 |  |  |  |  | 0.969 |  |  |  | c | h |  | 1b | [5 empty] | 234.1241 |  |  | 2003-08-18
OptiMat | 32R0400MD2 | 45/-45/0/45/-45/0/45/-45/0/45/-45/0/45/-45 | EP | UNK | Load | 49.6935 | 71.15965 |  |  |  |  | 6.73 | 2 | 25.28 |  | 25.28 | 150 | 40 | 40 | 170.1344 | 159.9912 | 15.99912 | 0.6251587 |  | 0.1 | 9.04 |  |  | 28.79927 |  |  |  | 5167411 | 6.713273 | [101 empty] | n |  |  | 0 | [5 empty] | d, RT |  | 27.22 | 27.22 |  |  |  | Rectangular | LM | [7 empty] | various | 25 |  | 6.57 | 55 | [5 empty] | DLR | 5 |  | MD material used in preliminary programme 2 (1 layer less than MD1) | PPG2002 | GE1 | V1 | Prime 20, slow hardener | GEV205; GEV207 after preliminary tests | [[±45, 0°]4;±45] | 6.57 | 4 | 10 | 0 |  | 150 | 200 kN HUN, DLR | LM | GE1 | 0 | GEV207_R0400_0123 |  |  |  | 1062 |  | I | 85.14 | 77.15 | 1.815491 | 0.04530652 | 49.6935 | 1.541847 | 0.536845 | R0400 | MD2 | DLR | 45.59753 | 0.7772713 | 4.708977 | 2.051266 | R0400 | MD2 | 32 |  |  | OB_TG1_R022 | Fan cooling | [5 empty] | TG 1 phase I | x | Table OptiMat |  |  | CA |  |  |  | 2003-09-02 |  |  |  |  | 0.6251587 |  |  |  | t | m |  | 4 | [5 empty] | 159.9912 |  |  | 2003-08-26
OptiMat | 56R0400MD2 | 45/-45/0/45/-45/0/45/-45/0/45/-45/0/45/-45 | EP | UNK | Load | 52.15681 | 71.65128 |  |  |  |  | 6.66 | 2 | 25.29 |  | 25.29 | 150 | 40 | 40 | 168.4314 | 194.9755 | 19.49755 | 0.7488275 |  | 0.1 | 6.1 |  |  | 27.49943 |  |  |  | 1023212 | 6.009966 | [101 empty] | n |  |  | 0 | [5 empty] | d, RT |  | 32.84 | 32.84 |  |  |  | Rectangular | LM | [7 empty] | various | 25 |  | 6.57 | 55 | [5 empty] | DLR | 5 |  | MD material used in preliminary programme 2 (1 layer less than MD1) | PPG2002 | GE1 | V1 | Prime 20, slow hardener | GEV205; GEV207 after preliminary tests | [[±45, 0°]4;±45] | 6.57 | 4 | 10 | 0 |  | 150 | 200 kN HUN, DLR | LM | GE1 | 0 | GEV207_R0400_0294 |  |  |  | 1061 |  | I | 88.3 | 66.31 | 1.892566 | 0.008223068 | 52.15681 | 0.5730777 | 0.4792053 | R0400 | MD2 | DLR | 46.73251 | 0.5924776 | 1.110679 | 0.08482091 | R0400 | MD2 | 56 |  |  | OB_TG1_R022 | Fan cooling | [5 empty] | TG 1 phase I | x | Table OptiMat |  |  | CA |  |  |  | 2003-09-16 |  |  |  |  | 0.7488275 |  |  |  | t | m |  | 3 | [5 empty] | 194.9755 |  |  | 2003-09-16
OptiMat | 32R0400MD2 | 45/-45/0/45/-45/0/45/-45/0/45/-45/0/45/-45 | EP | UNK | Load | 49.6935 | 71.15965 |  |  |  |  | 6.66 | 2 | 25.21 |  | 25.21 | 150 | 40 | 40 | 167.8986 | 194.9986 | 19.49986 | 0.7468953 |  | 0.1 | 6.1 |  |  | 28.07221 |  |  |  | 1550777 | 6.190549 | [101 empty] | n |  |  | 0 | [5 empty] | d, RT |  | 32.74 | 32.74 |  |  |  | Rectangular | LM | [7 empty] | various | 25 |  | 6.57 | 55 | [5 empty] | DLR | 5 |  | MD material used in preliminary programme 2 (1 layer less than MD1) | PPG2002 | GE1 | V1 | Prime 20, slow hardener | GEV205; GEV207 after preliminary tests | [[±45, 0°]4;±45] | 6.57 | 4 | 10 | 0 |  | 150 | 200 kN HUN, DLR | LM | GE1 | 0 | GEV207_R0400_0130 |  |  |  | 1060 |  | I | 85.14 | 77.15 | 1.815491 | 0.04530652 | 49.6935 | 1.541847 | 0.536845 | R0400 | MD2 | DLR | 45.59753 | 0.7772713 | 4.708977 | 2.051266 | R0400 | MD2 | 32 |  |  | OB_TG1_R022 | Fan cooling | [5 empty] | TG 1 phase I | x | Table OptiMat |  |  | CA |  |  |  | 2003-09-15 |  |  |  |  | 0.7468953 |  |  |  | t | m |  | 3 | [5 empty] | 194.9986 |  |  | 2003-09-12
OptiMat | 32R0400MD2 | 45/-45/0/45/-45/0/45/-45/0/45/-45/0/45/-45 | EP | UNK | Load | 49.6935 | 71.15965 |  |  |  |  | 6.66 | 2 | 25.26 |  | 25.26 | 150 | 40 | 40 | 168.2316 | 195.2665 | 19.52665 | 0.7472502 |  | 0.1 | 6.1 |  |  | 27.86656 |  |  |  | 1529500 | 6.184549 | [101 empty] | n |  |  | 0 | [5 empty] | d, RT |  | 32.85 | 32.85 |  |  |  | Rectangular | LM | [7 empty] | various | 25 |  | 6.57 | 55 | [5 empty] | DLR | 5 |  | MD material used in preliminary programme 2 (1 layer less than MD1) | PPG2002 | GE1 | V1 | Prime 20, slow hardener | GEV205; GEV207 after preliminary tests | [[±45, 0°]4;±45] | 6.57 | 4 | 10 | 0 |  | 150 | 200 kN HUN, DLR | LM | GE1 | 0 | GEV207_R0400_0119 |  |  |  | 1059 |  | I | 85.14 | 77.15 | 1.815491 | 0.04530652 | 49.6935 | 1.541847 | 0.536845 | R0400 | MD2 | DLR | 45.59753 | 0.7772713 | 4.708977 | 2.051266 | R0400 | MD2 | 32 |  |  | OB_TG1_R022 | Fan cooling | [5 empty] | TG 1 phase I | x | Table OptiMat |  |  | CA |  |  |  | 2003-09-05 |  |  |  |  | 0.7472502 |  |  |  | t | m |  | 3 | [5 empty] | 195.2665 |  |  | 2003-09-02
OptiMat | 32R0400MD2 | 45/-45/0/45/-45/0/45/-45/0/45/-45/0/45/-45 | EP | UNK | Load | 49.6935 | 71.15965 |  |  |  |  | 6.73 | 2 | 25.25 |  | 25.25 | 150 | 40 | 40 | 169.9325 | 249.9816 | 24.99816 | 1.002018 |  | 0.1 | 3.7 |  |  | 27.19975 |  |  |  | 72213 | 4.858615 | [101 empty] | n |  |  | 0 | [5 empty] | d, RT |  | 42.48 | 42.48 |  |  |  | Rectangular | LM | [7 empty] | various | 25 |  | 6.57 | 55 | [5 empty] | DLR | 5 |  | MD material used in preliminary programme 2 (1 layer less than MD1) | PPG2002 | GE1 | V1 | Prime 20, slow hardener | GEV205; GEV207 after preliminary tests | [[±45, 0°]4;±45] | 6.57 | 4 | 10 | 0 |  | 150 | 200 kN HUN, DLR | LM | GE1 | 0 | GEV207_R0400_0126 |  |  |  | 1058 |  | I | 85.14 | 77.15 | 1.815491 | 0.04530652 | 49.6935 | 1.541847 | 0.536845 | R0400 | MD2 | DLR | 45.59753 | 0.7772713 | 4.708977 | 2.051266 | R0400 | MD2 | 32 |  |  | OB_TG1_R022 | Fan cooling | [5 empty] | TG 1 phase I | x | Table OptiMat | y | 37.50105 | CA |  |  |  | 2003-08-19 |  |  |  |  | 1.002018 |  |  |  | t | m |  | 2 | [5 empty] | 249.9816 |  |  | 2003-08-18
OptiMat | 56R0400MD2 | 45/-45/0/45/-45/0/45/-45/0/45/-45/0/45/-45 | EP | UNK | Load | 52.15681 | 71.65128 |  |  |  |  | 6.65 | 2 | 25.37 |  | 25.37 | 150 | 40 | 40 | 168.7105 | 259.972 | 25.9972 | 1.016532 |  | 0.1 | 3.42 |  |  | 27.24362 |  |  |  | 42577 | 4.629175 | [101 empty] | n |  |  | 0 | [5 empty] | d, RT |  | 43.86 | 43.86 |  |  |  | Rectangular | LM | [7 empty] | various | 25 |  | 6.57 | 55 | [5 empty] | DLR | 5 |  | MD material used in preliminary programme 2 (1 layer less than MD1) | PPG2002 | GE1 | V1 | Prime 20, slow hardener | GEV205; GEV207 after preliminary tests | [[±45, 0°]4;±45] | 6.57 | 4 | 10 | 0 |  | 150 | 200 kN HUN, DLR | LM | GE1 | 0 | GEV207_R0400_0296 |  |  |  | 1057 |  | I | 88.3 | 66.31 | 1.892566 | 0.008223068 | 52.15681 | 0.5730777 | 0.4792053 | R0400 | MD2 | DLR | 46.73251 | 0.5924776 | 1.110679 | 0.08482091 | R0400 | MD2 | 56 |  |  | OB_TG1_R022 | Fan cooling | [5 empty] | TG 1 phase I | x | Table OptiMat |  |  | CA |  |  |  | 2003-09-12 |  |  |  |  | 1.016532 |  |  |  | t | m |  | 2 | [5 empty] | 259.972 |  |  | 2003-09-11
OptiMat | 32R0400MD2 | 45/-45/0/45/-45/0/45/-45/0/45/-45/0/45/-45 | EP | UNK | Load | 49.6935 | 71.15965 |  |  |  |  | 6.68 | 2 | 25.22 |  | 25.22 | 150 | 40 | 40 | 168.4696 | 259.9876 | 25.99876 | 1.041529 |  | 0.1 | 3.42 |  |  | 27.05686 |  |  |  | 57647 | 4.760777 | [101 empty] | n |  |  | 0 | [5 empty] | d, RT |  | 43.8 | 43.8 |  |  |  | Rectangular | LM | [7 empty] | various | 25 |  | 6.57 | 55 | [5 empty] | DLR | 5 |  | MD material used in preliminary programme 2 (1 layer less than MD1) | PPG2002 | GE1 | V1 | Prime 20, slow hardener | GEV205; GEV207 after preliminary tests | [[±45, 0°]4;±45] | 6.57 | 4 | 10 | 0 |  | 150 | 200 kN HUN, DLR | LM | GE1 | 0 | GEV207_R0400_0121 |  |  |  | 1056 |  | I | 85.14 | 77.15 | 1.815491 | 0.04530652 | 49.6935 | 1.541847 | 0.536845 | R0400 | MD2 | DLR | 45.59753 | 0.7772713 | 4.708977 | 2.051266 | R0400 | MD2 | 32 |  |  | OB_TG1_R022 | Fan cooling | [5 empty] | TG 1 phase I | x | Table OptiMat |  |  | CA |  |  |  | 2003-09-10 |  |  |  |  | 1.041529 |  |  |  | t | m |  | 2 | [5 empty] | 259.9876 |  |  | 2003-09-10
OptiMat | 32R0400MD2 | 45/-45/0/45/-45/0/45/-45/0/45/-45/0/45/-45 | EP | UNK | Load | 49.6935 | 71.15965 |  |  |  |  | 6.68 | 2 | 25.28 |  | 25.28 | 150 | 40 | 40 | 168.8704 | 260.0219 | 26.00219 | 1.026842 |  | 0.1 | 3.42 |  |  | 27.49099 |  |  |  | 71242 | 4.852736 | [101 empty] | n |  |  | 0 | [5 empty] | d, RT |  | 43.91 | 43.91 |  |  |  | Rectangular | LM | [7 empty] | various | 25 |  | 6.57 | 55 | [5 empty] | DLR | 5 |  | MD material used in preliminary programme 2 (1 layer less than MD1) | PPG2002 | GE1 | V1 | Prime 20, slow hardener | GEV205; GEV207 after preliminary tests | [[±45, 0°]4;±45] | 6.57 | 4 | 10 | 0 |  | 150 | 200 kN HUN, DLR | LM | GE1 | 0 | GEV207_R0400_0133 |  |  |  | 1055 |  | I | 85.14 | 77.15 | 1.815491 | 0.04530652 | 49.6935 | 1.541847 | 0.536845 | R0400 | MD2 | DLR | 45.59753 | 0.7772713 | 4.708977 | 2.051266 | R0400 | MD2 | 32 |  |  | OB_TG1_R022 | Fan cooling | [5 empty] | TG 1 phase I | x | Table OptiMat |  |  | CA |  |  |  | 2003-09-11 |  |  |  |  | 1.026842 |  |  |  | t | m |  | 2 | [5 empty] | 260.0219 |  |  | 2003-09-11
OptiMat | 32R0400MD2 | 45/-45/0/45/-45/0/45/-45/0/45/-45/0/45/-45 | EP | UNK | Load | 49.6935 | 71.15965 |  |  |  |  | 6.68 | 2 | 25.31 |  | 25.31 | 150 | 40 | 40 | 169.0708 | 299.9927 | 29.99927 | 1.199504 |  | 0.1 | 2.57 |  |  | 27.18753 |  |  |  | 13591 | 4.133251 | [101 empty] | n |  |  | 0 | [5 empty] | d, RT |  | 50.72 | 50.72 |  |  |  | Rectangular | LM | [7 empty] | various | 25 |  | 6.57 | 55 | [5 empty] | DLR | 5 |  | MD material used in preliminary programme 2 (1 layer less than MD1) | PPG2002 | GE1 | V1 | Prime 20, slow hardener | GEV205; GEV207 after preliminary tests | [[±45, 0°]4;±45] | 6.57 | 4 | 10 | 0 |  | 150 | 200 kN HUN, DLR | LM | GE1 | 0 | GEV207_R0400_0127 |  |  |  | 1054 |  | I | 85.14 | 77.15 | 1.815491 | 0.04530652 | 49.6935 | 1.541847 | 0.536845 | R0400 | MD2 | DLR | 45.59753 | 0.7772713 | 4.708977 | 2.051266 | R0400 | MD2 | 32 |  |  | OB_TG1_R022 | Fan cooling | [5 empty] | TG 1 phase I | x | Table OptiMat | y | 40.35538 | CA |  |  |  | 2003-08-18 |  |  |  |  | 1.199504 |  |  |  | t | m |  | 0 | [5 empty] | 299.9927 |  |  | 2003-08-18
OptiMat | 32R0400MD2 | 45/-45/0/45/-45/0/45/-45/0/45/-45/0/45/-45 | EP | UNK | Load | 49.6935 | 71.15965 |  |  |  |  | 6.67 | 2 | 25.09 |  | 25.09 | 150 | 40 | 40 | 167.3503 | 375.0217 | 37.50217 | 1.517504 |  | 0.1 | 1.65 |  |  | 27.43289 |  |  |  | 1548 | 3.189771 | [101 empty] | n |  |  | 0 | [5 empty] | d, RT |  | 62.76 | 62.76 |  |  |  | Rectangular | LM | [7 empty] | various | 25 |  | 6.57 | 55 | [5 empty] | DLR | 5 |  | MD material used in preliminary programme 2 (1 layer less than MD1) | PPG2002 | GE1 | V1 | Prime 20, slow hardener | GEV205; GEV207 after preliminary tests | [[±45, 0°]4;±45] | 6.57 | 4 | 10 | 0 |  | 150 | 200 kN HUN, DLR | LM | GE1 | 0 | GEV207_R0400_0125 |  |  |  | 1053 |  | I | 85.14 | 77.15 | 1.815491 | 0.04530652 | 49.6935 | 1.541847 | 0.536845 | R0400 | MD2 | DLR | 45.59753 | 0.7772713 | 4.708977 | 2.051266 | R0400 | MD2 | 32 |  |  | OB_TG1_R022 | Fan cooling | [5 empty] | TG 1 phase I | x | Table OptiMat | y | 43.35171 | CA |  |  |  | 2003-08-15 |  |  |  |  | 1.517504 |  |  |  | t | m |  | 1 | [5 empty] | 375.0217 |  |  | 2003-08-15
OptiMat | 32R0400MD2 | 45/-45/0/45/-45/0/45/-45/0/45/-45/0/45/-45 | EP | UNK | Load | 49.6935 | 71.15965 |  |  |  |  | 6.77 | 2 | 25.21 |  | 25.21 | 150 | 40 | 40 | 170.6717 | 389.9885 | 38.99885 | 1.618477 |  | 0.1 | 1.52 |  |  | 27.35745 |  |  |  | 1177 | 3.070776 | [101 empty] | n |  |  | 0 | [5 empty] | d, RT |  | 66.56 | 66.56 |  |  |  | Rectangular | LM | [7 empty] | various | 25 |  | 6.57 | 55 | [5 empty] | DLR | 5 |  | MD material used in preliminary programme 2 (1 layer less than MD1) | PPG2002 | GE1 | V1 | Prime 20, slow hardener | GEV205; GEV207 after preliminary tests | [[±45, 0°]4;±45] | 6.57 | 4 | 10 | 0 |  | 150 | 200 kN HUN, DLR | LM | GE1 | 0 | GEV207_R0400_0132 |  |  |  | 1052 |  | I | 85.14 | 77.15 | 1.815491 | 0.04530652 | 49.6935 | 1.541847 | 0.536845 | R0400 | MD2 | DLR | 45.59753 | 0.7772713 | 4.708977 | 2.051266 | R0400 | MD2 | 32 |  |  | OB_TG1_R022 | Fan cooling | [5 empty] | TG 1 phase I | x | Table OptiMat |  |  | CA |  |  |  | 2003-09-12 |  |  |  |  | 1.618477 |  |  |  | t | m |  | 1 | [5 empty] | 389.9885 |  |  | 2003-09-12
OptiMat | 56R0400MD2 | 45/-45/0/45/-45/0/45/-45/0/45/-45/0/45/-45 | EP | UNK | Load | 52.15681 | 71.65128 |  |  |  |  | 6.68 | 2 | 25.28 |  | 25.28 | 150 | 40 | 40 | 168.8704 | 390.0032 | 39.00032 | 1.547425 |  | 0.1 | 1.52 |  |  | 28.49123 |  |  |  | 1028 | 3.011993 | [101 empty] | n |  |  | 0 | [5 empty] | d, RT |  | 65.86 | 65.86 |  |  |  | Rectangular | LM | [7 empty] | various | 25 |  | 6.57 | 55 | [5 empty] | DLR | 5 |  | MD material used in preliminary programme 2 (1 layer less than MD1) | PPG2002 | GE1 | V1 | Prime 20, slow hardener | GEV205; GEV207 after preliminary tests | [[±45, 0°]4;±45] | 6.57 | 4 | 10 | 0 |  | 150 | 200 kN HUN, DLR | LM | GE1 | 0 | GEV207_R0400_0293 |  |  |  | 1051 |  | I | 88.3 | 66.31 | 1.892566 | 0.008223068 | 52.15681 | 0.5730777 | 0.4792053 | R0400 | MD2 | DLR | 46.73251 | 0.5924776 | 1.110679 | 0.08482091 | R0400 | MD2 | 56 |  |  | OB_TG1_R022 | Fan cooling | [5 empty] | TG 1 phase I | x | Table OptiMat |  |  | CA |  |  |  | 2003-09-12 |  |  |  |  | 1.547425 |  |  |  | t | m |  | 1 | [5 empty] | 390.0032 |  |  | 2003-09-12
OptiMat | 56R0400MD2 | 45/-45/0/45/-45/0/45/-45/0/45/-45/0/45/-45 | EP | UNK | Load | 52.15681 | 71.65128 |  |  |  |  | 6.64 | 2 | 25.3 |  | 25.3 | 150 | 40 | 40 | 167.992 | 390.0186 | 39.00186 | 1.560449 |  | 0.1 | 1.52 |  |  | 27.31777 |  |  |  | 995 | 2.997823 | [101 empty] | n |  |  | 0 | [5 empty] | d, RT |  | 65.52 | 65.52 |  |  |  | Rectangular | LM | [7 empty] | various | 25 |  | 6.57 | 55 | [5 empty] | DLR | 5 |  | MD material used in preliminary programme 2 (1 layer less than MD1) | PPG2002 | GE1 | V1 | Prime 20, slow hardener | GEV205; GEV207 after preliminary tests | [[±45, 0°]4;±45] | 6.57 | 4 | 10 | 0 |  | 150 | 200 kN HUN, DLR | LM | GE1 | 0 | GEV207_R0400_0295 |  |  |  | 1050 |  | I | 88.3 | 66.31 | 1.892566 | 0.008223068 | 52.15681 | 0.5730777 | 0.4792053 | R0400 | MD2 | DLR | 46.73251 | 0.5924776 | 1.110679 | 0.08482091 | R0400 | MD2 | 56 |  |  | OB_TG1_R022 | Fan cooling | [5 empty] | TG 1 phase I | x | Table OptiMat |  |  | CA |  |  |  | 2003-09-12 |  |  |  |  | 1.560449 |  |  |  | t | m |  | 1 | [5 empty] | 390.0186 |  |  | 2003-09-12
OptiMat | 32R0400MD2 | 45/-45/0/45/-45/0/45/-45/0/45/-45/0/45/-45 | EP | UNK | Load | 49.6935 | 71.15965 |  |  |  |  | 6.74 | 2 | 25.33 |  | 25.33 | 150 | 40 | 40 | 170.7242 | 400.0019 | 40.00019 | 1.644985 |  | 0.1 | 1.45 |  |  | 27.20682 |  |  |  | 771 | 2.887054 | [101 empty] | n |  |  | 0 | [5 empty] | d, RT |  | 68.29 | 68.29 |  |  |  | Rectangular | LM | [7 empty] | various | 25 |  | 6.57 | 55 | [5 empty] | DLR | 5 |  | MD material used in preliminary programme 2 (1 layer less than MD1) | PPG2002 | GE1 | V1 | Prime 20, slow hardener | GEV205; GEV207 after preliminary tests | [[±45, 0°]4;±45] | 6.57 | 4 | 10 | 0 |  | 150 | 200 kN HUN, DLR | LM | GE1 | 0 | GEV207_R0400_0128 |  |  |  | 1049 |  | I | 85.14 | 77.15 | 1.815491 | 0.04530652 | 49.6935 | 1.541847 | 0.536845 | R0400 | MD2 | DLR | 45.59753 | 0.7772713 | 4.708977 | 2.051266 | R0400 | MD2 | 32 |  |  | OB_TG1_R022 | Fan cooling | [5 empty] | TG 1 phase I | x | Table OptiMat | y | 40.57598 | CA |  |  |  | 2003-08-15 |  |  |  |  | 1.644985 |  |  |  | t | m |  | 1 | [5 empty] | 400.0019 |  |  | 2003-08-15
OptiMat | 69R0300UD2 | 0/0/0/0 | EP | UNK | Load | 50.64886 | 71.08681 |  |  |  |  | 3.883 | 2 | 25.207 | 25.21 | 25.2 | 145 |  | 35 | 97.878781 | 653.87 | 65.387 |  |  | 0.1 | 1 | [6 empty] | 202 | 2.305351 | [101 empty] | n |  |  | 0 | [5 empty] | d, RT |  | 64 | 64 |  |  |  | Rectangular | LM | [7 empty] | various | 25 |  | 3.52 | 55 |  | 120 |  |  |  | UP | 0 |  | UD material used in preliminary programme 2 (1 layer less than UD1) | PPG2002 | GE1 | V1 | Prime 20, slow hardener | GEV204; GEV206 after preliminary tests | [0°]4 | 3.52 | 4 | 0 | 0 |  | 145 | 250 kN MTS, UP | LM | GE1 |  | GEV206_R0300_0498 |  |  |  | 958 |  | I | 87.57 | 69.02 | 1.852473 | 0.01344711 | 50.64886 | 0.4328943 | 0.1922685 | R0300 | UD2 | VUB | 46.65529 | 0.375517 | 2.695856 | 0.6689898 | R0300 | UD2 | 69 |  |  | OB_TG1_R013 | E1T measured from STT performed prior to CA. STT reached 16.64 kN at 1 mm/min. VUB coupon. Unreliable strain measurements |  |  | Strain gauge: HBM 6/350 LY11, Middle, Center, BTB | SG, M, C, BTB |  | TG 1 phase I |  | Table OptiMat | fan with cooling |  | CA |  |  |  | 2003-07-29 | [8 empty] | t | h | 1 | 1 | [5 empty] | 653.87 |  |  | 2003-07-29
OptiMat | 69R0300UD2 | 0/0/0/0 | EP | UNK | Load | 50.64886 | 71.08681 |  |  |  |  | 3.837 | 2 | 25.183 | 25.2 | 25.15 | 145 |  | 35 | 96.627171 | 558.849 | 55.8849 |  |  | 0.1 | 1.5 | [6 empty] | 976 | 2.98945 | [101 empty] | n |  |  | 0 | [5 empty] | d, RT |  | 54 | 54 |  |  |  | Rectangular | LM | [7 empty] | various | 25 |  | 3.52 | 55 |  | 120 |  |  |  | UP | 0 |  | UD material used in preliminary programme 2 (1 layer less than UD1) | PPG2002 | GE1 | V1 | Prime 20, slow hardener | GEV204; GEV206 after preliminary tests | [0°]4 | 3.52 | 4 | 0 | 0 |  | 145 | 250 kN MTS, UP | LM | GE1 |  | GEV206_R0300_0496 |  |  |  | 957 |  | I | 87.57 | 69.02 | 1.852473 | 0.01344711 | 50.64886 | 0.4328943 | 0.1922685 | R0300 | UD2 | VUB | 46.65529 | 0.375517 | 2.695856 | 0.6689898 | R0300 | UD2 | 69 |  |  | OB_TG1_R013/OB_TG1_N002 | Before fatigue, coupon was loaded till 48 kN. Fatigue test interrupted at 375 segments and restarted. VUB coupon. Temperature monitored but not recorded. Unreliable strain measurements |  |  | Strain gauge: HBM 6/350 LY11, Middle, Center, BTB | SG, M, C, BTB |  | TG 1 phase I | x | Table OptiMat | fan with cooling | 32 | CA |  |  |  | 2003-09-15 | [8 empty] | t | h | 1 | 1 | [5 empty] | 558.849 |  |  | 2003-09-15
OptiMat | 66R0300UD2 | 0/0/0/0 | EP | UNK | Load | 49.06522 | 71.13687 |  |  |  |  | 3.787 | 2 | 25.24 | 25.24 | 25.24 | 145 |  | 35 | 95.58388 | 366.1705 | 36.61705 |  |  | 0.1 | 3.6 | [6 empty] | 72545 | 4.860607 | [101 empty] | n |  |  | 0 | [5 empty] | d, RT |  | 35 | 35 |  |  |  | Rectangular | LM | [7 empty] | various | 25 |  | 3.52 | 55 |  | 120 | x |  |  | UP | 0 |  | UD material used in preliminary programme 2 (1 layer less than UD1) | PPG2002 | GE1 | V1 | Prime 20, slow hardener | GEV204; GEV206 after preliminary tests | [0°]4 | 3.52 | 4 | 0 | 0 |  | 145 | 250 kN MTS, UP | LM | GE1 |  | GEV206_R0300_0446 |  |  |  | 956 |  | I | 87.44 | 66.89 | 1.793205 | 0.02934861 | 49.06522 | 1.148227 | 0.8691795 | R0300 | UD2 | UP | 45.07918 | 1.30103 | 5.855592 | 1.470883 | R0300 | UD2 | 66 |  |  | OB_TG1_R013/OB_TG1_N002 | One strain gauge not working. Temperature was monitored but not recorded. Unreliable strain measurements |  |  | Strain gauge: HBM 6/350 LY11, Middle, Center, BTB | SG, M, C, BTB |  | TG 1 phase I | x | Table OptiMat | fan with cooling | 25.8 | CA |  |  |  | 2003-09-17 | [8 empty] | t | h | 2 | 2 | [5 empty] | 366.1705 |  |  | 2003-09-17
OptiMat | 66R0300UD2 | 0/0/0/0 | EP | UNK | Load | 49.06522 | 71.13687 |  |  |  |  | 3.847 | 2 | 25.197 | 25.2 | 25.19 | 145 |  | 35 | 96.932859 | 175.3791 | -175.3791 |  |  | -1 | 4.32 |  |  | 37.67 | 37.8 |  |  | 1420060.5 | 6.152307 | [101 empty] | n |  |  | 0 | [5 empty] | d, RT |  | 17 | 17 |  |  |  | Rectangular | LM | [7 empty] | various | 25 |  | 3.52 | 55 |  | 120 |  |  |  | UP | 0 |  | UD material used in preliminary programme 2 (1 layer less than UD1) | PPG2002 | GE1 | V1 | Prime 20, slow hardener | GEV204; GEV206 after preliminary tests | [0°]4 | 3.52 | 4 | 0 | 0 |  | 145 | 250 kN MTS, UP | LM | GE1 | 0 | GEV206_R0300_0444 |  |  |  | 955 |  | I | 87.44 | 66.89 | 1.793205 | 0.02934861 | 49.06522 | 1.148227 | 0.8691795 | R0300 | UD2 | UP | 45.07918 | 1.30103 | 5.855592 | 1.470883 | R0300 | UD2 | 66 |  |  | OB_TG1_R013/OB_TC_O005 | Test interrupted and restarted twice |  |  | Strain gauge: HBM 6/350 LY11, Middle, Center, BTB | SG, M, C, BTB |  | TG 1 phase I |  | Table OptiMat | fan | 34.34 | CA |  |  |  | 2003-09-16 | [8 empty] | t | h | 3 | 3 | [5 empty] | 175.3791 |  |  | 2003-09-11
OptiMat | 66R0300UD2 | 0/0/0/0 | EP | UNK | Load | 49.06522 | 71.13687 |  |  |  |  | 3.723 | 2 | 25.227 | 25.23 | 25.22 | 145 |  | 35 | 93.920121 | 372.6571 | 37.26571 |  |  | 0.1 | 3.6 | [6 empty] | 50128 | 4.70008 | [101 empty] | n |  |  | 0 | [5 empty] | d, RT |  | 35 | 35 |  |  |  | Rectangular | LM | [7 empty] | various | 25 |  | 3.52 | 55 |  | 120 | x |  |  | UP | 0 |  | UD material used in preliminary programme 2 (1 layer less than UD1) | PPG2002 | GE1 | V1 | Prime 20, slow hardener | GEV204; GEV206 after preliminary tests | [0°]4 | 3.52 | 4 | 0 | 0 |  | 145 | 250 kN MTS, UP | LM | GE1 |  | GEV206_R0300_0441 |  |  |  | 954 |  | I | 87.44 | 66.89 | 1.793205 | 0.02934861 | 49.06522 | 1.148227 | 0.8691795 | R0300 | UD2 | UP | 45.07918 | 1.30103 | 5.855592 | 1.470883 | R0300 | UD2 | 66 |  |  | OB_TG1_R013/OB_TG1_N002 | Unreliable strain measurements |  |  | Strain gauge: HBM 6/350 LY11, Middle, Center, BTB | SG, M, C, BTB |  | TG 1 phase I |  | Table OptiMat | fan with cooling | 31.16 | CA |  |  |  | 2003-09-24 | [8 empty] | t | h | 2 | 2 | [5 empty] | 372.6571 |  |  | 2003-09-24
OptiMat | 66R0300UD2 | 0/0/0/0 | EP | UNK | Load | 49.06522 | 71.13687 |  |  |  |  | 3.763 | 2 | 25.257 | 25.28 | 25.24 | 145 |  | 35 | 95.042091 | 368.2579 | 36.82579 |  |  | 0.1 | 3.6 | [6 empty] | 13010 | 4.114277 | [101 empty] | n |  |  | 0 | [5 empty] | d, RT |  | 35 | 35 |  |  |  | Rectangular | LM | [7 empty] | various | 25 |  | 3.52 | 55 |  | 120 | x |  |  | UP | 0 |  | UD material used in preliminary programme 2 (1 layer less than UD1) | PPG2002 | GE1 | V1 | Prime 20, slow hardener | GEV204; GEV206 after preliminary tests | [0°]4 | 3.52 | 4 | 0 | 0 |  | 145 | 250 kN MTS, UP | LM | GE1 |  | GEV206_R0300_0438 |  |  |  | 953 |  | I | 87.44 | 66.89 | 1.793205 | 0.02934861 | 49.06522 | 1.148227 | 0.8691795 | R0300 | UD2 | UP | 45.07918 | 1.30103 | 5.855592 | 1.470883 | R0300 | UD2 | 66 |  |  | OB_TG1_R013/OB_TG1_N002 | Coupon was misaligned. Unreliable strain measurements |  |  | Strain gauge: HBM 6/350 LY11, Middle, Center, BTB | SG, M, C, BTB |  | TG 1 phase I |  | Table OptiMat | fan with cooling |  | CA |  |  |  | 2003-09-26 | [8 empty] | t | h | 2 | 2 | [5 empty] | 368.2579 |  |  | 2003-09-26
OptiMat | 65R0300UD2 | 0/0/0/0 | EP | UNK | Load | 51.19718 | 72.03855 |  |  |  |  | 3.747 | 2 | 25.267 | 25.28 | 25.25 | 145 |  | 35 | 94.675449 | 369.684 | 36.9684 |  |  | 0.1 | 3.6 | [6 empty] | 60922 | 4.784774 | [101 empty] | n |  |  | 0 | [5 empty] | d, RT |  | 35 | 35 |  |  |  | Rectangular | LM | [7 empty] | various | 25 |  | 3.52 | 55 |  | 120 | x |  |  | UP | 0 |  | UD material used in preliminary programme 2 (1 layer less than UD1) | PPG2002 | GE1 | V1 | Prime 20, slow hardener | GEV204; GEV206 after preliminary tests | [0°]4 | 3.52 | 4 | 0 | 0 |  | 145 | 250 kN MTS, UP | LM | GE1 |  | GEV206_R0300_0435 |  |  |  | 952 |  | I | 87.64 | 70.11 | 1.847675 | 0.02787165 | 51.19718 | 1.127772 | 0.6339382 | R0300 | UD2 | UP | 44.99549 | 0.7558336 | 3.807327 | 1.145856 | R0300 | UD2 | 65 |  |  | OB_TG1_R013/OB_TG1_N002 | Unreliable strain measurements |  |  | Strain gauge: HBM 6/350 LY11, Middle, Center, BTB | SG, M, C, BTB |  | TG 1 phase I |  | Table OptiMat | fan with cooling |  | CA |  |  |  | 2003-09-25 | [8 empty] | t | h | 2 | 2 | [5 empty] | 369.684 |  |  | 2003-09-25
OptiMat | 65R0300UD2 | 0/0/0/0 | EP | UNK | Load | 51.19718 | 72.03855 |  |  |  |  | 3.76 | 2 | 24.81 | 25.15 | 24.14 | 145 |  | 35 | 93.2856 | 375.1919 | 37.51919 |  |  | 0.1 | 3.6 | [6 empty] | 51715 | 4.713617 | [101 empty] | n |  |  | 0 | [5 empty] | d, RT |  | 35 | 35 |  |  |  | Rectangular | LM | [7 empty] | various | 25 |  | 3.52 | 55 |  | 120 | x |  |  | UP | 0 |  | UD material used in preliminary programme 2 (1 layer less than UD1) | PPG2002 | GE1 | V1 | Prime 20, slow hardener | GEV204; GEV206 after preliminary tests | [0°]4 | 3.52 | 4 | 0 | 0 |  | 145 | 250 kN MTS, UP | LM | GE1 |  | GEV206_R0300_0431 |  |  |  | 951 |  | I | 87.64 | 70.11 | 1.847675 | 0.02787165 | 51.19718 | 1.127772 | 0.6339382 | R0300 | UD2 | UP | 44.99549 | 0.7558336 | 3.807327 | 1.145856 | R0300 | UD2 | 65 |  |  | OB_TG1_R013/OB_TG1_N002 | Unreliable strain measurements |  |  | Strain gauge: HBM 6/350 LY11, Middle, Center, BTB | SG, M, C, BTB |  | TG 1 phase I |  | Table OptiMat | fan with cooling |  | CA |  |  |  | 2003-09-29 | [8 empty] | t | h | 2 | 2 | [5 empty] | 375.1919 |  |  | 2003-09-29
OptiMat | 65R0300UD2 | 0/0/0/0 | EP | UNK | Load | 51.19718 | 72.03855 |  |  |  |  | 3.787 | 2 | 25.147 | 25.17 | 25.12 | 145 |  | 35 | 95.231689 | 567.0381 | 56.70381 |  |  | 0.1 | 1.5 | [6 empty] | 1065 | 3.02735 | [101 empty] | n |  |  | 0 | [5 empty] | d, RT |  | 54 | 54 |  |  |  | Rectangular | LM | [7 empty] | various | 25 |  | 3.52 | 55 |  | 120 | x |  |  | UP | 0 |  | UD material used in preliminary programme 2 (1 layer less than UD1) | PPG2002 | GE1 | V1 | Prime 20, slow hardener | GEV204; GEV206 after preliminary tests | [0°]4 | 3.52 | 4 | 0 | 0 |  | 145 | 250 kN MTS, UP | LM | GE1 |  | GEV206_R0300_0430 |  |  |  | 950 |  | I | 87.64 | 70.11 | 1.847675 | 0.02787165 | 51.19718 | 1.127772 | 0.6339382 | R0300 | UD2 | UP | 44.99549 | 0.7558336 | 3.807327 | 1.145856 | R0300 | UD2 | 65 |  |  | OB_TG1_R013/OB_TG1_N002 | Unreliable strain measurements |  |  | Strain gauge: HBM 6/350 LY11, Middle, Center, BTB | SG, M, C, BTB |  | TG 1 phase I |  | Table OptiMat | fan with cooling |  | CA |  |  |  | 2003-09-18 | [8 empty] | t | h | 1 | 1 | [5 empty] | 567.0381 |  |  | 2003-09-18
OptiMat | 65R0300UD2 | 0/0/0/0 | EP | UNK | Load | 51.19718 | 72.03855 |  |  |  |  | 3.83 | 2 | 25.33 | 25.34 | 25.32 | 145 |  | 35 | 97.0139 | 556.6213 | 55.66213 |  |  | 0.1 | 1.5 | [6 empty] | 836 | 2.922206 | [101 empty] | n |  |  | 0 | [5 empty] | d, RT |  | 54 | 54 |  |  |  | Rectangular | LM | [7 empty] | various | 25 |  | 3.52 | 55 |  | 120 | x |  |  | UP | 0 |  | UD material used in preliminary programme 2 (1 layer less than UD1) | PPG2002 | GE1 | V1 | Prime 20, slow hardener | GEV204; GEV206 after preliminary tests | [0°]4 | 3.52 | 4 | 0 | 0 |  | 145 | 250 kN MTS, UP | LM | GE1 |  | GEV206_R0300_0429 |  |  |  | 949 |  | I | 87.64 | 70.11 | 1.847675 | 0.02787165 | 51.19718 | 1.127772 | 0.6339382 | R0300 | UD2 | UP | 44.99549 | 0.7558336 | 3.807327 | 1.145856 | R0300 | UD2 | 65 |  |  | OB_TG1_R013/OB_TG1_N002 | Unreliable strain measurements |  |  | Strain gauge: HBM 6/350 LY11, Middle, Center, BTB | SG, M, C, BTB |  | TG 1 phase I | x | Table OptiMat | fan with cooling |  | CA |  |  |  | 2003-09-18 | [8 empty] | t | h | 1 | 1 | [5 empty] | 556.6213 |  |  | 2003-09-18
OptiMat | 65R0300UD2 | 0/0/0/0 | EP | UNK | Load | 51.19718 | 72.03855 |  |  |  |  | 3.757 | 2 | 25.187 | 25.21 | 25.17 | 145 |  | 35 | 94.627559 | 570.6583 | 57.06583 |  |  | 0.1 | 1.5 | [6 empty] | 440 | 2.643453 | [101 empty] | n |  |  | 0 | [5 empty] | d, RT |  | 54 | 54 |  |  |  | Rectangular | LM | [7 empty] | various | 25 |  | 3.52 | 55 |  | 120 | x |  |  | UP | 0 |  | UD material used in preliminary programme 2 (1 layer less than UD1) | PPG2002 | GE1 | V1 | Prime 20, slow hardener | GEV204; GEV206 after preliminary tests | [0°]4 | 3.52 | 4 | 0 | 0 |  | 145 | 250 kN MTS, UP | LM | GE1 |  | GEV206_R0300_0428 |  |  |  | 948 |  | I | 87.64 | 70.11 | 1.847675 | 0.02787165 | 51.19718 | 1.127772 | 0.6339382 | R0300 | UD2 | UP | 44.99549 | 0.7558336 | 3.807327 | 1.145856 | R0300 | UD2 | 65 |  |  | OB_TG1_R013/OB_TG1_N002 | Coupon was misaligned. Unreliable strain measurements |  |  | Strain gauge: HBM 6/350 LY11, Middle, Center, BTB | SG, M, C, BTB |  | TG 1 phase I | x | Table OptiMat | fan with cooling |  | CA |  |  |  | 2003-09-16 | [8 empty] | t | h | 1 | 1 | [5 empty] | 570.6583 |  |  | 2003-09-16
OptiMat | 65R0300UD2 | 0/0/0/0 | EP | UNK | Load | 51.19718 | 72.03855 |  |  |  |  | 3.993 | 2 | 25.13 | 25.14 | 25.12 | 145 |  | 35 | 100.34409 | 169.4171 | -169.4171 | 0.4633112857 |  | -1 | 4.32 | 388.9816 |  | 36.5 | 36.62 |  |  | 1598170 | 6.203623 | [101 empty] | n |  |  | 0 |  |  | 39.26 |  |  | d, RT |  | 17 | 17 |  |  | 39.032 | Rectangular | LM | [7 empty] | various | 25 |  | 3.52 | 55 |  | 120 |  |  |  | UP | 0 |  | UD material used in preliminary programme 2 (1 layer less than UD1) | PPG2002 | GE1 | V1 | Prime 20, slow hardener | GEV204; GEV206 after preliminary tests | [0°]4 | 3.52 | 4 | 0 | 0 |  | 145 | 250 kN MTS, UP | LM | GE1 | 5319.77 | GEV206_R0300_0419 |  |  |  | 947 |  | I | 87.64 | 70.11 | 1.847675 | 0.02787165 | 51.19718 | 1.127772 | 0.6339382 | R0300 | UD2 | UP | 44.99549 | 0.7558336 | 3.807327 | 1.145856 | R0300 | UD2 | 65 |  |  | OB_TG1_R013 | Test interrupted during fatigue. Ef measured using 2 HBM clip gauges in tandem |  |  | Strain gauge: HBM 6/350 LY11, Middle, Center, BTB | SG, M, C, BTB |  | TG 1 phase I |  | Table OptiMat | fan |  | CA |  |  |  | 2005-06-15 |  |  | 0.004626353 | 0.004641563 | 0.4633112857 |  |  |  | t | h | 3 | 3 |  | Y |  |  |  | 169.4171 | 388.9816 |  | 2003-09-16
OptiMat | 30R0300UD2 | 0/0/0/0 | EP | UNK | Load | 49.48825 | 71.98568 |  |  |  |  | 3.852 | 2 | 24.89 | 24.94 | 24.85 | 145 |  | 35 | 95.87628 | 177.3118 | -177.3118 | 0.46150745 |  | -1 | 4.32 | 600.357 |  | 38.5 | 38.95 | 2.089286 |  | 380132 | 5.579934 | [101 empty] | n |  |  | 0 |  |  | 37.22 |  |  | d, RT |  | 17 | 17 |  |  | 57.56 | Rectangular | LM | [7 empty] | various | 25 |  | 3.52 | 55 |  | 120 |  |  |  | UP | 0 |  | UD material used in preliminary programme 2 (1 layer less than UD1) | PPG2002 | GE1 | V1 | Prime 20, slow hardener | GEV204; GEV206 after preliminary tests | [0°]4 | 3.52 | 4 | 0 | 0 |  | 145 | 250 kN MTS, UP | LM | GE1 | 7751.543 | GEV206_R0300_0213 |  |  |  | 946 |  | I | 84.4 | 73.82 | 1.787395 | 0.003941045 | 49.48825 | 0.7753095 | 0.9836583 | R0300 | UD2 | UP | 43.61504 | 1.446192 | 6.896707 | 0.6780559 | R0300 | UD2 | 30 |  |  | OB_TG1_R013/OB_TG2_R013 | Ef measured using 2 HBM clip gauges in tandem |  |  | Strain gauge: HBM 6/350 LY11, Middle, Center, BTB | SG, M, C, BTB |  | TG 1 phase I |  | Table OptiMat | fan |  | CA |  |  |  | 2005-06-15 |  |  | 0.004552294 | 0.004605502 | 0.46150745 |  |  |  | t | h | 3 | 3 |  | Y |  |  |  | 177.3118 | 600.357 |  | 2003-06-23
OptiMat | 30R0300UD2 | 0/0/0/0 | EP | UNK | Load | 49.48825 | 71.98568 |  |  |  |  | 3.852 | 2 | 24.967 | 25 | 24.92 | 145 |  | 35 | 96.172884 | 561.4888 | 56.14888 |  |  | 0.1 | 1.5 | 764.1472 |  | 38.93429 |  | 2.089286 |  | 1189 | 3.075182 | [101 empty] | n |  |  | 0 | [5 empty] | d, RT |  | 54 | 54 |  |  |  | Rectangular | LM | [7 empty] | various | 25 |  | 3.52 | 55 |  | 120 | x |  |  | UP | 0 |  | UD material used in preliminary programme 2 (1 layer less than UD1) | PPG2002 | GE1 | V1 | Prime 20, slow hardener | GEV204; GEV206 after preliminary tests | [0°]4 | 3.52 | 4 | 0 | 0 |  | 145 | 250 kN MTS, UP | LM | GE1 |  | GEV206_R0300_0212 |  |  |  | 945 |  | I | 84.4 | 73.82 | 1.787395 | 0.003941045 | 49.48825 | 0.7753095 | 0.9836583 | R0300 | UD2 | UP | 43.61504 | 1.446192 | 6.896707 | 0.6780559 | R0300 | UD2 | 30 |  |  | OB_TG1_R013/OB_TG1_N002 | Temperature was monitored but recording was not continuous. 35 degrees not exceeded. Unreliable strain measurements |  |  | Strain gauge: HBM 6/350 LY11, Middle, Center, BTB | SG, M, C, BTB |  | TG 1 phase I |  | Table OptiMat | fan with cooling |  | CA |  |  |  | 2003-09-15 | [8 empty] | t | h | 1 | 1 | [5 empty] | 561.4888 |  |  | 2003-09-15
OptiMat | 30R0300UD2 | 0/0/0/0 | EP | UNK | Load | 49.48825 | 71.98568 |  |  |  |  | 3.842 | 2 | 24.857 | 24.89 | 24.84 | 145 |  | 35 | 95.500594 | 261.7785 | -261.7785 | 0.6954537143 |  | -1 | 2 | 764.1472 |  | 38.2 | 38.75 | 2.089286 |  | 36603 | 4.563517 | [101 empty] | n |  |  | 0 | [5 empty] | d, RT |  | 25 | 25 |  |  |  | Rectangular | LM | [7 empty] | various | 25 |  | 3.52 | 55 |  | 120 |  |  |  | UP | 0 |  | UD material used in preliminary programme 2 (1 layer less than UD1) | PPG2002 | GE1 | V1 | Prime 20, slow hardener | GEV204; GEV206 after preliminary tests | [0°]4 | 3.52 | 4 | 0 | 0 |  | 145 | 250 kN MTS, UP | LM | GE1 | 0 | GEV206_R0300_0211 |  |  |  | 944 |  | I | 84.4 | 73.82 | 1.787395 | 0.003941045 | 49.48825 | 0.7753095 | 0.9836583 | R0300 | UD2 | UP | 43.61504 | 1.446192 | 6.896707 | 0.6780559 | R0300 | UD2 | 30 |  |  | OB_TG1_R013/OB_TG2_R013 |  |  |  | Strain gauge: HBM 6/350 LY11, Middle, Center, BTB | SG, M, C, BTB |  | TG 1 phase I | x | Table OptiMat | fan | 29.96 | CA |  |  |  | 2003-06-19 |  |  |  |  | 0.6954537143 |  |  |  | t | h | 2 | 2 | [5 empty] | 261.7785 |  |  | 2003-06-19
OptiMat | 30R0300UD2 | 0/0/0/0 | EP | UNK | Load | 49.48825 | 71.98568 |  |  |  |  | 3.786 | 2 | 24.98 | 25.02 | 24.94 | 145 |  | 35 | 94.57428 | 179.7529 | -179.7529 | 0.4650671429 |  | -1 | 4.325 | 764.1472 |  | 38.25 | 38.45 | 2.089286 |  | 812946 | 5.910062 | [101 empty] | n |  |  | 0 | [5 empty] | d, RT |  | 17 | 17 |  |  |  | Rectangular | LM | [7 empty] | various | 25 |  | 3.52 | 55 |  | 120 |  |  |  | UP | 0 |  | UD material used in preliminary programme 2 (1 layer less than UD1) | PPG2002 | GE1 | V1 | Prime 20, slow hardener | GEV204; GEV206 after preliminary tests | [0°]4 | 3.52 | 4 | 0 | 0 |  | 145 | 250 kN MTS, UP | LM | GE1 | 0 | GEV206_R0300_0210 |  |  |  | 943 |  | I | 84.4 | 73.82 | 1.787395 | 0.003941045 | 49.48825 | 0.7753095 | 0.9836583 | R0300 | UD2 | UP | 43.61504 | 1.446192 | 6.896707 | 0.6780559 | R0300 | UD2 | 30 |  |  | OB_TG1_R013/OB_TG2_R013 |  |  |  | Strain gauge: HBM 6/350 LY11, Middle, Center, BTB | SG, M, C, BTB |  | TG 1 phase I | x | Table OptiMat | fan |  | CA |  |  |  | 2003-06-18 |  |  |  |  | 0.4650671429 |  |  |  | t | h | 3 | 3 | [5 empty] | 179.7529 |  |  | 2003-06-16
OptiMat | 28R0300UD2 | 0/0/0/0 | EP | UNK | Load | 50.28802 | 71.85756 |  |  |  |  | 3.92 | 2 | 24.80667 | 24.85 | 24.76 | 145 |  | 35 | 97.24213 | 257.0902 | -257.0902 | 0.686516 |  | -1 | 2 | 768.3186 |  | 37.8 | 37.9 | 2.132 |  | 44079 | 4.644232 | [101 empty] | n |  |  | 0 | [5 empty] | d, RT |  | 25 | 25 |  |  |  | Rectangular | LM | [7 empty] | various | 25 |  | 3.52 | 55 |  | 120 |  |  |  | UP | 0 |  | UD material used in preliminary programme 2 (1 layer less than UD1) | PPG2002 | GE1 | V1 | Prime 20, slow hardener | GEV204; GEV206 after preliminary tests | [0°]4 | 3.52 | 4 | 0 | 0 |  | 145 | 250 kN MTS, UP | LM | GE1 | 0 | GEV206_R0300_0179 |  |  |  | 912 |  | I | 88.2 | 72.27 | 1.819492 | 0.02182901 | 50.28802 | 0.8941644 | 0.6301727 | R0300 | UD2 | UP | 44.59957 | 0.8936021 | 5.112411 | 1.015448 | R0300 | UD2 | 28 |  |  | OB_TG1_R013/OB_TG2_R013 |  |  |  | Strain gauge: HBM 6/350 LY11, Middle, Center, BTB | SG, M, C, BTB |  | TG 1 phase I | x | Table OptiMat | fan |  | CA |  |  |  | 2003-05-27 |  |  |  |  | 0.686516 |  |  |  | t | h | 2 | 2 | [5 empty] | 257.0902 |  |  | 2003-05-27
OptiMat | 28R0300UD2 | 0/0/0/0 | EP | UNK | Load | 50.28802 | 71.85756 |  |  |  |  | 3.87 | 2 | 24.44 | 24.49 | 24.38 | 145 |  | 35 | 94.5828 | 179.7367 | -179.7367 |  |  | -1 | 4.32 | 768.3186 |  | 38.242 |  | 2.132 |  | 661598 | 5.820594 | [101 empty] | n |  |  | 0 | [5 empty] | d, RT |  | 17 | 17 |  |  |  | Rectangular | LM | [7 empty] | various | 25 |  | 3.52 | 55 |  | 120 | x |  |  | UP | 0 |  | UD material used in preliminary programme 2 (1 layer less than UD1) | PPG2002 | GE1 | V1 | Prime 20, slow hardener | GEV204; GEV206 after preliminary tests | [0°]4 | 3.52 | 4 | 0 | 0 |  | 145 | 250 kN MTS, UP | LM | GE1 |  | GEV206_R0300_0178 |  |  |  | 911 |  | I | 88.2 | 72.27 | 1.819492 | 0.02182901 | 50.28802 | 0.8941644 | 0.6301727 | R0300 | UD2 | UP | 44.59957 | 0.8936021 | 5.112411 | 1.015448 | R0300 | UD2 | 28 |  |  | OB_TG1_R013/OB_TG2_R013 | Air-conditioning not operating during a fraction of the coupons life |  |  | Strain gauge: HBM 6/350 LY11, Middle, Center, BTB | SG, M, C, BTB |  | TG 1 phase I | x | Table OptiMat | fan |  | CA |  |  |  | 2003-06-03 | [8 empty] | t | h | 3 | 3 | [5 empty] | 179.7367 |  |  | 2003-06-01
OptiMat | 28R0300UD2 | 0/0/0/0 | EP | UNK | Load | 50.28802 | 71.85756 |  |  |  |  | 3.756667 | 2 | 24.75333 | 24.79 | 24.73 | 145 |  | 35 | 92.99002 | 161.3076 | -161.3076 | 0.3923473 |  | -1 | 5.55 | 487.7082 |  | 41.9 | 42.3 | 2.132 |  | 1250000 | 6.09691 | [101 empty] | n |  |  | 0 |  |  | 40.38 |  |  | d, RT |  | 15 | 15 |  |  | 45.352 | Rectangular | LM | [7 empty] | various | 25 |  | 3.52 | 55 |  | 120 | x |  |  | UP | 0 |  | UD material used in preliminary programme 2 (1 layer less than UD1) | PPG2002 | GE1 | V1 | Prime 20, slow hardener | GEV204; GEV206 after preliminary tests | [0°]4 | 3.52 | 4 | 0 | 0 |  | 145 | 250 kN MTS, UP | LM | GE1 | 5792.259 | GEV206_R0300_0177 |  |  |  | 910 |  | I | 88.2 | 72.27 | 1.819492 | 0.02182901 | 50.28802 | 0.8941644 | 0.6301727 | R0300 | UD2 | UP | 44.59957 | 0.8936021 | 5.112411 | 1.015448 | R0300 | UD2 | 28 |  |  | OB_TG1_R013/OB_TG2_R013 | Just one strain gauge used. Temperature measurement from 10e6 cycles forward. Ef measured using 2 HBM clip gauges in tandem |  |  | Strain gauge: HBM 6/350 LY11, Middle, Center, BTB | SG, M, C, BTB |  | TG 1 phase I |  | Table OptiMat | fan | 29 | CA |  |  |  | 2005-06-15 |  |  | 0.003813419 | 0.003849824 | 0.3923473 |  |  |  | t | h |  | 0 |  | Y |  |  |  | 161.3076 | 487.7082 |  | 2003-06-09
OptiMat | 28R0300UD2 | 0/0/0/0 | EP | UNK | Load | 50.28802 | 71.85756 |  |  |  |  | 3.816667 | 2 | 24.79333 | 24.81 | 24.77 | 145 |  | 35 | 94.62789 | 184.9349 | -184.9349 | 0.4823652 |  | -1 | 4.1 | 768.3186 |  | 38.45 | 38.6 | 2.132 |  | 535131.5 | 5.728461 | [101 empty] | n |  |  | 0 | [5 empty] | d, RT |  | 17.5 | 17.5 |  |  |  | Rectangular | LM | [7 empty] | various | 25 |  | 3.52 | 55 |  | 120 |  |  |  | UP | 0 |  | UD material used in preliminary programme 2 (1 layer less than UD1) | PPG2002 | GE1 | V1 | Prime 20, slow hardener | GEV204; GEV206 after preliminary tests | [0°]4 | 3.52 | 4 | 0 | 0 |  | 145 | 250 kN MTS, UP | LM | GE1 | 0 | GEV206_R0300_0176 |  |  |  | 909 | x | I | 88.2 | 72.27 | 1.819492 | 0.02182901 | 50.28802 | 0.8941644 | 0.6301727 | R0300 | UD2 | UP | 44.59957 | 0.8936021 | 5.112411 | 1.015448 | R0300 | UD2 | 28 |  |  | OB_TG1_R013/OB_TG2_R013 | Air-conditioning not operating during a fraction of the coupons life |  |  | Strain gauge: HBM 6/350 LY11, Middle, Center, BTB | SG, M, C, BTB |  | TG 1 phase I | x | Table OptiMat | fan | 40.72 | CA |  |  |  | 2003-05-25 |  |  |  |  | 0.4823652 |  |  |  | t | h | 3 | 3 | [5 empty] | 184.9349 |  |  | 2003-05-23
OptiMat | 28R0300UD2 | 0/0/0/0 | EP | UNK | Load | 50.28802 | 71.85756 |  |  |  |  | 3.826667 | 2 | 24.71 | 24.75 | 24.65 | 145 |  | 35 | 94.55693 | 211.5128 | -211.5128 | 0.57114935 |  | -1 | 3.125 | 768.3186 |  | 37.1 | 37.3 | 2.132 |  | 154582 | 5.189159 | [101 empty] | n |  |  | 0 | [5 empty] | d, RT |  | 20 | 20 |  |  |  | Rectangular | LM | [7 empty] | various | 25 |  | 3.52 | 55 |  | 120 |  |  |  | UP | 0 |  | UD material used in preliminary programme 2 (1 layer less than UD1) | PPG2002 | GE1 | V1 | Prime 20, slow hardener | GEV204; GEV206 after preliminary tests | [0°]4 | 3.52 | 4 | 0 | 0 |  | 145 | 250 kN MTS, UP | LM | GE1 | 0 | GEV206_R0300_0175 |  |  |  | 908 |  | I | 88.2 | 72.27 | 1.819492 | 0.02182901 | 50.28802 | 0.8941644 | 0.6301727 | R0300 | UD2 | UP | 44.59957 | 0.8936021 | 5.112411 | 1.015448 | R0300 | UD2 | 28 |  |  | OB_TG1_R013/OB_TG2_R013 |  |  |  | Strain gauge: HBM 6/350 LY11, Middle, Center, BTB | SG, M, C, BTB |  | TG 1 phase I | x | Table OptiMat | fan |  | CA |  |  |  | 2003-05-22 |  |  |  |  | 0.57114935 |  |  |  | t | h |  | 0 | [5 empty] | 211.5128 |  |  | 2003-05-21
OptiMat | 28R0300UD2 | 0/0/0/0 | EP | UNK | Load | 50.28802 | 71.85756 |  |  |  |  | 3.81 | 2 | 24.91333 | 24.92 | 24.9 | 145 |  | 35 | 94.9198 | 263.3802 | -263.3802 | 0.68396545 |  | -1 | 2 | 768.3186 |  | 38.9 | 39 | 2.132 |  | 46263 | 4.665234 | [101 empty] | n |  |  | 0 | [5 empty] | d, RT |  | 25 | 25 |  |  |  | Rectangular | LM | [7 empty] | various | 25 |  | 3.52 | 55 |  | 120 |  |  |  | UP | 0 |  | UD material used in preliminary programme 2 (1 layer less than UD1) | PPG2002 | GE1 | V1 | Prime 20, slow hardener | GEV204; GEV206 after preliminary tests | [0°]4 | 3.52 | 4 | 0 | 0 |  | 145 | 250 kN MTS, UP | LM | GE1 | 0 | GEV206_R0300_0174 |  |  |  | 907 |  | I | 88.2 | 72.27 | 1.819492 | 0.02182901 | 50.28802 | 0.8941644 | 0.6301727 | R0300 | UD2 | UP | 44.59957 | 0.8936021 | 5.112411 | 1.015448 | R0300 | UD2 | 28 |  |  | OB_TG1_R013/OB_TG2_R013 |  |  |  | Strain gauge: HBM 6/350 LY11, Middle, Center, BTB | SG, M, C, BTB |  | TG 1 phase I | x | Table OptiMat | fan |  | CA |  |  |  | 2003-05-27 |  |  |  |  | 0.68396545 |  |  |  | t | h | 2 | 2 | [5 empty] | 263.3802 |  |  | 2003-05-27
OptiMat | 28R0300UD2 | 0/0/0/0 | EP | UNK | Load | 50.28802 | 71.85756 |  |  |  |  | 3.873333 | 2 | 24.96333 | 24.99 | 24.94 | 145 |  | 35 | 96.69131 | 206.8438 | -206.8438 | 0.5616231 |  | -1 | 3.125 | 768.3186 |  | 36.75 | 37.6 | 2.132 |  | 204840.5 | 5.311416 | [101 empty] | n |  |  | 0 | [5 empty] | d, RT |  | 20 | 20 |  |  |  | Rectangular | LM | [7 empty] | various | 25 |  | 3.52 | 55 |  | 120 |  |  |  | UP | 0 |  | UD material used in preliminary programme 2 (1 layer less than UD1) | PPG2002 | GE1 | V1 | Prime 20, slow hardener | GEV204; GEV206 after preliminary tests | [0°]4 | 3.52 | 4 | 0 | 0 |  | 145 | 250 kN MTS, UP | LM | GE1 | 0 | GEV206_R0300_0173 |  |  |  | 906 |  | I | 88.2 | 72.27 | 1.819492 | 0.02182901 | 50.28802 | 0.8941644 | 0.6301727 | R0300 | UD2 | UP | 44.59957 | 0.8936021 | 5.112411 | 1.015448 | R0300 | UD2 | 28 |  |  | OB_TG1_R013/OB_TG2_R013 |  |  |  | Strain gauge: HBM 6/350 LY11, Middle, Center, BTB | SG, M, C, BTB |  | TG 1 phase I | x | Table OptiMat | fan | 29.1 | CA |  |  |  | 2003-05-17 |  |  |  |  | 0.5616231 |  |  |  |  | h |  | 0 | [5 empty] | 206.8438 |  |  | 2003-05-16
OptiMat | 28R0300UD2 | 0/0/0/0 | EP | UNK | Load | 50.28802 | 71.85756 |  |  |  |  | 3.81 | 2 | 24.91333 | 24.92 | 24.91 | 145 |  | 35 | 94.9198 | 210.7042 | -210.7042 | 0.5593971 |  | -1 | 3.125 | 768.3186 |  | 37.9 | 38 | 2.132 |  | 268157 | 5.428389 | [101 empty] | n |  |  | 0 | [5 empty] | d, RT |  | 20 | 20 |  |  |  | Rectangular | LM | [7 empty] | various | 25 |  | 3.52 | 55 |  | 120 | x |  |  | UP | 0 |  | UD material used in preliminary programme 2 (1 layer less than UD1) | PPG2002 | GE1 | V1 | Prime 20, slow hardener | GEV204; GEV206 after preliminary tests | [0°]4 | 3.52 | 4 | 0 | 0 |  | 145 | 250 kN MTS, UP | LM | GE1 | 0 | GEV206_R0300_0172 |  |  |  | 905 |  | I | 88.2 | 72.27 | 1.819492 | 0.02182901 | 50.28802 | 0.8941644 | 0.6301727 | R0300 | UD2 | UP | 44.59957 | 0.8936021 | 5.112411 | 1.015448 | R0300 | UD2 | 28 |  |  | OB_TG1_R013/OB_TG2_R013 | Just one strain gauge used |  |  | Strain gauge: HBM 6/350 LY11, Middle, Center, BTB | SG, M, C, BTB |  | TG 1 phase I | x | Table OptiMat | fan |  | CA |  |  |  | 2003-05-20 |  |  |  |  | 0.5593971 |  |  |  | t | h |  | 0 | [5 empty] | 210.7042 |  |  | 2003-05-19
OptiMat | 28R0300UD2 | 0/0/0/0 | EP | UNK | Load | 50.28802 | 71.85756 |  |  |  |  | 3.756667 | 2 | 24.70333 | 24.72 | 24.68 | 145 |  | 35 | 92.80219 | 215.5122 | -215.5122 | 0.55387875 |  | -1 | 3.125 | 768.3186 |  | 39 | 39.2 | 2.132 |  | 274849 | 5.439094 | [101 empty] | n |  |  | 0 | [5 empty] | d, RT |  | 20 | 20 |  |  |  | Rectangular | LM | [7 empty] | various | 25 |  | 3.52 | 55 |  | 120 |  |  |  | UP | 0 |  | UD material used in preliminary programme 2 (1 layer less than UD1) | PPG2002 | GE1 | V1 | Prime 20, slow hardener | GEV204; GEV206 after preliminary tests | [0°]4 | 3.52 | 4 | 0 | 0 |  | 145 | 250 kN MTS, UP | LM | GE1 | 0 | GEV206_R0300_0171 |  |  |  | 904 |  | I | 88.2 | 72.27 | 1.819492 | 0.02182901 | 50.28802 | 0.8941644 | 0.6301727 | R0300 | UD2 | UP | 44.59957 | 0.8936021 | 5.112411 | 1.015448 | R0300 | UD2 | 28 |  |  | OB_TG1_R013/OB_TG2_R013 |  |  |  | Strain gauge: HBM 6/350 LY11, Middle, Center, BTB | SG, M, C, BTB |  | TG 1 phase I | x | Table OptiMat | fan |  | CA |  |  |  | 2003-05-23 |  |  |  |  | 0.55387875 |  |  |  | t | h |  | 0 | [5 empty] | 215.5122 |  |  | 2003-05-22
OptiMat | 28R0300UD2 | 0/0/0/0 | EP | UNK | Load | 50.28802 | 71.85756 |  |  |  |  | 3.806667 | 2 | 24.76 | 24.78 | 24.73 | 145 |  | 35 | 94.25307 | 180.3655 | -180.3655 | 0.46636495 |  | -1 | 4.32 | 768.3186 |  | 38.9 | 39.2 | 2.132 |  | 685783 | 5.836187 | [101 empty] | n |  |  | 0 | [5 empty] | d, RT |  | 17 | 17 |  |  |  | Rectangular | LM | [7 empty] | various | 25 |  | 3.52 | 55 |  | 120 |  |  |  | UP | 0 |  | UD material used in preliminary programme 2 (1 layer less than UD1) | PPG2002 | GE1 | V1 | Prime 20, slow hardener | GEV204; GEV206 after preliminary tests | [0°]4 | 3.52 | 4 | 0 | 0 |  | 145 | 250 kN MTS, UP | LM | GE1 | 0 | GEV206_R0300_0170 |  |  |  | 903 |  | I | 88.2 | 72.27 | 1.819492 | 0.02182901 | 50.28802 | 0.8941644 | 0.6301727 | R0300 | UD2 | UP | 44.59957 | 0.8936021 | 5.112411 | 1.015448 | R0300 | UD2 | 28 |  |  | OB_TG1_R013/OB_TG2_R013 | Air-conditioning not operating during a fraction of the coupons life |  |  | Strain gauge: HBM 6/350 LY11, Middle, Center, BTB | SG, M, C, BTB |  | TG 1 phase I |  | Table OptiMat | fan |  | CA |  |  |  | 2003-06-01 |  |  |  |  | 0.46636495 |  |  |  | t | h | 3 | 3 | [5 empty] | 180.3655 |  |  | 2003-05-30
OptiMat | 28R0300UD2 | 0/0/0/0 | EP | UNK | Load | 50.28802 | 71.85756 |  |  |  |  | 3.81 | 2 | 24.66 | 24.7 | 24.62 | 145 |  | 35 | 93.9546 | 212.8688 | -212.8688 | 0.55480605 |  | -1 | 3.125 | 768.3186 |  | 38.45 | 38.75 | 2.132 |  | 314452 | 5.497554 | [101 empty] | n |  |  | 0 | [5 empty] | d, RT |  | 20 | 20 |  |  |  | Rectangular | LM | [7 empty] | various | 25 |  | 3.52 | 55 |  | 120 |  |  |  | UP | 0 |  | UD material used in preliminary programme 2 (1 layer less than UD1) | PPG2002 | GE1 | V1 | Prime 20, slow hardener | GEV204; GEV206 after preliminary tests | [0°]4 | 3.52 | 4 | 0 | 0 |  | 145 | 250 kN MTS, UP | LM | GE1 | 0 | GEV206_R0300_0169 |  |  |  | 902 |  | I | 88.2 | 72.27 | 1.819492 | 0.02182901 | 50.28802 | 0.8941644 | 0.6301727 | R0300 | UD2 | UP | 44.59957 | 0.8936021 | 5.112411 | 1.015448 | R0300 | UD2 | 28 |  |  | OB_TG1_R013/OB_TG2_R013 |  |  |  | Strain gauge: HBM 6/350 LY11, Middle, Center, BTB | SG, M, C, BTB |  | TG 1 phase I | x | Table OptiMat | fan | 31 | CA |  |  |  | 2003-05-21 |  |  |  |  | 0.55480605 |  |  |  | t | h |  | 0 | [5 empty] | 212.8688 |  |  | 2003-05-20
OptiMat | 28R0300UD2 | 0/0/0/0 | EP | UNK | Load | 50.28802 | 71.85756 |  |  |  |  | 3.773333 | 2 | 24.60667 | 24.63 | 24.57 | 145 |  | 35 | 92.84916 | 188.4778 | -188.4778 | 0.4757727143 |  | -1 | 4.1 | 768.3186 |  | 38.75 | 38.6 | 2.132 |  | 407204 | 5.609812 | [101 empty] | n |  |  | 0 | [5 empty] | d, RT |  | 17.5 | 17.5 |  |  |  | Rectangular | LM | [7 empty] | various | 25 |  | 3.52 | 55 |  | 120 |  |  |  | UP | 0 |  | UD material used in preliminary programme 2 (1 layer less than UD1) | PPG2002 | GE1 | V1 | Prime 20, slow hardener | GEV204; GEV206 after preliminary tests | [0°]4 | 3.52 | 4 | 0 | 0 |  | 145 | 250 kN MTS, UP | LM | GE1 | 0 | GEV206_R0300_0168 |  |  |  | 901 | x | I | 88.2 | 72.27 | 1.819492 | 0.02182901 | 50.28802 | 0.8941644 | 0.6301727 | R0300 | UD2 | UP | 44.59957 | 0.8936021 | 5.112411 | 1.015448 | R0300 | UD2 | 28 |  |  | OB_TG1_R013/OB_TG2_R013 | Air-conditioning not operating during a fraction of the coupons life |  |  | Strain gauge: HBM 6/350 LY11, Middle, Center, BTB | SG, M, C, BTB |  | TG 1 phase I |  | Table OptiMat | fan | 45 | CA |  |  |  | 2003-05-29 |  |  |  |  | 0.4757727143 |  |  |  | c | h | 3 | 3 | [5 empty] | 188.4778 |  |  | 2003-05-28
OptiMat | 27R0300UD2 | 0/0/0/0 | EP | UNK | Load | 50.66079 | 71.98487 |  |  |  |  | 3.79 | 2 | 24.62333 | 24.65 | 24.61 | 145 |  | 35 | 93.32243 | 267.8884 | -267.8884 | 0.6809507 |  | -1 | 2 | 811.3347 | -452.6302 | 39.6 | 39.8 | 2.2 | -1.15 | 45377 | 4.656836 | [101 empty] | n |  |  | 0 | [5 empty] | d, RT |  | 25 | 25 |  |  |  | Rectangular | LM | [7 empty] | various | 25 |  | 3.52 | 55 |  | 120 |  |  |  | UP | 0 |  | UD material used in preliminary programme 2 (1 layer less than UD1) | PPG2002 | GE1 | V1 | Prime 20, slow hardener | GEV204; GEV206 after preliminary tests | [0°]4 | 3.52 | 4 | 0 | 0 |  | 145 | 250 kN MTS, UP | LM | GE1 | 0 | GEV206_R0300_0167 |  |  |  | 900 |  | I | 88.08 | 69.75 | 1.83 | 0.03 | 50.66079 | 1.556813 | 1.074939 | R0300 | UD2 | UP | 44.6283 | 1.167331 | 4.710902 | 1.094394 | R0300 | UD2 | 27 |  |  | OB_TG1_R013/OB_TG2_R013 |  |  |  | Strain gauge: HBM 6/350 LY11, Middle, Center, BTB | SG, M, C, BTB |  | TG 1 phase I | x | Table OptiMat | fan | 32.49 | CA |  |  |  | 2003-05-27 |  |  |  |  | 0.6809507 |  |  |  | t | h | 2 | 2 | [5 empty] | 267.8884 |  |  | 2003-05-26
OptiMat | 27R0300UD2 | 0/0/0/0 | EP | UNK | Load | 50.66079 | 71.98487 |  |  |  |  | 3.833333 | 2 | 24.79333 | 24.83 | 24.77 | 145 |  | 35 | 95.04111 | 178.87 | -178.87 | 0.4577157 |  | -1 | 4.32 | 811.3347 | -452.6302 | 39.1 | 39.35 | 2.2 | -1.15 | 897619 | 5.953092 | [101 empty] | n |  |  | 0 | [5 empty] | d, RT |  | 17 | 17 |  |  |  | Rectangular | LM | [7 empty] | various | 25 |  | 3.52 | 55 |  | 120 |  |  |  | UP | 0 |  | UD material used in preliminary programme 2 (1 layer less than UD1) | PPG2002 | GE1 | V1 | Prime 20, slow hardener | GEV204; GEV206 after preliminary tests | [0°]4 | 3.52 | 4 | 0 | 0 |  | 145 | 250 kN MTS, UP | LM | GE1 | 0 | GEV206_R0300_0165 |  |  |  | 899 |  | I | 88.08 | 69.75 | 1.83 | 0.03 | 50.66079 | 1.556813 | 1.074939 | R0300 | UD2 | UP | 44.6283 | 1.167331 | 4.710902 | 1.094394 | R0300 | UD2 | 27 |  |  | OB_TG1_R013/OB_TG2_R013 |  |  |  | Strain gauge: HBM 6/350 LY11, Middle, Center, BTB | SG, M, C, BTB |  | TG 1 phase I | x | Table OptiMat | fan |  | CA |  |  |  | 2003-06-23 |  |  |  |  | 0.4577157 |  |  |  | t | h | 3 | 3 | [5 empty] | 178.87 |  |  | 2003-06-20
OptiMat | 27R0300UD2 | 0/0/0/0 | EP | UNK | Load | 50.66079 | 71.98487 |  |  |  |  | 3.793333 | 2 | 24.74333 | 24.76 | 24.71 | 145 |  | 35 | 93.85971 | 266.355 | -266.355 | 0.71165255 |  | -1 | 2.5 | 811.3347 | -452.6302 | 37.95 | 38.15 | 2.2 | -1.15 | 16435.5 | 4.215783 | [101 empty] | n | x |  | 0 | [5 empty] | d, RT |  | 25 | 25 |  |  |  | Rectangular | LM | [7 empty] | various | 25 |  | 3.52 | 55 |  | 120 |  |  |  | UP | 0 |  | UD material used in preliminary programme 2 (1 layer less than UD1) | PPG2002 | GE1 | V1 | Prime 20, slow hardener | GEV204; GEV206 after preliminary tests | [0°]4 | 3.52 | 4 | 0 | 0 |  | 145 | 250 kN MTS, UP | LM | GE1 | 0 | GEV206_R0300_0164 |  |  |  | 898 |  | I | 88.08 | 69.75 | 1.83 | 0.03 | 50.66079 | 1.556813 | 1.074939 | R0300 | UD2 | UP | 44.6283 | 1.167331 | 4.710902 | 1.094394 | R0300 | UD2 | 27 |  |  | OB_TG1_R013/OB_TG2_R013 |  |  |  | Strain gauge: HBM 6/350 LY11, Middle, Center, BTB | SG, M, C, BTB |  | TG 1 phase I | x | Table OptiMat | fan | 32.57 | CA |  |  |  | 2003-05-16 |  |  |  |  | 0.71165255 |  |  |  | t | h | 2 | 2 | [5 empty] | 266.355 |  |  | 2003-05-16
OptiMat | 27R0300UD2 | 0/0/0/0 | EP | UNK | Load | 50.66079 | 71.98487 |  |  |  |  | 3.776667 | 2 | 24.75333 | 24.8 | 24.73 | 145 |  | 35 | 93.48509 | 267.4223 | -267.4223 | 0.69096835 |  | -1 | 2.5 | 811.3347 | -452.6302 | 39.1 | 38.95 | 2.2 | -1.15 | 2229.5 | 3.348207 | [101 empty] | n | x |  | 0 | [5 empty] | d, RT |  | 25 | 25 |  |  |  | Rectangular | LM | [7 empty] | various | 25 |  | 3.52 | 55 |  | 120 |  |  |  | UP | 0 |  | UD material used in preliminary programme 2 (1 layer less than UD1) | PPG2002 | GE1 | V1 | Prime 20, slow hardener | GEV204; GEV206 after preliminary tests | [0°]4 | 3.52 | 4 | 0 | 0 |  | 145 | 250 kN MTS, UP | LM | GE1 | 0 | GEV206_R0300_0163 |  |  |  | 897 | x | I | 88.08 | 69.75 | 1.83 | 0.03 | 50.66079 | 1.556813 | 1.074939 | R0300 | UD2 | UP | 44.6283 | 1.167331 | 4.710902 | 1.094394 | R0300 | UD2 | 27 |  |  | OB_TG1_R013/OB_TG2_R013 |  |  |  | Strain gauge: HBM 6/350 LY11, Middle, Center, BTB | SG, M, C, BTB |  | TG 1 phase I |  | Table OptiMat | n | 43.62 | CA |  |  |  | 2003-05-16 |  |  |  |  | 0.69096835 |  |  |  |  | h | 2 | 2 | [5 empty] | 267.4223 |  |  | 2003-05-16
OptiMat | 1R0300UD2 | 0/0/0/0 | EP | UNK | Load | 53.31 | 73.23 |  |  |  |  | 3.7367 | 2 | 25.5 |  |  | 145 |  | 35 | 95.28585 | -440.779 | -44.0779 | -1.0607302 |  | 10 | 4.7 | 806.8394 | -526.5914 | 38.70143 | 42.18 | 2.195556 | -1.30985 | 5868.5 | 3.768527 | [101 empty] | n |  |  | 0 | [5 empty] | d, RT |  | -42 | -42 |  |  |  | Rectangular | LM | [7 empty] | various | 25 |  | 3.52 | 55 | [5 empty] | UP | 0 |  | UD material used in preliminary programme 2 (1 layer less than UD1) | PPG2002 | GE1 | V1 | Prime 20, slow hardener | GEV204; GEV206 after preliminary tests | [0°]4 | 3.52 | 4 | 0 | 0 |  | 145 | 250 kN MTS, UP | LM | GE1 | 0 | GEV206_R0300_0096 |  |  |  | 896 |  | BM |  |  | 1.89 | 0.04 | 53.31 | 1.1 | 0.27 | R0300 | UD2 | RAL | 44.13 | 0.77 | 2.56 | 1.75 | R0300 | UD2 | 1 |  |  | OB_TG2_R012/OB_TC_O005/OB_TG1_R013 | 4 slow segments at 0.02 Hz performed before test |  |  | Front: Strain gauge: HBM 6/350 LY11, Middle, Center | F: SG, M, C |  | BM |  | Table OptiMat | fan | 34.43 | CA |  |  |  | 2003-02-27 |  |  |  |  | -1.0607302 |  |  |  | c | h |  | 0 | [5 empty] | -440.779 |  |  | 2003-02-27
OptiMat | 1R0300UD2 | 0/0/0/0 | EP | UNK | Load | 53.31 | 73.23 |  |  |  |  | 3.74 | 2 | 25.38 |  |  | 145 |  | 35 | 94.9212 | -421.4022 | -42.14022 | -1.174393 |  | 10 | 4.5 | 806.8394 | -526.5914 | 38.70143 | 39.99 | 2.195556 | -1.30985 | 120285 | 5.080211 | [101 empty] | n |  |  | 0 | [5 empty] | d, RT |  | -40 | -40 |  |  |  | Rectangular | LM | [7 empty] | various | 25 |  | 3.52 | 55 | [5 empty] | UP | 0 |  | UD material used in preliminary programme 2 (1 layer less than UD1) | PPG2002 | GE1 | V1 | Prime 20, slow hardener | GEV204; GEV206 after preliminary tests | [0°]4 | 3.52 | 4 | 0 | 0 |  | 145 | 250 kN MTS, UP | LM | GE1 | 0 | GEV206_R0300_0095 |  |  |  | 895 |  | BM |  |  | 1.89 | 0.04 | 53.31 | 1.1 | 0.27 | R0300 | UD2 | RAL | 44.13 | 0.77 | 2.56 | 1.75 | R0300 | UD2 | 1 |  |  | OB_TG2_R012/OB_TC_O005/OB_TG1_R013 | 4 slow segments at 0.02 Hz performed before test |  |  | Front: Strain gauge: HBM 6/350 LY11, Middle, Center | F: SG, M, C |  | BM |  | Table OptiMat | fan |  | CA |  |  |  | 2003-02-28 |  |  |  |  | -1.174393 |  |  |  | c | h |  | 0 | [5 empty] | -421.4022 |  |  | 2003-02-27
OptiMat | 1R0300UD2 | 0/0/0/0 | EP | UNK | Load | 53.31 | 73.23 |  |  |  |  | 3.81 | 2 | 25.62 |  |  | 145 |  | 35 | 97.6122 | -461.0079 | -46.10079 | -0.9350493 |  | 10 | 4 | 806.8394 | -526.5914 | 38.70143 | 41.18 | 2.195556 | -1.30985 | 295 | 2.469822 | [101 empty] | n |  |  | 0 | [5 empty] | d, RT |  | -45 | -45 |  |  |  | Rectangular | LM | [7 empty] | various | 25 |  | 3.52 | 55 | [5 empty] | UP | 0 |  | UD material used in preliminary programme 2 (1 layer less than UD1) | PPG2002 | GE1 | V1 | Prime 20, slow hardener | GEV204; GEV206 after preliminary tests | [0°]4 | 3.52 | 4 | 0 | 0 |  | 145 | 250 kN MTS, UP | LM | GE1 | 0 | GEV206_R0300_0094 |  |  |  | 894 |  | BM |  |  | 1.89 | 0.04 | 53.31 | 1.1 | 0.27 | R0300 | UD2 | RAL | 44.13 | 0.77 | 2.56 | 1.75 | R0300 | UD2 | 1 |  |  | OB_TG2_R012/OB_TC_O005/OB_TG1_R013 | 4 slow segments at 0.02 Hz performed before test |  |  | Front: Strain gauge: HBM 6/350 LY11, Middle, Center | F: SG, M, C |  | BM |  | Table OptiMat | fan | 28.02 | CA |  |  |  | 2003-02-27 |  |  |  |  | -0.9350493 |  |  |  | c | h |  | 0 | [5 empty] | -461.0079 |  |  | 2003-02-27
OptiMat | 1R0300UD2 | 0/0/0/0 | EP | UNK | Load | 53.31 | 73.23 |  |  |  |  | 3.7867 | 2 | 25.22 |  |  | 145 |  | 35 | 95.500574 | -397.9034 | -39.79034 | -0.9994203 |  | 10 | 4.85 | 806.8394 | -526.5914 | 38.70143 | 41.19 | 2.195556 | -1.30985 | 301530 | 5.479331 | [101 empty] | n |  |  | 0 | [5 empty] | d, RT |  | -38 | -38 |  |  |  | Rectangular | LM | [7 empty] | various | 25 |  | 3.52 | 55 | [5 empty] | UP | 0 |  | UD material used in preliminary programme 2 (1 layer less than UD1) | PPG2002 | GE1 | V1 | Prime 20, slow hardener | GEV204; GEV206 after preliminary tests | [0°]4 | 3.52 | 4 | 0 | 0 |  | 145 | 250 kN MTS, UP | LM | GE1 | 0 | GEV206_R0300_0093 |  |  |  | 893 | x | BM |  |  | 1.89 | 0.04 | 53.31 | 1.1 | 0.27 | R0300 | UD2 | RAL | 44.13 | 0.77 | 2.56 | 1.75 | R0300 | UD2 | 1 |  |  | OB_TG2_R012/OB_TC_O005/OB_TG1_R013 | 4 slow segments at 0.02 Hz performed before test |  |  | Strain gauge: HBM 6/350 LY11, Middle, Center, BTB | SG, M, C, BTB |  | BM |  | Table OptiMat | fan | 49.52 | CA |  |  |  | 2003-03-01 |  |  |  |  | -0.9994203 |  |  |  | c | h |  | 0 | [5 empty] | -397.9034 |  |  | 2003-02-28
OptiMat | 1R0300UD2 | 0/0/0/0 | EP | UNK | Load | 53.31 | 73.23 |  |  |  |  | 3.7833 | 2 | 25.08 |  |  | 145 |  | 35 | 94.885164 | -421.5622 | -42.15622 | -1.01268405 |  | 10 | 1.7 | 806.8394 | -5274.27 | 38.70143 | 42.24 | 2.195556 | -1.30985 | 1000000 | 6 | [101 empty] | n |  |  | 0 | [5 empty] | d, RT |  | -40 | -40 |  |  | -500.45 | Rectangular | LM | [7 empty] | various | 25 |  | 3.52 | 55 | [5 empty] | UP | 0 |  | UD material used in preliminary programme 2 (1 layer less than UD1) | PPG2002 | GE1 | V1 | Prime 20, slow hardener | GEV204; GEV206 after preliminary tests | [0°]4 | 3.52 | 4 | 0 | 0 |  | 145 | 250 kN MTS, UP | LM | GE1 | -124864.4 | GEV206_R0300_0092 |  |  |  | 892 |  | BM |  |  | 1.89 | 0.04 | 53.31 | 1.1 | 0.27 | R0300 | UD2 | RAL | 44.13 | 0.77 | 2.56 | 1.75 | R0300 | UD2 | 1 |  |  | OB_TG2_R012/OB_TC_O005/OB_TG1_R013 | 4 slow segments at 0.02 Hz performed before test |  |  | Strain gauge: HBM 6/350 LY11, Middle, Center, BTB | SG, M, C, BTB |  | BM |  | Table OptiMat | fan |  | CA |  |  |  | 2003-02-27 |  |  | -0.009980166 |  | -1.01268405 |  |  |  |  | h |  | 0 |  | Y |  |  |  | -421.5622 | -5274.27 |  | 2003-02-20
OptiMat | GEV02014D0100UD1 | 0/0/0/0/0 | EP | UNK | Load | [6 empty] | 4.575 |  | 23 |  | 23 |  | 75 |  | 105.225 | 190.0689 | -190.0689 |  |  | -1 | 3 | 842.3231 | -398.451 | 45.78475 | 45.15733 | 2.1175 | -0.8828333 | 533119 | 5.726824 | [101 empty] | n |  |  | 0 | [5 empty] | d, RT |  | 20 | 20 | [22 empty] | UP | 0 |  | UD material used in preliminary testing programme 1 | PPG2002 | GE1 | V1 | Prime 20, slow hardener | GEV201 | [0°]5 | 4.4 | 5 | 0 | 0 |  | 170 | 100 kN Mayes DH 100S, UP | LM | GE1 |  | GEV201_D0100_0005 |  |  |  | 841 |  | P1 | [14 empty] | D0100 | UD1 | GEV02014 |  | 100 | [7 empty] | P1 | x | Table OptiMat |  |  | CA |  |  | D05 | 2003-03-02 | [9 empty] | h |  | 0 | 1.02 |  |  |  |  | 190.0689 |  |  | 2003-02-28
OptiMat | 32R0400MD2 | 45/-45/0/45/-45/0/45/-45/0/45/-45/0/45/-45 | EP | UNK | Load | 49.6935 | 71.15965 |  |  |  |  | 6.68 | 2 | 25.25 |  | 25.25 | 150 | 40 | 40 | 168.67 | 184.9766 | -184.9766 | 0.715 |  | -1 | 1.37 |  |  | 26.77791 | 26.18053 |  |  | 48942 | 4.689682 | [101 empty] | n |  |  | 0 | [5 empty] | d, RT |  | 31.2 | 31.2 |  |  |  | Rectangular | LM | [7 empty] | various | 25 |  | 6.57 | 55 | [5 empty] | DLR | 5 |  | MD material used in preliminary programme 2 (1 layer less than MD1) | PPG2002 | GE1 | V1 | Prime 20, slow hardener | GEV205; GEV207 after preliminary tests | [[±45, 0°]4;±45] | 6.57 | 4 | 10 | 0 |  | 150 | 200 kN HUN, DLR | LM | GE1 | 0 | GEV207_R0400_0129 |  |  |  | 840 |  | I | 85.14 | 77.15 | 1.815491 | 0.04530652 | 49.6935 | 1.541847 | 0.536845 | R0400 | MD2 | DLR | 45.59753 | 0.7772713 | 4.708977 | 2.051266 | R0400 | MD2 | 32 |  |  | OB_TG1_R022 | Fan cooling | [5 empty] | TG 1 phase I | x | Table OptiMat |  |  | CA |  |  |  | 2003-08-22 |  |  |  |  | 0.715 |  |  |  | t | m |  | 2 | 1.02 |  |  |  |  | 184.9766 |  |  | 2003-08-21
OptiMat | 32R0400MD2 | 45/-45/0/45/-45/0/45/-45/0/45/-45/0/45/-45 | EP | UNK | Load | 49.6935 | 71.15965 |  |  |  |  | 6.76 | 2 | 25.33 |  | 25.33 | 150 | 40 | 40 | 171.2308 | 250.0134 | -250.0134 | 1.019 |  | -1 | 0.75 |  |  | 26.0311 | 24.98956 |  |  | 1534 | 3.185825 | [101 empty] | n |  |  | 0 | [5 empty] | d, RT |  | 42.81 | 42.81 |  |  |  | Rectangular | LM | [7 empty] | various | 25 |  | 6.57 | 55 | [5 empty] | DLR | 5 |  | MD material used in preliminary programme 2 (1 layer less than MD1) | PPG2002 | GE1 | V1 | Prime 20, slow hardener | GEV205; GEV207 after preliminary tests | [[±45, 0°]4;±45] | 6.57 | 4 | 10 | 0 |  | 150 | 200 kN HUN, DLR | LM | GE1 | 0 | GEV207_R0400_0124 |  |  |  | 839 |  | I | 85.14 | 77.15 | 1.815491 | 0.04530652 | 49.6935 | 1.541847 | 0.536845 | R0400 | MD2 | DLR | 45.59753 | 0.7772713 | 4.708977 | 2.051266 | R0400 | MD2 | 32 |  |  | OB_TG1_R022 | Fan cooling | [5 empty] | TG 1 phase I | x | Table OptiMat |  |  | CA |  |  |  | 2003-08-26 |  |  |  |  | 1.019 |  |  |  | t | m |  | 1 | 2.1 |  |  |  |  | 250.0134 |  |  | 2003-08-26
OptiMat | 32R0400MD2 | 45/-45/0/45/-45/0/45/-45/0/45/-45/0/45/-45 | EP | UNK | Load | 49.6935 | 71.15965 |  |  |  |  | 6.68 | 2 | 25.34 |  | 25.34 | 150 | 40 | 40 | 169.2712 | 185.0285 | -185.0285 | 0.703 |  | -1 | 1.37 |  |  | 27.3653 | 26.766 |  |  | 59468 | 4.774283 | [101 empty] | n |  |  | 0 | [5 empty] | d, RT |  | 31.32 | 31.32 |  |  |  | Rectangular | LM | [7 empty] | various | 25 |  | 6.57 | 55 | [5 empty] | DLR | 5 |  | MD material used in preliminary programme 2 (1 layer less than MD1) | PPG2002 | GE1 | V1 | Prime 20, slow hardener | GEV205; GEV207 after preliminary tests | [[±45, 0°]4;±45] | 6.57 | 4 | 10 | 0 |  | 150 | 200 kN HUN, DLR | LM | GE1 | 0 | GEV207_R0400_0120 |  |  |  | 838 |  | I | 85.14 | 77.15 | 1.815491 | 0.04530652 | 49.6935 | 1.541847 | 0.536845 | R0400 | MD2 | DLR | 45.59753 | 0.7772713 | 4.708977 | 2.051266 | R0400 | MD2 | 32 |  |  | OB_TG1_R022 | Fan cooling | [5 empty] | TG 1 phase I | x | Table OptiMat |  |  | CA |  |  |  | 2003-08-26 |  |  |  |  | 0.703 |  |  |  | t | m |  | 2 | 2.1 |  |  |  |  | 185.0285 |  |  | 2003-08-25
OptiMat | 32R0400MD2 | 45/-45/0/45/-45/0/45/-45/0/45/-45/0/45/-45 | EP | UNK | Load | 49.6935 | 71.15965 |  |  |  |  | 6.62 | 2 | 25.28 |  | 25.28 | 150 | 40 | 40 | 167.3536 | 199.9957 | -199.9957 | 0.78 |  | -1 | 1.17 |  |  | 27.02128 | 26.36663 |  |  | 16291 | 4.211948 | [101 empty] | n |  |  | 0 | [5 empty] | d, RT |  | 33.47 | 33.47 |  |  |  | Rectangular | LM | [7 empty] | various | 25 |  | 6.57 | 55 | [5 empty] | DLR | 5 |  | MD material used in preliminary programme 2 (1 layer less than MD1) | PPG2002 | GE1 | V1 | Prime 20, slow hardener | GEV205; GEV207 after preliminary tests | [[±45, 0°]4;±45] | 6.57 | 4 | 10 | 0 |  | 150 | 200 kN HUN, DLR | LM | GE1 | 0 | GEV207_R0400_0118 |  |  |  | 837 |  | I | 85.14 | 77.15 | 1.815491 | 0.04530652 | 49.6935 | 1.541847 | 0.536845 | R0400 | MD2 | DLR | 45.59753 | 0.7772713 | 4.708977 | 2.051266 | R0400 | MD2 | 32 |  |  | OB_TG1_R022 | Fan cooling | [5 empty] | TG 1 phase I | x | Table OptiMat | y | 47.14302 | CA |  |  |  | 2003-07-16 |  |  |  |  | 0.78 |  |  |  | t | m |  | 2 | 1.02 |  |  |  |  | 199.9957 |  |  | 2003-07-16
OptiMat | 32R0400MD2 | 45/-45/0/45/-45/0/45/-45/0/45/-45/0/45/-45 | EP | UNK | Load | 49.6935 | 71.15965 |  |  |  |  | 6.68 | 2 | 25.34 |  | 25.34 | 150 | 40 | 40 | 169.2712 | 250.013 | -250.013 | 1.014 |  | -1 | 0.75 |  |  | 25.99864 | 25.0933 |  |  | 2608 | 3.416308 | [101 empty] | n |  |  | 0 | [5 empty] | d, RT |  | 42.32 | 42.32 |  |  |  | Rectangular | LM | [7 empty] | various | 25 |  | 6.57 | 55 | [5 empty] | DLR | 5 |  | MD material used in preliminary programme 2 (1 layer less than MD1) | PPG2002 | GE1 | V1 | Prime 20, slow hardener | GEV205; GEV207 after preliminary tests | [[±45, 0°]4;±45] | 6.57 | 4 | 10 | 0 |  | 150 | 200 kN HUN, DLR | LM | GE1 | 0 | GEV207_R0400_0117 |  |  |  | 836 |  | I | 85.14 | 77.15 | 1.815491 | 0.04530652 | 49.6935 | 1.541847 | 0.536845 | R0400 | MD2 | DLR | 45.59753 | 0.7772713 | 4.708977 | 2.051266 | R0400 | MD2 | 32 |  |  | OB_TG1_R022 | Fan cooling | [5 empty] | TG 1 phase I | x | Table OptiMat | y | 48.81912 | CA |  |  |  | 2003-07-17 |  |  |  |  | 1.014 |  |  |  | t | m |  | 1b | 1.02 |  |  |  |  | 250.013 |  |  | 2003-07-17
OptiMat | 32R0400MD2 | 45/-45/0/45/-45/0/45/-45/0/45/-45/0/45/-45 | EP | UNK | Load | 49.6935 | 71.15965 |  |  |  |  | 6.75 | 2 | 25.18 |  | 25.18 | 150 | 40 | 40 | 169.965 | 184.9793 | -184.9793 | 0.752 |  | -1 | 1.37 |  |  | 25.80222 | 25.02389 |  |  | 57038 | 4.756164 | [101 empty] | n |  |  | 0 | [5 empty] | d, RT |  | 31.44 | 31.44 |  |  |  | Rectangular | LM | [7 empty] | various | 25 |  | 6.57 | 55 | [5 empty] | DLR | 5 |  | MD material used in preliminary programme 2 (1 layer less than MD1) | PPG2002 | GE1 | V1 | Prime 20, slow hardener | GEV205; GEV207 after preliminary tests | [[±45, 0°]4;±45] | 6.57 | 4 | 10 | 0 |  | 150 | 200 kN HUN, DLR | LM | GE1 | 0 | GEV207_R0400_0116 |  |  |  | 835 |  | I | 85.14 | 77.15 | 1.815491 | 0.04530652 | 49.6935 | 1.541847 | 0.536845 | R0400 | MD2 | DLR | 45.59753 | 0.7772713 | 4.708977 | 2.051266 | R0400 | MD2 | 32 |  |  | OB_TG1_R022 | Fan cooling | [5 empty] | TG 1 phase I | x | Table OptiMat |  |  | CA |  |  |  | 2003-07-22 |  |  |  |  | 0.752 |  |  |  | t | m |  | 2 | [5 empty] | 184.9793 |  |  | 2003-07-21
OptiMat | 32R0400MD2 | 45/-45/0/45/-45/0/45/-45/0/45/-45/0/45/-45 | EP | UNK | Load | 49.6935 | 71.15965 |  |  |  |  | 6.67 | 2 | 25.31 |  | 25.31 | 150 | 40 | 40 | 168.8177 | 124.3945 | -124.3945 | 0.479 |  | -1 | 3 |  |  | 26.81725 | 26.45935 |  |  | 2098460 | 6.321901 | [101 empty] | n |  |  | 0 | [5 empty] | d, RT |  | 21 | 21 |  |  |  | Rectangular | LM | [7 empty] | various | 25 |  | 6.57 | 55 | [5 empty] | DLR | 5 |  | MD material used in preliminary programme 2 (1 layer less than MD1) | PPG2002 | GE1 | V1 | Prime 20, slow hardener | GEV205; GEV207 after preliminary tests | [[±45, 0°]4;±45] | 6.57 | 4 | 10 | 0 |  | 150 | 200 kN HUN, DLR | LM | GE1 | 0 | GEV207_R0400_0115 |  |  |  | 834 |  | I | 85.14 | 77.15 | 1.815491 | 0.04530652 | 49.6935 | 1.541847 | 0.536845 | R0400 | MD2 | DLR | 45.59753 | 0.7772713 | 4.708977 | 2.051266 | R0400 | MD2 | 32 |  |  | OB_TG1_R022 | Fan cooling | [5 empty] | TG 1 phase I | x | Table OptiMat | y | 41.88913 | CA |  |  |  | 2003-06-04 |  |  |  |  | 0.479 |  |  |  | t | m |  | 3 | [5 empty] | 124.3945 |  |  | 2003-06-26
OptiMat | 31R0400MD2 | 45/-45/0/45/-45/0/45/-45/0/45/-45/0/45/-45 | EP | UNK | Load | 50.83955 | 71.46868 |  |  |  |  | 6.6 | 2 | 25.09 |  | 25.09 | 150 | 40 | 40 | 165.594 | 175.0003 | -175.0003 | 0.662 |  | -1 | 1.53 |  | -486.2968 | 27.6663 | 26.98218 |  | -1.987 | 109901 | 5.041002 | [101 empty] | n |  |  | 0 | [5 empty] | d, RT |  | 28.979 | 28.979 |  |  |  | Rectangular | LM | [7 empty] | various | 25 |  | 6.57 | 55 | [5 empty] | DLR | 5 |  | MD material used in preliminary programme 2 (1 layer less than MD1) | PPG2002 | GE1 | V1 | Prime 20, slow hardener | GEV205; GEV207 after preliminary tests | [[±45, 0°]4;±45] | 6.57 | 4 | 10 | 0 |  | 150 | 200 kN HUN, DLR | LM | GE1 | 0 | GEV207_R0400_0114 |  |  |  | 833 |  | I | 84.1 | 76.26 | 1.849563 | 0.02488982 | 50.83955 | 0.6504108 | 0.4756808 | R0400 | MD2 | DLR | 45.9699 | 1.135879 | 3.190552 | 1.503665 | R0400 | MD2 | 31 |  |  | OB_TG1_R022 | Fan cooling | [5 empty] | TG 1 phase I | x | Table OptiMat | y | 43.8627 | CA |  |  |  | 2003-07-11 |  |  |  |  | 0.662 |  |  |  | t | m |  | 2 | [5 empty] | 175.0003 |  |  | 2003-07-10
OptiMat | 31R0400MD2 | 45/-45/0/45/-45/0/45/-45/0/45/-45/0/45/-45 | EP | UNK | Load | 50.83955 | 71.46868 |  |  |  |  | 6.57 | 2 | 25.28 |  | 25.28 | 150 | 40 | 40 | 166.0896 | 134.9874 | -134.9874 | 0.52 |  | -1 | 2.57 |  | -486.2968 | 26.9013 | 26.45585 |  | -1.987 | 735186 | 5.866397 | [101 empty] | n |  |  | 0 | [5 empty] | d, RT |  | 22.42 | 22.42 |  |  |  | Rectangular | LM | [7 empty] | various | 25 |  | 6.57 | 55 | [5 empty] | DLR | 5 |  | MD material used in preliminary programme 2 (1 layer less than MD1) | PPG2002 | GE1 | V1 | Prime 20, slow hardener | GEV205; GEV207 after preliminary tests | [[±45, 0°]4;±45] | 6.57 | 4 | 10 | 0 |  | 150 | 200 kN HUN, DLR | LM | GE1 | 0 | GEV207_R0400_0113 |  |  |  | 832 |  | I | 84.1 | 76.26 | 1.849563 | 0.02488982 | 50.83955 | 0.6504108 | 0.4756808 | R0400 | MD2 | DLR | 45.9699 | 1.135879 | 3.190552 | 1.503665 | R0400 | MD2 | 31 |  |  | OB_TG1_R022 | Fan cooling | [5 empty] | TG 1 phase I | x | Table OptiMat | y | 44.29956 | CA |  |  |  | 2003-07-15 |  |  |  |  | 0.52 |  |  |  | t | m |  | 3 | [5 empty] | 134.9874 |  |  | 2003-07-11
OptiMat | 31R0400MD2 | 45/-45/0/45/-45/0/45/-45/0/45/-45/0/45/-45 | EP | UNK | Load | 50.83955 | 71.46868 |  |  |  |  | 6.58 | 2 | 25.05 |  | 25.05 | 150 | 40 | 40 | 164.829 | 134.9884 | -134.9884 | 0.493 |  | -1 | 2.57 |  | -486.2968 | 28.28166 | 27.90333 |  | -1.987 | 655532 | 5.816594 | [101 empty] | n |  |  | 0 | [5 empty] | d, RT |  | 22.25 | 22.25 |  |  |  | Rectangular | LM | [7 empty] | various | 25 |  | 6.57 | 55 | [5 empty] | DLR | 5 |  | MD material used in preliminary programme 2 (1 layer less than MD1) | PPG2002 | GE1 | V1 | Prime 20, slow hardener | GEV205; GEV207 after preliminary tests | [[±45, 0°]4;±45] | 6.57 | 4 | 10 | 0 |  | 150 | 200 kN HUN, DLR | LM | GE1 | 0 | GEV207_R0400_0112 |  |  |  | 831 |  | I | 84.1 | 76.26 | 1.849563 | 0.02488982 | 50.83955 | 0.6504108 | 0.4756808 | R0400 | MD2 | DLR | 45.9699 | 1.135879 | 3.190552 | 1.503665 | R0400 | MD2 | 31 |  |  | OB_TG1_R022 | Fan cooling | [5 empty] | TG 1 phase I | x | Table OptiMat | y | 43.20568 | CA |  |  |  | 2003-07-21 |  |  |  |  | 0.493 |  |  |  | t | m |  | 3 | [5 empty] | 134.9884 |  |  | 2003-07-18
OptiMat | 31R0400MD2 | 45/-45/0/45/-45/0/45/-45/0/45/-45/0/45/-45 | EP | UNK | Load | 50.83955 | 71.46868 |  |  |  |  | 6.66 | 2 | 25.24 |  | 25.24 | 150 | 40 | 40 | 168.0984 | 150.0014 | -150.0014 | 0.567 |  | -1 | 2.08 |  | -486.2968 | 27.31542 | 26.83026 |  | -1.987 | 481189 | 5.682316 | [101 empty] | n |  |  | 0 | [5 empty] | d, RT |  | 25.215 | 25.215 |  |  |  | Rectangular | LM | [7 empty] | various | 25 |  | 6.57 | 55 | [5 empty] | DLR | 5 |  | MD material used in preliminary programme 2 (1 layer less than MD1) | PPG2002 | GE1 | V1 | Prime 20, slow hardener | GEV205; GEV207 after preliminary tests | [[±45, 0°]4;±45] | 6.57 | 4 | 10 | 0 |  | 150 | 200 kN HUN, DLR | LM | GE1 | 0 | GEV207_R0400_0111 |  |  |  | 830 |  | I | 84.1 | 76.26 | 1.849563 | 0.02488982 | 50.83955 | 0.6504108 | 0.4756808 | R0400 | MD2 | DLR | 45.9699 | 1.135879 | 3.190552 | 1.503665 | R0400 | MD2 | 31 |  |  | OB_TG1_R022 | Fan cooling | [5 empty] | TG 1 phase I | x | Table OptiMat | y | 42.25531 | CA |  |  |  | 2003-07-10 |  |  |  |  | 0.567 |  |  |  | t | m |  | 0 | [5 empty] | 150.0014 |  |  | 2003-07-07
OptiMat | 31R0400MD2 | 45/-45/0/45/-45/0/45/-45/0/45/-45/0/45/-45 | EP | UNK | Load | 50.83955 | 71.46868 |  |  |  |  | 6.58 | 2 | 25.28 |  | 25.28 | 150 | 40 | 40 | 166.3424 | 250.0265 | -250.0265 | 1.01 |  | -1 | 0.75 |  | -486.2968 | 25.96745 | 25.12795 |  | -1.987 | 2074 | 3.316809 | [101 empty] | n |  |  | 0 | [5 empty] | d, RT |  | 41.59 | 41.59 |  |  |  | Rectangular | LM | [7 empty] | various | 25 |  | 6.57 | 55 | [5 empty] | DLR | 5 |  | MD material used in preliminary programme 2 (1 layer less than MD1) | PPG2002 | GE1 | V1 | Prime 20, slow hardener | GEV205; GEV207 after preliminary tests | [[±45, 0°]4;±45] | 6.57 | 4 | 10 | 0 |  | 150 | 200 kN HUN, DLR | LM | GE1 | 0 | GEV207_R0400_0110 |  |  |  | 829 |  | I | 84.1 | 76.26 | 1.849563 | 0.02488982 | 50.83955 | 0.6504108 | 0.4756808 | R0400 | MD2 | DLR | 45.9699 | 1.135879 | 3.190552 | 1.503665 | R0400 | MD2 | 31 |  |  | OB_TG1_R022 | Fan cooling | [5 empty] | TG 1 phase I | x | Table OptiMat |  |  | CA |  |  |  | 2003-07-21 |  |  |  |  | 1.01 |  |  |  | t | m |  | 1b | [5 empty] | 250.0265 |  |  | 2003-07-21
OptiMat | 31R0400MD2 | 45/-45/0/45/-45/0/45/-45/0/45/-45/0/45/-45 | EP | UNK | Load | 50.83955 | 71.46868 |  |  |  |  | 6.59 | 2 | 25.32 |  | 25.32 | 150 | 40 | 40 | 166.8588 | 224.9806 | -224.9806 | 0.899 |  | -1 | 0.93 |  | -486.2968 | 26.35663 | 25.48429 |  | -1.987 | 8234 | 3.915611 | [101 empty] | n |  |  | 0 | [5 empty] | d, RT |  | 37.54 | 37.54 |  |  |  | Rectangular | LM | [7 empty] | various | 25 |  | 6.57 | 55 | [5 empty] | DLR | 5 |  | MD material used in preliminary programme 2 (1 layer less than MD1) | PPG2002 | GE1 | V1 | Prime 20, slow hardener | GEV205; GEV207 after preliminary tests | [[±45, 0°]4;±45] | 6.57 | 4 | 10 | 0 |  | 150 | 200 kN HUN, DLR | LM | GE1 | 0 | GEV207_R0400_0109 |  |  |  | 828 |  | I | 84.1 | 76.26 | 1.849563 | 0.02488982 | 50.83955 | 0.6504108 | 0.4756808 | R0400 | MD2 | DLR | 45.9699 | 1.135879 | 3.190552 | 1.503665 | R0400 | MD2 | 31 |  |  | OB_TG1_R022 | Fan cooling | [5 empty] | TG 1 phase I | x | Table OptiMat | y | 45.8329 | CA |  |  |  | 2003-07-11 |  |  |  |  | 0.899 |  |  |  | t | m |  | 1b | [5 empty] | 224.9806 |  |  | 2003-07-11
OptiMat | 31R0400MD2 | 45/-45/0/45/-45/0/45/-45/0/45/-45/0/45/-45 | EP | UNK | Load | 50.83955 | 71.46868 |  |  |  |  | 6.65 | 2 | 25.29 |  | 25.29 | 150 | 40 | 40 | 168.1785 | 134.9756 | -134.9756 | 0.524 |  | -1 | 2.57 |  | -486.2968 | 26.60153 | 26.15142 |  | -1.987 | 637851 | 5.804719 | [101 empty] | n |  |  | 0 | [5 empty] | d, RT |  | 22.7 | 22.7 |  |  |  | Rectangular | LM | [7 empty] | various | 25 |  | 6.57 | 55 | [5 empty] | DLR | 5 |  | MD material used in preliminary programme 2 (1 layer less than MD1) | PPG2002 | GE1 | V1 | Prime 20, slow hardener | GEV205; GEV207 after preliminary tests | [[±45, 0°]4;±45] | 6.57 | 4 | 10 | 0 |  | 150 | 200 kN HUN, DLR | LM | GE1 | 0 | GEV207_R0400_0108 |  |  |  | 827 |  | I | 84.1 | 76.26 | 1.849563 | 0.02488982 | 50.83955 | 0.6504108 | 0.4756808 | R0400 | MD2 | DLR | 45.9699 | 1.135879 | 3.190552 | 1.503665 | R0400 | MD2 | 31 |  |  | OB_TG1_R022 | Fan cooling | [5 empty] | TG 1 phase I | x | Table OptiMat |  |  | CA |  |  |  | 2003-08-04 |  |  |  |  | 0.524 |  |  |  | t | m |  | 3 | [5 empty] | 134.9756 |  |  | 2003-08-01
OptiMat | 38R0400MD2 | 45/-45/0/45/-45/0/45/-45/0/45/-45/0/45/-45 | EP | UNK | Load | 52.82994 | 72.1124 |  |  |  |  | 6.7 | 2 | 25.3 |  | 25.3 | 150 | 40 | 40 | 169.51 | 117.9871 | -117.9871 | 0.45 |  | -1 | 5 | 528.1438 | -465.0363 | 27 | 28.3 | 2.285 | -1.65 | 15576 | 4.192456 | [101 empty] | n |  |  | 0 | [5 empty] | d, RT |  | 20 | 20 |  |  |  | Rectangular | LM | [7 empty] | various | 25 |  | 6.57 | 55 | [5 empty] | WMC | 5 |  | MD material used in preliminary programme 2 (1 layer less than MD1) | PPG2002 | GE1 | V1 | Prime 20, slow hardener | GEV205; GEV207 after preliminary tests | [[±45, 0°]4;±45] | 6.57 | 4 | 10 | 0 |  | 150 | 250 kN homebuilt, WMC | LM | GE1 | 0 | GEV207_R0400_0229 |  |  |  | 718 |  | I | 87.58 | 72.48 | 1.904776 | 0.009702182 | 52.82994 | 0.2912359 | 0.1844772 | R0400 | MD2 | UP | 46.27154 | 0.3999397 | 0.8985268 | 0.5453625 | R0400 | MD2 | 38 |  |  |  | specimen destroyed at end of test |  |  |  | SG, M, C, BTB |  | BM |  | Table OptiMat |  |  | CA |  |  |  | 2003-06-24 |  |  |  |  | 0.45 |  |  |  |  | m |  | 0 | [5 empty] | 117.9871 |  |  | 2003-06-24
OptiMat | 14R0400MD2 | 45/-45/0/45/-45/0/45/-45/0/45/-45/0/45/-45 | EP | UNK | Load | 53.03946 | 72.49799 |  |  |  |  | 6.8 | 2 | 25.2 |  | 25.2 | 150 | 40 | 40 | 171.36 | 81.20361 | -81.20361 | 0.3 |  | -1 | 5 | 518.1777 | -446.7823 | 24.490488 | 24.768789 | 2.330222 | -1.821118 | 8238763 | 6.915862 | [101 empty] | n |  |  | 0 | [5 empty] | d, RT |  | 13.91505 | 13.91505 |  |  |  | Rectangular | LM | [7 empty] | various | 25 |  | 6.57 | 55 | [5 empty] | WMC | 5 |  | MD material used in preliminary programme 2 (1 layer less than MD1) | PPG2002 | GE1 | V1 | Prime 20, slow hardener | GEV205; GEV207 after preliminary tests | [[±45, 0°]4;±45] | 6.57 | 4 | 10 | 0 |  | 150 | 100 kN Schenck, WMC | LM | GE1 | 0 | GEV207_R0400_0023 |  |  |  | 709 |  | I | 87.09 | 74.23 | 1.9 | 0.02 | 53.03946 | 0.5270279 | 0.4856204 | R0400 | MD2 | CRES | 45.57101 | 1.000837 | 1.389528 | 1.122936 | R0400 | MD2 | 14 | [7 empty] | SG, M, C, BTB |  | BM |  | Table OptiMat |  |  | CA |  |  |  | 2003-05-20 |  |  |  |  | 0.3 |  |  |  |  | h |  | 0 | 1 |  |  |  |  | 81.20361 |  |  | 2003-05-08
OptiMat | 14R0400MD2 | 45/-45/0/45/-45/0/45/-45/0/45/-45/0/45/-45 | EP | UNK | Load | 53.03946 | 72.49799 |  |  |  |  | 6.8 | 2 | 25.2 |  | 25.2 | 150 | 40 | 40 | 171.36 | 87.53501 | -87.53501 | 0.35 |  | -1 | 5 | 518.1777 | -446.7823 | 26.2 | 27.2 | 2.330222 | -1.821118 | 8463432 | 6.927547 | [101 empty] | n |  |  | 0 | [5 empty] | d, RT |  | 15 | 15 |  |  |  | Rectangular | LM | [7 empty] | various | 25 |  | 6.57 | 55 | [5 empty] | WMC | 5 |  | MD material used in preliminary programme 2 (1 layer less than MD1) | PPG2002 | GE1 | V1 | Prime 20, slow hardener | GEV205; GEV207 after preliminary tests | [[±45, 0°]4;±45] | 6.57 | 4 | 10 | 0 |  | 150 | 250 kN homebuilt, WMC | LM | GE1 | 0 | GEV207_R0400_0019 |  |  |  | 705 |  | I | 87.09 | 74.23 | 1.9 | 0.02 | 53.03946 | 0.5270279 | 0.4856204 | R0400 | MD2 | CRES | 45.57101 | 1.000837 | 1.389528 | 1.122936 | R0400 | MD2 | 14 | [7 empty] | SG, M, C, BTB |  | BM |  | Table OptiMat |  |  | CA |  |  |  | 2003-06-19 |  |  |  |  | 0.35 |  |  |  |  | m |  | 0 | [5 empty] | 87.53501 |  |  | 2003-05-30
OptiMat | 14R0400MD2 | 45/-45/0/45/-45/0/45/-45/0/45/-45/0/45/-45 | EP | UNK | Load | 53.03946 | 72.49799 |  |  |  |  | 6.8 | 2 | 25.2 |  | 25.2 | 150 | 40 | 40 | 171.36 | 116.7134 | -116.7134 | 0.5 |  | -1 | 5 | 518.1777 | -446.7823 | 25.9 | 26.1 | 2.330222 | -1.821118 | 5074 | 3.70535 | [101 empty] | n |  |  | 0 | [5 empty] | d, RT |  | 20 | 20 |  |  |  | Rectangular | LM | [7 empty] | various | 25 |  | 6.57 | 55 | [5 empty] | WMC | 5 |  | MD material used in preliminary programme 2 (1 layer less than MD1) | PPG2002 | GE1 | V1 | Prime 20, slow hardener | GEV205; GEV207 after preliminary tests | [[±45, 0°]4;±45] | 6.57 | 4 | 10 | 0 |  | 150 | 250 kN homebuilt, WMC | LM | GE1 | 0 | GEV207_R0400_0016 |  |  |  | 702 |  | I | 87.09 | 74.23 | 1.9 | 0.02 | 53.03946 | 0.5270279 | 0.4856204 | R0400 | MD2 | CRES | 45.57101 | 1.000837 | 1.389528 | 1.122936 | R0400 | MD2 | 14 | [7 empty] | SG, M, C, BTB |  | BM |  | Table OptiMat |  |  | CA |  |  |  | 2003-06-23 |  |  |  |  | 0.5 |  |  |  |  | m |  | 0 | 0.25 |  |  |  |  | 116.7134 |  |  | 2003-06-23
OptiMat | 14R0400MD2 | 45/-45/0/45/-45/0/45/-45/0/45/-45/0/45/-45 | EP | UNK | Load | 53.03946 | 72.49799 |  |  |  |  | 6.8 | 2 | 25.1 |  | 25.1 | 150 | 40 | 40 | 170.68 | 146.4729 | -146.4729 |  |  | -1 | 5 | 518.1777 | -446.7823 | 26.37478 | 26.7 | 2.330222 | -1.821118 | 834 | 2.921166 | [101 empty] | n |  |  | 0 | [5 empty] | d, RT |  | 25 | 25 |  |  |  | Rectangular | LM | [7 empty] | various | 25 |  | 6.57 | 55 | [5 empty] | WMC | 5 |  | MD material used in preliminary programme 2 (1 layer less than MD1) | PPG2002 | GE1 | V1 | Prime 20, slow hardener | GEV205; GEV207 after preliminary tests | [[±45, 0°]4;±45] | 6.57 | 4 | 10 | 0 |  | 150 | 250 kN homebuilt, WMC | LM | GE1 | 0 | GEV207_R0400_0013 |  |  |  | 699 |  | I | 87.09 | 74.23 | 1.9 | 0.02 | 53.03946 | 0.5270279 | 0.4856204 | R0400 | MD2 | CRES | 45.57101 | 1.000837 | 1.389528 | 1.122936 | R0400 | MD2 | 14 | [7 empty] | F: SG, M, C |  | BM |  | Table OptiMat |  |  | CA |  |  |  | 2003-06-23 | [9 empty] | m |  | 0 | [5 empty] | 146.4729 |  |  | 2003-06-23
OptiMat | 14R0400MD2 | 45/-45/0/45/-45/0/45/-45/0/45/-45/0/45/-45 | EP | UNK | Load | 53.03946 | 72.49799 |  |  |  |  | 6.8 | 2 | 25.3 |  | 25.3 | 150 | 40 | 40 | 172.04 | 107.8435 | -107.8435 | 0.4 |  | -1 | 5 | 518.1777 | -446.7823 | 23.933886 | 24.397721 | 2.330222 | -1.821118 | 3857 | 3.58625 | [101 empty] | n |  |  | 0 | [5 empty] | d, RT |  | 18.5534 | 18.5534 |  |  |  | Rectangular | LM | [7 empty] | various | 25 |  | 6.57 | 55 | [5 empty] | WMC | 5 |  | MD material used in preliminary programme 2 (1 layer less than MD1) | PPG2002 | GE1 | V1 | Prime 20, slow hardener | GEV205; GEV207 after preliminary tests | [[±45, 0°]4;±45] | 6.57 | 4 | 10 | 0 |  | 150 | 100 kN Schenck, WMC | LM | GE1 | 0 | GEV207_R0400_0006 |  |  |  | 692 |  | I | 87.09 | 74.23 | 1.9 | 0.02 | 53.03946 | 0.5270279 | 0.4856204 | R0400 | MD2 | CRES | 45.57101 | 1.000837 | 1.389528 | 1.122936 | R0400 | MD2 | 14 | [7 empty] | SG, M, C, BTB |  | BM |  | Table OptiMat |  |  | CA |  |  |  | 2003-05-30 |  |  |  |  | 0.4 |  |  |  |  | h |  | 4 | 1 |  |  |  |  | 107.8435 |  |  | 2003-05-30
OptiMat | 14R0400MD2 | 45/-45/0/45/-45/0/45/-45/0/45/-45/0/45/-45 | EP | UNK | Load | 53.03946 | 72.49799 |  |  |  |  | 6.8 | 2 | 25.2 |  | 25.2 | 150 | 40 | 40 | 171.36 | 105.042 | -105.042 | 0.5 |  | -1 | 5 | 518.1777 | -446.7823 | 25.9 | 26.4 | 2.330222 | -1.821118 | 49728 | 4.696601 | [101 empty] | n |  |  | 0 | [5 empty] | d, RT |  | 18 | 18 |  |  |  | Rectangular | LM | [7 empty] | various | 25 |  | 6.57 | 55 | [5 empty] | WMC | 5 |  | MD material used in preliminary programme 2 (1 layer less than MD1) | PPG2002 | GE1 | V1 | Prime 20, slow hardener | GEV205; GEV207 after preliminary tests | [[±45, 0°]4;±45] | 6.57 | 4 | 10 | 0 |  | 150 | 250 kN homebuilt, WMC | LM | GE1 | 0 | GEV207_R0400_0005 |  |  |  | 691 |  | I | 87.09 | 74.23 | 1.9 | 0.02 | 53.03946 | 0.5270279 | 0.4856204 | R0400 | MD2 | CRES | 45.57101 | 1.000837 | 1.389528 | 1.122936 | R0400 | MD2 | 14 | [7 empty] | SG, M, C, BTB |  | BM |  | Table OptiMat |  |  | CA |  |  |  | 2003-05-08 |  |  |  |  | 0.5 |  |  |  |  | m |  | 4 | 1 |  |  |  |  | 105.042 |  |  | 2003-05-07
OptiMat | 14R0400MD2 | 45/-45/0/45/-45/0/45/-45/0/45/-45/0/45/-45 | EP | UNK | Load | 53.03946 | 72.49799 |  |  |  |  | 6.7 | 2 | 25.2 |  | 25.2 | 150 | 40 | 40 | 168.84 | 98.89872 | -98.89872 | 0.4 |  | -1 | 5 | 518.1777 | -446.7823 | 24.954323 | 25.325391 | 2.330222 | -1.821118 | 102966 | 5.012694 | [101 empty] | n |  |  | 0 | [5 empty] | d, RT |  | 16.69806 | 16.69806 |  |  |  | Rectangular | LM | [7 empty] | various | 25 |  | 6.57 | 55 | [5 empty] | WMC | 5 |  | MD material used in preliminary programme 2 (1 layer less than MD1) | PPG2002 | GE1 | V1 | Prime 20, slow hardener | GEV205; GEV207 after preliminary tests | [[±45, 0°]4;±45] | 6.57 | 4 | 10 | 0 |  | 150 | 100 kN Schenck, WMC | LM | GE1 | 0 | GEV207_R0400_0003 |  |  |  | 689 |  | I | 87.09 | 74.23 | 1.9 | 0.02 | 53.03946 | 0.5270279 | 0.4856204 | R0400 | MD2 | CRES | 45.57101 | 1.000837 | 1.389528 | 1.122936 | R0400 | MD2 | 14 | [7 empty] | SG, M, C, BTB |  | BM |  | Table OptiMat |  |  | CA |  |  |  | 2003-05-30 |  |  |  |  | 0.4 |  |  |  |  | h |  | 4 | 0.25 |  |  |  |  | 98.89872 |  |  | 2003-05-28
OptiMat | 27R0300UD2 | 0/0/0/0 | EP | UNK | Load | 50.66079 | 71.98487 |  |  |  |  | 3.8 | 2 | 24.8 |  | 24.8 | 145 | 35 | 35 | 94.24 | 159.1681 | -159.1681 |  |  | -1 | 5 | 811.3347 | -452.6302 | 37.1958515 | 38.78107 | 2.2 | -1.15 | 2551489 | 6.406794 | [101 empty] | n |  |  | 0 | [5 empty] | d, RT |  | 15 | 15 |  |  |  | Rectangular | LM | [7 empty] | various | 25 |  | 3.52 | 55 |  |  | x |  |  | WMC | 0 |  | UD material used in preliminary programme 2 (1 layer less than UD1) | PPG2002 | GE1 | V1 | Prime 20, slow hardener | GEV204; GEV206 after preliminary tests | [0°]4 | 3.52 | 4 | 0 | 0 |  | 145 | 250 kN homebuilt, WMC | LM | GE1 |  | GEV206_R0300_0161 |  |  |  | 686 |  | BM | 88.08 | 69.75 | 1.83 | 0.03 | 50.66079 | 1.556813 | 1.074939 | R0300 | UD2 | UP | 44.6283 | 1.167331 | 4.710902 | 1.094394 | R0300 | UD2 | 27 | [7 empty] | SG, M, C, BTB |  | TG 3 phase I |  | Table OptiMat |  |  | CA |  |  |  | 2003-05-01 | [9 empty] | m |  | 0 | [5 empty] | 159.1681 |  |  | 2003-04-17
OptiMat | 27R0300UD2 | 0/0/0/0 | EP | UNK | Load | 50.66079 | 71.98487 |  |  |  |  | 3.8 | 2 | 24.8 |  | 24.8 | 145 | 35 | 35 | 94.24 | 177.1865 | -177.1865 | 0.45 |  | -1 | 5 | 811.3347 | -452.6302 | 38.127237 | 38.869373 | 2.2 | -1.15 | 741879 | 5.870333 | [101 empty] | n |  |  | 0 | [5 empty] | d, RT |  | 16.69806 | 16.69806 |  |  |  | Rectangular | LM | [7 empty] | various | 25 |  | 3.52 | 55 | [5 empty] | WMC | 0 |  | UD material used in preliminary programme 2 (1 layer less than UD1) | PPG2002 | GE1 | V1 | Prime 20, slow hardener | GEV204; GEV206 after preliminary tests | [0°]4 | 3.52 | 4 | 0 | 0 |  | 145 | 100 kN Schenck, WMC | LM | GE1 | 0 | GEV206_R0300_0158 |  |  |  | 683 |  | BM | 88.08 | 69.75 | 1.83 | 0.03 | 50.66079 | 1.556813 | 1.074939 | R0300 | UD2 | UP | 44.6283 | 1.167331 | 4.710902 | 1.094394 | R0300 | UD2 | 27 | [7 empty] | SG, M, C, BTB |  | TG 3 phase I |  | Table OptiMat |  |  | CA |  |  |  | 2003-05-27 |  |  |  |  | 0.45 |  |  |  |  | h |  | 3 | [5 empty] | 177.1865 |  |  | 2003-05-27
OptiMat | 27R0300UD2 | 0/0/0/0 | EP | UNK | Load | 50.66079 | 71.98487 |  |  |  |  | 3.8 | 2 | 24.7 |  | 24.7 | 145 | 35 | 35 | 93.86 | 296.5065 | -296.5065 | 0.8 |  | -1 | 1 | 811.3347 | -452.6302 | 38.127237 | 38.312771 | 2.2 | -1.15 | 21637 | 4.335197 | [101 empty] | n |  |  | 0 | [5 empty] | d, RT |  | 27.8301 | 27.8301 |  |  |  | Rectangular | LM | [7 empty] | various | 25 |  | 3.52 | 55 | [5 empty] | WMC | 0 |  | UD material used in preliminary programme 2 (1 layer less than UD1) | PPG2002 | GE1 | V1 | Prime 20, slow hardener | GEV204; GEV206 after preliminary tests | [0°]4 | 3.52 | 4 | 0 | 0 |  | 145 | 100 kN Schenck, WMC | LM | GE1 | 0 | GEV206_R0300_0151 |  |  |  | 677 |  | BM | 88.08 | 69.75 | 1.83 | 0.03 | 50.66079 | 1.556813 | 1.074939 | R0300 | UD2 | UP | 44.6283 | 1.167331 | 4.710902 | 1.094394 | R0300 | UD2 | 27 | [7 empty] | SG, M, C, BTB |  | TG 3 phase I |  | Table OptiMat |  |  | CA |  |  |  | 2003-05-26 |  |  |  |  | 0.8 |  |  |  |  | h |  | 0 | [5 empty] | 296.5065 |  |  | 2003-05-26
OptiMat | 26R0300UD2 | 0/0/0/0 | EP | UNK | Load | 52.32049 | 72.83731 |  |  |  |  | 3.75 | 2 | 24.9 |  | 24.9 | 145 | 35 | 35 | 93.375 | 198.6977 | -198.6977 | 0.5 |  | -1 | 5 | 795.7034 | -444.8081 | 38.312771 | 38.498305 | 2.166667 | -1.12 | 454761 | 5.657783 | [101 empty] | n |  |  | 0 | [5 empty] | d, RT |  | 18.5534 | 18.5534 |  |  |  | Rectangular | LM | [7 empty] | various | 25 |  | 3.52 | 55 | [5 empty] | WMC | 0 |  | UD material used in preliminary programme 2 (1 layer less than UD1) | PPG2002 | GE1 | V1 | Prime 20, slow hardener | GEV204; GEV206 after preliminary tests | [0°]4 | 3.52 | 4 | 0 | 0 |  | 145 | 100 kN Schenck, WMC | LM | GE1 | 0 | GEV206_R0300_0147 |  |  |  | 673 |  | BM | 87.67 | 73.61 | 1.87 | 0.03 | 52.32049 | 0.7921817 | 0.3577903 | R0300 | UD2 | WMC | 44.19156 | 0.9778955 | 3.487949 | 1.578718 | R0300 | UD2 | 26 | [7 empty] | SG, M, C, BTB |  | TG 3 phase I |  | Table OptiMat |  |  | CA |  |  |  | 2003-05-19 |  |  |  |  | 0.5 |  |  |  |  | h |  | 0 | 0.25 |  |  |  |  | 198.6977 |  |  | 2003-05-19
OptiMat | 26R0300UD2 | 0/0/0/0 | EP | UNK | Load | 52.32049 | 72.83731 |  |  |  |  | 3.7 | 2 | 24.7 |  | 24.7 | 145 | 35 | 35 | 91.39 | 328.2635 | -328.2635 | 0.9 |  | -1 | 1 | 795.7034 | -444.8081 | 37.8 | 39.3 | 2.166667 | -1.12 | 2305 | 3.362671 | [101 empty] | n |  |  | 0 | [5 empty] | d, RT |  | 30 | 30 |  |  |  | Rectangular | LM | [7 empty] | various | 25 |  | 3.52 | 55 | [5 empty] | WMC | 0 |  | UD material used in preliminary programme 2 (1 layer less than UD1) | PPG2002 | GE1 | V1 | Prime 20, slow hardener | GEV204; GEV206 after preliminary tests | [0°]4 | 3.52 | 4 | 0 | 0 |  | 145 | 250 kN homebuilt, WMC | LM | GE1 | 0 | GEV206_R0300_0144 |  |  |  | 670 |  | BM | 87.67 | 73.61 | 1.87 | 0.03 | 52.32049 | 0.7921817 | 0.3577903 | R0300 | UD2 | WMC | 44.19156 | 0.9778955 | 3.487949 | 1.578718 | R0300 | UD2 | 26 | [7 empty] | SG, M, C, BTB |  | TG 3 phase I |  | Table OptiMat |  |  | CA |  |  |  | 2003-05-01 |  |  |  |  | 0.9 |  |  |  |  | m |  | 1b | 0.25 |  |  |  |  | 328.2635 |  |  | 2003-05-01
OptiMat | 26R0300UD2 | 0/0/0/0 | EP | UNK | Load | 52.32049 | 72.83731 |  |  |  |  | 3.8 | 2 | 24.8 |  | 24.8 | 145 | 35 | 35 | 94.24 | 246.0924 | -246.0924 | 0.65 |  | -1 | 5 | 795.7034 | -444.8081 | 37.385101 | 37.570635 | 2.166667 | -1.12 | 3576 | 3.553398 | [101 empty] | n |  |  | 0 | [5 empty] | d, RT |  | 23.19175 | 23.19175 |  |  |  | Rectangular | LM | [7 empty] | various | 25 |  | 3.52 | 55 | [5 empty] | WMC | 0 |  | UD material used in preliminary programme 2 (1 layer less than UD1) | PPG2002 | GE1 | V1 | Prime 20, slow hardener | GEV204; GEV206 after preliminary tests | [0°]4 | 3.52 | 4 | 0 | 0 |  | 145 | 100 kN Schenck, WMC | LM | GE1 | 0 | GEV206_R0300_0143 |  |  |  | 669 |  | BM | 87.67 | 73.61 | 1.87 | 0.03 | 52.32049 | 0.7921817 | 0.3577903 | R0300 | UD2 | WMC | 44.19156 | 0.9778955 | 3.487949 | 1.578718 | R0300 | UD2 | 26 | [7 empty] | SG, M, C, BTB |  | TG 3 phase I |  | Table OptiMat |  |  | CA |  |  |  | 2003-05-21 |  |  |  |  | 0.65 |  |  |  |  | h |  | 2 | 0.25 |  |  |  |  | 246.0924 |  |  | 2003-05-21
OptiMat | 26R0300UD2 | 0/0/0/0 | EP | UNK | Load | 52.32049 | 72.83731 |  |  |  |  | 3.7 | 2 | 25 |  | 25 | 145 | 35 | 35 | 92.5 | 351.0103 | -351.0103 | 0.9 |  | -1 | 1 | 795.7034 | -444.8081 | 38.869373 | 39.88981 | 2.166667 | -1.12 | 2702 | 3.431685 | [101 empty] | n |  |  | 0 | [5 empty] | d, RT |  | 32.46845 | 32.46845 |  |  |  | Rectangular | LM | [7 empty] | various | 25 |  | 3.52 | 55 | [5 empty] | WMC | 0 |  | UD material used in preliminary programme 2 (1 layer less than UD1) | PPG2002 | GE1 | V1 | Prime 20, slow hardener | GEV204; GEV206 after preliminary tests | [0°]4 | 3.52 | 4 | 0 | 0 |  | 145 | 100 kN Schenck, WMC | LM | GE1 | 0 | GEV206_R0300_0142 |  |  |  | 668 |  | BM | 87.67 | 73.61 | 1.87 | 0.03 | 52.32049 | 0.7921817 | 0.3577903 | R0300 | UD2 | WMC | 44.19156 | 0.9778955 | 3.487949 | 1.578718 | R0300 | UD2 | 26 | [7 empty] | SG, M, C, BTB |  | TG 3 phase I |  | Table OptiMat |  |  | CA |  |  |  | 2003-05-27 |  |  |  |  | 0.9 |  |  |  |  | h |  | 1b | 0.25 |  |  |  |  | 351.0103 |  |  | 2003-05-27
OptiMat | 26R0300UD2 | 0/0/0/0 | EP | UNK | Load | 52.32049 | 72.83731 |  |  |  |  | 3.7 | 2 | 24.8 |  | 24.8 | 145 | 35 | 35 | 91.76 | 181.9754 | -181.9754 | 0.45 |  | -1 | 5 | 795.7034 | -444.8081 | 38.591072 | 38.683839 | 2.166667 | -1.12 | 681605 | 5.833533 | [101 empty] | n |  |  | 0 | [5 empty] | d, RT |  | 16.69806 | 16.69806 |  |  |  | Rectangular | LM | [7 empty] | various | 25 |  | 3.52 | 55 | [5 empty] | WMC | 0 |  | UD material used in preliminary programme 2 (1 layer less than UD1) | PPG2002 | GE1 | V1 | Prime 20, slow hardener | GEV204; GEV206 after preliminary tests | [0°]4 | 3.52 | 4 | 0 | 0 |  | 145 | 100 kN Schenck, WMC | LM | GE1 | 0 | GEV206_R0300_0139 |  |  |  | 665 |  | BM | 87.67 | 73.61 | 1.87 | 0.03 | 52.32049 | 0.7921817 | 0.3577903 | R0300 | UD2 | WMC | 44.19156 | 0.9778955 | 3.487949 | 1.578718 | R0300 | UD2 | 26 | [7 empty] | SG, M, C, BTB |  | TG 3 phase I |  | Table OptiMat |  |  | CA |  |  |  | 2003-05-26 |  |  |  |  | 0.45 |  |  |  |  | h |  | 3 | 0.25 |  |  |  |  | 181.9754 |  |  | 2003-05-22
OptiMat | 26R0300UD2 | 0/0/0/0 | EP | UNK | Load | 52.32049 | 72.83731 |  |  |  |  | 3.7 | 2 | 24.7 |  | 24.7 | 145 | 35 | 35 | 91.39 | 253.7668 | -253.7668 | 0.6 |  | -1 | 5 | 795.7034 | -444.8081 | 39.425975 | 39.240441 | 2.166667 | -1.12 | 2306 | 3.362859 | [101 empty] | n |  |  | 0 | [5 empty] | d, RT |  | 23.19175 | 23.19175 |  |  |  | Rectangular | LM | [7 empty] | various | 25 |  | 3.52 | 55 | [5 empty] | WMC | 0 |  | UD material used in preliminary programme 2 (1 layer less than UD1) | PPG2002 | GE1 | V1 | Prime 20, slow hardener | GEV204; GEV206 after preliminary tests | [0°]4 | 3.52 | 4 | 0 | 0 |  | 145 | 100 kN Schenck, WMC | LM | GE1 | 0 | GEV206_R0300_0136 |  |  |  | 662 |  | BM | 87.67 | 73.61 | 1.87 | 0.03 | 52.32049 | 0.7921817 | 0.3577903 | R0300 | UD2 | WMC | 44.19156 | 0.9778955 | 3.487949 | 1.578718 | R0300 | UD2 | 26 | [7 empty] | SG, M, C, BTB |  | TG 3 phase I |  | Table OptiMat |  |  | CA |  |  |  | 2003-06-02 |  |  |  |  | 0.6 |  |  |  |  | h |  | 2 | [5 empty] | 253.7668 |  |  | 2003-06-02
OptiMat | 26R0300UD2 | 0/0/0/0 | EP | UNK | Load | 52.32049 | 72.83731 |  |  |  |  | 3.7 | 2 | 24.4 |  | 24.4 | 145 | 35 | 35 | 90.28 | 256.8869 | -256.8869 | 0.6 |  | -1 | 5 | 795.7034 | -444.8081 | 39.054907 | 39.147674 | 2.166667 | -1.12 | 2440 | 3.38739 | [101 empty] | n |  |  | 0 | [5 empty] | d, RT |  | 23.19175 | 23.19175 |  |  |  | Rectangular | LM | [7 empty] | various | 25 |  | 3.52 | 55 | [5 empty] | WMC | 0 |  | UD material used in preliminary programme 2 (1 layer less than UD1) | PPG2002 | GE1 | V1 | Prime 20, slow hardener | GEV204; GEV206 after preliminary tests | [0°]4 | 3.52 | 4 | 0 | 0 |  | 145 | 100 kN Schenck, WMC | LM | GE1 | 0 | GEV206_R0300_0135 |  |  |  | 661 |  | BM | 87.67 | 73.61 | 1.87 | 0.03 | 52.32049 | 0.7921817 | 0.3577903 | R0300 | UD2 | WMC | 44.19156 | 0.9778955 | 3.487949 | 1.578718 | R0300 | UD2 | 26 | [7 empty] | SG, M, C, BTB |  | TG 3 phase I |  | Table OptiMat |  |  | CA |  |  |  | 2003-06-02 |  |  |  |  | 0.6 |  |  |  |  | h |  | 2 | 1 |  |  |  |  | 256.8869 |  |  | 2003-06-02
OptiMat | 26R0300UD2 | 0/0/0/0 | EP | UNK | Load | 52.32049 | 72.83731 |  |  |  |  | 3.7 | 2 | 24.9 |  | 24.9 | 145 | 35 | 35 | 92.13 | 181.2445 | -181.2445 | 0.45 |  | -1 | 5 | 795.7034 | -444.8081 | 38.220004 | 40.168111 | 2.166667 | -1.12 | 637624 | 5.804565 | [101 empty] | n |  |  | 0 | [5 empty] | d, RT |  | 16.69806 | 16.69806 |  |  |  | Rectangular | LM | [7 empty] | various | 25 |  | 3.52 | 55 | [5 empty] | WMC | 0 |  | UD material used in preliminary programme 2 (1 layer less than UD1) | PPG2002 | GE1 | V1 | Prime 20, slow hardener | GEV204; GEV206 after preliminary tests | [0°]4 | 3.52 | 4 | 0 | 0 |  | 145 | 100 kN Schenck, WMC | LM | GE1 | 0 | GEV206_R0300_0134 |  |  |  | 660 |  | BM | 87.67 | 73.61 | 1.87 | 0.03 | 52.32049 | 0.7921817 | 0.3577903 | R0300 | UD2 | WMC | 44.19156 | 0.9778955 | 3.487949 | 1.578718 | R0300 | UD2 | 26 | [7 empty] | SG, M, C, BTB |  | TG 3 phase I |  | Table OptiMat |  |  | CA |  |  |  | 2003-05-30 |  |  |  |  | 0.45 |  |  |  |  | h |  | 3 | 1 |  |  |  |  | 181.2445 |  |  | 2003-05-30
OptiMat | 26R0300UD2 | 0/0/0/0 | EP | UNK | Load | 52.32049 | 72.83731 |  |  |  |  | 3.7 | 2 | 24.7 |  | 24.7 | 145 | 35 | 35 | 91.39 | 304.5202 | -304.5202 | 0.8 |  | -1 | 5 | 795.7034 | -444.8081 | 37.756169 | 38.127237 | 2.166667 | -1.12 | 427 | 2.630428 | [101 empty] | n |  |  | 0 | [5 empty] | d, RT |  | 27.8301 | 27.8301 |  |  |  | Rectangular | LM | [7 empty] | various | 25 |  | 3.52 | 55 | [5 empty] | WMC | 0 |  | UD material used in preliminary programme 2 (1 layer less than UD1) | PPG2002 | GE1 | V1 | Prime 20, slow hardener | GEV204; GEV206 after preliminary tests | [0°]4 | 3.52 | 4 | 0 | 0 |  | 145 | 100 kN Schenck, WMC | LM | GE1 | 0 | GEV206_R0300_0133 |  |  |  | 659 |  | BM | 87.67 | 73.61 | 1.87 | 0.03 | 52.32049 | 0.7921817 | 0.3577903 | R0300 | UD2 | WMC | 44.19156 | 0.9778955 | 3.487949 | 1.578718 | R0300 | UD2 | 26 |  |  |  | Strain measurement unreliable? |  |  |  | SG, M, C, BTB |  | TG 3 phase I |  | Table OptiMat |  |  | CA |  |  |  | 2003-06-02 |  |  |  |  | 0.8 |  |  |  |  | h |  | 0 | [5 empty] | 304.5202 |  |  | 2003-06-02
OptiMat | 1R0300UD2 | 0/0/0/0 | EP | UNK | Load | 53.31 | 73.23 |  |  |  |  | 3.8 | 2 | 25 |  | 25 | 145 | 35 | 35 | 95 | 189.4737 | -189.4737 | 0.5 |  | -1 | 5 | 806.8394 | -526.5914 | 37.2 | 37.8 | 2.195556 | -1.30985 | 147344 | 5.168332 | [101 empty] | n |  |  | 0 | [5 empty] | d, RT |  | 18 | 18 |  |  |  | Rectangular | LM | [7 empty] | various | 25 |  | 3.52 | 55 | [5 empty] | WMC | 0 |  | UD material used in preliminary programme 2 (1 layer less than UD1) | PPG2002 | GE1 | V1 | Prime 20, slow hardener | GEV204; GEV206 after preliminary tests | [0°]4 | 3.52 | 4 | 0 | 0 |  | 145 | 250 kN homebuilt, WMC | LM | GE1 | 0 | GEV206_R0300_0024 |  |  |  | 654 |  | BM |  |  | 1.89 | 0.04 | 53.31 | 1.1 | 0.27 | R0300 | UD2 | RAL | 44.13 | 0.77 | 2.56 | 1.75 | R0300 | UD2 | 1 | [7 empty] | SG, M, C, BTB |  | TG 3 phase I |  | Table OptiMat |  |  | CA |  |  |  | 2003-04-11 |  |  |  |  | 0.5 |  |  |  |  | m |  | 3 | [5 empty] | 189.4737 |  |  | 2003-04-11
OptiMat | 1R0300UD2 | 0/0/0/0 | EP | UNK | Load | 53.31 | 73.23 |  |  |  |  | 3.8 | 2 | 25 |  | 25 | 145 | 35 | 35 | 95 | 263.1579 | -263.1579 | 0.7 |  | -1 | 5 | 806.8394 | -526.5914 | 37 | 37.7 | 2.195556 | -1.30985 | 918 | 2.962843 | [101 empty] | n |  |  | 0 | [5 empty] | d, RT |  | 25 | 25 |  |  |  | Rectangular | LM | [7 empty] | various | 25 |  | 3.52 | 55 | [5 empty] | WMC | 0 |  | UD material used in preliminary programme 2 (1 layer less than UD1) | PPG2002 | GE1 | V1 | Prime 20, slow hardener | GEV204; GEV206 after preliminary tests | [0°]4 | 3.52 | 4 | 0 | 0 |  | 145 | 250 kN homebuilt, WMC | LM | GE1 | 0 | GEV206_R0300_0023 |  |  |  | 653 |  | BM |  |  | 1.89 | 0.04 | 53.31 | 1.1 | 0.27 | R0300 | UD2 | RAL | 44.13 | 0.77 | 2.56 | 1.75 | R0300 | UD2 | 1 | [7 empty] | SG, M, C, BTB |  | TG 3 phase I |  | Table OptiMat |  |  | CA |  |  |  | 2003-04-09 |  |  |  |  | 0.7 |  |  |  |  | m |  | 2 | [5 empty] | 263.1579 |  |  | 2003-04-09
OptiMat | 1R0300UD2 | 0/0/0/0 | EP | UNK | Load | 53.31 | 73.23 |  |  |  |  | 3.8 | 2 | 25.1 |  | 25.1 | 145 | 35 | 35 | 95.38 | 209.6876 | -209.6876 | 0.7 |  | -1 | 5 | 806.8394 | -526.5914 | 37.3 | 38.2 | 2.195556 | -1.30985 | 34434 | 4.536987 | [101 empty] | n |  |  | 0 | [5 empty] | d, RT |  | 20 | 20 |  |  |  | Rectangular | LM | [7 empty] | various | 25 |  | 3.52 | 55 | [5 empty] | WMC | 0 |  | UD material used in preliminary programme 2 (1 layer less than UD1) | PPG2002 | GE1 | V1 | Prime 20, slow hardener | GEV204; GEV206 after preliminary tests | [0°]4 | 3.52 | 4 | 0 | 0 |  | 145 | 250 kN homebuilt, WMC | LM | GE1 | 0 | GEV206_R0300_0021 |  |  |  | 651 |  | BM |  |  | 1.89 | 0.04 | 53.31 | 1.1 | 0.27 | R0300 | UD2 | RAL | 44.13 | 0.77 | 2.56 | 1.75 | R0300 | UD2 | 1 | [7 empty] | SG, M, C, BTB |  | TG 3 phase I |  | Table OptiMat |  |  | CA |  |  |  | 2003-04-03 |  |  |  |  | 0.7 |  |  |  |  | m |  | 0 | [5 empty] | 209.6876 |  |  | 2003-04-03
OptiMat | 1R0300UD2 | 0/0/0/0 | EP | UNK | Load | 53.31 | 73.23 |  |  |  |  | 3.8 | 2 | 25 |  | 25 | 145 | 35 | 35 | 95 | 210.5263 | -210.5263 | 0.6 |  | -1 | 5 | 806.8394 | -526.5914 | 37.2 | 37.9 | 2.195556 | -1.30985 | 25909 | 4.413451 | [101 empty] | n |  |  | 0 | [5 empty] | d, RT |  | 20 | 20 |  |  |  | Rectangular | LM | [7 empty] | various | 25 |  | 3.52 | 55 | [5 empty] | WMC | 0 |  | UD material used in preliminary programme 2 (1 layer less than UD1) | PPG2002 | GE1 | V1 | Prime 20, slow hardener | GEV204; GEV206 after preliminary tests | [0°]4 | 3.52 | 4 | 0 | 0 |  | 145 | 250 kN homebuilt, WMC | LM | GE1 | 0 | GEV206_R0300_0020 |  |  |  | 650 |  | BM |  |  | 1.89 | 0.04 | 53.31 | 1.1 | 0.27 | R0300 | UD2 | RAL | 44.13 | 0.77 | 2.56 | 1.75 | R0300 | UD2 | 1 | [7 empty] | SG, M, C, BTB |  | BM |  | Table OptiMat |  |  | CA |  |  |  | 2003-04-08 |  |  |  |  | 0.6 |  |  |  |  | m |  | 0 | 1 |  |  |  |  | 210.5263 |  |  | 2003-04-08
OptiMat | 1R0300UD2 | 0/0/0/0 | EP | UNK | Load | 53.31 | 73.23 |  |  |  |  | 3.8 | 2 | 25.1 |  | 25.1 | 145 | 35 | 35 | 95.38 | 188.7188 | -188.7188 |  |  | -1 | 5 | 806.8394 | -526.5914 | 38.70143 | 38.89905 | 2.195556 | -1.30985 | 61583 | 4.789461 | [101 empty] | n |  |  | 0 | [5 empty] | d, RT |  | 18 | 18 |  |  |  | Rectangular | LM | [7 empty] | various | 25 |  | 3.52 | 55 | [5 empty] | WMC | 0 |  | UD material used in preliminary programme 2 (1 layer less than UD1) | PPG2002 | GE1 | V1 | Prime 20, slow hardener | GEV204; GEV206 after preliminary tests | [0°]4 | 3.52 | 4 | 0 | 0 |  | 145 | 250 kN homebuilt, WMC | LM | GE1 |  | GEV206_R0300_0019 |  |  |  | 649 |  | BM |  |  | 1.89 | 0.04 | 53.31 | 1.1 | 0.27 | R0300 | UD2 | RAL | 44.13 | 0.77 | 2.56 | 1.75 | R0300 | UD2 | 1 | [9 empty] | BM |  | Table OptiMat |  |  | CA |  |  |  | 2003-04-06 | [9 empty] | m |  | 3 | 1 |  |  |  |  | 188.7188 |  |  | 2003-04-02
OptiMat | 1R0300UD2 | 0/0/0/0 | EP | UNK | Load | 53.31 | 73.23 |  |  |  |  | 3.8 | 2 | 25 |  | 25 | 145 | 35 | 35 | 95 | 263.1579 | -263.1579 | 0.7 |  | -1 | 5 | 806.8394 | -526.5914 | 36.8 | 37.7 | 2.195556 | -1.30985 | 1915 | 3.282169 | [101 empty] | n |  |  | 0 | [5 empty] | d, RT |  | 25 | 25 |  |  |  | Rectangular | LM | [7 empty] | various | 25 |  | 3.52 | 55 | [5 empty] | WMC | 0 |  | UD material used in preliminary programme 2 (1 layer less than UD1) | PPG2002 | GE1 | V1 | Prime 20, slow hardener | GEV204; GEV206 after preliminary tests | [0°]4 | 3.52 | 4 | 0 | 0 |  | 145 | 250 kN homebuilt, WMC | LM | GE1 | 0 | GEV206_R0300_0015 |  |  |  | 647 |  | BM |  |  | 1.89 | 0.04 | 53.31 | 1.1 | 0.27 | R0300 | UD2 | RAL | 44.13 | 0.77 | 2.56 | 1.75 | R0300 | UD2 | 1 | [7 empty] | SG, M, C, BTB |  | BM |  | Table OptiMat |  |  | CA |  |  |  | 2003-04-09 |  |  |  |  | 0.7 |  |  |  |  | m |  | 2 | [5 empty] | 263.1579 |  |  | 2003-04-09
OptiMat | 43R0300UD2 | 0/0/0/0 | EP | UNK | Load | 50.8675 | 72.28011 |  |  |  |  | 3.73 | 2 | 24.71 | 6.56 | 24.71 | 145 | 35 | 35 | 92.1683 | 332.1666 | -332.1666 |  |  | -1 | 5 | [6 empty] | 480 | 2.681241 | [101 empty] | n |  |  | 0 | [5 empty] | d, RT |  | 30.61523 | 30.61523 |  |  |  | Rectangular | LM | [7 empty] | various | 25 |  | 3.52 | 55 | [5 empty] | RAL | 0 |  | UD material used in preliminary programme 2 (1 layer less than UD1) | PPG2002 | GE1 | V1 | Prime 20, slow hardener | GEV204; GEV206 after preliminary tests | [0°]4 | 3.52 | 4 | 0 | 0 |  | 145 | 100 kN EHS, RAL | LM | GE1 |  | GEV206_R0300_0240 |  |  |  | 562 |  | BM | 87.23 | 69.89 | 1.829738 | 0.04789501 | 50.8675 | 1.504368 | 0.8809014 | R0300 | UD2 | CRES | 44.17966 | 1.753619 | 4.952839 | 2.557407 | R0300 | UD2 | 43 |  |  |  | Max temperature reached. Thermocouple at centre of narrow side. See average load | [5 empty] | BM |  | Table OptiMat |  | 35.8 | CA |  |  |  | 2003-06-19 | [9 empty] | m |  | 1b | 1 |  |  |  |  | 332.1666 |  |  | 2003-06-16
OptiMat | 43R0300UD2 | 0/0/0/0 | EP | UNK | Load | 50.8675 | 72.28011 |  |  |  |  | 3.64 | 2 | 24.83 | 6.56 | 24.83 | 145 | 35 | 35 | 90.3812 | 348.459 | -348.459 |  |  | -1 | 5 | [6 empty] | 801 | 2.903633 | [101 empty] | n |  |  | 0 | [5 empty] | d, RT |  | 31.49414 | 31.49414 |  |  |  | Rectangular | LM | [7 empty] | various | 25 |  | 3.52 | 55 | [5 empty] | RAL | 0 |  | UD material used in preliminary programme 2 (1 layer less than UD1) | PPG2002 | GE1 | V1 | Prime 20, slow hardener | GEV204; GEV206 after preliminary tests | [0°]4 | 3.52 | 4 | 0 | 0 |  | 145 | 100 kN EHS, RAL | LM | GE1 |  | GEV206_R0300_0239 |  |  |  | 561 |  | BM | 87.23 | 69.89 | 1.829738 | 0.04789501 | 50.8675 | 1.504368 | 0.8809014 | R0300 | UD2 | CRES | 44.17966 | 1.753619 | 4.952839 | 2.557407 | R0300 | UD2 | 43 |  |  |  | Max temperature reached. Thermocouple at centre of narrow side. See average load | [5 empty] | BM |  | Table OptiMat |  | 28.96 | CA |  |  |  | 2003-06-19 | [9 empty] | m |  | 1b | 1 |  |  |  |  | 348.459 |  |  | 2003-06-16
OptiMat | 43R0300UD2 | 0/0/0/0 | EP | UNK | Load | 50.8675 | 72.28011 |  |  |  |  | 3.73 | 2 | 24.8 | 6.56 | 24.8 | 145 | 35 | 35 | 92.504 | 303.777 | -303.777 |  |  | -1 | 5 | [6 empty] | 1067 | 3.028164 | [101 empty] | n |  |  | 0 | [5 empty] | d, RT |  | 28.10059 | 28.10059 |  |  |  | Rectangular | LM | [7 empty] | various | 25 |  | 3.52 | 55 | [5 empty] | RAL | 0 |  | UD material used in preliminary programme 2 (1 layer less than UD1) | PPG2002 | GE1 | V1 | Prime 20, slow hardener | GEV204; GEV206 after preliminary tests | [0°]4 | 3.52 | 4 | 0 | 0 |  | 145 | 100 kN EHS, RAL | LM | GE1 |  | GEV206_R0300_0238 |  |  |  | 560 |  | BM | 87.23 | 69.89 | 1.829738 | 0.04789501 | 50.8675 | 1.504368 | 0.8809014 | R0300 | UD2 | CRES | 44.17966 | 1.753619 | 4.952839 | 2.557407 | R0300 | UD2 | 43 |  |  |  | Within Grips; Max temperature reached. Thermocouple at centre of narrow side. See average load | [5 empty] | BM |  | Table OptiMat |  | 30.64 | CA |  |  |  | 2003-06-19 | [9 empty] | m |  | 0 | 1 |  |  |  |  | 303.777 |  |  | 2003-06-16
OptiMat | 43R0300UD2 | 0/0/0/0 | EP | UNK | Load | 50.8675 | 72.28011 |  |  |  |  | 3.7 | 2 | 24.83 | 6.56 | 24.83 | 145 | 35 | 35 | 91.871 | 399.5444 | -399.5444 |  |  | -1 | 5 | [6 empty] | 795 | 2.900367 | [101 empty] | n |  |  | 0 | [5 empty] | d, RT |  | 36.70654 | 36.70654 |  |  |  | Rectangular | LM | [7 empty] | various | 25 |  | 3.52 | 55 | [5 empty] | RAL | 0 |  | UD material used in preliminary programme 2 (1 layer less than UD1) | PPG2002 | GE1 | V1 | Prime 20, slow hardener | GEV204; GEV206 after preliminary tests | [0°]4 | 3.52 | 4 | 0 | 0 |  | 145 | 100 kN EHS, RAL | LM | GE1 |  | GEV206_R0300_0237 |  |  |  | 559 |  | BM | 87.23 | 69.89 | 1.829738 | 0.04789501 | 50.8675 | 1.504368 | 0.8809014 | R0300 | UD2 | CRES | 44.17966 | 1.753619 | 4.952839 | 2.557407 | R0300 | UD2 | 43 |  |  |  | Max temperature reached. Thermocouple at centre of narrow side. See average load | [5 empty] | BM |  | Table OptiMat |  | 27.41 | CA |  |  |  | 2003-06-19 | [9 empty] | m |  | 1 | 1 |  |  |  |  | 399.5444 |  |  | 2003-06-18
OptiMat | 43R0300UD2 | 0/0/0/0 | EP | UNK | Load | 50.8675 | 72.28011 |  |  |  |  | 3.65 | 2 | 24.77 | 6.56 | 24.77 | 145 | 35 | 35 | 90.4105 | 243.0321 | -243.0321 |  |  | -1 | 5 | [6 empty] | 92160 | 4.964542 | [101 empty] | n |  |  | 0 | [5 empty] | d, RT |  | 21.97265625 | 21.97265625 |  |  |  | Rectangular | LM | [7 empty] | various | 25 |  | 3.52 | 55 | [5 empty] | RAL | 0 |  | UD material used in preliminary programme 2 (1 layer less than UD1) | PPG2002 | GE1 | V1 | Prime 20, slow hardener | GEV204; GEV206 after preliminary tests | [0°]4 | 3.52 | 4 | 0 | 0 |  | 145 | 100 kN EHS, RAL | LM | GE1 |  | GEV206_R0300_0236 |  |  |  | 558 |  | BM | 87.23 | 69.89 | 1.829738 | 0.04789501 | 50.8675 | 1.504368 | 0.8809014 | R0300 | UD2 | CRES | 44.17966 | 1.753619 | 4.952839 | 2.557407 | R0300 | UD2 | 43 |  |  |  | Failed at top tab; Temperature, max air temperature, F_ave and SD of peak load measured first 12886 cycles only. Max temperature reached. Thermocouple at centre of narrow side. Isolated peak of 5 high cycles at start. See average load | [5 empty] | BM |  | Table OptiMat |  | 32.84 | CA |  |  |  | 2003-06-18 | [9 empty] | m |  | 2 | 1 |  |  |  |  | 243.0321 |  |  | 2003-06-18
OptiMat | 43R0300UD2 | 0/0/0/0 | EP | UNK | Load | 50.8675 | 72.28011 |  |  |  |  | 3.71 | 2 | 24.78 | 6.56 | 24.78 | 145 | 35 | 35 | 91.9338 | 270.8471 | -270.8471 |  |  | -1 | 5 | [6 empty] | 898 | 2.953276 | [101 empty] | n |  |  | 0 | [5 empty] | d, RT |  | 24.9 | 24.9 |  |  |  | Rectangular | LM | [7 empty] | various | 25 |  | 3.52 | 55 | [5 empty] | RAL | 0 |  | UD material used in preliminary programme 2 (1 layer less than UD1) | PPG2002 | GE1 | V1 | Prime 20, slow hardener | GEV204; GEV206 after preliminary tests | [0°]4 | 3.52 | 4 | 0 | 0 |  | 145 | 100 kN EHS, RAL | LM | GE1 |  | GEV206_R0300_0235 |  |  |  | 557 |  | BM | 87.23 | 69.89 | 1.829738 | 0.04789501 | 50.8675 | 1.504368 | 0.8809014 | R0300 | UD2 | CRES | 44.17966 | 1.753619 | 4.952839 | 2.557407 | R0300 | UD2 | 43 |  |  |  | Failed at top tab; Max temperature reached. Thermocouple at centre of narrow side; for max load, see average load | [5 empty] | BM |  | Table OptiMat |  | 31.44 | CA |  |  |  | 2003-06-19 | [9 empty] | m |  | 2 | 1 |  |  |  |  | 270.8471 |  |  | 2003-06-19
OptiMat | 43R0300UD2 | 0/0/0/0 | EP | UNK | Load | 50.8675 | 72.28011 |  |  |  |  | 3.72 | 2 | 24.8 | 6.56 | 24.8 | 145 | 35 | 35 | 92.256 | 297.9777 | -297.9777 |  |  | -1 | 5 | [6 empty] | 102733 | 5.01171 | [101 empty] | n |  |  | 0 | [5 empty] | d, RT |  | 27.49023 | 27.49023 |  |  |  | Rectangular | LM | [7 empty] | various | 25 |  | 3.52 | 55 | [5 empty] | RAL | 0 |  | UD material used in preliminary programme 2 (1 layer less than UD1) | PPG2002 | GE1 | V1 | Prime 20, slow hardener | GEV204; GEV206 after preliminary tests | [0°]4 | 3.52 | 4 | 0 | 0 |  | 145 | 100 kN EHS, RAL | LM | GE1 |  | GEV206_R0300_0234 |  |  |  | 556 |  | BM | 87.23 | 69.89 | 1.829738 | 0.04789501 | 50.8675 | 1.504368 | 0.8809014 | R0300 | UD2 | CRES | 44.17966 | 1.753619 | 4.952839 | 2.557407 | R0300 | UD2 | 43 |  |  |  | Failed at top tab; Max temperature reached. Thermocouple at centre of narrow side. | [5 empty] | BM |  | Table OptiMat |  |  | CA |  |  |  | 2003-06-19 | [9 empty] | m |  | 0 | [5 empty] | 297.9777 |  |  | 2003-06-19
OptiMat | 43R0300UD2 | 0/0/0/0 | EP | UNK | Load | 50.8675 | 72.28011 |  |  |  |  | 3.65 | 2 | 24.75 | 6.56 | 24.75 | 145 | 35 | 35 | 90.3375 | 199.2528 | -199.2528 |  |  | -1 | 5 | [6 empty] | 409950 | 5.612731 | [101 empty] | n |  |  | 0 | [5 empty] | d, RT |  | 18 | 18 |  |  |  | Rectangular | LM | [7 empty] | various | 25 |  | 3.52 | 55 | [5 empty] | RAL | 0 |  | UD material used in preliminary programme 2 (1 layer less than UD1) | PPG2002 | GE1 | V1 | Prime 20, slow hardener | GEV204; GEV206 after preliminary tests | [0°]4 | 3.52 | 4 | 0 | 0 |  | 145 | 100 kN EHS, RAL | LM | GE1 |  | GEV206_R0300_0233 |  |  |  | 555 |  | BM | 87.23 | 69.89 | 1.829738 | 0.04789501 | 50.8675 | 1.504368 | 0.8809014 | R0300 | UD2 | CRES | 44.17966 | 1.753619 | 4.952839 | 2.557407 | R0300 | UD2 | 43 |  |  |  | Failed at lower tab; Max temperature reached. Thermocouple at centre of narrow side. | [5 empty] | BM |  | Table OptiMat |  |  | CA |  |  |  | 2003-06-20 | [9 empty] | m |  | 3 | [5 empty] | 199.2528 |  |  | 2003-06-19
OptiMat | 42R0300UD2 | 0/0/0/0 | EP | UNK | Load | 52.5516 | 72.10782 |  |  |  |  | 3.7 | 2 | 25.03 | 6.56 | 25.03 | 145 | 35 | 35 | 92.611 | 195.4411 | -195.4411 |  |  | -1 | 5 | [6 empty] | 844145 | 5.926417 | [101 empty] | n |  |  | 0 | [5 empty] | d, RT |  | 18.1 | 18.1 |  |  |  | Rectangular | LM | [7 empty] | various | 25 |  | 3.52 | 55 | [5 empty] | RAL | 0 |  | UD material used in preliminary programme 2 (1 layer less than UD1) | PPG2002 | GE1 | V1 | Prime 20, slow hardener | GEV204; GEV206 after preliminary tests | [0°]4 | 3.52 | 4 | 0 | 0 |  | 145 | 100 kN EHS, RAL | LM | GE1 |  | GEV206_R0300_0232 |  |  |  | 554 |  | BM | 86.96 | 68.94 | 1.89485 | 0.005293841 | 52.5516 | 0.4532808 | 0.5287839 | R0300 | UD2 | VUB | 46.03734 | 0.8429875 | 1.411063 | 0.4804977 | R0300 | UD2 | 42 |  |  |  | Failed at top tab; Max temperature reached. Thermocouple at centre of narrow side. | [5 empty] | BM |  | Table OptiMat |  | 35.4 | CA |  |  |  | 2003-06-22 | [9 empty] | m |  | 3 | [5 empty] | 195.4411 |  |  | 2003-06-20
OptiMat | 42R0300UD2 | 0/0/0/0 | EP | UNK | Load | 52.5516 | 72.10782 |  |  |  |  | 3.66 | 2 | 24.8 | 6.56 | 24.8 | 145 | 35 | 35 | 90.768 | 378.9882 | -378.9882 |  |  | -1 | 5 | [6 empty] | 2050 | 3.311754 | [101 empty] | n |  |  | 0 | [5 empty] | d, RT |  | 34.4 | 34.4 |  |  |  | Rectangular | LM | [7 empty] | various | 25 |  | 3.52 | 55 | [5 empty] | RAL | 0 |  | UD material used in preliminary programme 2 (1 layer less than UD1) | PPG2002 | GE1 | V1 | Prime 20, slow hardener | GEV204; GEV206 after preliminary tests | [0°]4 | 3.52 | 4 | 0 | 0 |  | 145 | 100 kN EHS, RAL | LM | GE1 |  | GEV206_R0300_0231 |  |  |  | 553 |  | BM | 86.96 | 68.94 | 1.89485 | 0.005293841 | 52.5516 | 0.4532808 | 0.5287839 | R0300 | UD2 | VUB | 46.03734 | 0.8429875 | 1.411063 | 0.4804977 | R0300 | UD2 | 42 |  |  |  | Failed at top tab; Max temperature reached. Thermocouple at centre of narrow side. | [5 empty] | BM |  | Table OptiMat |  | 34.4 | CA |  |  |  | 2003-06-23 | [9 empty] | m |  | 1b | [5 empty] | 378.9882 |  |  | 2003-06-23
OptiMat | 42R0300UD2 | 0/0/0/0 | EP | UNK | Load | 52.5516 | 72.10782 |  |  |  |  | 3.74 | 2 | 24.8 | 6.56 | 24.8 | 145 | 35 | 35 | 92.752 | 246.3559 | -246.3559 |  |  | -1 | 5 | [6 empty] | 2566 | 3.409257 | [101 empty] | n |  |  | 0 | [5 empty] | d, RT |  | 22.85 | 22.85 |  |  |  | Rectangular | LM | [7 empty] | various | 25 |  | 3.52 | 55 | [5 empty] | RAL | 0 |  | UD material used in preliminary programme 2 (1 layer less than UD1) | PPG2002 | GE1 | V1 | Prime 20, slow hardener | GEV204; GEV206 after preliminary tests | [0°]4 | 3.52 | 4 | 0 | 0 |  | 145 | 100 kN EHS, RAL | LM | GE1 |  | GEV206_R0300_0230 |  |  |  | 552 |  | BM | 86.96 | 68.94 | 1.89485 | 0.005293841 | 52.5516 | 0.4532808 | 0.5287839 | R0300 | UD2 | VUB | 46.03734 | 0.8429875 | 1.411063 | 0.4804977 | R0300 | UD2 | 42 |  |  |  | Failed at top tab; Max temperature reached. Thermocouple at centre of narrow side. | [5 empty] | BM |  | Table OptiMat |  | 31.4 | CA |  |  |  | 2003-06-23 | [9 empty] | m |  | 2 | [5 empty] | 246.3559 |  |  | 2003-06-23
OptiMat | 42R0300UD2 | 0/0/0/0 | EP | UNK | Load | 52.5516 | 72.10782 |  |  |  |  | 3.7 | 2 | 24.99 | 6.56 | 24.99 | 145 | 35 | 35 | 92.463 | 213.0582 | -213.0582 |  |  | -1 | 5 | [6 empty] | 172044 | 5.23564 | [101 empty] | n |  |  | 0 | [5 empty] | d, RT |  | 19.7 | 19.7 |  |  |  | Rectangular | LM | [7 empty] | various | 25 |  | 3.52 | 55 | [5 empty] | RAL | 0 |  | UD material used in preliminary programme 2 (1 layer less than UD1) | PPG2002 | GE1 | V1 | Prime 20, slow hardener | GEV204; GEV206 after preliminary tests | [0°]4 | 3.52 | 4 | 0 | 0 |  | 145 | 100 kN EHS, RAL | LM | GE1 |  | GEV206_R0300_0229 |  |  |  | 551 |  | BM | 86.96 | 68.94 | 1.89485 | 0.005293841 | 52.5516 | 0.4532808 | 0.5287839 | R0300 | UD2 | VUB | 46.03734 | 0.8429875 | 1.411063 | 0.4804977 | R0300 | UD2 | 42 |  |  |  | Failed at lower tab; Max temperature reached. Thermocouple at centre of narrow side. | [5 empty] | BM |  | Table OptiMat |  |  | CA |  |  |  | 2003-06-23 | [9 empty] | m |  | 0 | [5 empty] | 213.0582 |  |  | 2003-06-23
OptiMat | 42R0300UD2 | 0/0/0/0 | EP | UNK | Load | 52.5516 | 72.10782 |  |  |  |  | 3.78 | 2 | 24.88 |  | 24.88 | 145 | 35 | 35 | 94.0464 | 265.8262 | -265.8262 | 0.7559354 |  | -1 | 5 |  |  | 39.58141 | 38.60614 |  |  | 1458 | 3.163758 | [101 empty] | n |  |  | 0 | [5 empty] | d, RT |  | 25 | 25 |  |  |  | Rectangular | LM | [7 empty] | various | 25 |  | 3.52 | 55 | [5 empty] | VUB | 0 |  | UD material used in preliminary programme 2 (1 layer less than UD1) | PPG2002 | GE1 | V1 | Prime 20, slow hardener | GEV204; GEV206 after preliminary tests | [0°]4 | 3.52 | 4 | 0 | 0 |  | 145 | 100 kN MTS, VUB | LM | GE1 | 0 | GEV206_R0300_0225 |  |  |  | 549 |  | I | 86.96 | 68.94 | 1.89485 | 0.005293841 | 52.5516 | 0.4532808 | 0.5287839 | R0300 | UD2 | VUB | 46.03734 | 0.8429875 | 1.411063 | 0.4804977 | R0300 | UD2 | 42 |  |  |  | specimen not good aligned (torsion on specimen) | [5 empty] | TG 1 phase I |  | Table OptiMat |  |  | CA |  |  |  | 2003-06-23 |  |  |  |  | 0.7559354 |  |  |  | c | h |  | 2 | [5 empty] | 265.8262 |  |  | 2003-06-23
OptiMat | 42R0300UD2 | 0/0/0/0 | EP | UNK | Load | 52.5516 | 72.10782 |  |  |  |  | 3.92 | 2 | 24.71 |  | 24.71 | 145 | 35 | 35 | 96.8632 | 258.096 | -258.096 | 0.7723224 |  | -1 | 5 |  |  | 36.49479 | 36.65489 |  |  | 985 | 2.993436 | [101 empty] | n |  |  | 0 | [5 empty] | d, RT |  | 25 | 25 |  |  |  | Rectangular | LM | [7 empty] | various | 25 |  | 3.52 | 55 | [5 empty] | VUB | 0 |  | UD material used in preliminary programme 2 (1 layer less than UD1) | PPG2002 | GE1 | V1 | Prime 20, slow hardener | GEV204; GEV206 after preliminary tests | [0°]4 | 3.52 | 4 | 0 | 0 |  | 145 | 100 kN MTS, VUB | LM | GE1 | 0 | GEV206_R0300_0217 |  |  |  | 548 |  | I | 86.96 | 68.94 | 1.89485 | 0.005293841 | 52.5516 | 0.4532808 | 0.5287839 | R0300 | UD2 | VUB | 46.03734 | 0.8429875 | 1.411063 | 0.4804977 | R0300 | UD2 | 42 | [9 empty] | TG 1 phase I |  | Table OptiMat |  |  | CA |  |  |  | 2003-06-24 |  |  |  |  | 0.7723224 |  |  |  | t | h |  | 2 | [5 empty] | 258.096 |  |  | 2003-06-24
OptiMat | 42R0300UD2 | 0/0/0/0 | EP | UNK | Load | 52.5516 | 72.10782 |  |  |  |  | 3.74 | 2 | 24.84 |  | 24.84 | 145 | 35 | 35 | 92.9016 | 215.2815 | -215.2815 | 0.5913654 |  | -1 | 5 |  |  | 37.98979 | 38.04539 |  |  | 17370 | 4.2398 | [101 empty] | n |  |  | 0 | [5 empty] | d, RT |  | 20 | 20 |  |  |  | Rectangular | LM | [7 empty] | various | 25 |  | 3.52 | 55 | [5 empty] | VUB | 0 |  | UD material used in preliminary programme 2 (1 layer less than UD1) | PPG2002 | GE1 | V1 | Prime 20, slow hardener | GEV204; GEV206 after preliminary tests | [0°]4 | 3.52 | 4 | 0 | 0 |  | 145 | 100 kN MTS, VUB | LM | GE1 | 0 | GEV206_R0300_0216 |  |  |  | 547 |  | I | 86.96 | 68.94 | 1.89485 | 0.005293841 | 52.5516 | 0.4532808 | 0.5287839 | R0300 | UD2 | VUB | 46.03734 | 0.8429875 | 1.411063 | 0.4804977 | R0300 | UD2 | 42 | [9 empty] | TG 1 phase I |  | Table OptiMat |  |  | CA |  |  |  | 2003-06-24 |  |  |  |  | 0.5913654 |  |  |  | c | h |  | 0 | [5 empty] | 215.2815 |  |  | 2003-06-24
OptiMat | 14R0400MD2 | 45/-45/0/45/-45/0/45/-45/0/45/-45/0/45/-45 | EP | UNK | Load | 53.03946 | 72.49799 |  |  |  |  | 6.806667 | 2 | 25.23 |  | 25.23 | 150 | 40 | 40 | 171.7322 | 98.99134 | -98.99134 | 0.4007811025 |  | -1 | 5 | 518.1777 | -446.7823 | 26.95128 | 26.63757 | 2.330222 | -1.821118 | 7223777 | 6.858764 | [101 empty] | n |  |  | 0 | [5 empty] | d, RT |  | 17 | 17 |  |  |  | Rectangular | LM | [7 empty] | various | 25 |  | 6.57 | 55 | [5 empty] | VUB | 5 |  | MD material used in preliminary programme 2 (1 layer less than MD1) | PPG2002 | GE1 | V1 | Prime 20, slow hardener | GEV205; GEV207 after preliminary tests | [[±45, 0°]4;±45] | 6.57 | 4 | 10 | 0 |  | 150 | 100 kN MTS, VUB | LM | GE1 | 0 | GEV207_R0400_0035 |  |  |  | 546 |  | I | 87.09 | 74.23 | 1.9 | 0.02 | 53.03946 | 0.5270279 | 0.4856204 | R0400 | MD2 | CRES | 45.57101 | 1.000837 | 1.389528 | 1.122936 | R0400 | MD2 | 14 | [9 empty] | TG 1 phase I |  | Table OptiMat |  |  | CA |  |  |  | 2003-06-03 |  |  |  |  | 0.4007811025 |  |  |  | c | h |  | 4 | [5 empty] | 98.99134 |  |  | 2003-05-15
OptiMat | 14R0400MD2 | 45/-45/0/45/-45/0/45/-45/0/45/-45/0/45/-45 | EP | UNK | Load | 53.03946 | 72.49799 |  |  |  |  | 6.75 | 2 | 25.02333 |  | 25.02333 | 150 | 40 | 40 | 168.9075 | 106.5672 | -106.5672 | 0.4214753327 |  | -1 | 5 | 518.1777 | -446.7823 | 26.84221 | 26.19809 | 2.330222 | -1.821118 | 4646705 | 6.667145 | [101 empty] | n |  |  | 0 | [5 empty] | d, RT |  | 18 | 18 |  |  |  | Rectangular | LM | [7 empty] | various | 25 |  | 6.57 | 55 | [5 empty] | VUB | 5 |  | MD material used in preliminary programme 2 (1 layer less than MD1) | PPG2002 | GE1 | V1 | Prime 20, slow hardener | GEV205; GEV207 after preliminary tests | [[±45, 0°]4;±45] | 6.57 | 4 | 10 | 0 |  | 150 | 100 kN MTS, VUB | LM | GE1 | 0 | GEV207_R0400_0070 |  |  |  | 545 |  | I | 87.09 | 74.23 | 1.9 | 0.02 | 53.03946 | 0.5270279 | 0.4856204 | R0400 | MD2 | CRES | 45.57101 | 1.000837 | 1.389528 | 1.122936 | R0400 | MD2 | 14 | [9 empty] | TG 1 phase I |  | Table OptiMat |  |  | CA |  |  |  | 2003-06-23 |  |  |  |  | 0.4214753327 |  |  |  | c | h |  | 4 | [5 empty] | 106.5672 |  |  | 2003-06-12
OptiMat | 14R0400MD2 | 45/-45/0/45/-45/0/45/-45/0/45/-45/0/45/-45 | EP | UNK | Load | 53.03946 | 72.49799 |  |  |  |  | 6.793333 | 2 | 25.24 |  | 25.24 | 150 | 40 | 40 | 171.4637 | 104.9785 | -104.9785 | 0.4214343 |  | -1 | 5 | 518.1777 | -446.7823 | 25.68677 | 25.12016 | 2.330222 | -1.821118 | 3055330 | 6.485058 | [101 empty] | n |  |  | 0 | [5 empty] | d, RT |  | 18 | 18 |  |  |  | Rectangular | LM | [7 empty] | various | 25 |  | 6.57 | 55 | [5 empty] | VUB | 5 |  | MD material used in preliminary programme 2 (1 layer less than MD1) | PPG2002 | GE1 | V1 | Prime 20, slow hardener | GEV205; GEV207 after preliminary tests | [[±45, 0°]4;±45] | 6.57 | 4 | 10 | 0 |  | 150 | 100 kN MTS, VUB | LM | GE1 | 0 | GEV207_R0400_0043 |  |  |  | 544 |  | I | 87.09 | 74.23 | 1.9 | 0.02 | 53.03946 | 0.5270279 | 0.4856204 | R0400 | MD2 | CRES | 45.57101 | 1.000837 | 1.389528 | 1.122936 | R0400 | MD2 | 14 | [9 empty] | TG 1 phase I |  | Table OptiMat |  |  | CA |  |  |  | 2003-06-12 |  |  |  |  | 0.4214343 |  |  |  | c | h |  | 4 | [5 empty] | 104.9785 |  |  | 2003-06-04
OptiMat | 14R0400MD2 | 45/-45/0/45/-45/0/45/-45/0/45/-45/0/45/-45 | EP | UNK | Load | 53.03946 | 72.49799 |  |  |  |  | 6.763333 | 2 | 25.19667 |  | 25.19667 | 150 | 40 | 40 | 170.4135 | 111.4935 | -111.4935 | 0.4224187885 |  | -1 | 5 | 518.1777 | -446.7823 | 27.51814 | 27.51009 | 2.330222 | -1.821118 | 9009 | 3.954677 | [101 empty] | n |  |  | 0 | [5 empty] | d, RT |  | 19 | 19 |  |  |  | Rectangular | LM | [7 empty] | various | 25 |  | 6.57 | 55 | [5 empty] | VUB | 5 |  | MD material used in preliminary programme 2 (1 layer less than MD1) | PPG2002 | GE1 | V1 | Prime 20, slow hardener | GEV205; GEV207 after preliminary tests | [[±45, 0°]4;±45] | 6.57 | 4 | 10 | 0 |  | 150 | 100 kN MTS, VUB | LM | GE1 | 0 | GEV207_R0400_0069 |  |  |  | 543 |  | I | 87.09 | 74.23 | 1.9 | 0.02 | 53.03946 | 0.5270279 | 0.4856204 | R0400 | MD2 | CRES | 45.57101 | 1.000837 | 1.389528 | 1.122936 | R0400 | MD2 | 14 | [9 empty] | TG 1 phase I |  | Table OptiMat |  |  | CA |  |  |  | 2003-06-12 |  |  |  |  | 0.4224187885 |  |  |  | c | h |  | 4 | [5 empty] | 111.4935 |  |  | 2003-06-12
OptiMat | 14R0400MD2 | 45/-45/0/45/-45/0/45/-45/0/45/-45/0/45/-45 | EP | UNK | Load | 53.03946 | 72.49799 |  |  |  |  | 6.763333 | 2 | 25.07333 |  | 25.07333 | 150 | 40 | 40 | 169.5793 | 117.9389 | -117.9389 | 0.4581292 |  | -1 | 5 | 518.1777 | -446.7823 | 26.33781 | 25.76841 | 2.330222 | -1.821118 | 11786 | 4.071366 | [101 empty] | n |  |  | 0 | [5 empty] | d, RT |  | 20 | 20 |  |  |  | Rectangular | LM | [7 empty] | various | 25 |  | 6.57 | 55 | [5 empty] | VUB | 5 |  | MD material used in preliminary programme 2 (1 layer less than MD1) | PPG2002 | GE1 | V1 | Prime 20, slow hardener | GEV205; GEV207 after preliminary tests | [[±45, 0°]4;±45] | 6.57 | 4 | 10 | 0 |  | 150 | 100 kN MTS, VUB | LM | GE1 | 0 | GEV207_R0400_0031 |  |  |  | 542 |  | I | 87.09 | 74.23 | 1.9 | 0.02 | 53.03946 | 0.5270279 | 0.4856204 | R0400 | MD2 | CRES | 45.57101 | 1.000837 | 1.389528 | 1.122936 | R0400 | MD2 | 14 | [9 empty] | TG 1 phase I |  | Table OptiMat |  |  | CA |  |  |  | 2003-06-04 |  |  |  |  | 0.4581292 |  |  |  | c | h |  | 0 | [5 empty] | 117.9389 |  |  | 2003-06-04
OptiMat | 14R0400MD2 | 45/-45/0/45/-45/0/45/-45/0/45/-45/0/45/-45 | EP | UNK | Load | 53.03946 | 72.49799 |  |  |  |  | 6.816667 | 2 | 25.23 |  | 25.23 | 150 | 40 | 40 | 171.9845 | 116.2895 | -116.2895 | 0.459093794 |  | -1 | 5 | 518.1777 | -446.7823 | 27.24911 | 26.95354 | 2.330222 | -1.821118 | 8142 | 3.910731 | [101 empty] | n |  |  | 0 | [5 empty] | d, RT |  | 20 | 20 |  |  |  | Rectangular | LM | [7 empty] | various | 25 |  | 6.57 | 55 | [5 empty] | VUB | 5 |  | MD material used in preliminary programme 2 (1 layer less than MD1) | PPG2002 | GE1 | V1 | Prime 20, slow hardener | GEV205; GEV207 after preliminary tests | [[±45, 0°]4;±45] | 6.57 | 4 | 10 | 0 |  | 150 | 100 kN MTS, VUB | LM | GE1 | 0 | GEV207_R0400_0032 |  |  |  | 541 |  | I | 87.09 | 74.23 | 1.9 | 0.02 | 53.03946 | 0.5270279 | 0.4856204 | R0400 | MD2 | CRES | 45.57101 | 1.000837 | 1.389528 | 1.122936 | R0400 | MD2 | 14 | [9 empty] | TG 1 phase I |  | Table OptiMat |  |  | CA |  |  |  | 2003-06-04 |  |  |  |  | 0.459093794 |  |  |  | c | h |  | 0 | [5 empty] | 116.2895 |  |  | 2003-06-04
OptiMat | 14R0400MD2 | 45/-45/0/45/-45/0/45/-45/0/45/-45/0/45/-45 | EP | UNK | Load | 53.03946 | 72.49799 |  |  |  |  | 6.76 | 2 | 25.23 |  | 25.23 | 150 | 40 | 40 | 170.5548 | 146.5805 | -146.5805 | 0.5805767728 |  | -1 | 5 | 518.1777 | -446.7823 | 26.2414 | 25.33313 | 2.330222 | -1.821118 | 2923 | 3.465829 | [101 empty] | n |  |  | 0 | [5 empty] | d, RT |  | 25 | 25 |  |  |  | Rectangular | LM | [7 empty] | various | 25 |  | 6.57 | 55 | [5 empty] | VUB | 5 |  | MD material used in preliminary programme 2 (1 layer less than MD1) | PPG2002 | GE1 | V1 | Prime 20, slow hardener | GEV205; GEV207 after preliminary tests | [[±45, 0°]4;±45] | 6.57 | 4 | 10 | 0 |  | 150 | 100 kN MTS, VUB | LM | GE1 | 0 | GEV207_R0400_0039 |  |  |  | 540 |  | I | 87.09 | 74.23 | 1.9 | 0.02 | 53.03946 | 0.5270279 | 0.4856204 | R0400 | MD2 | CRES | 45.57101 | 1.000837 | 1.389528 | 1.122936 | R0400 | MD2 | 14 | [9 empty] | TG 1 phase I |  | Table OptiMat |  |  | CA |  |  |  | 2003-05-13 |  |  |  |  | 0.5805767728 |  |  |  | t | h |  | 0 | [5 empty] | 146.5805 |  |  | 2003-05-13
OptiMat | 14R0400MD2 | 45/-45/0/45/-45/0/45/-45/0/45/-45/0/45/-45 | EP | UNK | Load | 53.03946 | 72.49799 |  |  |  |  | 6.79 | 2 | 25.23667 |  | 25.23667 | 150 | 40 | 40 | 171.357 | 145.8943 | -145.8943 | 0.5741431 |  | -1 | 5 | 518.1777 | -446.7823 | 26.3908 | 25.45642 | 2.330222 | -1.821118 | 1403 | 3.147058 | [101 empty] | n |  |  | 0 | [5 empty] | d, RT |  | 25 | 25 |  |  |  | Rectangular | LM | [7 empty] | various | 25 |  | 6.57 | 55 | [5 empty] | VUB | 5 |  | MD material used in preliminary programme 2 (1 layer less than MD1) | PPG2002 | GE1 | V1 | Prime 20, slow hardener | GEV205; GEV207 after preliminary tests | [[±45, 0°]4;±45] | 6.57 | 4 | 10 | 0 |  | 150 | 100 kN Instron, VUB | LM | GE1 | 0 | GEV207_R0400_0036 |  |  |  | 539 |  | I | 87.09 | 74.23 | 1.9 | 0.02 | 53.03946 | 0.5270279 | 0.4856204 | R0400 | MD2 | CRES | 45.57101 | 1.000837 | 1.389528 | 1.122936 | R0400 | MD2 | 14 | [9 empty] | TG 1 phase I |  | Table OptiMat |  |  | CA |  |  |  | 2003-06-04 |  |  |  |  | 0.5741431 |  |  |  | c | h |  | 0 | [5 empty] | 145.8943 |  |  | 2003-06-04
OptiMat | 14R0400MD2 | 45/-45/0/45/-45/0/45/-45/0/45/-45/0/45/-45 | EP | UNK | Load | 53.03946 | 72.49799 |  |  |  |  | 6.79 | 2 | 25.20333 |  | 25.20333 | 150 | 40 | 40 | 171.1306 | 175.3047 | -175.3047 | 0.7068984215 |  | -1 | 5 | 518.1777 | -446.7823 | 26.26731 | 24.87179 | 2.330222 | -1.821118 | 1141 | 3.057286 | [101 empty] | n |  |  | 0 | [5 empty] | d, RT |  | 30 | 30 |  |  |  | Rectangular | LM | [7 empty] | various | 25 |  | 6.57 | 55 | [5 empty] | VUB | 5 |  | MD material used in preliminary programme 2 (1 layer less than MD1) | PPG2002 | GE1 | V1 | Prime 20, slow hardener | GEV205; GEV207 after preliminary tests | [[±45, 0°]4;±45] | 6.57 | 4 | 10 | 0 |  | 150 | 100 kN Instron, VUB | LM | GE1 | 0 | GEV207_R0400_0037 |  |  |  | 538 |  | I | 87.09 | 74.23 | 1.9 | 0.02 | 53.03946 | 0.5270279 | 0.4856204 | R0400 | MD2 | CRES | 45.57101 | 1.000837 | 1.389528 | 1.122936 | R0400 | MD2 | 14 | [9 empty] | TG 1 phase I |  | Table OptiMat |  |  | CA |  |  |  | 2003-05-13 |  |  |  |  | 0.7068984215 |  |  |  | t | h |  | 2 | [5 empty] | 175.3047 |  |  | 2003-05-13
OptiMat | 14R0400MD2 | 45/-45/0/45/-45/0/45/-45/0/45/-45/0/45/-45 | EP | UNK | Load | 53.03946 | 72.49799 |  |  |  |  | 6.816667 | 2 | 25.26667 |  | 25.26667 | 150 | 40 | 40 | 172.2344 | 174.1812 | -174.1812 | 0.7350929 |  | -1 | 5 | 518.1777 | -446.7823 | 26.03995 | 23.16706 | 2.330222 | -1.821118 | 744 | 2.871573 | [101 empty] | n |  |  | 0 | [5 empty] | d, RT |  | 30 | 30 |  |  |  | Rectangular | LM | [7 empty] | various | 25 |  | 6.57 | 55 | [5 empty] | VUB | 5 |  | MD material used in preliminary programme 2 (1 layer less than MD1) | PPG2002 | GE1 | V1 | Prime 20, slow hardener | GEV205; GEV207 after preliminary tests | [[±45, 0°]4;±45] | 6.57 | 4 | 10 | 0 |  | 150 | 100 kN Instron, VUB | LM | GE1 | 0 | GEV207_R0400_0044 |  |  |  | 537 |  | I | 87.09 | 74.23 | 1.9 | 0.02 | 53.03946 | 0.5270279 | 0.4856204 | R0400 | MD2 | CRES | 45.57101 | 1.000837 | 1.389528 | 1.122936 | R0400 | MD2 | 14 | [9 empty] | TG 1 phase I |  | Table OptiMat |  |  | CA |  |  |  | 2003-06-12 |  |  |  |  | 0.7350929 |  |  |  | c | h |  | 2 | [5 empty] | 174.1812 |  |  | 2003-06-12
OptiMat | 14R0400MD2 | 45/-45/0/45/-45/0/45/-45/0/45/-45/0/45/-45 | EP | UNK | Load | 53.03946 | 72.49799 |  |  |  |  | 6.8 | 2 | 25.21 |  | 25.21 | 150 | 40 | 40 | 171.428 | 204.1673 | -204.1673 | 0.7991476 |  | -1 | 5 | 518.1777 | -446.7823 | 27.07505 | 25.18558 | 2.330222 | -1.821118 | 443 | 2.646404 | [101 empty] | n |  |  | 0 | [5 empty] | d, RT |  | 35 | 35 |  |  |  | Rectangular | LM | [7 empty] | various | 25 |  | 6.57 | 55 | [5 empty] | VUB | 5 |  | MD material used in preliminary programme 2 (1 layer less than MD1) | PPG2002 | GE1 | V1 | Prime 20, slow hardener | GEV205; GEV207 after preliminary tests | [[±45, 0°]4;±45] | 6.57 | 4 | 10 | 0 |  | 150 | 100 kN Instron, VUB | LM | GE1 | 0 | GEV207_R0400_0040 |  |  |  | 536 |  | I | 87.09 | 74.23 | 1.9 | 0.02 | 53.03946 | 0.5270279 | 0.4856204 | R0400 | MD2 | CRES | 45.57101 | 1.000837 | 1.389528 | 1.122936 | R0400 | MD2 | 14 | [9 empty] | TG 1 phase I |  | Table OptiMat |  |  | CA |  |  |  | 2003-05-12 |  |  |  |  | 0.7991476 |  |  |  | t | h |  | 0 | [5 empty] | 204.1673 |  |  | 2003-05-12
OptiMat | 14R0400MD2 | 45/-45/0/45/-45/0/45/-45/0/45/-45/0/45/-45 | EP | UNK | Load | 53.03946 | 72.49799 |  |  |  |  | 6.746667 | 2 | 25.29 |  | 25.29 | 150 | 40 | 40 | 170.6232 | 263.739 | -263.739 | 1.066281 |  | -1 | 5 | 518.1777 | -446.7823 | 26.61596 | 25.09326 | 2.330222 | -1.821118 | 265 | 2.423246 | [101 empty] | n |  |  | 0 | [5 empty] | d, RT |  | 45 | 45 |  |  |  | Rectangular | LM | [7 empty] | various | 25 |  | 6.57 | 55 | [5 empty] | VUB | 5 |  | MD material used in preliminary programme 2 (1 layer less than MD1) | PPG2002 | GE1 | V1 | Prime 20, slow hardener | GEV205; GEV207 after preliminary tests | [[±45, 0°]4;±45] | 6.57 | 4 | 10 | 0 |  | 150 | 100 kN Instron, VUB | LM | GE1 | 0 | GEV207_R0400_0041 |  |  |  | 535 |  | I | 87.09 | 74.23 | 1.9 | 0.02 | 53.03946 | 0.5270279 | 0.4856204 | R0400 | MD2 | CRES | 45.57101 | 1.000837 | 1.389528 | 1.122936 | R0400 | MD2 | 14 | [9 empty] | TG 1 phase I |  | Table OptiMat |  |  | CA |  |  |  | 2003-05-12 |  |  |  |  | 1.066281 |  |  |  | t | h |  | 1 | [5 empty] | 263.739 |  |  | 2003-05-12
OptiMat | 1R0300UD2 | 0/0/0/0 | EP | UNK | Load | 53.31 | 73.23 |  |  |  |  | 3.8 | 2 | 25 |  | 25 | 145 | 35 | 35 | 95 | 341.7732 | 34.17732 |  |  | 0.1 | 5 | 806.8394 | -526.5914 | 38.220004 | 38.89905 | 2.195556 | -1.30985 | 23612 | 4.373133 | [101 empty] | n |  |  | 0 | [5 empty] | d, RT |  | 32.46845 | 32.46845 |  |  |  | Rectangular | LM | [7 empty] | various | 25 |  | 3.52 | 55 | [5 empty] | WMC | 0 |  | UD material used in preliminary programme 2 (1 layer less than UD1) | PPG2002 | GE1 | V1 | Prime 20, slow hardener | GEV204; GEV206 after preliminary tests | [0°]4 | 3.52 | 4 | 0 | 0 |  | 145 | 100 kN Schenck, WMC | LM | GE1 | 0 | GEV206_R0300_0018 |  |  |  | 469 |  | BM |  |  | 1.89 | 0.04 | 53.31 | 1.1 | 0.27 | R0300 | UD2 | RAL | 44.13 | 0.77 | 2.56 | 1.75 | R0300 | UD2 | 1 | [7 empty] | EXT, M, C, BTB |  | TG 3 phase I |  | Table OptiMat |  |  | CA |  |  |  | 2003-04-01 | [8 empty] | t | h |  | 0 | 0.25 |  |  |  |  | 341.7732 |  |  | 2003-04-01
OptiMat | 1R0300UD2 | 0/0/0/0 | EP | UNK | Load | 53.31 | 73.23 |  |  |  |  | 3.8 | 2 | 25 |  | 25 | 145 | 35 | 35 | 95 | 210.5263 | -210.5263 | 0.6 |  | -1 | 5 | 806.8394 | -526.5914 | 37.4 | 37.9 | 2.195556 | -1.30985 | 37153 | 4.569994 | [101 empty] | n | x |  | 0 | [5 empty] | d, RT |  | 20 | 20 |  |  |  | Rectangular | LM | [7 empty] | various | 25 |  | 3.52 | 55 | [5 empty] | WMC | 0 |  | UD material used in preliminary programme 2 (1 layer less than UD1) | PPG2002 | GE1 | V1 | Prime 20, slow hardener | GEV204; GEV206 after preliminary tests | [0°]4 | 3.52 | 4 | 0 | 0 |  | 145 | 250 kN homebuilt, WMC | LM | GE1 | 0 | GEV206_R0300_0017 |  |  |  | 468 |  | BM |  |  | 1.89 | 0.04 | 53.31 | 1.1 | 0.27 | R0300 | UD2 | RAL | 44.13 | 0.77 | 2.56 | 1.75 | R0300 | UD2 | 1 |  |  |  | Tabs not fully covered by grips |  |  |  | SG&EXT, M, C, BTB |  | BM |  | Table OptiMat |  |  | CA |  |  |  | 2003-04-01 |  |  |  |  | 0.6 |  |  |  |  | m |  | 0 | 0.25 |  |  |  |  | 210.5263 |  |  | 2003-04-01
OptiMat | 1R0300UD2 | 0/0/0/0 | EP | UNK | Load | 53.31 | 73.23 |  |  |  |  | 3.8 | 2 | 25 |  | 25 | 145 | 35 | 35 | 95 | 244.1237 | 24.41237 |  |  | 0.1 | 5 | 806.8394 | -526.5914 | 38.70143 | 38.89905 | 2.195556 | -1.30985 | 977128 | 5.989951 | [101 empty] | n |  |  | 0 | [5 empty] | d, RT |  | 23.19175 | 23.19175 |  |  |  | Rectangular | LM | [7 empty] | various | 25 |  | 3.52 | 55 | [5 empty] | WMC | 0 |  | UD material used in preliminary programme 2 (1 layer less than UD1) | PPG2002 | GE1 | V1 | Prime 20, slow hardener | GEV204; GEV206 after preliminary tests | [0°]4 | 3.52 | 4 | 0 | 0 |  | 145 | 100 kN Schenck, WMC | LM | GE1 |  | GEV206_R0300_0014 |  |  |  | 467 |  | BM |  |  | 1.89 | 0.04 | 53.31 | 1.1 | 0.27 | R0300 | UD2 | RAL | 44.13 | 0.77 | 2.56 | 1.75 | R0300 | UD2 | 1 |  |  |  | Tabs not fully covered by grips. | [5 empty] | TG 3 phase I |  | Table OptiMat |  |  | CA |  |  |  | 2003-03-31 | [8 empty] | t | h |  | 0 | 0.25 |  |  |  |  | 244.1237 |  |  | 2003-03-28
OptiMat | 1R0300UD2 | 0/0/0/0 | EP | UNK | Load | 53.31 | 73.23 |  |  |  |  | 3.8 | 2 | 25 |  | 25 | 145 | 35 | 35 | 95 | 292.9484 | 29.29484 |  |  | 0.1 | 5 | 806.8394 | -526.5914 | 38.70143 | 38.89905 | 2.195556 | -1.30985 | 226935 | 5.355901 | [101 empty] | n |  |  | 0 | [5 empty] | d, RT |  | 27.8301 | 27.8301 |  |  |  | Rectangular | LM | [7 empty] | various | 25 |  | 3.52 | 55 | [5 empty] | WMC | 0 |  | UD material used in preliminary programme 2 (1 layer less than UD1) | PPG2002 | GE1 | V1 | Prime 20, slow hardener | GEV204; GEV206 after preliminary tests | [0°]4 | 3.52 | 4 | 0 | 0 |  | 145 | 100 kN Schenck, WMC | LM | GE1 |  | GEV206_R0300_0013 |  |  |  | 466 |  | BM |  |  | 1.89 | 0.04 | 53.31 | 1.1 | 0.27 | R0300 | UD2 | RAL | 44.13 | 0.77 | 2.56 | 1.75 | R0300 | UD2 | 1 |  |  |  | Tabs not fully covered by grips, longitudinal fracture at both tabs | [5 empty] | TG 3 phase I |  | Table OptiMat |  |  | CA |  |  |  | 2003-03-28 | [8 empty] | t | h |  | 3 | 0.25 |  |  |  |  | 292.9484 |  |  | 2003-03-27
OptiMat | 1R0300UD2 | 0/0/0/0 | EP | UNK | Load | 53.31 | 73.23 |  |  |  |  | 3.8 | 2 | 25 |  | 25 | 145 | 35 | 35 | 95 | 341.7732 | 34.17732 |  |  | 0.1 | 5 | 806.8394 | -526.5914 | 38.70143 | 38.89905 | 2.195556 | -1.30985 | 43033 | 4.633802 | [101 empty] | n |  |  | 0 | [5 empty] | d, RT |  | 32.46845 | 32.46845 |  |  |  | Rectangular | LM | [7 empty] | various | 25 |  | 3.52 | 55 | [5 empty] | WMC | 0 |  | UD material used in preliminary programme 2 (1 layer less than UD1) | PPG2002 | GE1 | V1 | Prime 20, slow hardener | GEV204; GEV206 after preliminary tests | [0°]4 | 3.52 | 4 | 0 | 0 |  | 145 | 100 kN Schenck, WMC | LM | GE1 |  | GEV206_R0300_0012 |  |  |  | 465 |  | BM |  |  | 1.89 | 0.04 | 53.31 | 1.1 | 0.27 | R0300 | UD2 | RAL | 44.13 | 0.77 | 2.56 | 1.75 | R0300 | UD2 | 1 | [9 empty] | TG 3 phase I |  | Table OptiMat |  |  | CA |  |  |  | 2003-03-26 | [8 empty] | t | h |  | 0 | 0.25 |  |  |  |  | 341.7732 |  |  | 2003-03-26
OptiMat | 1R0300UD2 | 0/0/0/0 | EP | UNK | Load | 53.31 | 73.23 |  |  |  |  | 3.8 | 2 | 25 |  | 25 | 145 | 35 | 35 | 95 | 390.5979 | 39.05979 |  |  | 0.1 | 5 | 806.8394 | -526.5914 | 38.70143 | 38.89905 | 2.195556 | -1.30985 | 17403 | 4.240624 | [101 empty] | n |  |  | 0 | [5 empty] | d, RT |  | 37.1068 | 37.1068 |  |  |  | Rectangular | LM | [7 empty] | various | 25 |  | 3.52 | 55 | [5 empty] | WMC | 0 |  | UD material used in preliminary programme 2 (1 layer less than UD1) | PPG2002 | GE1 | V1 | Prime 20, slow hardener | GEV204; GEV206 after preliminary tests | [0°]4 | 3.52 | 4 | 0 | 0 |  | 145 | 100 kN Schenck, WMC | LM | GE1 |  | GEV206_R0300_0011 |  |  |  | 464 |  | BM |  |  | 1.89 | 0.04 | 53.31 | 1.1 | 0.27 | R0300 | UD2 | RAL | 44.13 | 0.77 | 2.56 | 1.75 | R0300 | UD2 | 1 | [9 empty] | TG 3 phase I |  | Table OptiMat |  |  | CA |  |  |  | 2003-03-25 | [8 empty] | t | h |  | 2 | [5 empty] | 390.5979 |  |  | 2003-03-25
OptiMat | 1R0300UD2 | 0/0/0/0 | EP | UNK | Load | 53.31 | 73.23 |  |  |  |  | 3.9 | 2 | 25 |  | 25 | 145 | 35 | 35 | 97.5 | 190.2913 | -190.2913 |  |  | -1 | 5 | 806.8394 | -526.5914 | 38.70143 | 38.89905 | 2.195556 | -1.30985 | 37601 | 4.575199 | [101 empty] | n | x |  | 0 | [5 empty] | d, RT |  | 18.5534 | 18.5534 |  |  |  | Rectangular | LM | [7 empty] | various | 25 |  | 3.52 | 55 | [5 empty] | WMC | 0 |  | UD material used in preliminary programme 2 (1 layer less than UD1) | PPG2002 | GE1 | V1 | Prime 20, slow hardener | GEV204; GEV206 after preliminary tests | [0°]4 | 3.52 | 4 | 0 | 0 |  | 145 | 100 kN homebuilt, WMC | LM | GE1 |  | GEV206_R0300_0010 |  |  |  | 463 |  | BM |  |  | 1.89 | 0.04 | 53.31 | 1.1 | 0.27 | R0300 | UD2 | RAL | 44.13 | 0.77 | 2.56 | 1.75 | R0300 | UD2 | 1 |  |  |  | Slip, test result not representative | [5 empty] | BM |  | Table OptiMat |  |  | CA |  |  |  | 2003-03-31 | [9 empty] | m |  | 3 | [5 empty] | 190.2913 |  |  | 2003-03-31
OptiMat | 1R0300UD2 | 0/0/0/0 | EP | UNK | Load | 53.31 | 73.23 |  |  |  |  | 3.9 | 2 | 25 |  | 25 | 145 | 35 | 35 | 97.5 | 153.8462 | -153.8462 | 0.4 |  | -1 | 5 | 806.8394 | -526.5914 | 37.3 | 37.8 | 2.195556 | -1.30985 | 2972910 | 6.473182 | [101 empty] | n |  |  | 0 | [5 empty] | d, RT |  | 15 | 15 |  |  |  | Rectangular | LM | [7 empty] | various | 25 |  | 3.52 | 55 | [5 empty] | WMC | 0 |  | UD material used in preliminary programme 2 (1 layer less than UD1) | PPG2002 | GE1 | V1 | Prime 20, slow hardener | GEV204; GEV206 after preliminary tests | [0°]4 | 3.52 | 4 | 0 | 0 |  | 145 | 250 kN homebuilt, WMC | LM | GE1 | 0 | GEV206_R0300_0009 |  |  |  | 462 |  | BM |  |  | 1.89 | 0.04 | 53.31 | 1.1 | 0.27 | R0300 | UD2 | RAL | 44.13 | 0.77 | 2.56 | 1.75 | R0300 | UD2 | 1 |  |  |  | resin powders near tabs |  |  |  | SG, M, C, BTB |  | BM |  | Table OptiMat |  |  | CA |  |  |  | 2003-03-31 |  |  |  |  | 0.4 |  |  |  | t | m |  | 0 | [5 empty] | 153.8462 |  |  | 2003-03-24
OptiMat | 1R0300UD2 | 0/0/0/0 | EP | UNK | Load | 53.31 | 73.23 |  |  |  |  | 3.8 | 2 | 25 |  | 25 | 145 | 35 | 35 | 95 | 263.1579 | -263.1579 | 0.7 |  | -1 | 5 | 806.8394 | -526.5914 | 37.1 | 40.7 | 2.195556 | -1.30985 | 1952 | 3.29048 | [101 empty] | n |  |  | 0 | [5 empty] | d, RT |  | 25 | 25 |  |  |  | Rectangular | LM | [7 empty] | various | 25 |  | 3.52 | 55 | [5 empty] | WMC | 0 |  | UD material used in preliminary programme 2 (1 layer less than UD1) | PPG2002 | GE1 | V1 | Prime 20, slow hardener | GEV204; GEV206 after preliminary tests | [0°]4 | 3.52 | 4 | 0 | 0 |  | 145 | 250 kN homebuilt, WMC | LM | GE1 | 0 | GEV206_R0300_0008 |  |  |  | 461 |  | BM |  |  | 1.89 | 0.04 | 53.31 | 1.1 | 0.27 | R0300 | UD2 | RAL | 44.13 | 0.77 | 2.56 | 1.75 | R0300 | UD2 | 1 |  |  |  | fracture next to tab |  |  |  | SG, M, C, BTB |  | BM |  | Table OptiMat |  |  | CA |  |  |  | 2003-03-21 |  |  |  |  | 0.7 |  |  |  |  | m |  | 2 | [5 empty] | 263.1579 |  |  | 2003-03-21
OptiMat | [+/-45 ,UD]4;[+/-45] R0500MD2 | 45/-45/0/45/-45/0/45/-45/0/45/-45/0/45/-45 | EP | UNK | Load | [6 empty] | 6.56 |  | 25.02 |  | 25.02 |  | 45 |  | 164.1312 | 199.3527 | -199.3527 | 0.79 |  | -1 | 1.64 |  | -501.6214 | 27.4 | 25.6 |  | -2 | 1897 | 3.278067 | [101 empty] | n |  | x | 0 | [5 empty] | d, RT |  | 32.72 | 32.72 | [22 empty] | DLR | 5 |  | MD material used in preliminary programme 2 (1 layer less than MD1) | PPG2002 | GE1 | V1 | Prime 20, slow hardener | GEV205; GEV207 after preliminary tests | [[±45, 0°]4;±45] | 6.57 | 4 | 10 | 0 |  | 155 | 200 kN HUN, DLR | LM | GE1 | 0 | GEV205_R0500_0067 |  |  |  | 403 |  | P2 | [14 empty] | R0500 | MD2 | [+/-45 ,UD]4;[+/-45] |  |  | OB_TC_R007 | [6 empty] | P2 |  | Table OptiMat |  |  | CA |  |  | S117_GL45 | [5 empty] | 0.79 |  |  |  | c | m |  | 2 | [5 empty] | 199.3527
OptiMat | [+/-45 ,UD]4;[+/-45] R0400MD2 | 45/-45/0/45/-45/0/45/-45/0/45/-45/0/45/-45 | EP | UNK | Load | [6 empty] | 6.55 | 2 | 24.55 |  | 24.55 | 150 | 40 | 40 | 160.8025 | 259.0134 | -259.0134 | 0.97 |  | -1 | 1.33 |  | -522.9205 | 29.1 | 31.8 |  | -1.95 | 336 | 2.526339 | [101 empty] | n | x | x | 0 | [5 empty] | d, RT |  | 41.65 | 41.65 |  |  |  | Rectangular | LM | [7 empty] | various | 25 |  | 6.57 | 55 | [5 empty] | DLR | 5 |  | MD material used in preliminary programme 2 (1 layer less than MD1) | PPG2002 | GE1 | V1 | Prime 20, slow hardener | GEV205; GEV207 after preliminary tests | [[±45, 0°]4;±45] | 6.57 | 4 | 10 | 0 |  | 150 | 200 kN HUN, DLR | LM | GE1 | 0 | GEV205_R0400_0047 |  |  |  | 383 |  | P2 | [14 empty] | R0400 | MD2 | [+/-45 ,UD]4;[+/-45] |  |  | OB_TC_R007 | [6 empty] | P2 |  | Table OptiMat |  |  | CA |  |  | S71_GL40 | [5 empty] | 0.97 |  |  |  | c | m |  | 1 | [5 empty] | 259.0134
OptiMat | [+/-45 ,UD]4;[+/-45] R0400MD2 | 45/-45/0/45/-45/0/45/-45/0/45/-45/0/45/-45 | EP | UNK | Load | [6 empty] | 6.55 | 2 | 24.9 |  | 24.9 | 150 | 40 | 40 | 163.095 | 258.561 | -258.561 | 1.02 |  | -1 | 2.55 |  | -522.9205 | 27.9 | 25.9 |  | -1.95 | 168 | 2.225309 | [101 empty] | n |  | x | 0 | [5 empty] | d, RT |  | 42.17 | 42.17 |  |  |  | Rectangular | LM | [7 empty] | various | 25 |  | 6.57 | 55 | [5 empty] | DLR | 5 |  | MD material used in preliminary programme 2 (1 layer less than MD1) | PPG2002 | GE1 | V1 | Prime 20, slow hardener | GEV205; GEV207 after preliminary tests | [[±45, 0°]4;±45] | 6.57 | 4 | 10 | 0 |  | 150 | 200 kN HUN, DLR | LM | GE1 | 0 | GEV205_R0400_0042 |  |  |  | 378 |  | P2 | [14 empty] | R0400 | MD2 | [+/-45 ,UD]4;[+/-45] |  |  | OB_TC_R007 | [6 empty] | P2 |  | Table OptiMat |  |  | CA |  |  | S66_GL40 | [5 empty] | 1.02 |  |  |  | t | m |  | 1 | [5 empty] | 258.561
OptiMat | 4UDR0400UD2 | 0/0/0/0 | EP | UNK | Load | [6 empty] | 3.95 | 2 | 24.85 |  | 24.85 | 150 | 40 | 40 | 98.1575 | 259.7866 | -259.7866 | 0.69 |  | -1 | 3.7 | 836.908 | -469.8765 | 37.7 | 37.5 |  | -1.263533 | 1811 | 3.257918 | [101 empty] | n |  |  | 0 | [5 empty] | d, RT |  | 25.5 | 25.5 |  |  |  | Rectangular | LM | [7 empty] | various | 25 |  | 6.57 | 55 | [5 empty] | DLR | 0 |  | UD material used in preliminary programme 2 (1 layer less than UD1) | PPG2002 | GE1 | V1 | Prime 20, slow hardener | GEV204; GEV206 after preliminary tests | [0°]4 | 3.52 | 4 | 0 | 0 |  | 150 | 200 kN HUN, DLR | LM | GE1 | 0 | GEV204_R0400_0077 |  |  |  | 323 |  | P2 | [14 empty] | R0400 | UD2 | 4UD |  |  | OB_TC_N002 | failure nearby tab | [5 empty] | P2 |  | Table OptiMat | y |  | CA |  |  | S77_C_GL40 | [5 empty] | 0.69 |  |  |  |  | m |  | 2 | [5 empty] | 259.7866
OptiMat | 4UDR0400UD2 | 0/0/0/0 | EP | UNK | Load | [6 empty] | 3.875 | 2 | 25.26 |  | 25.26 | 150 | 40 | 40 | 97.8825 | 227.4572 | -227.4572 |  |  | -1 | 1 | 836.908 | -469.8765 |  | 36.14494 |  | -1.263533 | 61144 | 4.786354 | [101 empty] | n |  |  | 0 | [5 empty] | d, RT |  | 22.26408 | 22.26408 |  |  |  | Rectangular | LM | [7 empty] | various | 25 |  | 6.57 | 55 | [5 empty] | WMC | 0 |  | UD material used in preliminary programme 2 (1 layer less than UD1) | PPG2002 | GE1 | V1 | Prime 20, slow hardener | GEV204; GEV206 after preliminary tests | [0°]4 | 3.52 | 4 | 0 | 0 |  | 150 | 100 kN Schenck, WMC | LM | GE1 |  | GEV204_R0400_0076 |  |  |  | 322 |  | P2 | [14 empty] | R0400 | UD2 | 4UD |  |  | OB_TC_N001.doc | [6 empty] | P2 | x | Table OptiMat | y |  | CA |  |  | PRC04F76 | 2002-08-05 | [9 empty] | h |  | 0 | [5 empty] | 227.4572 |  |  | 2002-08-04
OptiMat | 4UDR0400UD2 | 0/0/0/0 | EP | UNK | Load | [6 empty] | 3.85 | 2 | 24.98 |  | 24.98 | 150 | 40 | 40 | 96.173 | 389.9223 | -389.9223 | 1.05 |  | -1 | 2.5 | 836.908 | -469.8765 | 37.4 | 37.3 |  | -1.263533 | 139 | 2.143015 | [101 empty] | n |  | x | 0 | [5 empty] | d, RT |  | 37.5 | 37.5 |  |  |  | Rectangular | LM | [7 empty] | various | 25 |  | 6.57 | 55 | [5 empty] | DLR | 0 |  | UD material used in preliminary programme 2 (1 layer less than UD1) | PPG2002 | GE1 | V1 | Prime 20, slow hardener | GEV204; GEV206 after preliminary tests | [0°]4 | 3.52 | 4 | 0 | 0 |  | 150 | 200 kN HUN, DLR | LM | GE1 | 0 | GEV204_R0400_0067 |  |  |  | 313 |  | P2 | [14 empty] | R0400 | UD2 | 4UD |  |  | OB_TC_N002 | failure nearby tab | [5 empty] | P2 |  | Table OptiMat | y |  | CA |  |  | S67_C_GL40 | [5 empty] | 1.05 |  |  |  |  | m |  | 1 | 1.6 |  |  |  |  | 389.9223
OptiMat | 4UDR0300UD2 | 0/0/0/0 | EP | UNK | Load | [6 empty] | 3.8 | 2 | 25 |  | 25 | 145 | 35 | 35 | 95 | 260 | -260 | 0.69 |  | -1 | 2.6 | 826.1838 | -480.7584 | 37.5 | 37.2 |  | -1.2876 | 11627 | 4.065468 | [101 empty] | n |  |  | 0 | [5 empty] | d, RT |  | 24.7 | 24.7 |  |  |  | Rectangular | LM | [7 empty] | various | 25 |  | 3.52 | 55 | [5 empty] | DLR | 0 |  | UD material used in preliminary programme 2 (1 layer less than UD1) | PPG2002 | GE1 | V1 | Prime 20, slow hardener | GEV204; GEV206 after preliminary tests | [0°]4 | 3.52 | 4 | 0 | 0 |  | 145 | 200 kN HUN, DLR | LM | GE1 | 0 | GEV204_R0300_0047 |  |  |  | 293 |  | P2 | [14 empty] | R0300 | UD2 | 4UD |  |  | OB_TC_N002 | failure nearby tab | [5 empty] | P2 |  | Table OptiMat | y | 39 | CA |  |  | S47_B_GL35 | [5 empty] | 0.69 |  |  |  |  | m |  | 2 | [5 empty] | 260
OptiMat | 4UDR0300UD2 | 0/0/0/0 | EP | UNK | Load | [6 empty] | 3.86 | 2 | 25.02 |  | 25.02 | 145 | 35 | 35 | 96.5772 | 260.9312 | -260.9312 | 0.7 |  | -1 | 3.7 | 826.1838 | -480.7584 | 36.4 | 36.3 |  | -1.2876 | 1375 | 3.138303 | [101 empty] | n |  |  | 0 | [5 empty] | d, RT |  | 25.2 | 25.2 |  |  |  | Rectangular | LM | [7 empty] | various | 25 |  | 3.52 | 55 | [5 empty] | DLR | 0 |  | UD material used in preliminary programme 2 (1 layer less than UD1) | PPG2002 | GE1 | V1 | Prime 20, slow hardener | GEV204; GEV206 after preliminary tests | [0°]4 | 3.52 | 4 | 0 | 0 |  | 145 | 200 kN HUN, DLR | LM | GE1 | 0 | GEV204_R0300_0042 |  |  |  | 288 |  | P2 | [14 empty] | R0300 | UD2 | 4UD |  |  | OB_TC_N002 | failure nearby tab | [5 empty] | P2 |  | Table OptiMat | y | 41 | CA |  |  | S42_B_GL35 | [5 empty] | 0.7 |  |  |  |  | m |  | 2 | 1.4 |  |  |  |  | 260.9312
OptiMat | 4UDR0300UD2 | 0/0/0/0 | EP | UNK | Load | [6 empty] | 3.87 | 2 | 25.05 |  | 25.05 | 145 | 35 | 35 | 96.9435 | 259.9452 | -259.9452 | 0.68 |  | -1 | 3.2 | 826.1838 | -480.7584 | 37.4 | 37.5 |  | -1.2876 | 2313 | 3.364176 | [101 empty] | n |  |  | 0 | [5 empty] | d, RT |  | 25.2 | 25.2 |  |  |  | Rectangular | LM | [7 empty] | various | 25 |  | 3.52 | 55 | [5 empty] | DLR | 0 |  | UD material used in preliminary programme 2 (1 layer less than UD1) | PPG2002 | GE1 | V1 | Prime 20, slow hardener | GEV204; GEV206 after preliminary tests | [0°]4 | 3.52 | 4 | 0 | 0 |  | 145 | 200 kN HUN, DLR | LM | GE1 | 0 | GEV204_R0300_0037 |  |  |  | 283 |  | P2 | [14 empty] | R0300 | UD2 | 4UD |  |  | OB_TC_N002 | failure nearby tab | [5 empty] | P2 |  | Table OptiMat | y | 35 | CA |  |  | S37_B_GL35 | [5 empty] | 0.68 |  |  |  |  | m |  | 2 | 1.4 |  |  |  |  | 259.9452
OptiMat | 4UDR0300UD2 | 0/0/0/0 | EP | UNK | Load | [6 empty] | 3.85 | 2 | 25.05 |  | 25.05 | 145 | 35 | 35 | 96.4425 | 230.8534 | -230.8534 |  |  | -1 | 2 | 826.1838 | -480.7584 |  | 35.3612 |  | -1.2876 | 62921 | 4.798796 | [101 empty] | n |  |  | 0 | [5 empty] | d, RT |  | 22.26408 | 22.26408 |  |  |  | Rectangular | LM | [7 empty] | various | 25 |  | 3.52 | 55 | [5 empty] | WMC | 0 |  | UD material used in preliminary programme 2 (1 layer less than UD1) | PPG2002 | GE1 | V1 | Prime 20, slow hardener | GEV204; GEV206 after preliminary tests | [0°]4 | 3.52 | 4 | 0 | 0 |  | 145 | 100 kN Schenck, WMC | LM | GE1 |  | GEV204_R0300_0031 |  |  |  | 277 |  | P2 | [14 empty] | R0300 | UD2 | 4UD |  |  | OB_TC_N001.doc | [6 empty] | P2 | x | Table OptiMat | y |  | CA |  |  | PRB04F31 | 2002-08-06 | [9 empty] | h |  | 2 | [5 empty] | 230.8534 |  |  | 2002-08-05
OptiMat | 4UDR0200UD2 | 0/0/0/0 | EP | UNK | Load | [6 empty] | 3.88 | 2 | 25.88 |  | 25.88 | 140 | 30 | 30 | 100.4144 | 259.9229 | -259.9229 | 0.72 |  | -1 | 2.6 | 798.3889 | -483.9444 | 36 | 35.8 |  | -1.2773 | 7734 | 3.888404 | [101 empty] | n |  |  | 0 | [5 empty] | d, RT |  | 26.1 | 26.1 |  |  |  | Rectangular | LM | [8 empty] | 25 |  |  | 55 | [5 empty] | DLR | 0 |  | UD material used in preliminary programme 2 (1 layer less than UD1) | PPG2002 | GE1 | V1 | Prime 20, slow hardener | GEV204; GEV206 after preliminary tests | [0°]4 | 3.52 | 4 | 0 | 0 |  | 140 | 200 kN HUN, DLR | LM | GE1 | 0 | GEV204_R0200_0017 |  |  |  | 263 |  | P2 | [14 empty] | R0200 | UD2 | 4UD |  |  | OB_TC_N002 | failure nearby tab | [5 empty] | P2 |  | Table OptiMat | y | 42 | CA |  |  | S17_A_GL30 | [5 empty] | 0.72 |  |  |  |  | m |  | 2 | [5 empty] | 259.9229
OptiMat | 4UDR0200UD2 | 0/0/0/0 | EP | UNK | Load | [6 empty] | 3.825 | 2 | 25.19 |  | 25.19 | 140 | 30 | 30 | 96.35175 | 231.0708 | -231.0708 |  |  | -1 | 2 | 798.3889 | -483.9444 |  | 34.97351 |  | -1.2773 | 12172 | 4.085362 | [101 empty] | n |  |  | 0 | [5 empty] | d, RT |  | 22.26408 | 22.26408 |  |  |  | Rectangular | LM | [8 empty] | 25 |  |  | 55 | [5 empty] | WMC | 0 |  | UD material used in preliminary programme 2 (1 layer less than UD1) | PPG2002 | GE1 | V1 | Prime 20, slow hardener | GEV204; GEV206 after preliminary tests | [0°]4 | 3.52 | 4 | 0 | 0 |  | 140 | 100 kN Schenck, WMC | LM | GE1 |  | GEV204_R0200_0016 |  |  |  | 262 |  | P2 | [14 empty] | R0200 | UD2 | 4UD |  |  | OB_TC_N001.doc | [6 empty] | P2 | x | Table OptiMat | y |  | CA |  |  | PRA04F16 | 2002-08-07 | [9 empty] | h |  | 2 | [5 empty] | 231.0708 |  |  | 2002-08-07
OptiMat | 4UDR0200UD2 | 0/0/0/0 | EP | UNK | Load | [6 empty] | 3.93 | 2 | 25.09 |  | 25.09 | 140 | 30 | 30 | 98.6037 | 254.8586 | -254.8586 | 0.69 |  | -1 | 3.7 | 798.3889 | -483.9444 | 37.8 | 37.8 |  | -1.2773 | 3701 | 3.568319 | [101 empty] | n |  |  | 0 | [5 empty] | d, RT |  | 25.13 | 25.13 |  |  |  | Rectangular | LM | [8 empty] | 25 |  |  | 55 | [5 empty] | DLR | 0 |  | UD material used in preliminary programme 2 (1 layer less than UD1) | PPG2002 | GE1 | V1 | Prime 20, slow hardener | GEV204; GEV206 after preliminary tests | [0°]4 | 3.52 | 4 | 0 | 0 |  | 140 | 200 kN HUN, DLR | LM | GE1 | 0 | GEV204_R0200_0012 |  |  |  | 258 |  | P2 | [14 empty] | R0200 | UD2 | 4UD |  |  | OB_TC_N002 | failure nearby tab | [5 empty] | P2 |  | Table OptiMat | y | 41 | CA |  |  | S12_A_GL30 | [5 empty] | 0.69 |  |  |  |  | m |  | 2 | 1.2 |  |  |  |  | 254.8586
OptiMat | 4UDR0200UD2 | 0/0/0/0 | EP | UNK | Load | [6 empty] | 3.86 | 2 | 25.04 |  | 25.04 | 140 | 30 | 30 | 96.6544 | 207.9574 | -207.9574 | 0.55 |  | -1 | 4.5 | 798.3889 | -483.9444 | 37 | 37.1 |  | -1.2773 | 190082 | 5.278941 | [101 empty] | n |  |  | 0 | [5 empty] | d, RT |  | 20.1 | 20.1 |  |  |  | Rectangular | LM | [8 empty] | 25 |  |  | 55 | [5 empty] | DLR | 0 |  | UD material used in preliminary programme 2 (1 layer less than UD1) | PPG2002 | GE1 | V1 | Prime 20, slow hardener | GEV204; GEV206 after preliminary tests | [0°]4 | 3.52 | 4 | 0 | 0 |  | 140 | 200 kN HUN, DLR | LM | GE1 | 0 | GEV204_R0200_0007 |  |  |  | 253 |  | P2 | [14 empty] | R0200 | UD2 | 4UD |  |  | OB_TC_N002 | [6 empty] | P2 |  | Table OptiMat | y | 40 | CA |  |  | S07_A_GL30 | [5 empty] | 0.55 |  |  |  |  | m |  | 0 | 1.2 |  |  |  |  | 207.9574
OptiMat | GEV02016R0100MD1 | 45/-45/0/45/-45/0/45/-45/0/45/-45/0/45/-45/0/45/-45 | EP | UNK | [7 empty] | 7.87 | 2 | 25.43 |  | 25.43 | 170 | 50 | 50 | 200.1341 | 174.8827 | -174.8827 |  |  | -1 | 2 | 483.126 | -471.086 |  |  |  |  | 721 | 2.857935 | [101 empty] | n |  |  | 0 | [5 empty] | d, RT |  | 35 | 35 |  |  |  | Rectangular | LM | [8 empty] | 25 |  |  | 60 | [5 empty] | WMC | 6 |  | MD material used in preliminary testing programme 1 | PPG2002 | GE1 | V1 | Prime 20, slow hardener | GEV203 | [[±45°, 0°]5;±45°] | 8.06 | 5 | 12 | 0 |  | 170 |  | LM | GE1 |  | GEV203_R0100_0021 |  |  |  | 225 |  | P1 | [14 empty] | R0100 | MD1 | GEV02016 |  |  |  | near tab; no strain meas. | [5 empty] | P1 |  | Table OptiMat |  |  | CA |  |  | PR03F21 | 2002-06-17 | [11 empty] | 0 | [5 empty] | 174.8827 |  |  | 2002-06-17
OptiMat | GEV02016R0100MD1 | 45/-45/0/45/-45/0/45/-45/0/45/-45/0/45/-45/0/45/-45 | EP | UNK | [7 empty] | 7.845 | 2 | 25.54 |  | 25.54 | 170 | 50 | 50 | 200.3613 | 174.6844 | -174.6844 |  |  | -1 | 2 | 483.126 | -471.086 |  |  |  |  | 1283 | 3.108227 | [101 empty] | n |  |  | 0 | [5 empty] | d, RT |  | 35 | 35 |  |  |  | Rectangular | LM | [8 empty] | 25 |  |  | 60 | [5 empty] | WMC | 6 |  | MD material used in preliminary testing programme 1 | PPG2002 | GE1 | V1 | Prime 20, slow hardener | GEV203 | [[±45°, 0°]5;±45°] | 8.06 | 5 | 12 | 0 |  | 170 |  | LM | GE1 |  | GEV203_R0100_0016 |  |  |  | 220 |  | P1 | [14 empty] | R0100 | MD1 | GEV02016 |  |  |  | near tab; no strain meas. | [5 empty] | P1 |  | Table OptiMat |  |  | CA |  |  | PR03F16 | 2002-06-17 | [11 empty] | 0 | [5 empty] | 174.6844 |  |  | 2002-06-17
OptiMat | GEV02016D0100MD1 | 45/-45/0/45/-45/0/45/-45/0/45/-45/0/45/-45/0/45/-45 | EP | UNK | [7 empty] | 7.7 |  | 23.17 |  | 23.17 |  | 70 |  | 178.409 | 196.1784 | -196.1784 |  |  | -1 | 2 |  | -479.904 |  |  |  |  | 172 | 2.235528 | [101 empty] | n |  | x | 0 | [5 empty] | d, RT |  | 35 | 35 | [22 empty] | WMC | 6 |  | MD material used in preliminary testing programme 1 | PPG2002 | GE1 | V1 | Prime 20, slow hardener | GEV203 | [[±45°, 0°]5;±45°] | 8.06 | 5 | 12 | 0 |  | 170 |  | LM | GE1 |  | GEV203_D0100_0016 |  |  |  | 180 |  | P1 | [14 empty] | D0100 | MD1 | GEV02016 |  | 100 |  | no strain meas. | [5 empty] | P1 |  | Table OptiMat |  |  | CA |  |  | PD03F16 | 2002-06-17 | [11 empty] | 0 | [5 empty] | 196.1784 |  |  | 2002-06-17
OptiMat | GEV02016D0100MD1 | 45/-45/0/45/-45/0/45/-45/0/45/-45/0/45/-45/0/45/-45 | EP | UNK | [7 empty] | 7.87 |  | 23.38 |  | 23.38 |  | 70 |  | 184.0006 | 190.2168 | -190.2168 |  |  | -1 | 2 |  | -479.904 |  |  |  |  | 36165 | 4.558288 | [101 empty] | n |  |  | 0 | [5 empty] | d, RT |  | 35 | 35 | [22 empty] | WMC | 6 |  | MD material used in preliminary testing programme 1 | PPG2002 | GE1 | V1 | Prime 20, slow hardener | GEV203 | [[±45°, 0°]5;±45°] | 8.06 | 5 | 12 | 0 |  | 170 |  | LM | GE1 |  | GEV203_D0100_0011 |  |  |  | 175 |  | P1 | [14 empty] | D0100 | MD1 | GEV02016 |  | 100 |  | near tab; no strain meas. | [5 empty] | P1 |  | Table OptiMat |  |  | CA |  |  | PD03F11 | 2002-06-14 | [11 empty] | 0 | [5 empty] | 190.2168 |  |  | 2002-06-13
OptiMat | GEV02015R0100MUD1 | 45/-45/0/0/0/0/0/45/-45 | EP | UNK | [7 empty] | 5.595 | 2 | 25.15 |  | 25.15 | 170 | 50 | 50 | 140.71425 | 248.731 | -248.731 |  |  | -1 | 2 | 682.4168 | -501.763 |  | 34.545 |  | -1.493 | 9153 | 3.961563 | [101 empty] | n |  |  | 0 | [5 empty] | d, RT |  | 35 | 35 |  |  |  | Rectangular | LM | [8 empty] | 25 |  |  | 60 | [5 empty] | WMC | 2 |  | Mainly UD' material used in preliminary testing programme 1 | PPG2002 | GE1 | V1 | Prime 20, slow hardener | GEV202 | [±45°;[0°]5 ;±45°] | 5.62 | 5 | 4 | 0 |  | 170 |  | LM | GE1 |  | GEV202_R0100_0021 |  |  |  | 143 |  | P1 | [14 empty] | R0100 | MUD1 | GEV02015 |  |  |  | near tab; no strain meas. | [5 empty] | P1 |  | Table OptiMat |  |  | CA |  |  | PR02F21 | 2002-06-11 | [11 empty] | 0 | [5 empty] | 248.731 |  |  | 2002-06-11
OptiMat | GEV02015R0100MUD1 | 45/-45/0/0/0/0/0/45/-45 | EP | UNK | [7 empty] | 5.64 | 2 | 24.91 |  | 24.91 | 170 | 50 | 50 | 140.4924 | 249.1238 | -249.1238 |  |  | -1 | 2 | 682.4168 | -501.763 |  | 34.545 |  | -1.493 | 11674 | 4.06722 | [101 empty] | n |  |  | 0 | [5 empty] | d, RT |  | 35 | 35 |  |  |  | Rectangular | LM | [8 empty] | 25 |  |  | 60 | [5 empty] | WMC | 2 |  | Mainly UD' material used in preliminary testing programme 1 | PPG2002 | GE1 | V1 | Prime 20, slow hardener | GEV202 | [±45°;[0°]5 ;±45°] | 5.62 | 5 | 4 | 0 |  | 170 |  | LM | GE1 |  | GEV202_R0100_0016 |  |  |  | 138 |  | P1 | [14 empty] | R0100 | MUD1 | GEV02015 |  |  |  | near tab; no strain meas. | [5 empty] | P1 |  | Table OptiMat |  |  | CA |  |  | PR02F16 | 2002-06-11 | [11 empty] | 0 | [5 empty] | 249.1238 |  |  | 2002-06-11
OptiMat | GEV02015D0100MUD1 | 45/-45/0/0/0/0/0/45/-45 | EP | UNK | [7 empty] | 5.68 |  | 23.48 |  | 23.48 |  | 70 |  | 133.3664 | 262.4349 | 26.24349 | 0 |  | 0.1 | 5 | 700.5779 | -415.0356 |  | 37.83833 |  | -1.124667 | 173000 | 5.238046 | [104 empty] | 0 | [5 empty] | d, RT |  | 35 | 35 | [22 empty] | RISØ | 2 |  | Mainly UD' material used in preliminary testing programme 1 | PPG2002 | GE1 | V1 | Prime 20, slow hardener | GEV202 | [±45°;[0°]5 ;±45°] | 5.62 | 5 | 4 | 0 |  | 170 | 100 kN Instron, RISØ | LM | GE1 |  | GEV202_D0100_0019 |  |  |  | 101 |  | P1 | [14 empty] | D0100 | MUD1 | GEV02015 |  | 100 | [7 empty] | P1 |  | Table OptiMat |  |  | CA |  |  | D19 | [12 empty] | 0 | [5 empty] | 262.4349
OptiMat | GEV02015D0100MUD1 | 45/-45/0/0/0/0/0/45/-45 | EP | UNK | [7 empty] | 5.6 |  | 23.39 |  | 23.39 |  | 70 |  | 130.984 | 267.2082 | -267.2082 |  |  | -1 | 2 | 700.5779 | -415.0356 |  | 37.83833 |  | -1.124667 | 9305 | 3.968716 | [101 empty] | n |  |  | 0 | [5 empty] | d, RT |  | 35 | 35 | [22 empty] | WMC | 2 |  | Mainly UD' material used in preliminary testing programme 1 | PPG2002 | GE1 | V1 | Prime 20, slow hardener | GEV202 | [±45°;[0°]5 ;±45°] | 5.62 | 5 | 4 | 0 |  | 170 |  | LM | GE1 |  | GEV202_D0100_0016 |  |  |  | 98 |  | P1 | [14 empty] | D0100 | MUD1 | GEV02015 |  | 100 |  | near tab; no strain meas. | [5 empty] | P1 |  | Table OptiMat |  |  | CA |  |  | PD02F16 | 2002-06-11 | [11 empty] | 0 | [5 empty] | 267.2082 |  |  | 2002-06-11
OptiMat | GEV02015D0100MUD1 | 45/-45/0/0/0/0/0/45/-45 | EP | UNK | [7 empty] | 5.63 |  | 23.49 |  | 23.49 |  | 70 |  | 132.2487 | 302.4604 | 30.24604 | 0 |  | 0.1 | 5 | 700.5779 | -415.0356 |  | 37.83833 |  | -1.124667 | 23400 | 4.369216 | [104 empty] | 0 | [5 empty] | d, RT |  | 40 | 40 | [22 empty] | RISØ | 2 |  | Mainly UD' material used in preliminary testing programme 1 | PPG2002 | GE1 | V1 | Prime 20, slow hardener | GEV202 | [±45°;[0°]5 ;±45°] | 5.62 | 5 | 4 | 0 |  | 170 | 100 kN Instron, RISØ | LM | GE1 |  | GEV202_D0100_0014 |  |  |  | 96 |  | P1 | [14 empty] | D0100 | MUD1 | GEV02015 |  | 100 | [7 empty] | P1 |  | Table OptiMat |  |  | CA |  |  | D14 | [12 empty] | 0 | [5 empty] | 302.4604
OptiMat | GEV02015D0100MUD1 | 45/-45/0/0/0/0/0/45/-45 | EP | UNK | [7 empty] | 5.59 |  | 23.37 |  | 23.37 |  | 70 |  | 130.6383 | 229.6417 | -229.6417 |  |  | -1 | 2 | 700.5779 | -415.0356 |  | 37.83833 |  | -1.124667 | 82468 | 4.916285 | [101 empty] | n |  |  | 0 | [5 empty] | d, RT |  | 30 | 30 | [22 empty] | WMC | 2 |  | Mainly UD' material used in preliminary testing programme 1 | PPG2002 | GE1 | V1 | Prime 20, slow hardener | GEV202 | [±45°;[0°]5 ;±45°] | 5.62 | 5 | 4 | 0 |  | 170 |  | LM | GE1 |  | GEV202_D0100_0011 |  |  |  | 93 |  | P1 | [14 empty] | D0100 | MUD1 | GEV02015 |  | 100 |  | teared out; no strain meas. | [5 empty] | P1 |  | Table OptiMat |  |  | CA |  |  | PD02F11 | 2002-06-11 | [11 empty] | 0 | [5 empty] | 229.6417 |  |  | 2002-06-10
OptiMat | GEV02015D0100MUD1 | 45/-45/0/0/0/0/0/45/-45 | EP | UNK | [7 empty] | 5.65 |  | 23.18 |  | 23.18 |  | 70 |  | 130.967 | 305.4204 | 30.54204 | 0 |  | 0.1 | 5 | 700.5779 | -415.0356 |  | 37.83833 |  | -1.124667 | 46046 | 4.663192 | [104 empty] | 0 | [5 empty] | d, RT |  | 40 | 40 | [22 empty] | RISØ | 2 |  | Mainly UD' material used in preliminary testing programme 1 | PPG2002 | GE1 | V1 | Prime 20, slow hardener | GEV202 | [±45°;[0°]5 ;±45°] | 5.62 | 5 | 4 | 0 |  | 170 | 100 kN Instron, RISØ | LM | GE1 |  | GEV202_D0100_0009 |  |  |  | 91 |  | P1 | [14 empty] | D0100 | MUD1 | GEV02015 |  | 100 | [7 empty] | P1 |  | Table OptiMat |  |  | CA |  |  | D09 | [12 empty] | 0 | [5 empty] | 305.4204
OptiMat | GEV02015D0100MUD1 | 45/-45/0/0/0/0/0/45/-45 | EP | UNK | [7 empty] | 5.62 |  | 23.42 |  | 23.42 |  | 70 |  | 131.6204 | 493.8444 | 49.38444 | 0 |  | 0.1 | 5 | 700.5779 | -415.0356 |  | 37.83833 |  | -1.124667 | 100 | 2 | [104 empty] | 0 | [5 empty] | d, RT |  | 65 | 65 | [22 empty] | RISØ | 2 |  | Mainly UD' material used in preliminary testing programme 1 | PPG2002 | GE1 | V1 | Prime 20, slow hardener | GEV202 | [±45°;[0°]5 ;±45°] | 5.62 | 5 | 4 | 0 |  | 170 | 100 kN Instron, RISØ | LM | GE1 |  | GEV202_D0100_0004 |  |  |  | 86 |  | P1 | [14 empty] | D0100 | MUD1 | GEV02015 |  | 100 | [7 empty] | P1 |  | Table OptiMat |  |  | CA |  |  | D04 | [12 empty] | 0 | [5 empty] | 493.8444
OptiMat | GEV02014R0100UD1 | 0/0/0/0/0 | EP | UNK | [7 empty] | 4.55 | 2 | 25.14 |  | 25.14 | 170 | 50 | 50 | 114.387 | 262.2676 | -262.2676 | 0.658 |  | -1 | 2 | 838.2467 | -513.1557 | 39.95 | 40.02317 | 2.1085 | -1.280833 | 24325 | 4.386053 | [101 empty] | n |  |  | 0 | [5 empty] | d, RT |  | 30 | 30 |  |  |  | Rectangular | LM | [8 empty] | 25 |  |  | 60 | [5 empty] | WMC | 0 |  | UD material used in preliminary testing programme 1 | PPG2002 | GE1 | V1 | Prime 20, slow hardener | GEV201 | [0°]5 | 4.4 | 5 | 0 | 0 |  | 170 |  | LM | GE1 | 0 | GEV201_R0100_0036 |  |  |  | 76 |  | P1 | [14 empty] | R0100 | UD1 | GEV02014 | [9 empty] | P1 |  | Table OptiMat |  |  | CA |  |  | PR01F36 | 2002-06-07 |  |  |  |  | 0.658 | [6 empty] | 0 | [5 empty] | 262.2676 |  |  | 2002-06-06
OptiMat | GEV02014R0100UD1 | 0/0/0/0/0 | EP | UNK | [7 empty] | 4.535 | 2 | 25.14 |  | 25.14 | 170 | 50 | 50 | 114.0099 | 306.9909 | -306.9909 | 0.765 |  | -1 | 1 | 838.2467 | -513.1557 | 40.299 | 40.02317 | 2.1085 | -1.280833 | 13655 | 4.135292 | [101 empty] | n |  |  | 0 | [5 empty] | d, RT |  | 35 | 35 |  |  |  | Rectangular | LM | [8 empty] | 25 |  |  | 60 | [5 empty] | WMC | 0 |  | UD material used in preliminary testing programme 1 | PPG2002 | GE1 | V1 | Prime 20, slow hardener | GEV201 | [0°]5 | 4.4 | 5 | 0 | 0 |  | 170 |  | LM | GE1 | 0 | GEV201_R0100_0031 |  |  |  | 71 |  | P1 | [14 empty] | R0100 | UD1 | GEV02014 | [9 empty] | P1 |  | Table OptiMat |  |  | CA |  |  | PR01F31 | 2002-06-06 |  |  |  |  | 0.765 | [6 empty] | 0 | [5 empty] | 306.9909 |  |  | 2002-06-05
OptiMat | GEV02014D0100UD1 | 0/0/0/0/0 | EP | UNK | [7 empty] | 4.515 |  | 23.28 |  | 23.28 |  | 70 |  | 105.1092 | 285.4175 | -285.4175 | 0.636 |  | -1 | 2 | 842.3231 | -398.451 | 44.673 | 45.15733 | 2.1175 | -0.8828333 | 469 | 2.671173 | [101 empty] | n |  |  | 0 | [5 empty] | d, RT |  | 30 | 30 | [22 empty] | WMC | 0 |  | UD material used in preliminary testing programme 1 | PPG2002 | GE1 | V1 | Prime 20, slow hardener | GEV201 | [0°]5 | 4.4 | 5 | 0 | 0 |  | 170 |  | LM | GE1 | 0 | GEV201_D0100_0026 |  |  |  | 26 |  | P1 | [14 empty] | D0100 | UD1 | GEV02014 |  | 100 | [7 empty] | P1 |  | Table OptiMat |  |  | CA |  |  | PD01F26 | 2002-06-06 |  |  |  |  | 0.636 | [6 empty] | 0 | [5 empty] | 285.4175 |  |  | 2002-06-06
OptiMat | GEV02014D0100UD1 | 0/0/0/0/0 | EP | UNK | [7 empty] | 4.47 |  | 23.27 |  | 23.27 |  | 70 |  | 104.0169 | 288.4147 | -288.4147 | 0.642 |  | -1 | 2 | 842.3231 | -398.451 | 45.024 | 45.15733 | 2.1175 | -0.8828333 | 791 | 2.898176 | [101 empty] | n |  |  | 0 | [5 empty] | d, RT |  | 30 | 30 | [22 empty] | WMC | 0 |  | UD material used in preliminary testing programme 1 | PPG2002 | GE1 | V1 | Prime 20, slow hardener | GEV201 | [0°]5 | 4.4 | 5 | 0 | 0 |  | 170 |  | LM | GE1 | 0 | GEV201_D0100_0021 |  |  |  | 21 |  | P1 | [14 empty] | D0100 | UD1 | GEV02014 |  | 100 | [7 empty] | P1 |  | Table OptiMat |  |  | CA |  |  | PD01F21 | 2002-06-07 |  |  |  |  | 0.642 | [6 empty] | 0 | [5 empty] | 288.4147 |  |  | 2002-06-07
Upwind | AGR03 | 0/90/0/90 | EP | UNK | UNK |  | 67.5 |  |  |  |  | 3.09 | 2 | 24.75 |  |  | 144.52 | 35.3325 |  | 76.4775 | 392.2722 | -392.2722 |  |  | -1 | 1 | 870.2021 |  | 36.1375 | 36.1375 |  |  | 1513 | 3.179839 | [239 empty] | 36.1375 | 36.1375 | Ambient |  |  | 392.2722 | 5002 | 2hrs @ 65º |  |  | 381.4 | GF / UD |  | 963 |  | 2.6 | 2006-12-01 | 315 | 3.08 | 315 | 0/90 - 90/0 - 0/90 - 90/0 | 4 | PPG 2002 |  | GE | Uli Ramm | 5hrs @ 80ºC | 148.4 | 643 | 0.3000404 | 494.6 | UpWind |  |  | 1.15 | RIM/H 134/137 | 100/30 | RIM 135 |  | 1000 | -990 |  | Saertex | S15EU910-00950-01300-100000 | AG | Table Upwind |  | 0 |  |  | 2007-02-02 | R03 | 200 | AG08R03 |  | WMC | 30 |  | Schenck 100 kN | GF / UD ;RIM 135 | 4 |  | WMC-2007-35_2 |  |  |  | 2007-02-02 | CG / SG, BTB | (OB) | CA | p
Upwind | AGR03 | 0/90/0/90 | EP | UNK | UNK |  | 67.5 |  |  |  |  | 3.135 | 2 | 24.87 |  |  | 146.38 | 35.4275 |  | 77.96745 | 384.776 | -384.776 |  |  | -1 | 1 | 870.2021 |  | 35.44 | 35.44 |  |  | 7171 | 3.85558 | [239 empty] | 35.44 | 35.44 | Ambient |  |  | 384.776 | 5003 | 2hrs @ 65º |  |  | 381.4 | GF / UD |  | 963 |  | 2.6 | 2006-12-01 | 315 | 3.08 | 315 | 0/90 - 90/0 - 0/90 - 90/0 | 4 | PPG 2002 |  | GE | Uli Ramm | 5hrs @ 80ºC | 148.4 | 643 | 0.3000404 | 494.6 | UpWind |  |  | 1.15 | RIM/H 134/137 | 100/30 | RIM 135 |  | 1000 | -990 |  | Saertex | S15EU910-00950-01300-100000 | AG | Table Upwind |  | 0 |  |  | 2007-02-27 | R03 | 200 | AG11R03 |  | WMC | 30 |  | Schenck 100 kN | GF / UD ;RIM 135 | 4 |  | WMC-2007-35_2 | Temperature sensor disbonded after 5000 cycles;temperature max in first 10% of life |  |  | 2007-02-27 | CG, BTB | (OB) | CA | p
Upwind | AGR03 | 0/90/0/90 | EP | UNK | UNK |  | 67.5 |  |  |  |  | 3.095 | 2 | 24.81 |  |  | 146.25 | 35.4175 |  | 76.78695 | 195.3457 | -195.3457 |  |  | -1 | 3 | 870.2021 |  | 35.975 | 35.975 |  |  | 1999758 | 6.300977 | [239 empty] | 35.975 | 35.975 | Ambient |  |  | 195.3457 | 5004 | 2hrs @ 65º |  |  | 381.4 | GF / UD |  | 963 |  | 2.6 | 2006-12-01 | 315 | 3.08 | 315 | 0/90 - 90/0 - 0/90 - 90/0 | 4 | PPG 2002 |  | GE | Uli Ramm | 5hrs @ 80ºC | 148.4 | 643 | 0.3000404 | 494.6 | UpWind |  |  | 1.15 | RIM/H 134/137 | 100/30 | RIM 135 |  | 1000 | -990 |  | Saertex | S15EU910-00950-01300-100000 | AG | Table Upwind |  | 0 |  |  | 2007-02-12 | R03 | 200 | AG12R03 |  | WMC | 15 |  | Schenck 100 kN | GF / UD ;RIM 135 | 4 |  | WMC-2007-35_2 |  |  |  | 2007-02-02 | CG / SG, BTB | (OB) | CA | p
Upwind | AGR03 | 0/90/0/90 | EP | UNK | UNK |  | 67.5 |  |  |  |  | 3.07 | 2 | 24.85 |  |  | 145.1 | 35.4075 |  | 76.2895 | 393.2389 | -393.2389 |  |  | -1 | 1 | 870.2021 |  | 31.7325 | 31.7325 |  |  | 4260 | 3.62941 | [239 empty] | 31.7325 | 31.7325 | Ambient |  |  | 393.2389 | 5006 | 2hrs @ 65º |  |  | 381.4 | GF / UD |  | 963 |  | 2.6 | 2006-12-01 | 315 | 3.08 | 315 | 0/90 - 90/0 - 0/90 - 90/0 | 4 | PPG 2002 |  | GE | Uli Ramm | 5hrs @ 80ºC | 148.4 | 643 | 0.3000404 | 494.6 | UpWind |  |  | 1.15 | RIM/H 134/137 | 100/30 | RIM 135 |  | 1000 | -990 |  | Saertex | S15EU910-00950-01300-100000 | AG | Table Upwind |  | 0 |  |  | 2007-02-27 | R03 | 200 | AG16R03 |  | WMC | 30 |  | Schenck 100 kN | GF / UD ;RIM 135 | 4 |  | WMC-2007-35_2 | Visible buckling. Clip gauge mounts interfered with excess adhesive near tabs. |  |  | 2007-02-27 | CG, BTB | (OB) | CA | p
Upwind | AGR03 | 0/90/0/90 | EP | UNK | UNK |  | 67.5 |  |  |  |  | 3.085 | 2 | 24.78 |  |  | 144.92 | 35.3525 |  | 76.4463 | 261.6216 | -261.6216 |  |  | -1 | 3 | 870.2021 |  | 36.1075 | 36.1075 |  |  | 122269 | 5.087316 | [239 empty] | 36.1075 | 36.1075 | Ambient |  |  | 261.6216 | 5007 | 2hrs @ 65º |  |  | 381.4 | GF / UD |  | 963 |  | 2.6 | 2006-12-01 | 315 | 3.08 | 315 | 0/90 - 90/0 - 0/90 - 90/0 | 4 | PPG 2002 |  | GE | Uli Ramm | 5hrs @ 80ºC | 148.4 | 643 | 0.3000404 | 494.6 | UpWind |  |  | 1.15 | RIM/H 134/137 | 100/30 | RIM 135 |  | 1000 | -990 |  | Saertex | S15EU910-00950-01300-100000 | AG | Table Upwind |  | 0 |  |  | 2007-02-07 | R03 | 100 | AG17R03 |  | WMC | 20 |  | Instron 100 kN | GF / UD ;RIM 135 | 4 |  | WMC-2007-35_2 |  |  |  | 2007-02-06 | CG / SG, BTB | (OB) | CA | p
Upwind | AIR03 | 0/90/0/90 | EP | UNK | UNK |  | 67.5 |  |  |  |  | 3.02 | 2 | 24.8 |  |  | 146.11 | 34.425 |  | 74.896 | 267.037 | -267.037 |  |  | -1 | 2 | 842.2648 |  | 35.9075 | 35.9075 |  |  | 792622 | 5.899066 | [239 empty] | 35.9075 | 35.9075 | Ambient |  |  | 267.037 | 5008 | 2hrs @ 65º |  |  | 543.4 | GF / UD |  | 963 |  | 2.6 | 2007-01-10 | 450 | 3.08 | 315 | 0/90 - 90/0 - 0/90 - 90/0 | 4 | PPG 2002 |  | WMC | ES | 5hrs @ 80ºC | 164.6 | 706.5 | 0.3037461 | 541.9 | UpWind |  |  | 1.15 | RIM/H 134/137 | 100/30 | RIM 135 |  | 1000 | -990 |  | Saertex | S15EU910-00950-01300-100000 | AI | Table Upwind |  | 0 |  |  | 2007-03-05 | R03 | 200 | AI01R03 |  | WMC | 20 |  | Schenck 100 kN | GF / UD ;RIM 135 | 4 |  | WMC-2007-35_2 | Front clip gaugenot properly zero at clamping upper grips |  |  | 2007-02-27 | CG, BTB | (OB) | CA | p
Upwind | AIR03 | 0/90/0/90 | EP | UNK | UNK |  | 67.5 |  |  |  |  | 3.175 | 2 | 24.76 |  |  | 145.65 | 34.0125 |  | 78.613 | 381.6163 | -381.6163 |  |  | -1 | 1 | 842.2648 |  | 35.975 | 35.975 |  |  | 515 | 2.711807 | [239 empty] | 35.975 | 35.975 | Ambient |  |  | 381.6163 | 5010 | 2hrs @ 65º |  |  | 543.4 | GF / UD |  | 963 |  | 2.6 | 2007-01-10 | 450 | 3.08 | 315 | 0/90 - 90/0 - 0/90 - 90/0 | 4 | PPG 2002 |  | WMC | ES | 5hrs @ 80ºC | 164.6 | 706.5 | 0.3037461 | 541.9 | UpWind |  |  | 1.15 | RIM/H 134/137 | 100/30 | RIM 135 |  | 1000 | -990 |  | Saertex | S15EU910-00950-01300-100000 | AI | Table Upwind |  | 0 |  |  | 2007-02-27 | R03 | 200 | AI03R03 |  | WMC | 30 |  | Schenck 100 kN | GF / UD ;RIM 135 | 4 |  | WMC-2007-35_2 | Front clip gauge detached after slow cycle; excluded from modulus. |  |  | 2007-02-27 | CG | (OB) | CA | p
Upwind | AIR03 | 0/90/0/90 | EP | UNK | UNK |  | 67.5 |  |  |  |  | 3.725 | 2 | 24.52 |  |  | 144.99 | 34.125 |  | 91.337 | 218.9693 | -218.9693 |  |  | -1 | 3 | 842.2648 |  | 30.3 | 30.3 |  |  | 319199 | 5.504062 | [239 empty] | 30.3 | 30.3 | Ambient |  |  | 218.9693 | 5012 | 2hrs @ 65º |  |  | 543.4 | GF / UD |  | 963 |  | 2.6 | 2007-01-10 | 450 | 3.08 | 315 | 0/90 - 90/0 - 0/90 - 90/0 | 4 | PPG 2002 |  | WMC | ES | 5hrs @ 80ºC | 164.6 | 706.5 | 0.3037461 | 541.9 | UpWind |  |  | 1.15 | RIM/H 134/137 | 100/30 | RIM 135 |  | 1000 | -990 |  | Saertex | S15EU910-00950-01300-100000 | AI | Table Upwind |  | 0 |  |  | 2007-02-09 | R03 | 200 | AI08R03 |  | WMC | 20 |  | Instron 100 kN | GF / UD ;RIM 135 | 4 |  | WMC-2007-35_2 | temperature during first 7.5 hours above 30C |  |  | 2007-02-07 | CG / SG, BTB | (OB) | CA | p
Upwind | AIR03 | 0/90/0/90 | EP | UNK | UNK |  | 67.5 |  |  |  |  | 3.775 | 2 | 24.42 |  |  | 145.42 | 34.535 |  | 92.1855 | 325.4308 | -325.4308 |  |  | -1 | 1 | 842.2648 |  | 30.0225 | 30.0225 |  |  | 1718 | 3.235023 | [239 empty] | 30.0225 | 30.0225 | Ambient |  |  | 325.4308 | 5015 | 2hrs @ 65º |  |  | 543.4 | GF / UD |  | 963 |  | 2.6 | 2007-01-10 | 450 | 3.08 | 315 | 0/90 - 90/0 - 0/90 - 90/0 | 4 | PPG 2002 |  | WMC | ES | 5hrs @ 80ºC | 164.6 | 706.5 | 0.3037461 | 541.9 | UpWind |  |  | 1.15 | RIM/H 134/137 | 100/30 | RIM 135 |  | 1000 | -990 |  | Saertex | S15EU910-00950-01300-100000 | AI | Table Upwind |  | 0 |  |  | 2007-02-02 | R03 | 200 | AI17R03 |  | WMC | 30 |  | Schenck 100 kN | GF / UD ;RIM 135 | 4 |  | WMC-2007-35_2 |  |  |  | 2007-02-02 | CG / SG, BTB | (OB) | CA | p
Upwind | AKR06 | 90/0/90/0 | EP | UNK | UNK |  | 67.5 |  |  |  |  | 3.18 | 2 | 25.08 |  |  | 130.52 | 20.1775 |  | 79.7544 | 376.1548 | -376.1548 |  |  | -1 | 1 |  | -506.8002 |  | 35.78 |  |  | 362 | 2.558709 | [241 empty] | Ambient |  |  | 376.1548 | 5017 | 10hrs @ 70ºC |  |  | 380.8 | GF / UD |  | 963 |  | 2.6 | 2007-01-22 | 315 | 3.08 | 315 | 90/0 - 0/90 - 90/0 - 0/90 | 4 | PPG 2002 |  | GE | TW | 10hrs @ 70ºC | 121.7 | 526.7 | 0.3004938 | 405 | UpWind |  |  | 1.15 | RIM/H 134/137 | 100/30 | RIM 135 |  | 1000 | -990 |  | Saertex | S15EU910-00950-01300-100000 | AK | Table Upwind |  | 0 |  |  | 2007-02-15 | R06 | 200 | AK01R06 |  | WMC | 30 |  | Schenck 100 kN | GF / UD ;RIM 135 | 4 |  | WMC-2007-35_2 | partial tab failure |  |  | 2007-02-15 |  | (OB) | CA | p
Upwind | AKR06 | 90/0/90/0 | EP | UNK | UNK |  | 67.5 |  |  |  |  | 3.175 | 2 | 25 |  |  | 130.4 | 20.1675 |  | 79.375 | 251.9685 | -251.9685 |  |  | -1 | 3 |  | -506.8002 |  | 35.78 |  |  | 106407 | 5.02697 | [241 empty] | Ambient |  |  | 251.9685 | 5023 | 10hrs @ 70ºC |  |  | 380.8 | GF / UD |  | 963 |  | 2.6 | 2007-01-22 | 315 | 3.08 | 315 | 90/0 - 0/90 - 90/0 - 0/90 | 4 | PPG 2002 |  | GE | TW | 10hrs @ 70ºC | 121.7 | 526.7 | 0.3004938 | 405 | UpWind |  |  | 1.15 | RIM/H 134/137 | 100/30 | RIM 135 |  | 1000 | -990 |  | Saertex | S15EU910-00950-01300-100000 | AK | Table Upwind |  | 0 |  |  | 2007-03-07 | R06 | 200 | AK07R06 |  | WMC | 20 |  | Schenck 100 kN | GF / UD ;RIM 135 | 4 |  | WMC-2007-35_2 |  |  |  | 2007-03-06 |  | (OB) | CA | p
Upwind | AKR06 | 90/0/90/0 | EP | UNK | UNK |  | 67.5 |  |  |  |  | 3.21 | 2 | 25.03 |  |  | 131 | 20.08 |  | 80.3463 | 311.1531 | -311.1531 |  |  | -1 | 1 |  | -506.8002 |  | 35.78 |  |  | 46217 | 4.664802 | [241 empty] | Ambient |  |  | 311.1531 | 5024 | 10hrs @ 70ºC |  |  | 380.8 | GF / UD |  | 963 |  | 2.6 | 2007-01-22 | 315 | 3.08 | 315 | 90/0 - 0/90 - 90/0 - 0/90 | 4 | PPG 2002 |  | GE | TW | 10hrs @ 70ºC | 121.7 | 526.7 | 0.3004938 | 405 | UpWind |  |  | 1.15 | RIM/H 134/137 | 100/30 | RIM 135 |  | 1000 | -990 |  | Saertex | S15EU910-00950-01300-100000 | AK | Table Upwind |  | 0 |  |  | 2007-02-27 | R06 | 200 | AK08R06 |  | WMC | 25 |  | Schenck 100 kN | GF / UD ;RIM 135 | 4 |  | WMC-2007-35_2 | peak in temperature, ca. half-way through test |  |  | 2007-02-26 |  | (OB) | CA | p
Upwind | AKR06 | 90/0/90/0 | EP | UNK | UNK |  | 67.5 |  |  |  |  | 3.23 | 2 | 25.03 |  |  | 132.3 | 19.9725 |  | 80.8469 | 371.0717 | -371.0717 |  |  | -1 | 1 |  | -506.8002 |  | 35.78 |  |  | 2934 | 3.46746 | [241 empty] | Ambient |  |  | 371.0717 | 5025 | 10hrs @ 70ºC |  |  | 380.8 | GF / UD |  | 963 |  | 2.6 | 2007-01-22 | 315 | 3.08 | 315 | 90/0 - 0/90 - 90/0 - 0/90 | 4 | PPG 2002 |  | GE | TW | 10hrs @ 70ºC | 121.7 | 526.7 | 0.3004938 | 405 | UpWind |  |  | 1.15 | RIM/H 134/137 | 100/30 | RIM 135 |  | 1000 | -990 |  | Saertex | S15EU910-00950-01300-100000 | AK | Table Upwind |  | 0 |  |  | 2007-02-16 | R06 | 60 Nm | AK09R06 |  | WMC | 30 |  | ZB 100 kN | GF / UD ;RIM 135 | 4 |  | WMC-2007-35_2 |  |  |  | 2007-02-16 |  | (OB) | CA | p
Upwind | AKR06 | 90/0/90/0 | EP | UNK | UNK |  | 67.5 |  |  |  |  | 3.215 | 2 | 25.04 |  |  | 130.5 | 20.0575 |  | 80.5036 | 310.5451 | -310.5451 |  |  | -1 | 1 |  | -506.8002 |  | 35.78 |  |  | 79816 | 4.90209 | [241 empty] | Ambient |  |  | 310.5451 | 5026 | 10hrs @ 70ºC |  |  | 380.8 | GF / UD |  | 963 |  | 2.6 | 2007-01-22 | 315 | 3.08 | 315 | 90/0 - 0/90 - 90/0 - 0/90 | 4 | PPG 2002 |  | GE | TW | 10hrs @ 70ºC | 121.7 | 526.7 | 0.3004938 | 405 | UpWind |  |  | 1.15 | RIM/H 134/137 | 100/30 | RIM 135 |  | 1000 | -990 |  | Saertex | S15EU910-00950-01300-100000 | AK | Table Upwind |  | 0 |  |  | 2007-02-16 | R06 | 200 | AK10R06 |  | WMC | 25 |  | Schenck 100 kN | GF / UD ;RIM 135 | 4 |  | WMC-2007-35_2 | interrupted (taken out and reinserted) |  |  | 2007-02-15 |  | (OB) | CA | p
Upwind | AKR08 | 90/0/90/0 | EP | UNK | UNK |  | 67.5 |  |  |  |  | 3.08 | 1 | 19.59 |  |  | 130.47 | 20.16 |  | 60.3372 | 331.4705 | -331.4705 |  |  | -1 | [7 empty] | 29841 | 4.474813 | [241 empty] | Ambient |  |  | 331.4705 | 5032 | 10hrs @ 70ºC |  |  | 380.8 | GF / UD |  | 963 |  | 2.6 | 2007-01-22 | 315 | 3.08 | 315 | 90/0 - 0/90 - 90/0 - 0/90 | 4 | PPG 2002 |  | GE | TW | 10hrs @ 70ºC | 121.7 | 526.7 | 0.3004938 | 405 | UpWind |  |  | 1.15 | RIM/H 134/137 | 100/30 | RIM 135 |  | 1000 | -990 |  | Saertex | S15EU910-00950-01300-100000 | AK | Table Upwind |  | 0 |  |  | 2007-04-05 | R08 | n.a. | AK16R08 |  | WMC | 20 |  | Schenck 100 kN | GF / UD ;RIM 135 | 4 |  | WMC-2007-35_2 | left edge is grinded (no entirely straight cut) |  |  | 2007-04-04 |  |  | CA | pn
Upwind | AKR08 | 90/0/90/0 | EP | UNK | UNK |  | 67.5 |  |  |  |  | 3.04 | 1 | 19.83 |  |  | 130.71 | 20.2475 |  | 60.2832 | 398.1209 | -398.1209 |  |  | -1 | 1 | [6 empty] | 16647 | 4.221336 | [241 empty] | Ambient |  |  | 398.1209 | 5033 | 10hrs @ 70ºC |  |  | 380.8 | GF / UD |  | 963 |  | 2.6 | 2007-01-22 | 315 | 3.08 | 315 | 90/0 - 0/90 - 90/0 - 0/90 | 4 | PPG 2002 |  | GE | TW | 10hrs @ 70ºC | 121.7 | 526.7 | 0.3004938 | 405 | UpWind |  |  | 1.15 | RIM/H 134/137 | 100/30 | RIM 135 |  | 1000 | -990 |  | Saertex | S15EU910-00950-01300-100000 | AK | Table Upwind | 26.7 | 0 |  |  | 2007-03-28 | R08 | 200 | AK18R08 |  | WMC | 24 |  | Schenck 100 kN | GF / UD ;RIM 135 | 4 |  | WMC-2007-35_2 |  |  |  | 2007-03-28 |  |  | CA | pn
Upwind | AKR08 | 90/0/90/0 | EP | UNK | UNK |  | 67.5 |  |  |  |  | 3.09 | 1 | 19.87 |  |  | 130.1 | 20.235 |  | 61.3983 | 390.8903 | -390.8903 |  |  | -1 | 1 | [6 empty] | 15397 | 4.187436 | [241 empty] | Ambient |  |  | 390.8903 | 5034 | 10hrs @ 70ºC |  |  | 380.8 | GF / UD |  | 963 |  | 2.6 | 2007-01-22 | 315 | 3.08 | 315 | 90/0 - 0/90 - 90/0 - 0/90 | 4 | PPG 2002 |  | GE | TW | 10hrs @ 70ºC | 121.7 | 526.7 | 0.3004938 | 405 | UpWind |  |  | 1.15 | RIM/H 134/137 | 100/30 | RIM 135 |  | 1000 | -990 |  | Saertex | S15EU910-00950-01300-100000 | AK | Table Upwind |  | 0 |  |  | 2007-03-29 | R08 | 200 | AK20R08 |  | WMC | 24 |  | Schenck 100 kN | GF / UD ;RIM 135 | 4 |  | WMC-2007-35_2 |  |  |  | 2007-03-28 |  |  | CA | pn
Upwind | AKR08 | 90/0/90/0 | EP | UNK | UNK |  | 67.5 |  |  |  |  | 3.12 | 1 | 19.91 |  |  | 130.75 | 20.37 |  | 62.1192 | 386.354 | -386.354 |  |  | -1 | 1 | [6 empty] | 20297 | 4.307432 | [241 empty] | Ambient |  |  | 386.354 | 5035 | 10hrs @ 70ºC |  |  | 380.8 | GF / UD |  | 963 |  | 2.6 | 2007-01-22 | 315 | 3.08 | 315 | 90/0 - 0/90 - 90/0 - 0/90 | 4 | PPG 2002 |  | GE | TW | 10hrs @ 70ºC | 121.7 | 526.7 | 0.3004938 | 405 | UpWind |  |  | 1.15 | RIM/H 134/137 | 100/30 | RIM 135 |  | 1000 | -990 |  | Saertex | S15EU910-00950-01300-100000 | AK | Table Upwind | 27.3 | 0 |  |  | 2007-03-30 | R08 | 200 | AK21R08 |  | WMC | 24 |  | Schenck 100 kN | GF / UD ;RIM 135 | 4 |  | WMC-2007-35_2 |  |  |  | 2007-03-29 |  |  | CA | pn
Upwind | AKR08 | 90/0/90/0 | EP | UNK | UNK |  | 67.5 |  |  |  |  | 3.15 | 1 | 19.86 |  |  | 130.97 | 20.275 |  | 62.559 | 319.6982 | -319.6982 |  |  | -1 | 3 | [6 empty] | 28236 | 4.450803 | [241 empty] | Ambient |  |  | 319.6982 | 5036 | 10hrs @ 70ºC |  |  | 380.8 | GF / UD |  | 963 |  | 2.6 | 2007-01-22 | 315 | 3.08 | 315 | 90/0 - 0/90 - 90/0 - 0/90 | 4 | PPG 2002 |  | GE | TW | 10hrs @ 70ºC | 121.7 | 526.7 | 0.3004938 | 405 | UpWind |  |  | 1.15 | RIM/H 134/137 | 100/30 | RIM 135 |  | 1000 | -990 |  | Saertex | S15EU910-00950-01300-100000 | AK | Table Upwind |  | 0 |  |  | 2007-04-02 | R08 | 200 | AK22R08 |  | WMC | 20 |  | Schenck 100 kN | GF / UD ;RIM 135 | 4 |  | WMC-2007-35_2 |  |  |  | 2007-03-30 |  |  | CA | pn
Upwind | AKR08 | 90/0/90/0 | EP | UNK | UNK |  | 67.5 |  |  |  |  | 3.135 | 1 | 19.93 |  |  | 130.85 | 20.37 |  | 62.48055 | 320.0996 | -320.0996 |  |  | -1 | 1 | [6 empty] | 139777 | 5.145436 | [241 empty] | Ambient |  |  | 320.0996 | 5037 | 10hrs @ 70ºC |  |  | 380.8 | GF / UD |  | 963 |  | 2.6 | 2007-01-22 | 315 | 3.08 | 315 | 90/0 - 0/90 - 90/0 - 0/90 | 4 | PPG 2002 |  | GE | TW | 10hrs @ 70ºC | 121.7 | 526.7 | 0.3004938 | 405 | UpWind |  |  | 1.15 | RIM/H 134/137 | 100/30 | RIM 135 |  | 1000 | -990 |  | Saertex | S15EU910-00950-01300-100000 | AK | Table Upwind |  | 0 |  |  | 2007-04-04 | R08 | 200 | AK23R08 |  | WMC | 20 |  | Schenck 100 kN | GF / UD ;RIM 135 | 4 |  | WMC-2007-35_2 |  |  |  | 2007-04-02 |  |  | CA | pn
Upwind | ALR17 | 90/0/90/0/90/0 | EP | UNK | UNK |  | 67.5 |  |  |  |  | 4.555 |  | 20.11 |  |  | 145.19 | 35 |  | 91.60105 | 262.0057 | -262.0057 |  |  | -1 | 3 |  |  | 34.8825 | 34.8825 |  |  | 337759 | 5.528607 | [239 empty] | 34.8825 | 34.8825 | Ambient |  |  | 262.0057 | 5049 | 10hrs @ 70ºC |  |  | 568.8 | GF / UD |  | 963 |  | 2.6 | 2007-02-09 | 315 | 4.64 | 315 | 90/0 - 0/90 - 90/0 - 0/90 - 90/0 - 0/90 | 6 | PPG 2002 |  | GE | TW | 10hrs @ 70ºC | 120 | 520 | 0.3 | 400 | UpWind |  |  | 1.15 | RIM/H 134/137 | 100/30 | RIM 135 |  | 1000 | -990 |  | Saertex | S15EU910-00950-01300-100000 | AL | Table Upwind |  | 0 |  |  | 2007-02-21 | R17 | 200 | AL18R17 |  | WMC | 24 |  | Schenck 100 kN | GF / UD ;RIM 135 | 6 |  | WMC-2007-35_2 | no tabs |  |  | 2007-02-19 | CG, BTB |  | CA | p
Upwind | ALR17 | 90/0/90/0/90/0 | EP | UNK | UNK |  | 67.5 |  |  |  |  | 4.53 |  | 20.11 |  |  | 145.16 | 35 |  | 91.0983 | 329.3146 | -329.3146 |  |  | -1 | 1 |  |  | 35.9325 | 35.9325 |  |  | 21108 | 4.324447 | [239 empty] | 35.9325 | 35.9325 | Ambient |  |  | 329.3146 | 5050 | 10hrs @ 70ºC |  |  | 568.8 | GF / UD |  | 963 |  | 2.6 | 2007-02-09 | 315 | 4.64 | 315 | 90/0 - 0/90 - 90/0 - 0/90 - 90/0 - 0/90 | 6 | PPG 2002 |  | GE | TW | 10hrs @ 70ºC | 120 | 520 | 0.3 | 400 | UpWind |  |  | 1.15 | RIM/H 134/137 | 100/30 | RIM 135 |  | 1000 | -990 |  | Saertex | S15EU910-00950-01300-100000 | AL | Table Upwind |  | 0 |  |  | 2007-02-21 | R17 | 200 | AL19R17 |  | WMC | 30 |  | Schenck 100 kN | GF / UD ;RIM 135 | 6 |  | WMC-2007-35_2 | no tabs |  |  | 2007-02-21 | CG, BTB |  | CA | p
Upwind | ALR17 | 90/0/90/0/90/0 | EP | UNK | UNK |  | 67.5 |  |  |  |  | 4.47 |  | 19.75 |  |  | 145.11 | 35 |  | 88.2825 | 271.8546 | -271.8546 |  |  | -1 | 3 |  |  | 36.61 | 36.61 |  |  | 27870 | 4.445137 | [239 empty] | 36.61 | 36.61 | Ambient |  |  | 271.8546 | 5051 | 10hrs @ 70ºC |  |  | 568.8 | GF / UD |  | 963 |  | 2.6 | 2007-02-09 | 315 | 4.64 | 315 | 90/0 - 0/90 - 90/0 - 0/90 - 90/0 - 0/90 | 6 | PPG 2002 |  | GE | TW | 10hrs @ 70ºC | 120 | 520 | 0.3 | 400 | UpWind |  |  | 1.15 | RIM/H 134/137 | 100/30 | RIM 135 |  | 1000 | -990 |  | Saertex | S15EU910-00950-01300-100000 | AL | Table Upwind |  | 0 |  |  | 2007-02-22 | R17 | 200 | AL20R17 |  | WMC | 24 |  | Schenck 100 kN | GF / UD ;RIM 135 | 6 |  | WMC-2007-35_2 | no tabs |  |  | 2007-02-21 | CG, BTB |  | CA | p
Upwind | ALR17 | 90/0/90/0/90/0 | EP | UNK | UNK |  | 67.5 |  |  |  |  | 4.49 |  | 19.79 |  |  | 145.18 | 35 |  | 88.8571 | 337.6207 | -337.6207 |  |  | -1 | 1 |  |  | 37.435 | 37.435 |  |  | 7184 | 3.856366 | [239 empty] | 37.435 | 37.435 | Ambient |  |  | 337.6207 | 5052 | 10hrs @ 70ºC |  |  | 568.8 | GF / UD |  | 963 |  | 2.6 | 2007-02-09 | 315 | 4.64 | 315 | 90/0 - 0/90 - 90/0 - 0/90 - 90/0 - 0/90 | 6 | PPG 2002 |  | GE | TW | 10hrs @ 70ºC | 120 | 520 | 0.3 | 400 | UpWind |  |  | 1.15 | RIM/H 134/137 | 100/30 | RIM 135 |  | 1000 | -990 |  | Saertex | S15EU910-00950-01300-100000 | AL | Table Upwind |  | 0 |  |  | 2007-02-22 | R17 | 200 | AL21R17 |  | WMC | 30 |  | Schenck 100 kN | GF / UD ;RIM 135 | 6 |  | WMC-2007-35_2 | no tabs |  |  | 2007-02-22 | CG, BTB |  | CA | p
Upwind | ALR17 | 90/0/90/0/90/0 | EP | UNK | UNK |  | 67.5 |  |  |  |  | 4.495 |  | 19.79 |  |  | 145.19 | 35 |  | 88.95605 | 337.2452 | -337.2452 |  |  | -1 | 1 |  |  | 38.2875 | 38.2875 |  |  | 6649 | 3.822756 | [239 empty] | 38.2875 | 38.2875 | Ambient |  |  | 337.2452 | 5053 | 10hrs @ 70ºC |  |  | 568.8 | GF / UD |  | 963 |  | 2.6 | 2007-02-09 | 315 | 4.64 | 315 | 90/0 - 0/90 - 90/0 - 0/90 - 90/0 - 0/90 | 6 | PPG 2002 |  | GE | TW | 10hrs @ 70ºC | 120 | 520 | 0.3 | 400 | UpWind |  |  | 1.15 | RIM/H 134/137 | 100/30 | RIM 135 |  | 1000 | -990 |  | Saertex | S15EU910-00950-01300-100000 | AL | Table Upwind |  | 0 |  |  | 2007-02-22 | R17 | 200 | AL22R17 |  | WMC | 30 |  | Schenck 100 kN | GF / UD ;RIM 135 | 6 |  | WMC-2007-35_2 | no tabs |  |  | 2007-02-22 | CG, BTB |  | CA | p
Upwind | ALR17 | 90/0/90/0/90/0 | EP | UNK | UNK |  | 67.5 |  |  |  |  | 4.53 |  | 19.77 |  |  | 145.07 | 35 |  | 89.5581 | 267.9825 | -267.9825 |  |  | -1 | 3 |  |  | 37.5425 | 37.5425 |  |  | 213509 | 5.329416 | [239 empty] | 37.5425 | 37.5425 | Ambient |  |  | 267.9825 | 5054 | 10hrs @ 70ºC |  |  | 568.8 | GF / UD |  | 963 |  | 2.6 | 2007-02-09 | 315 | 4.64 | 315 | 90/0 - 0/90 - 90/0 - 0/90 - 90/0 - 0/90 | 6 | PPG 2002 |  | GE | TW | 10hrs @ 70ºC | 120 | 520 | 0.3 | 400 | UpWind |  |  | 1.15 | RIM/H 134/137 | 100/30 | RIM 135 |  | 1000 | -990 |  | Saertex | S15EU910-00950-01300-100000 | AL | Table Upwind |  | 0 |  |  | 2007-02-23 | R17 | 200 | AL23R17 |  | WMC | 24 |  | Schenck 100 kN | GF / UD ;RIM 135 | 6 |  | WMC-2007-35_2 | no tabs |  |  | 2007-02-22 | CG, BTB |  | CA | p
Upwind | ALR17 | 90/0/90/0/90/0 | EP | UNK | UNK |  | 67.5 |  |  |  |  | 4.58 |  | 19.78 |  |  | 145.07 | 35 |  | 90.5924 | 397.3843 | -397.3843 |  |  | -1 | 1 |  |  | 37.1475 | 37.1475 |  |  | 1576 | 3.197556 | [239 empty] | 37.1475 | 37.1475 | Ambient |  |  | 397.3843 | 5055 | 10hrs @ 70ºC |  |  | 568.8 | GF / UD |  | 963 |  | 2.6 | 2007-02-09 | 315 | 4.64 | 315 | 90/0 - 0/90 - 90/0 - 0/90 - 90/0 - 0/90 | 6 | PPG 2002 |  | GE | TW | 10hrs @ 70ºC | 120 | 520 | 0.3 | 400 | UpWind |  |  | 1.15 | RIM/H 134/137 | 100/30 | RIM 135 |  | 1000 | -990 |  | Saertex | S15EU910-00950-01300-100000 | AL | Table Upwind |  | 0 |  |  | 2007-02-06 | R17 | 200 | AL24R17 |  | WMC | 36 |  | Schenck 100 kN | GF / UD ;RIM 135 | 6 |  | WMC-2007-35_2 | no tabs |  |  | 2007-02-06 | CG, BTB |  | CA | p
Upwind | ALR17 | 90/0/90/0/90/0 | EP | UNK | UNK |  | 67.5 |  |  |  |  | 4.605 |  | 19.81 |  |  | 145.14 | 35 |  | 91.22505 | 394.6284 | -394.6284 |  |  | -1 | 1 |  |  | 36.585 | 36.585 |  |  | 1175 | 3.070038 | [239 empty] | 36.585 | 36.585 | Ambient |  |  | 394.6284 | 5056 | 10hrs @ 70ºC |  |  | 568.8 | GF / UD |  | 963 |  | 2.6 | 2007-02-09 | 315 | 4.64 | 315 | 90/0 - 0/90 - 90/0 - 0/90 - 90/0 - 0/90 | 6 | PPG 2002 |  | GE | TW | 10hrs @ 70ºC | 120 | 520 | 0.3 | 400 | UpWind |  |  | 1.15 | RIM/H 134/137 | 100/30 | RIM 135 |  | 1000 | -990 |  | Saertex | S15EU910-00950-01300-100000 | AL | Table Upwind |  | 0 |  |  | 2007-02-06 | R17 | 200 | AL25R17 |  | WMC | 36 |  | Schenck 100 kN | GF / UD ;RIM 135 | 6 |  | WMC-2007-35_2 | no tabs |  |  | 2007-02-06 | CG, BTB |  | CA | p
Upwind | ALR17 | 90/0/90/0/90/0 | EP | UNK | UNK |  | 67.5 |  |  |  |  | 4.635 |  | 19.8 |  |  | 145.18 | 35 |  | 91.773 | 392.2722 | -392.2722 |  |  | -1 | 1 |  |  | 37.45 | 37.45 |  |  | 1277 | 3.106191 | [239 empty] | 37.45 | 37.45 | Ambient |  |  | 392.2722 | 5057 | 10hrs @ 70ºC |  |  | 568.8 | GF / UD |  | 963 |  | 2.6 | 2007-02-09 | 315 | 4.64 | 315 | 90/0 - 0/90 - 90/0 - 0/90 - 90/0 - 0/90 | 6 | PPG 2002 |  | GE | TW | 10hrs @ 70ºC | 120 | 520 | 0.3 | 400 | UpWind |  |  | 1.15 | RIM/H 134/137 | 100/30 | RIM 135 |  | 1000 | -990 |  | Saertex | S15EU910-00950-01300-100000 | AL | Table Upwind |  | 0 |  |  | 2007-02-06 | R17 | 200 | AL26R17 |  | WMC | 36 |  | Schenck 100 kN | GF / UD ;RIM 135 | 6 |  | WMC-2007-35_2 | no tabs |  |  | 2007-02-06 | CG, BTB |  | CA | p
Upwind | ALR17 | 90/0/90/0/90/0 | EP | UNK | UNK |  | 67.5 |  |  |  |  | 4.64 |  | 19.81 |  |  | 145.2 | 35 |  | 91.9184 | 326.3764 | -326.3764 |  |  | -1 | 1 |  |  | 35.5225 | 35.5225 |  |  | 8663 | 3.937668 | [239 empty] | 35.5225 | 35.5225 | Ambient |  |  | 326.3764 | 5058 | 10hrs @ 70ºC |  |  | 568.8 | GF / UD |  | 963 |  | 2.6 | 2007-02-09 | 315 | 4.64 | 315 | 90/0 - 0/90 - 90/0 - 0/90 - 90/0 - 0/90 | 6 | PPG 2002 |  | GE | TW | 10hrs @ 70ºC | 120 | 520 | 0.3 | 400 | UpWind |  |  | 1.15 | RIM/H 134/137 | 100/30 | RIM 135 |  | 1000 | -990 |  | Saertex | S15EU910-00950-01300-100000 | AL | Table Upwind |  | 0 |  |  | 2007-03-19 | R17 | 140 | AL27R17 |  | WMC | 30 |  | Instron 100 kN | GF / UD ;RIM 135 | 6 |  | WMC-2007-35_2 | no tabs; tested specimen burned in ashing furnace (28/03/08) |  |  | 2007-03-16 | CG, BTB |  | CA | p
Upwind | AMR07 | 90/0/90/0/90/0 | EP | UNK | UNK |  | 67.5 |  |  |  |  | 4.545 | 0.5 | 19.92 |  |  | 145.25 | 35 |  | 90.5364 | 331.3584 | -331.3584 |  |  | -1 | 1 | [6 empty] | 35582 | 4.55123 | [241 empty] | Ambient |  |  | 331.3584 | 5059 | 2hrs @ 65º |  |  | 571.6 | GF / UD |  | 963 |  | 2.6 | 2007-02-23 | 315 | 4.64 | 315 | 90/0 - 0/90 - 90/0 - 0/90 - 90/0 - 0/90 | 6 | PPG 2002 |  | GE | TW | 10hrs @ 70ºC | 150 | 650 | 0.3 | 500 | UpWind |  |  | 1.15 | RIM/H 134/137 | 100/30 | RIM 135 |  | 1000 | -990 |  | Saertex | S15EU910-00950-01300-100000 | AM | Table Upwind | 25.5 | 0 |  |  | 2007-03-08 | R07 | 200 | AM01R07 |  | WMC | 30 |  | Schenck 100 kN | GF / UD ;RIM 135 | 6 |  | WMC-2007-35_2 | No moduli available from test file |  |  | 2007-03-07 | CG |  | CA | p
Upwind | AMR07 | 90/0/90/0/90/0 | EP | UNK | UNK |  | 67.5 |  |  |  |  | 4.55 | 0.5 | 20 |  |  | 146.4 | 35.2 |  | 91 | 329.6703 | -329.6703 |  |  | -1 | 1 |  |  | 38.12575 | 38.12575 |  |  | 14444 | 4.159687 | [239 empty] | 38.12575 | 38.12575 | Ambient |  |  | 329.6703 | 5060 | 2hrs @ 65º |  |  | 571.6 | GF / UD |  | 963 |  | 2.6 | 2007-02-23 | 315 | 4.64 | 315 | 90/0 - 0/90 - 90/0 - 0/90 - 90/0 - 0/90 | 6 | PPG 2002 |  | GE | TW | 10hrs @ 70ºC | 150 | 650 | 0.3 | 500 | UpWind |  |  | 1.15 | RIM/H 134/137 | 100/30 | RIM 135 |  | 1000 | -990 |  | Saertex | S15EU910-00950-01300-100000 | AM | Table Upwind | 26.2 | 0 |  |  | 2007-03-12 | R07 | 200 | AM02R07 |  | WMC | 30 |  | Schenck 100 kN | GF / UD ;RIM 135 | 6 |  | WMC-2007-35_2 |  |  |  | 2007-03-09 | CG, BTB |  | CA | p
Upwind | AMR07 | 90/0/90/0/90/0 | EP | UNK | UNK |  | 67.5 |  |  |  |  | 4.57 | 0.5 | 20 |  |  | 146.2 | 35.35 |  | 91.4 | 328.2276 | -328.2276 |  |  | -1 | 1 |  |  | 36.68175 | 36.68175 |  |  | 37059 | 4.568894 | [239 empty] | 36.68175 | 36.68175 | Ambient |  |  | 328.2276 | 5061 | 2hrs @ 65º |  |  | 571.6 | GF / UD |  | 963 |  | 2.6 | 2007-02-23 | 315 | 4.64 | 315 | 90/0 - 0/90 - 90/0 - 0/90 - 90/0 - 0/90 | 6 | PPG 2002 |  | GE | TW | 10hrs @ 70ºC | 150 | 650 | 0.3 | 500 | UpWind |  |  | 1.15 | RIM/H 134/137 | 100/30 | RIM 135 |  | 1000 | -990 |  | Saertex | S15EU910-00950-01300-100000 | AM | Table Upwind | 27 | 0 |  |  | 2007-03-13 | R07 | 200 | AM03R07 |  | WMC | 30 |  | Schenck 100 kN | GF / UD ;RIM 135 | 6 |  | WMC-2007-35_2 |  |  |  | 2007-03-12 | CG, BTB |  | CA | p
Upwind | AMR07 | 90/0/90/0/90/0 | EP | UNK | UNK |  | 67.5 |  |  |  |  | 4.565 | 0.5 | 20 |  |  | 146.12 | 35.3 |  | 91.3 | 262.8697 | -262.8697 |  |  | -1 | 3 |  |  | 37.625 | 37.625 |  |  | 264765 | 5.422861 | [239 empty] | 37.625 | 37.625 | Ambient |  |  | 262.8697 | 5062 | 2hrs @ 65º |  |  | 571.6 | GF / UD |  | 963 |  | 2.6 | 2007-02-23 | 315 | 4.64 | 315 | 90/0 - 0/90 - 90/0 - 0/90 - 90/0 - 0/90 | 6 | PPG 2002 |  | GE | TW | 10hrs @ 70ºC | 150 | 650 | 0.3 | 500 | UpWind |  |  | 1.15 | RIM/H 134/137 | 100/30 | RIM 135 |  | 1000 | -990 |  | Saertex | S15EU910-00950-01300-100000 | AM | Table Upwind | 27.2 | 0 |  |  | 2007-03-14 | R07 | 200 | AM04R07 |  | WMC | 24 |  | Schenck 100 kN | GF / UD ;RIM 135 | 6 |  | WMC-2007-35_2 | files incomplete |  |  | 2007-03-13 | CG, BTB |  | CA | p
Upwind | AMR07 | 90/0/90/0/90/0 | EP | UNK | UNK |  | 67.5 |  |  |  |  | 4.535 | 0.5 | 20 |  |  | 145.95 | 35.35 |  | 90.7 | 396.9129 | -396.9129 |  |  | -1 | 1 |  |  | 37.295 | 37.295 |  |  | 4846 | 3.685383 | [239 empty] | 37.295 | 37.295 | Ambient |  |  | 396.9129 | 5063 | 2hrs @ 65º |  |  | 571.6 | GF / UD |  | 963 |  | 2.6 | 2007-02-23 | 315 | 4.64 | 315 | 90/0 - 0/90 - 90/0 - 0/90 - 90/0 - 0/90 | 6 | PPG 2002 |  | GE | TW | 10hrs @ 70ºC | 150 | 650 | 0.3 | 500 | UpWind |  |  | 1.15 | RIM/H 134/137 | 100/30 | RIM 135 |  | 1000 | -990 |  | Saertex | S15EU910-00950-01300-100000 | AM | Table Upwind | 27.3 | 0 |  |  | 2007-03-13 | R07 | 200 | AM05R07 |  | WMC | 36 |  | Schenck 100 kN | GF / UD ;RIM 135 | 6 |  | WMC-2007-35_2 |  |  |  | 2007-03-13 | CG, BTB |  | CA | p
Upwind | AMR07 | 90/0/90/0/90/0 | EP | UNK | UNK |  | 67.5 |  |  |  |  | 4.48 | 0.5 | 20 |  |  | 145.67 | 35.375 |  | 89.6 | 234.375 | -234.375 |  |  | -1 | 3 |  |  | 35.10575 | 35.10575 |  |  | 505000 | 5.703291 | [239 empty] | 35.10575 | 35.10575 | Ambient |  |  | 234.375 | 5064 | 2hrs @ 65º |  |  | 571.6 | GF / UD |  | 963 |  | 2.6 | 2007-02-23 | 315 | 4.64 | 315 | 90/0 - 0/90 - 90/0 - 0/90 - 90/0 - 0/90 | 6 | PPG 2002 |  | GE | TW | 10hrs @ 70ºC | 150 | 650 | 0.3 | 500 | UpWind |  |  | 1.15 | RIM/H 134/137 | 100/30 | RIM 135 |  | 1000 | -990 |  | Saertex | S15EU910-00950-01300-100000 | AM | Table Upwind | 26.3 | 0 |  |  | 2007-03-19 | R07 | 200 | AM07R07 |  | WMC | 21 |  | Schenck 100 kN | GF / UD ;RIM 135 | 6 |  | WMC-2007-35_2 | number of cycles accurate to 5000. |  |  | 2007-03-16 | CG, BTB |  | CA | p
Upwind | AMR07 | 90/0/90/0/90/0 | EP | UNK | UNK |  | 67.5 |  |  |  |  | 4.47 | 0.5 | 20.01 |  |  | 145.7 | 35.4 |  | 89.4447 | 234.7819 | -234.7819 |  |  | -1 | 3 |  |  | 37.93025 | 37.93025 |  |  | 176029 | 5.245584 | [239 empty] | 37.93025 | 37.93025 | Ambient |  |  | 234.7819 | 5065 | 2hrs @ 65º |  |  | 571.6 | GF / UD |  | 963 |  | 2.6 | 2007-02-23 | 315 | 4.64 | 315 | 90/0 - 0/90 - 90/0 - 0/90 - 90/0 - 0/90 | 6 | PPG 2002 |  | GE | TW | 10hrs @ 70ºC | 150 | 650 | 0.3 | 500 | UpWind |  |  | 1.15 | RIM/H 134/137 | 100/30 | RIM 135 |  | 1000 | -990 |  | Saertex | S15EU910-00950-01300-100000 | AM | Table Upwind | 28.6 | 0 |  |  | 2007-04-18 | R07 | 200 | AM08R07 |  | WMC | 21 |  | Schenck 100 kN | GF / UD ;RIM 135 | 6 |  | WMC-2007-35_2 |  |  |  | 2007-04-16 | CG, BTB |  | CA | pn
Upwind | AMR07 | 90/0/90/0/90/0 | EP | UNK | UNK |  | 67.5 |  |  |  |  | 4.495 | 0.5 | 20.02 |  |  | 145.45 | 35.45 |  | 89.9899 | 266.6966 | -266.6966 |  |  | -1 | 3 |  |  | 35.93 | 35.93 |  |  | 80489 | 4.905737 | [239 empty] | 35.93 | 35.93 | Ambient |  |  | 266.6966 | 5066 | 2hrs @ 65º |  |  | 571.6 | GF / UD |  | 963 |  | 2.6 | 2007-02-23 | 315 | 4.64 | 315 | 90/0 - 0/90 - 90/0 - 0/90 - 90/0 - 0/90 | 6 | PPG 2002 |  | GE | TW | 10hrs @ 70ºC | 150 | 650 | 0.3 | 500 | UpWind |  |  | 1.15 | RIM/H 134/137 | 100/30 | RIM 135 |  | 1000 | -990 |  | Saertex | S15EU910-00950-01300-100000 | AM | Table Upwind |  | 0 |  |  | 2007-03-14 | R07 | 140 | AM09R07 |  | WMC | 24 |  | Instron 100 kN | GF / UD ;RIM 135 | 6 |  | WMC-2007-35_2 | problems with test machine |  |  | 2007-03-14 | CG, BTB |  | CA | p
Upwind | AMR07 | 90/0/90/0/90/0 | EP | UNK | UNK |  | 67.5 |  |  |  |  | 4.525 | 0.5 | 20 |  |  | 145.59 | 35.5 |  | 90.5 | 331.4917 | -331.4917 |  |  | -1 | 1 |  |  | 33.495 | 33.495 |  |  | 15669 | 4.195041 | [239 empty] | 33.495 | 33.495 | Ambient |  |  | 331.4917 | 5067 | 2hrs @ 65º |  |  | 571.6 | GF / UD |  | 963 |  | 2.6 | 2007-02-23 | 315 | 4.64 | 315 | 90/0 - 0/90 - 90/0 - 0/90 - 90/0 - 0/90 | 6 | PPG 2002 |  | GE | TW | 10hrs @ 70ºC | 150 | 650 | 0.3 | 500 | UpWind |  |  | 1.15 | RIM/H 134/137 | 100/30 | RIM 135 |  | 1000 | -990 |  | Saertex | S15EU910-00950-01300-100000 | AM | Table Upwind |  | 0 |  |  | 2007-03-13 | R07 | 140 | AM10R07 |  | WMC | 30 |  | Instron 100 kN | GF / UD ;RIM 135 | 6 |  | WMC-2007-35_2 | problems with test machine |  |  | 2007-03-12 | CG, BTB |  | CA | p
Upwind | AMR07 | 90/0/90/0/90/0 | EP | UNK | UNK |  | 67.5 |  |  |  |  | 4.55 | 0.5 | 19.98 |  |  | 145.61 | 35.375 |  | 90.909 | 396.0004 | -396.0004 |  |  | -1 | 1 |  |  | 37.423 | 37.423 |  |  | 3576 | 3.553398 | [239 empty] | 37.423 | 37.423 | Ambient |  |  | 396.0004 | 5068 | 2hrs @ 65º |  |  | 571.6 | GF / UD |  | 963 |  | 2.6 | 2007-02-23 | 315 | 4.64 | 315 | 90/0 - 0/90 - 90/0 - 0/90 - 90/0 - 0/90 | 6 | PPG 2002 |  | GE | TW | 10hrs @ 70ºC | 150 | 650 | 0.3 | 500 | UpWind |  |  | 1.15 | RIM/H 134/137 | 100/30 | RIM 135 |  | 1000 | -990 |  | Saertex | S15EU910-00950-01300-100000 | AM | Table Upwind | 28.2 | 0 |  |  | 2007-03-13 | R07 | 200 | AM11R07 |  | WMC | 36 |  | Schenck 100 kN | GF / UD ;RIM 135 | 6 |  | WMC-2007-35_2 |  |  |  | 2007-03-13 | CG, BTB |  | CA | p
Upwind | AMR07 | 90/0/90/0/90/0 | EP | UNK | UNK |  | 67.5 |  |  |  |  | 4.565 | 0.5 | 20.02 |  |  | 145.45 | 35.3 |  | 91.3913 | 393.9106 | -393.9106 |  |  | -1 | 1 |  |  | 36.0375 | 36.0375 |  |  | 3768 | 3.576111 | [239 empty] | 36.0375 | 36.0375 | Ambient |  |  | 393.9106 | 5069 | 2hrs @ 65º |  |  | 571.6 | GF / UD |  | 963 |  | 2.6 | 2007-02-23 | 315 | 4.64 | 315 | 90/0 - 0/90 - 90/0 - 0/90 - 90/0 - 0/90 | 6 | PPG 2002 |  | GE | TW | 10hrs @ 70ºC | 150 | 650 | 0.3 | 500 | UpWind |  |  | 1.15 | RIM/H 134/137 | 100/30 | RIM 135 |  | 1000 | -990 |  | Saertex | S15EU910-00950-01300-100000 | AM | Table Upwind |  | 0 |  |  | 2007-03-13 | R07 | 140 | AM12R07 |  | WMC | 36 |  | Schenck 100 kN | GF / UD ;RIM 135 | 6 |  | WMC-2007-35_2 | slow cycle between +/-30kN |  |  | 2007-03-13 | CG, BTB |  | CA | p
Upwind | AMR07 | 90/0/90/0/90/0 | EP | UNK | UNK |  | 67.5 |  |  |  |  | 4.55 | 0.5 | 20.02 |  |  | 145.56 | 35.3 |  | 91.091 | 263.4728 | -263.4728 |  |  | -1 | 3 |  |  | 35.455 | 35.455 |  |  | 51040 | 4.707911 | [239 empty] | 35.455 | 35.455 | Ambient |  |  | 263.4728 | 5070 | 2hrs @ 65º |  |  | 571.6 | GF / UD |  | 963 |  | 2.6 | 2007-02-23 | 315 | 4.64 | 315 | 90/0 - 0/90 - 90/0 - 0/90 - 90/0 - 0/90 | 6 | PPG 2002 |  | GE | TW | 10hrs @ 70ºC | 150 | 650 | 0.3 | 500 | UpWind |  |  | 1.15 | RIM/H 134/137 | 100/30 | RIM 135 |  | 1000 | -990 |  | Saertex | S15EU910-00950-01300-100000 | AM | Table Upwind |  | 0 |  |  | 2007-03-14 | R07 | 140 | AM13R07 |  | WMC | 24 |  | Instron 100 kN | GF / UD ;RIM 135 | 6 |  | WMC-2007-35_2 | files incomplete |  |  | 2007-03-13 | CG, BTB |  | CA | p
Upwind | ANR03 | 90/0/90/0 | EP | UNK | UNK |  | 67.5 |  |  |  |  | 3.17 | 1 | 24.83 |  |  | 145.09 | 34.8025 |  | 78.7111 | 381.1407 | -381.1407 |  |  | -1 | 1 |  |  | 36.249 | 36.249 |  |  | 24649 | 4.391799 | [239 empty] | 36.249 | 36.249 | Ambient |  |  | 381.1407 | 5071 | 2hrs @ 65º |  |  | 380.5 | GF / UD |  | 963 |  | 2.6 | 2007-03-02 | 315 | 3.08 | 315 | 90/0 - 0/90 - 90/0 - 0/90 | 4 | PPG 2002 |  | GE | ES | 10hrs @ 70ºC | 120.3 | 520.2 | 0.3008252 | 399.9 | UpWind |  | 1149.11 | 1.15 | RIM/H 134/137 | 100/30 | RIM 135 |  | 1000 | -990 |  | Saertex | S15EU910-00950-01300-100000 | AN | Table Upwind | 24.9 | 0 |  |  | 2007-03-26 | R03 | 200 | AN01R03 |  | WMC | 30 |  | Schenck 100 kN | GF / UD ;RIM 135 | 4 |  | WMC-2007-35_2 | air bubbles in gauge section |  |  | 2007-03-23 | CG, BTB |  | CA | pn
Upwind | ANR03 | 90/0/90/0 | EP | UNK | UNK |  | 67.5 |  |  |  |  | 3.18 | 1 | 24.81 |  |  | 145.02 | 34.92 |  | 78.8958 | 380.2484 | -380.2484 |  |  | -1 | 1 |  |  | 34.68 | 34.68 |  |  | 165 | 2.217484 | [239 empty] | 34.68 | 34.68 | Ambient |  |  | 380.2484 | 5072 | 2hrs @ 65º |  |  | 380.5 | GF / UD |  | 963 |  | 2.6 | 2007-03-02 | 315 | 3.08 | 315 | 90/0 - 0/90 - 90/0 - 0/90 | 4 | PPG 2002 |  | GE | ES | 10hrs @ 70ºC | 120.3 | 520.2 | 0.3008252 | 399.9 | UpWind |  | 1149.11 | 1.15 | RIM/H 134/137 | 100/30 | RIM 135 |  | 1000 | -990 |  | Saertex | S15EU910-00950-01300-100000 | AN | Table Upwind |  | 0 |  |  | 2007-03-19 | R03 | 140 | AN02R03 |  | WMC | 30 |  | Instron 100 kN | GF / UD ;RIM 135 | 4 |  | WMC-2007-35_2 | air bubbles in gauge section |  |  | 2007-03-19 | CG, BTB |  | CA | p
Upwind | ANR03 | 90/0/90/0 | EP | UNK | UNK |  | 67.5 |  |  |  |  | 3.13 | 1 | 24.81 |  |  | 145.03 | 35.0375 |  | 77.6553 | 309.0581 | -309.0581 |  |  | -1 | 1 |  |  | 35.1845 | 35.1845 |  |  | 164763 | 5.21686 | [239 empty] | 35.1845 | 35.1845 | Ambient |  |  | 309.0581 | 5073 | 2hrs @ 65º |  |  | 380.5 | GF / UD |  | 963 |  | 2.6 | 2007-03-02 | 315 | 3.08 | 315 | 90/0 - 0/90 - 90/0 - 0/90 | 4 | PPG 2002 |  | GE | ES | 10hrs @ 70ºC | 120.3 | 520.2 | 0.3008252 | 399.9 | UpWind |  | 1149.11 | 1.15 | RIM/H 134/137 | 100/30 | RIM 135 |  | 1000 | -990 |  | Saertex | S15EU910-00950-01300-100000 | AN | Table Upwind | 24.4 | 0 |  |  | 2007-03-28 | R03 | 200 | AN04R03 |  | WMC | 24 |  | Schenck 100 kN | GF / UD ;RIM 135 | 4 |  | WMC-2007-35_2 | two slow cycles (first one asymmetric w.r.t. zero) |  |  | 2007-03-23 |  |  | CA | pn
Upwind | ANR03 | 90/0/90/0 | EP | UNK | UNK |  | 67.5 |  |  |  |  | 3.105 | 1 | 24.83 |  |  | 144.99 | 34.995 |  | 77.09715 | 311.2956 | -311.2956 |  |  | -1 | 1 | [6 empty] | 78278 | 4.89364 | [241 empty] | Ambient |  |  | 311.2956 | 5074 | 2hrs @ 65º |  |  | 380.5 | GF / UD |  | 963 |  | 2.6 | 2007-03-02 | 315 | 3.08 | 315 | 90/0 - 0/90 - 90/0 - 0/90 | 4 | PPG 2002 |  | GE | ES | 10hrs @ 70ºC | 120.3 | 520.2 | 0.3008252 | 399.9 | UpWind |  | 1149.11 | 1.15 | RIM/H 134/137 | 100/30 | RIM 135 |  | 1000 | -990 |  | Saertex | S15EU910-00950-01300-100000 | AN | Table Upwind |  | 0 |  |  | 2007-03-26 | R03 | 140 | AN05R03 |  | WMC | 24 |  | Instron 100 kN | GF / UD ;RIM 135 | 4 |  | WMC-2007-35_2 | test interrupted couple of times |  |  | 2007-03-23 |  |  | CA | pn
Upwind | ANR03 | 90/0/90/0 | EP | UNK | UNK |  | 67.5 |  |  |  |  | 3.115 | 1 | 24.83 |  |  | 145.01 | 35.275 |  | 77.34545 | 387.8703 | -387.8703 |  |  | -1 | 1 |  |  | 36.54925 | 36.54925 |  |  | 776 | 2.889862 | [239 empty] | 36.54925 | 36.54925 | Ambient |  |  | 387.8703 | 5075 | 2hrs @ 65º |  |  | 380.5 | GF / UD |  | 963 |  | 2.6 | 2007-03-02 | 315 | 3.08 | 315 | 90/0 - 0/90 - 90/0 - 0/90 | 4 | PPG 2002 |  | GE | ES | 10hrs @ 70ºC | 120.3 | 520.2 | 0.3008252 | 399.9 | UpWind |  | 1149.11 | 1.15 | RIM/H 134/137 | 100/30 | RIM 135 |  | 1000 | -990 |  | Saertex | S15EU910-00950-01300-100000 | AN | Table Upwind | 25.4 | 0 |  |  | 2007-03-23 | R03 | 200 | AN07R03 |  | WMC | 30 |  | Schenck 100 kN | GF / UD ;RIM 135 | 4 |  | WMC-2007-35_2 | peaks in back clipgauge readings |  |  | 2007-03-23 | CG, BTB |  | CA | p
Upwind | ANR03 | 90/0/90/0 | EP | UNK | UNK |  | 67.5 |  |  |  |  | 3.16 | 1 | 24.84 |  |  | 145.04 | 35.145 |  | 78.4944 | 382.1929 | -382.1929 |  |  | -1 | 1 |  |  | 34.475 | 34.475 |  |  | 85 | 1.929419 | [239 empty] | 34.475 | 34.475 | Ambient |  |  | 382.1929 | 5076 | 2hrs @ 65º |  |  | 380.5 | GF / UD |  | 963 |  | 2.6 | 2007-03-02 | 315 | 3.08 | 315 | 90/0 - 0/90 - 90/0 - 0/90 | 4 | PPG 2002 |  | GE | ES | 10hrs @ 70ºC | 120.3 | 520.2 | 0.3008252 | 399.9 | UpWind |  | 1149.11 | 1.15 | RIM/H 134/137 | 100/30 | RIM 135 |  | 1000 | -990 |  | Saertex | S15EU910-00950-01300-100000 | AN | Table Upwind |  | 0 |  |  | 2007-03-19 | R03 | 140 | AN08R03 |  | WMC | 30 |  | Instron 100 kN | GF / UD ;RIM 135 | 4 |  | WMC-2007-35_2 |  |  |  | 2007-03-19 | CG, BTB |  | CA | p
Upwind | ANR03 | 90/0/90/0 | EP | UNK | UNK |  | 67.5 |  |  |  |  | 3.16 | 1 | 24.8 |  |  | 145.05 | 35.13 |  | 78.368 | 255.2062 | -255.2062 |  |  | -1 | 3 | [6 empty] | 245646 | 5.39031 | [241 empty] | Ambient |  |  | 255.2062 | 5077 | 2hrs @ 65º |  |  | 380.5 | GF / UD |  | 963 |  | 2.6 | 2007-03-02 | 315 | 3.08 | 315 | 90/0 - 0/90 - 90/0 - 0/90 | 4 | PPG 2002 |  | GE | ES | 10hrs @ 70ºC | 120.3 | 520.2 | 0.3008252 | 399.9 | UpWind |  | 1149.11 | 1.15 | RIM/H 134/137 | 100/30 | RIM 135 |  | 1000 | -990 |  | Saertex | S15EU910-00950-01300-100000 | AN | Table Upwind | 23.8 | 0 |  |  | 2007-03-27 | R03 | 140 | AN09R03 |  | WMC | 20 |  | Instron 100 kN | GF / UD ;RIM 135 | 4 |  | WMC-2007-35_2 |  |  |  | 2007-03-26 |  |  | CA | pn
Upwind | ANR03 | 90/0/90/0 | EP | UNK | UNK |  | 67.5 |  |  |  |  | 3.15 | 1 | 24.85 |  |  | 145.01 | 35.05 |  | 78.2775 | 255.5013 | -255.5013 |  |  | -1 | 3 | [6 empty] | 343432 | 5.535841 | [241 empty] | Ambient |  |  | 255.5013 | 5078 | 2hrs @ 65º |  |  | 380.5 | GF / UD |  | 963 |  | 2.6 | 2007-03-02 | 315 | 3.08 | 315 | 90/0 - 0/90 - 90/0 - 0/90 | 4 | PPG 2002 |  | GE | ES | 10hrs @ 70ºC | 120.3 | 520.2 | 0.3008252 | 399.9 | UpWind |  | 1149.11 | 1.15 | RIM/H 134/137 | 100/30 | RIM 135 |  | 1000 | -990 |  | Saertex | S15EU910-00950-01300-100000 | AN | Table Upwind |  | 0 |  |  | 2007-03-22 | R03 | 140 | AN10R03 |  | WMC | 20 |  | Instron 100 kN | GF / UD ;RIM 135 | 4 |  | WMC-2007-35_2 |  |  |  | 2007-03-21 |  |  | CA | p
Upwind | ANR03 | 90/0/90/0 | EP | UNK | UNK |  | 67.5 |  |  |  |  | 3.12 | 1 | 24.74 |  |  | 146.11 | 34.565 |  | 77.1888 | 310.9259 | -310.9259 |  |  | -1 | 3 |  |  | 35.68025 | 35.68025 |  |  | 15403 | 4.187605 | [239 empty] | 35.68025 | 35.68025 | Ambient |  |  | 310.9259 | 5079 | 2hrs @ 65º |  |  | 380.5 | GF / UD |  | 963 |  | 2.6 | 2007-03-02 | 315 | 3.08 | 315 | 90/0 - 0/90 - 90/0 - 0/90 | 4 | PPG 2002 |  | GE | ES | 10hrs @ 70ºC | 120.3 | 520.2 | 0.3008252 | 399.9 | UpWind |  | 1149.11 | 1.15 | RIM/H 134/137 | 100/30 | RIM 135 |  | 1000 | -990 |  | Saertex | S15EU910-00950-01300-100000 | AN | Table Upwind |  | 0 |  |  | 2007-03-15 | R03 | 140 | AN11R03 |  | WMC | 24 |  | Instron 100 kN | GF / UD ;RIM 135 | 4 |  | WMC-2007-35_2 | air bubbles in gauge section; wrong frequency |  |  | 2007-03-14 | CG, BTB |  | CA | p
Upwind | ANR03 | 90/0/90/0 | EP | UNK | UNK |  | 67.5 |  |  |  |  | 3.14 | 1 | 24.85 |  |  | 149.16 | 33.26 |  | 78.029 | 307.578 | -307.578 |  |  | -1 | 1 |  |  | 35.7075 | 35.7075 |  |  | 65242 | 4.814527 | [239 empty] | 35.7075 | 35.7075 | Ambient |  |  | 307.578 | 5080 | 2hrs @ 65º |  |  | 380.5 | GF / UD |  | 963 |  | 2.6 | 2007-03-02 | 315 | 3.08 | 315 | 90/0 - 0/90 - 90/0 - 0/90 | 4 | PPG 2002 |  | GE | ES | 10hrs @ 70ºC | 120.3 | 520.2 | 0.3008252 | 399.9 | UpWind |  | 1149.11 | 1.15 | RIM/H 134/137 | 100/30 | RIM 135 |  | 1000 | -990 |  | Saertex | S15EU910-00950-01300-100000 | AN | Table Upwind |  | 0 |  |  | 2007-03-21 | R03 | 200 | AN12R03 |  | WMC | 24 |  | Schenck 100 kN | GF / UD ;RIM 135 | 4 |  | WMC-2007-35_2 | laminated strain gauge (BFLA-5-5, gauge factor: 2.09); some air bubbles |  |  | 2007-03-20 | CG / SG, BTB |  | CA | p
Upwind | ANR03 | 90/0/90/0 | EP | UNK | UNK |  | 67.5 |  |  |  |  | 3.095 | 1 | 24.82 |  |  | 145.93 | 33.07 |  | 76.8179 | 260.356 | -260.356 |  |  | -1 | 3 |  |  | 35.92325 | 35.92325 |  |  | 172399 | 5.236535 | [239 empty] | 35.92325 | 35.92325 | Ambient |  |  | 260.356 | 5081 | 2hrs @ 65º |  |  | 380.5 | GF / UD |  | 963 |  | 2.6 | 2007-03-02 | 315 | 3.08 | 315 | 90/0 - 0/90 - 90/0 - 0/90 | 4 | PPG 2002 |  | GE | ES | 10hrs @ 70ºC | 120.3 | 520.2 | 0.3008252 | 399.9 | UpWind |  | 1149.11 | 1.15 | RIM/H 134/137 | 100/30 | RIM 135 |  | 1000 | -990 |  | Saertex | S15EU910-00950-01300-100000 | AN | Table Upwind |  | 0 |  |  | 2007-03-16 | R03 | 140 | AN19R03 |  | WMC | 20 |  | Instron 100 kN | GF / UD ;RIM 135 | 4 |  | WMC-2007-35_2 | air bubbles in gauge section |  |  | 2007-03-15 | CG, BTB |  | CA | p
Upwind | AOI08 | 90/0/90/0 | EP | UNK | UNK |  | 71.5 |  |  |  |  | 2.88 |  | 14.62 |  |  | 28.97 |  |  | 42.1056 | 47.49962 | 4.749962 |  |  | 0.1 | 20 |  | -78.54146 |  |  |  |  | 26000 | 4.414973 | [241 empty] | Ambient |  |  | 47.49962 | 5090 |  | 2007-03-14 |  | 465.6 | GF / UD |  | 963 |  | 2.6 | 2007-03-07 | 280 | 2.73 | 320 | 90/0 - 0/90 - 90/0 - 0/90 | 4 |  |  | A&R | A&R | 10hrs @ 70ºC |  |  |  |  | UpWind |  |  | 1.19 | RIM/H 134/137 | 100/30 | RIM 135 |  | 1000 | -1000 |  | Saertex | S15EU910-00950-00500-100000 | AO | Table Upwind |  | 0 |  |  | 2007-03-29 | I08 | n.a. | AO12I08 |  | WMC | 2 |  | Instron 100 kN | GF / UD ;RIM 135 | 4 |  | WMC-2007-35_2 | temperature with thermocouple |  | ASTM D2344 | 2007-03-29 |  |  | CA | p
Upwind | AOI08 | 90/0/90/0 | EP | UNK | UNK |  | 71.5 |  |  |  |  | 2.89 |  | 14.58 |  |  | 28.99 |  |  | 42.1362 | 47.46512 | 4.746512 |  |  | 0.1 | 20 |  | -78.54146 |  |  |  |  | 37000 | 4.568202 | [241 empty] | Ambient |  |  | 47.46512 | 5091 |  | 2007-03-14 |  | 465.6 | GF / UD |  | 963 |  | 2.6 | 2007-03-07 | 280 | 2.73 | 320 | 90/0 - 0/90 - 90/0 - 0/90 | 4 |  |  | A&R | A&R | 10hrs @ 70ºC |  |  |  |  | UpWind |  |  | 1.19 | RIM/H 134/137 | 100/30 | RIM 135 |  | 1000 | -1000 |  | Saertex | S15EU910-00950-00500-100000 | AO | Table Upwind |  | 0 |  |  | 2007-03-29 | I08 | n.a. | AO13I08 |  | WMC | 2 |  | Instron 100 kN | GF / UD ;RIM 135 | 4 |  | WMC-2007-35_2 | temperature with thermocouple |  | ASTM D2344 | 2007-03-29 |  |  | CA | p
Upwind | AOI08 | 90/0/90/0 | EP | UNK | UNK |  | 71.5 |  |  |  |  | 2.885 |  | 14.58 |  |  | 29.05 |  |  | 42.0633 | 47.54739 | 4.754739 |  |  | 0.1 | 20 |  | -78.54146 |  |  |  |  | 48000 | 4.681241 | [241 empty] | Ambient |  |  | 47.54739 | 5092 |  | 2007-03-14 |  | 465.6 | GF / UD |  | 963 |  | 2.6 | 2007-03-07 | 280 | 2.73 | 320 | 90/0 - 0/90 - 90/0 - 0/90 | 4 |  |  | A&R | A&R | 10hrs @ 70ºC |  |  |  |  | UpWind |  |  | 1.19 | RIM/H 134/137 | 100/30 | RIM 135 |  | 1000 | -1000 |  | Saertex | S15EU910-00950-00500-100000 | AO | Table Upwind |  | 0 |  |  | 2007-03-29 | I08 | n.a. | AO14I08 |  | WMC | 2 |  | Instron 100 kN | GF / UD ;RIM 135 | 4 |  | WMC-2007-35_2 | temperature with thermocouple |  | ASTM D2344 | 2007-03-29 |  |  | CA | p
Upwind | AOI08 | 90/0/90/0 | EP | UNK | UNK |  | 71.5 |  |  |  |  | 2.89 |  | 14.56 |  |  | 29.03 |  |  | 42.0784 | 38.02426 | 3.802426 |  |  | 0.1 | 20 |  | -78.54146 |  |  |  |  | 300000 | 5.477121 | [241 empty] | Ambient |  |  | 38.02426 | 5093 |  | 2007-03-14 |  | 465.6 | GF / UD |  | 963 |  | 2.6 | 2007-03-07 | 280 | 2.73 | 320 | 90/0 - 0/90 - 90/0 - 0/90 | 4 |  |  | A&R | A&R | 10hrs @ 70ºC |  |  |  |  | UpWind |  |  | 1.19 | RIM/H 134/137 | 100/30 | RIM 135 |  | 1000 | -1000 |  | Saertex | S15EU910-00950-00500-100000 | AO | Table Upwind |  | 0 |  |  | 2007-03-30 | I08 | n.a. | AO15I08 |  | WMC | 1.6 |  | Instron 100 kN | GF / UD ;RIM 135 | 4 |  | WMC-2007-35_2 | temperature with thermocouple |  | ASTM D2344 | 2007-03-29 |  |  | CA | p
Upwind | AOI08 | 90/0/90/0 | EP | UNK | UNK |  | 71.5 |  |  |  |  | 2.85 |  | 14.54 |  |  | 28.97 |  |  | 41.439 | 38.61097 | 3.861097 |  |  | 0.1 | 20 |  | -78.54146 |  |  |  |  | 1450000 | 6.161368 | [241 empty] | Ambient |  |  | 38.61097 | 5094 |  | 2007-03-14 |  | 465.6 | GF / UD |  | 963 |  | 2.6 | 2007-03-07 | 280 | 2.73 | 320 | 90/0 - 0/90 - 90/0 - 0/90 | 4 |  |  | A&R | A&R | 10hrs @ 70ºC |  |  |  |  | UpWind |  |  | 1.19 | RIM/H 134/137 | 100/30 | RIM 135 |  | 1000 | -1000 |  | Saertex | S15EU910-00950-00500-100000 | AO | Table Upwind |  | 0 |  |  | 2007-04-02 | I08 | n.a. | AO16I08 |  | WMC | 1.6 |  | Instron 100 kN | GF / UD ;RIM 135 | 4 |  | WMC-2007-35_2 | temperature with thermocouple |  | ASTM D2344 | 2007-03-30 |  |  | CA | p
Upwind | AOI08 | 90/0/90/0 | EP | UNK | UNK |  | 71.5 |  |  |  |  | 2.865 |  | 14.58 |  |  | 28.99 |  |  | 41.7717 | 38.30344 | 3.830344 |  |  | 0.1 | 20 |  | -78.54146 |  |  |  |  | 1230000 | 6.089905 | [241 empty] | Ambient |  |  | 38.30344 | 5095 |  | 2007-03-14 |  | 465.6 | GF / UD |  | 963 |  | 2.6 | 2007-03-07 | 280 | 2.73 | 320 | 90/0 - 0/90 - 90/0 - 0/90 | 4 |  |  | A&R | A&R | 10hrs @ 70ºC |  |  |  |  | UpWind |  |  | 1.19 | RIM/H 134/137 | 100/30 | RIM 135 |  | 1000 | -1000 |  | Saertex | S15EU910-00950-00500-100000 | AO | Table Upwind |  | 0 |  |  | 2007-04-03 | I08 | n.a. | AO17I08 |  | WMC | 1.6 |  | Instron 100 kN | GF / UD ;RIM 135 | 4 |  | WMC-2007-35_2 | temperature with thermocouple |  | ASTM D2344 | 2007-04-02 |  |  | CA | p
Upwind | AOI08 | 90/0/90/0 | EP | UNK | UNK |  | 71.5 |  |  |  |  | 2.87 |  | 14.55 |  |  | 29.01 |  |  | 41.7585 | 38.31555 | 3.831555 |  |  | 0.1 | 20 |  | -78.54146 |  |  |  |  | 275000 | 5.439333 | [241 empty] | Ambient |  |  | 38.31555 | 5096 |  | 2007-03-14 |  | 465.6 | GF / UD |  | 963 |  | 2.6 | 2007-03-07 | 280 | 2.73 | 320 | 90/0 - 0/90 - 90/0 - 0/90 | 4 |  |  | A&R | A&R | 10hrs @ 70ºC |  |  |  |  | UpWind |  |  | 1.19 | RIM/H 134/137 | 100/30 | RIM 135 |  | 1000 | -1000 |  | Saertex | S15EU910-00950-00500-100000 | AO | Table Upwind |  | 0 |  |  | 2007-04-04 | I08 | n.a. | AO18I08 |  | WMC | 1.6 |  | Instron 100 kN | GF / UD ;RIM 135 | 4 |  | WMC-2007-35_2 | temperature with thermocouple |  | ASTM D2344 | 2007-04-03 |  |  | CA | p
Upwind | AOI08 | 90/0/90/0 | EP | UNK | UNK |  | 71.5 |  |  |  |  | 2.87 |  | 14.56 |  |  | 29.04 |  |  | 41.7872 | 38.28924 | 3.828924 |  |  | 0.1 | 20 |  | -78.54146 |  |  |  |  | 580000 | 5.763428 | [241 empty] | Ambient |  |  | 38.28924 | 5097 |  | 2007-03-14 |  | 465.6 | GF / UD |  | 963 |  | 2.6 | 2007-03-07 | 280 | 2.73 | 320 | 90/0 - 0/90 - 90/0 - 0/90 | 4 |  |  | A&R | A&R | 10hrs @ 70ºC |  |  |  |  | UpWind |  |  | 1.19 | RIM/H 134/137 | 100/30 | RIM 135 |  | 1000 | -1000 |  | Saertex | S15EU910-00950-00500-100000 | AO | Table Upwind |  | 0 |  |  | 2007-04-05 | I08 | n.a. | AO19I08 |  | WMC | 1.6 |  | Instron 100 kN | GF / UD ;RIM 135 | 4 |  | WMC-2007-35_2 | temperature with thermocouple |  | ASTM D2344 | 2007-04-04 |  |  | CA | p
Upwind | AOI08 | 90/0/90/0 | EP | UNK | UNK |  | 71.5 |  |  |  |  | 2.865 |  | 14.36 |  |  | 29 |  |  | 41.1414 | 34.02898 | 3.402898 |  |  | 0.1 | 20 |  | -78.54146 |  |  |  |  | 4000000 | 6.60206 | [241 empty] | Ambient |  |  | 34.02898 | 5098 |  | 2007-03-14 |  | 465.6 | GF / UD |  | 963 |  | 2.6 | 2007-03-07 | 280 | 2.73 | 320 | 90/0 - 0/90 - 90/0 - 0/90 | 4 |  |  | A&R | A&R | 10hrs @ 70ºC |  |  |  |  | UpWind |  |  | 1.19 | RIM/H 134/137 | 100/30 | RIM 135 |  | 1000 | -1000 |  | Saertex | S15EU910-00950-00500-100000 | AO | Table Upwind |  | 0 |  |  | 2007-04-11 | I08 | n.a. | AO20I08 |  | WMC | 1.4 |  | Instron 100 kN | GF / UD ;RIM 135 | 4 |  | WMC-2007-35_2 | temperature with thermocouple |  | ASTM D2344 | 2007-04-06 |  |  | CA | p
Upwind | AOR08 | 90/0/90/0 | EP | UNK | UNK |  | 71.5 |  |  |  |  | 2.87 | 0.5 | 19.69 |  |  | 129.89 | 20.625 |  | 56.5103 | 424.7013 | -424.7013 |  |  | -1 | 1 | 967.6182 |  | 40.14375 |  |  |  | 1933 | 3.286232 | [241 empty] | Ambient |  |  | 424.7013 | 5099 |  | 2007-03-14 |  | 465.6 | GF / UD |  | 963 |  | 2.6 | 2007-03-07 | 280 | 2.73 | 320 | 90/0 - 0/90 - 90/0 - 0/90 | 4 |  |  | A&R | A&R | 10hrs @ 70ºC |  |  |  |  | UpWind |  |  | 1.19 | RIM/H 134/137 | 100/30 | RIM 135 |  | 1000 | -1000 |  | Saertex | S15EU910-00950-00500-100000 | AO | Table Upwind | 26.4 | 0 |  |  | 2007-04-05 | R08 | 200 | AO21R08 |  | WMC | 24 |  | Schenck 100 kN | GF / UD ;RIM 135 | 4 |  | WMC-2007-35_2 |  |  |  | 2007-04-05 |  |  | CA | pn
Upwind | AOR08 | 90/0/90/0 | EP | UNK | UNK |  | 71.5 |  |  |  |  | 2.89 | 0.5 | 19.69 |  |  | 130.05 | 20.52477 |  | 56.9041 | 421.7622 | -421.7622 |  |  | -1 | 1 | 967.6182 |  | 39.943625 | 39.943625 |  |  | 2062 | 3.314289 | [239 empty] | 39.943625 | 39.943625 | Ambient |  |  | 421.7622 | 5100 |  | 2007-03-14 |  | 465.6 | GF / UD |  | 963 |  | 2.6 | 2007-03-07 | 280 | 2.73 | 320 | 90/0 - 0/90 - 90/0 - 0/90 | 4 |  |  | A&R | A&R | 10hrs @ 70ºC |  |  |  |  | UpWind |  |  | 1.19 | RIM/H 134/137 | 100/30 | RIM 135 |  | 1000 | -1000 |  | Saertex | S15EU910-00950-00500-100000 | AO | Table Upwind | 26.2 | 0 |  |  | 2007-04-05 | R08 | 200 | AO22R08 |  | WMC | 24 |  | Schenck 100 kN | GF / UD ;RIM 135 | 4 |  | WMC-2007-35_2 |  |  |  | 2007-04-05 |  |  | CA | pn
Upwind | AOR08 | 90/0/90/0 | EP | UNK | UNK |  | 71.5 |  |  |  |  | 2.875 | 0.5 | 19.76 |  |  | 129.94 | 20.4025 |  | 56.81 | 246.4355 | -246.4355 |  |  | -1 | 3 | 967.6182 |  | 40.14375 |  |  |  | 211090 | 5.324468 | [241 empty] | Ambient |  |  | 246.4355 | 5101 |  | 2007-03-14 |  | 465.6 | GF / UD |  | 963 |  | 2.6 | 2007-03-07 | 280 | 2.73 | 320 | 90/0 - 0/90 - 90/0 - 0/90 | 4 |  |  | A&R | A&R | 10hrs @ 70ºC |  |  |  |  | UpWind |  |  | 1.19 | RIM/H 134/137 | 100/30 | RIM 135 |  | 1000 | -1000 |  | Saertex | S15EU910-00950-00500-100000 | AO | Table Upwind | 26.2 | 0 |  |  | 2007-04-19 | R08 | 200 | AO24R08 |  | WMC | 14 |  | Schenck 100 kN | GF / UD ;RIM 135 | 4 |  | WMC-2007-35_2 |  |  |  | 2007-04-18 |  |  | CA | pn
Upwind | ASR07 | 90/0/90/0/90/0 | EP | UNK | UNK |  | 71.5 |  |  |  |  | 4.19 | 1 | 19.78 |  |  | 145.81 | 35.4275 |  | 82.8782 | 434.3724 | -434.3724 |  |  | -1 | 1 |  |  | 40.599 | 40.599 |  |  | 718 | 2.856124 | [239 empty] | 40.599 | 40.599 | Ambient |  |  | 434.3724 | 5115 |  | 2007-03-14 |  | 699.9 | GF / UD |  | 963 |  | 2.6 | 2007-03-02 | 280 | 4.11 | 320 | 90/0 - 0/90 - 90/0 - 0/90 - 90/0 - 0/90 | 6 |  |  | A&R | A&R | 10hrs @ 70ºC |  |  |  |  | UpWind |  |  | 1.19 | RIM/H 134/137 | 100/30 | RIM 135 |  | 1000 | -1000 |  | Saertex | S15EU910-00950-00500-100000 | AS | Table Upwind |  | 0 |  |  | 2007-04-20 | R07 | 200 | AS01R07 |  | WMC | 36 |  | Schenck 100 kN | GF / UD ;RIM 135 | 6 |  | WMC-2007-35_2 | tab failure |  |  | 2007-04-19 | CG, BTB |  | CA | pn
Upwind | ASR07 | 90/0/90/0/90/0 | EP | UNK | UNK |  | 71.5 |  |  |  |  | 4.2 | 1 | 19.78 |  |  | 145.73 | 35.4725 |  | 83.076 | 433.3381 | -433.3381 |  |  | -1 | 1 |  |  | 40.258 | 40.258 |  |  | 1098 | 3.040602 | [239 empty] | 40.258 | 40.258 | Ambient |  |  | 433.3381 | 5116 |  | 2007-03-14 |  | 699.9 | GF / UD |  | 963 |  | 2.6 | 2007-03-02 | 280 | 4.11 | 320 | 90/0 - 0/90 - 90/0 - 0/90 - 90/0 - 0/90 | 6 |  |  | A&R | A&R | 10hrs @ 70ºC |  |  |  |  | UpWind |  |  | 1.19 | RIM/H 134/137 | 100/30 | RIM 135 |  | 1000 | -1000 |  | Saertex | S15EU910-00950-00500-100000 | AS | Table Upwind | 27.4 | 0 |  |  | 2007-04-20 | R07 | 200 | AS02R07 |  | WMC | 36 |  | Schenck 100 kN | GF / UD ;RIM 135 | 6 |  | WMC-2007-35_2 |  |  |  | 2007-04-20 | CG, BTB |  | CA | pn
Upwind | ASR07 | 90/0/90/0/90/0 | EP | UNK | UNK |  | 71.5 |  |  |  |  | 4.22 | 1 | 19.8 |  |  | 145.48 | 35.315 |  | 83.556 | 287.2325 | -287.2325 |  |  | -1 | 3 |  |  | 39.4295 | 39.4295 |  |  | 126127 | 5.100808 | [239 empty] | 39.4295 | 39.4295 | Ambient |  |  | 287.2325 | 5117 |  | 2007-03-14 |  | 699.9 | GF / UD |  | 963 |  | 2.6 | 2007-03-02 | 280 | 4.11 | 320 | 90/0 - 0/90 - 90/0 - 0/90 - 90/0 - 0/90 | 6 |  |  | A&R | A&R | 10hrs @ 70ºC |  |  |  |  | UpWind |  |  | 1.19 | RIM/H 134/137 | 100/30 | RIM 135 |  | 1000 | -1000 |  | Saertex | S15EU910-00950-00500-100000 | AS | Table Upwind | 31.7 | 0 |  |  | 2007-04-23 | R07 | 200 | AS03R07 |  | WMC | 24 |  | Schenck 100 kN | GF / UD ;RIM 135 | 6 |  | WMC-2007-35_2 |  |  |  | 2007-04-20 | CG, BTB |  | CA | pn
Upwind | ASR07 | 90/0/90/0/90/0 | EP | UNK | UNK |  | 71.5 |  |  |  |  | 4.24 | 1 | 19.76 | [5 empty] | 83.7824 | 286.4563 | -286.4563 |  |  | -1 | 3 |  |  | 40.09075 | 40.09075 |  |  | 77530 | 4.88947 | [239 empty] | 40.09075 | 40.09075 | Ambient |  |  | 286.4563 | 5118 |  | 2007-03-14 |  | 699.9 | GF / UD |  | 963 |  | 2.6 | 2007-03-02 | 280 | 4.11 | 320 | 90/0 - 0/90 - 90/0 - 0/90 - 90/0 - 0/90 | 6 |  |  | A&R | A&R | 10hrs @ 70ºC |  |  |  |  | UpWind |  |  | 1.19 | RIM/H 134/137 | 100/30 | RIM 135 |  | 1000 | -1000 |  | Saertex | S15EU910-00950-00500-100000 | AS | Table Upwind | 30.9 | 0 |  |  | 2007-04-24 | R07 | 200 | AS04R07 |  | WMC | 24 |  | Schenck 100 kN | GF / UD ;RIM 135 | 6 |  | WMC-2007-35_2 |  |  |  | 2007-04-23 | CG, BTB |  | CA | pn
Upwind | ASR07 | 90/0/90/0/90/0 | EP | UNK | UNK |  | 71.5 |  |  |  |  | 4.225 | 1 | 19.65 |  |  | 145.3 | 35.55 |  | 83.02125 | 289.0826 | -289.0826 |  |  | -1 | 3 |  |  | 38.92675 | 38.92675 |  |  | 93470 | 4.970672 | [239 empty] | 38.92675 | 38.92675 | Ambient |  |  | 289.0826 | 5119 |  | 2007-03-14 |  | 699.9 | GF / UD |  | 963 |  | 2.6 | 2007-03-02 | 280 | 4.11 | 320 | 90/0 - 0/90 - 90/0 - 0/90 - 90/0 - 0/90 | 6 |  |  | A&R | A&R | 10hrs @ 70ºC |  |  |  |  | UpWind |  |  | 1.19 | RIM/H 134/137 | 100/30 | RIM 135 |  | 1000 | -1000 |  | Saertex | S15EU910-00950-00500-100000 | AS | Table Upwind | 29.5 | 0 |  |  | 2007-04-25 | R07 | 200 | AS05R07 |  | WMC | 24 |  | Schenck 100 kN | GF / UD ;RIM 135 | 6 |  | WMC-2007-35_2 |  |  |  | 2007-04-24 | CG, BTB |  | CA | pn
Upwind | ASR07 | 90/0/90/0/90/0 | EP | UNK | UNK |  | 71.5 |  |  |  |  | 4.22 | 1 | 19.75 |  |  | 145.19 | 35.22 |  | 83.345 | 251.9647 | -251.9647 |  |  | -1 | 3 |  |  | 39.66975 | 39.66975 |  |  | 210278 | 5.322794 | [239 empty] | 39.66975 | 39.66975 | Ambient |  |  | 251.9647 | 5120 |  | 2007-03-14 |  | 699.9 | GF / UD |  | 963 |  | 2.6 | 2007-03-02 | 280 | 4.11 | 320 | 90/0 - 0/90 - 90/0 - 0/90 - 90/0 - 0/90 | 6 |  |  | A&R | A&R | 10hrs @ 70ºC |  |  |  |  | UpWind |  |  | 1.19 | RIM/H 134/137 | 100/30 | RIM 135 |  | 1000 | -1000 |  | Saertex | S15EU910-00950-00500-100000 | AS | Table Upwind | 27.8 | 0 |  |  | 2007-05-04 | R07 | 200 | AS06R07 |  | WMC | 21 |  | Schenck 100 kN | GF / UD ;RIM 135 | 6 |  | WMC-2007-35_2 |  |  |  | 2007-05-03 | CG, BTB |  | CA | pn
Upwind | ASR07 | 90/0/90/0/90/0 | EP | UNK | UNK |  | 71.5 |  |  |  |  | 4.26 | 1 | 19.77 |  |  | 145.29 | 35.05 |  | 84.2202 | 213.7254 | -213.7254 |  |  | -1 | 3 |  |  | 39.66525 | 39.66525 |  |  | 574948 | 5.759629 | [239 empty] | 39.66525 | 39.66525 | Ambient |  |  | 213.7254 | 5121 |  | 2007-03-14 |  | 699.9 | GF / UD |  | 963 |  | 2.6 | 2007-03-02 | 280 | 4.11 | 320 | 90/0 - 0/90 - 90/0 - 0/90 - 90/0 - 0/90 | 6 |  |  | A&R | A&R | 10hrs @ 70ºC |  |  |  |  | UpWind |  |  | 1.19 | RIM/H 134/137 | 100/30 | RIM 135 |  | 1000 | -1000 |  | Saertex | S15EU910-00950-00500-100000 | AS | Table Upwind | 28.6 | 0 |  |  | 2007-05-07 | R07 | 200 | AS08R07 |  | WMC | 18 |  | Schenck 100 kN | GF / UD ;RIM 135 | 6 |  | WMC-2007-35_2 |  |  |  | 2007-05-04 | CG, BTB |  | CA | pn
Upwind | ASR07 | 90/0/90/0/90/0 | EP | UNK | UNK |  | 71.5 |  |  |  |  | 4.23 | 1 | 19.74 |  |  | 145.03 | 35.1675 |  | 83.5002 | 251.4964 | -251.4964 |  |  | -1 | 3 |  |  | 39.4535 | 39.4535 |  |  | 158295 | 5.199467 | [239 empty] | 39.4535 | 39.4535 | Ambient |  |  | 251.4964 | 5122 |  | 2007-03-14 |  | 699.9 | GF / UD |  | 963 |  | 2.6 | 2007-03-02 | 280 | 4.11 | 320 | 90/0 - 0/90 - 90/0 - 0/90 - 90/0 - 0/90 | 6 |  |  | A&R | A&R | 10hrs @ 70ºC |  |  |  |  | UpWind |  |  | 1.19 | RIM/H 134/137 | 100/30 | RIM 135 |  | 1000 | -1000 |  | Saertex | S15EU910-00950-00500-100000 | AS | Table Upwind | 29.1 | 0 |  |  | 2007-05-08 | R07 | 200 | AS09R07 |  | WMC | 21 |  | Schenck 100 kN | GF / UD ;RIM 135 | 6 |  | WMC-2007-35_2 |  |  |  | 2007-05-07 | CG, BTB |  | CA | pn
Upwind | ASR07 | 90/0/90/0/90/0 | EP | UNK | UNK |  | 71.5 |  |  |  |  | 4.215 | 1 | 19.75 |  |  | 145.28 | 35.0325 |  | 83.24625 | 252.2636 | -252.2636 |  |  | -1 | 3 |  |  | 39.84475 | 39.84475 |  |  | 196501 | 5.293365 | [239 empty] | 39.84475 | 39.84475 | Ambient |  |  | 252.2636 | 5123 |  | 2007-03-14 |  | 699.9 | GF / UD |  | 963 |  | 2.6 | 2007-03-02 | 280 | 4.11 | 320 | 90/0 - 0/90 - 90/0 - 0/90 - 90/0 - 0/90 | 6 |  |  | A&R | A&R | 10hrs @ 70ºC |  |  |  |  | UpWind |  |  | 1.19 | RIM/H 134/137 | 100/30 | RIM 135 |  | 1000 | -1000 |  | Saertex | S15EU910-00950-00500-100000 | AS | Table Upwind | 31.3 | 0 |  |  | 2007-05-11 | R07 | 200 | AS10R07 |  | WMC | 21 |  | Schenck 100 kN | GF / UD ;RIM 135 | 6 |  | WMC-2007-35_2 |  |  |  | 2007-05-10 | CG, BTB |  | CA | pn
Upwind | ASR07 | 90/0/90/0/90/0 | EP | UNK | UNK |  | 71.5 |  |  |  |  | 4.19 | 1 | 19.74 |  |  | 145.16 | 35.07 |  | 82.7106 | 169.2649 | -169.2649 |  |  | -1 | 3 |  |  | 39.9585 | 39.9585 |  |  | 3543007 | 6.549372 | [239 empty] | 39.9585 | 39.9585 | Ambient |  |  | 169.2649 | 5124 |  | 2007-03-14 |  | 699.9 | GF / UD |  | 963 |  | 2.6 | 2007-03-02 | 280 | 4.11 | 320 | 90/0 - 0/90 - 90/0 - 0/90 - 90/0 - 0/90 | 6 |  |  | A&R | A&R | 10hrs @ 70ºC |  |  |  |  | UpWind |  |  | 1.19 | RIM/H 134/137 | 100/30 | RIM 135 |  | 1000 | -1000 |  | Saertex | S15EU910-00950-00500-100000 | AS | Table Upwind | 27.2 | 0 |  |  | 2007-06-08 | R07 | 200 | AS11R07 |  | WMC | 14 |  | Schenck 100 kN | GF / UD ;RIM 135 | 6 |  | WMC-2007-35_2 |  |  |  | 2007-05-25 | CG, BTB |  | CA | pn
Upwind | ASR07 | 90/0/90/0/90/0 | EP | UNK | UNK |  | 71.5 |  |  |  |  | 4.19 | 1 | 19.74 |  |  | 145.4 | 32.4725 |  | 82.7106 | 244.225 | -244.225 |  |  | -1 | 3 |  |  | 37.2855 | 37.2855 |  |  | 302616 | 5.480892 | [239 empty] | 37.2855 | 37.2855 | Ambient |  |  | 244.225 | 5125 |  | 2007-03-14 |  | 699.9 | GF / UD |  | 963 |  | 2.6 | 2007-03-02 | 280 | 4.11 | 320 | 90/0 - 0/90 - 90/0 - 0/90 - 90/0 - 0/90 | 6 |  |  | A&R | A&R | 10hrs @ 70ºC |  |  |  |  | UpWind |  |  | 1.19 | RIM/H 134/137 | 100/30 | RIM 135 |  | 1000 | -1000 |  | Saertex | S15EU910-00950-00500-100000 | AS | Table Upwind | 27.2 | 0 | 0.6 |  | 2007-07-30 | R07 | 80 Nm | AS12R07 |  | WMC | 20.2 |  | ZB 100 kN | GF / UD ;RIM 135 | 6 | [5 empty] | 2007-07-27 | CG, BTB |  | CA | strain control
Upwind | APR08 | 90/0/90/0 | EP | UNK | UNK |  | 71.5 |  |  |  |  | 2.735 | 0.5 | 19.85 |  |  | 130 | 20.76 |  | 54.28975 | 294.7149 | -294.7149 |  |  | -1 | 3 | [6 empty] | 181596 | 5.259106 | [241 empty] | Ambient |  |  | 294.7149 | 5126 |  | 2007-03-14 |  | 466.6 | GF / UD |  | 963 |  | 2.6 | 2007-03-07 | 280 | 2.73 | 320 | 90/0 - 0/90 - 90/0 - 0/90 | 4 |  |  | A&R | A&R | 10hrs @ 70ºC |  |  |  |  | UpWind | half plate delivered to RISOE on april 12th 2007 |  | 1.19 | RIM/H 134/137 | 100/30 | RIM 135 |  | 1000 | -1000 |  | Saertex | S15EU910-00950-00500-100000 | AP | Table Upwind | 28.6 | 0 |  |  | 2007-04-26 | R08 | 200 | AP11R08 |  | WMC | 16 |  | Schenck 100 kN | GF / UD ;RIM 135 | 4 |  | WMC-2007-35_2 | did not break in tabs |  |  | 2007-04-25 |  |  | CA | pn
Upwind | APR08 | 90/0/90/0 | EP | UNK | UNK |  | 71.5 |  |  |  |  | 2.745 | 0.5 | 19.94 |  |  | 130.07 | 20.83 |  | 54.7353 | 292.3159 | -292.3159 |  |  | -1 | 3 | [6 empty] | 80489 | 4.905737 | [241 empty] | Ambient |  |  | 292.3159 | 5127 |  | 2007-03-14 |  | 466.6 | GF / UD |  | 963 |  | 2.6 | 2007-03-07 | 280 | 2.73 | 320 | 90/0 - 0/90 - 90/0 - 0/90 | 4 |  |  | A&R | A&R | 10hrs @ 70ºC |  |  |  |  | UpWind | half plate delivered to RISOE on april 12th 2007 |  | 1.19 | RIM/H 134/137 | 100/30 | RIM 135 |  | 1000 | -1000 |  | Saertex | S15EU910-00950-00500-100000 | AP | Table Upwind |  | 0 |  |  | 2007-04-27 | R08 | 200 | AP12R08 |  | WMC | 16 |  | Schenck 100 kN | GF / UD ;RIM 135 | 4 |  | WMC-2007-35_2 |  |  |  | 2007-04-26 |  |  | CA | pn
Upwind | APR08 | 90/0/90/0 | EP | UNK | UNK |  | 71.5 |  |  |  |  | 2.74 | 0.5 | 19.99 |  |  | 130.1 | 20.85 |  | 54.7726 | 438.1753 | -438.1753 |  |  | -1 | 1 | [6 empty] | 589 | 2.770115 | [241 empty] | Ambient |  |  | 438.1753 | 5128 |  | 2007-03-14 |  | 466.6 | GF / UD |  | 963 |  | 2.6 | 2007-03-07 | 280 | 2.73 | 320 | 90/0 - 0/90 - 90/0 - 0/90 | 4 |  |  | A&R | A&R | 10hrs @ 70ºC |  |  |  |  | UpWind | half plate delivered to RISOE on april 12th 2007 |  | 1.19 | RIM/H 134/137 | 100/30 | RIM 135 |  | 1000 | -1000 |  | Saertex | S15EU910-00950-00500-100000 | AP | Table Upwind |  | 0 |  |  | 2007-04-27 | R08 | 200 | AP13R08 |  | WMC | 24 |  | Schenck 100 kN | GF / UD ;RIM 135 | 4 |  | WMC-2007-35_2 | did not break in tabs |  |  | 2007-04-27 |  |  | CA | pn
Upwind | AQR08 | 90/0/90/0 | EP | UNK | UNK |  | 71.5 |  |  |  |  | 2.875 | 1 | 19.86 |  |  | 130.1 | 20.6825 |  | 57.0975 | 420.3336 | -420.3336 |  |  | -1 | 1 | [6 empty] | 6448 | 3.809425 | [241 empty] | Ambient |  |  | 420.3336 | 5129 |  | 2007-03-14 |  | 467 | GF / UD |  | 963 |  | 2.6 | 2007-03-05 | 280 | 2.73 | 320 | 90/0 - 0/90 - 90/0 - 0/90 | 4 |  |  | A&R | A&R | 10hrs @ 70ºC |  |  |  |  | UpWind |  |  | 1.19 | RIM/H 134/137 | 100/30 | RIM 135 |  | 1000 | -1000 |  | Saertex | S15EU910-00950-00500-100000 | AQ | Table Upwind | 27.3 | 0 |  |  | 2007-04-27 | R08 | 200 | AQ01R08 |  | WMC | 24 |  | Schenck 100 kN | GF / UD ;RIM 135 | 4 |  | WMC-2007-35_2 |  |  |  | 2007-04-27 |  |  | CA | basic reference
Upwind | AQR08 | 90/0/90/0 | EP | UNK | UNK |  | 71.5 |  |  |  |  | 2.88 | 1 | 19.79 |  |  | 130.1 | 20.7025 |  | 56.9952 | 245.6347 | -245.6347 |  |  | -1 | 3 | [6 empty] | 642004 | 5.807538 | [241 empty] | Ambient |  |  | 245.6347 | 5130 |  | 2007-03-14 |  | 467 | GF / UD |  | 963 |  | 2.6 | 2007-03-05 | 280 | 2.73 | 320 | 90/0 - 0/90 - 90/0 - 0/90 | 4 |  |  | A&R | A&R | 10hrs @ 70ºC |  |  |  |  | UpWind |  |  | 1.19 | RIM/H 134/137 | 100/30 | RIM 135 |  | 1000 | -1000 |  | Saertex | S15EU910-00950-00500-100000 | AQ | Table Upwind | 26.2 | 0 |  |  | 2007-05-01 | R08 | 200 | AQ02R08 |  | WMC | 14 |  | Schenck 100 kN | GF / UD ;RIM 135 | 4 |  | WMC-2007-35_2 |  |  |  | 2007-04-27 |  |  | CA | basic reference
Upwind | AQR08 | 90/0/90/0 | EP | UNK | UNK |  | 71.5 |  |  |  |  | 2.87 | 1 | 19.84 |  |  | 130.01 | 20.72 |  | 56.9408 | 280.9936 | -280.9936 |  |  | -1 | 3 | [6 empty] | 223309 | 5.348906 | [241 empty] | Ambient |  |  | 280.9936 | 5131 |  | 2007-03-14 |  | 467 | GF / UD |  | 963 |  | 2.6 | 2007-03-05 | 280 | 2.73 | 320 | 90/0 - 0/90 - 90/0 - 0/90 | 4 |  |  | A&R | A&R | 10hrs @ 70ºC |  |  |  |  | UpWind |  |  | 1.19 | RIM/H 134/137 | 100/30 | RIM 135 |  | 1000 | -1000 |  | Saertex | S15EU910-00950-00500-100000 | AQ | Table Upwind | 27.2 | 0 |  |  | 2007-05-02 | R08 | 200 | AQ03R08 |  | WMC | 16 |  | Schenck 100 kN | GF / UD ;RIM 135 | 4 |  | WMC-2007-35_2 |  |  |  | 2007-05-01 |  |  | CA | basic reference
Upwind | AQR08 | 90/0/90/0 | EP | UNK | UNK |  | 71.5 |  |  |  |  | 2.81 | 1 | 19.83 |  |  | 129.94 | 20.665 |  | 55.7223 | 358.9227 | -358.9227 |  |  | -1 | 3 | [6 empty] | 43617 | 4.639656 | [241 empty] | Ambient |  |  | 358.9227 | 5132 |  | 2007-03-14 |  | 467 | GF / UD |  | 963 |  | 2.6 | 2007-03-05 | 280 | 2.73 | 320 | 90/0 - 0/90 - 90/0 - 0/90 | 4 |  |  | A&R | A&R | 10hrs @ 70ºC |  |  |  |  | UpWind |  |  | 1.19 | RIM/H 134/137 | 100/30 | RIM 135 |  | 1000 | -1000 |  | Saertex | S15EU910-00950-00500-100000 | AQ | Table Upwind | 28.7 | 0 |  |  | 2007-05-02 | R08 | 200 | AQ04R08 |  | WMC | 20 |  | Schenck 100 kN | GF / UD ;RIM 135 | 4 |  | WMC-2007-35_2 |  |  |  | 2007-05-02 |  |  | CA | basic reference
Upwind | AQR08 | 90/0/90/0 | EP | UNK | UNK |  | 71.5 |  |  |  |  | 2.785 | 1 | 19.85 |  |  | 129.94 | 20.755 |  | 55.28225 | 434.1357 | -434.1357 |  |  | -1 | 1 | [6 empty] | 3706 | 3.568905 | [241 empty] | Ambient |  |  | 434.1357 | 5133 |  | 2007-03-14 |  | 467 | GF / UD |  | 963 |  | 2.6 | 2007-03-05 | 280 | 2.73 | 320 | 90/0 - 0/90 - 90/0 - 0/90 | 4 |  |  | A&R | A&R | 10hrs @ 70ºC |  |  |  |  | UpWind |  |  | 1.19 | RIM/H 134/137 | 100/30 | RIM 135 |  | 1000 | -1000 |  | Saertex | S15EU910-00950-00500-100000 | AQ | Table Upwind | 26.9 | 0 |  |  | 2007-05-02 | R08 | 200 | AQ05R08 |  | WMC | 24 |  | Schenck 100 kN | GF / UD ;RIM 135 | 4 |  | WMC-2007-35_2 | did not break in tabs |  |  | 2007-05-02 |  |  | CA | basic reference
Upwind | AQR08 | 90/0/90/0 | EP | UNK | UNK |  | 71.5 |  |  |  |  | 2.75 | 1 | 19.82 |  |  | 129.87 | 20.72 |  | 54.505 | 293.5511 | -293.5511 |  |  | -1 | 3 | [6 empty] | 205278 | 5.312342 | [241 empty] | Ambient |  |  | 293.5511 | 5134 |  | 2007-03-14 |  | 467 | GF / UD |  | 963 |  | 2.6 | 2007-03-05 | 280 | 2.73 | 320 | 90/0 - 0/90 - 90/0 - 0/90 | 4 |  |  | A&R | A&R | 10hrs @ 70ºC |  |  |  |  | UpWind |  |  | 1.19 | RIM/H 134/137 | 100/30 | RIM 135 |  | 1000 | -1000 |  | Saertex | S15EU910-00950-00500-100000 | AQ | Table Upwind | 26.6 | 0 |  |  | 2007-05-03 | R08 | 200 | AQ06R08 |  | WMC | 16 |  | Schenck 100 kN | GF / UD ;RIM 135 | 4 |  | WMC-2007-35_2 |  |  |  | 2007-05-02 |  |  | CA | basic reference
Upwind | AQR08 | 90/0/90/0 | EP | UNK | UNK |  | 71.5 |  |  |  |  | 2.7 | 1 | 19.74 |  |  | 129.76 | 20.7525 |  | 53.298 | 262.674 | -262.674 |  |  | -1 | 3 | [6 empty] | 371722 | 5.570218 | [241 empty] | Ambient |  |  | 262.674 | 5135 |  | 2007-03-14 |  | 467 | GF / UD |  | 963 |  | 2.6 | 2007-03-05 | 280 | 2.73 | 320 | 90/0 - 0/90 - 90/0 - 0/90 | 4 |  |  | A&R | A&R | 10hrs @ 70ºC |  |  |  |  | UpWind |  |  | 1.19 | RIM/H 134/137 | 100/30 | RIM 135 |  | 1000 | -1000 |  | Saertex | S15EU910-00950-00500-100000 | AQ | Table Upwind | 29.2 | 0 |  |  | 2007-05-10 | R08 | 200 | AQ07R08 |  | WMC | 14 |  | Schenck 100 kN | GF / UD ;RIM 135 | 4 |  | WMC-2007-35_2 | from 220000 cycles, temp rise from 27 to 32 |  |  | 2007-05-08 |  |  | CA | basic reference
Upwind | AQR08 | 90/0/90/0 | EP | UNK | UNK |  | 71.5 |  |  |  |  | 2.72 | 1 | 19.76 |  |  | 129.73 | 20.765 |  | 53.7472 | 223.2674 | -223.2674 |  |  | -1 | 3 | [6 empty] | 1424466 | 6.153652 | [241 empty] | Ambient |  |  | 223.2674 | 5136 |  | 2007-03-14 |  | 467 | GF / UD |  | 963 |  | 2.6 | 2007-03-05 | 280 | 2.73 | 320 | 90/0 - 0/90 - 90/0 - 0/90 | 4 |  |  | A&R | A&R | 10hrs @ 70ºC |  |  |  |  | UpWind |  |  | 1.19 | RIM/H 134/137 | 100/30 | RIM 135 |  | 1000 | -1000 |  | Saertex | S15EU910-00950-00500-100000 | AQ | Table Upwind | 29.1 | 0 |  |  | 2007-05-18 | R08 | 200 | AQ08R08 |  | WMC | 12 |  | Schenck 100 kN | GF / UD ;RIM 135 | 4 |  | WMC-2007-35_2 |  |  |  | 2007-05-11 |  |  | CA | basic reference
Upwind | AQR08 | 90/0/90/0 | EP | UNK | UNK |  | 71.5 |  |  |  |  | 2.755 | 1 | 19.67 |  |  | 129.83 | 20.6775 |  | 54.19085 | 258.3462 | -258.3462 |  |  | -1 | 3 | [6 empty] | 580107 | 5.763508 | [241 empty] | Ambient |  |  | 258.3462 | 5137 |  | 2007-03-14 |  | 467 | GF / UD |  | 963 |  | 2.6 | 2007-03-05 | 280 | 2.73 | 320 | 90/0 - 0/90 - 90/0 - 0/90 | 4 |  |  | A&R | A&R | 10hrs @ 70ºC |  |  |  |  | UpWind |  |  | 1.19 | RIM/H 134/137 | 100/30 | RIM 135 |  | 1000 | -1000 |  | Saertex | S15EU910-00950-00500-100000 | AQ | Table Upwind | 29.7 | 0 |  |  | 2007-05-23 | R08 | 200 | AQ09R08 |  | WMC | 14 |  | Schenck 100 kN | GF / UD ;RIM 135 | 4 |  | WMC-2007-35_2 |  |  |  | 2007-05-18 |  |  | CA | basic reference
Upwind | AQR08 | 90/0/90/0 | EP | UNK | UNK |  | 71.5 |  |  |  |  | 2.755 | 1 | 19.79 |  |  | 129.82 | 20.6675 |  | 54.52145 | 440.1937 | 44.01937 |  |  | 0.1 | 3 | [6 empty] | 66181 | 4.820733 | [241 empty] | Ambient |  |  | 440.1937 | 5139 |  | 2007-03-14 |  | 467 | GF / UD |  | 963 |  | 2.6 | 2007-03-05 | 280 | 2.73 | 320 | 90/0 - 0/90 - 90/0 - 0/90 | 4 |  |  | A&R | A&R | 10hrs @ 70ºC |  |  |  |  | UpWind |  |  | 1.19 | RIM/H 134/137 | 100/30 | RIM 135 |  | 1000 | -1000 |  | Saertex | S15EU910-00950-00500-100000 | AQ | Table Upwind | 26.1 | 0 |  |  | 2007-06-21 | R08 | 60 Nm | AQ11R08 |  | WMC | 24 |  | ZB 100 kN | GF / UD ;RIM 135 | 4 |  | WMC-2007-35_2 / WMC-2008-58 | slip at start; grip pressure increased |  |  | 2007-06-20 |  |  | CA | basic reference
Upwind | AQR08 | 90/0/90/0 | EP | UNK | UNK |  | 71.5 |  |  |  |  | 2.725 | 1 | 19.78 |  |  | 130.08 | 20.595 |  | 53.9005 | 371.0541 | 37.10541 |  |  | 0.1 | 6 | [6 empty] | 217064 | 5.336588 | [241 empty] | Ambient |  |  | 371.0541 | 5140 |  | 2007-03-14 |  | 467 | GF / UD |  | 963 |  | 2.6 | 2007-03-05 | 280 | 2.73 | 320 | 90/0 - 0/90 - 90/0 - 0/90 | 4 |  |  | A&R | A&R | 10hrs @ 70ºC |  |  |  |  | UpWind |  |  | 1.19 | RIM/H 134/137 | 100/30 | RIM 135 |  | 1000 | -1000 |  | Saertex | S15EU910-00950-00500-100000 | AQ | Table Upwind | 29.5 | 0 |  |  | 2007-07-05 | R08 | 120 | AQ12R08 |  | WMC | 20 |  | Schenck 100 kN | GF / UD ;RIM 135 | 4 |  | WMC-2007-35_2 / WMC-2008-58 |  |  |  | 2007-07-04 |  |  | CA | basic reference
Upwind | AQR08 | 90/0/90/0 | EP | UNK | UNK |  | 71.5 |  |  |  |  | 2.74 | 1 | 19.79 |  |  | 130.18 | 20.53 |  | 54.2246 | 590.1381 | 59.01381 |  |  | 0.1 | 2 | [6 empty] | 2627 | 3.41946 | [241 empty] | Ambient |  |  | 590.1381 | 5141 |  | 2007-03-14 |  | 467 | GF / UD |  | 963 |  | 2.6 | 2007-03-05 | 280 | 2.73 | 320 | 90/0 - 0/90 - 90/0 - 0/90 | 4 |  |  | A&R | A&R | 10hrs @ 70ºC |  |  |  |  | UpWind |  |  | 1.19 | RIM/H 134/137 | 100/30 | RIM 135 |  | 1000 | -1000 |  | Saertex | S15EU910-00950-00500-100000 | AQ | Table Upwind | 25.6 | 0 |  |  | 2007-07-20 | R08 | 140 | AQ13R08 |  | WMC | 32 |  | Schenck 100 kN | GF / UD ;RIM 135 | 4 |  | WMC-2007-35_2 / WMC-2008-58 |  |  |  | 2007-07-20 |  |  | CA | basic reference
Upwind | AQR08 | 90/0/90/0 | EP | UNK | UNK |  | 71.5 |  |  |  |  | 2.87 | 1 | 19.87 |  |  | 131.02 | 20.5175 |  | 57.0269 | 526.0675 | 263.0338 |  |  | 0.5 | 6 | [6 empty] | 23018 | 4.362068 | [241 empty] | Ambient |  |  | 526.0675 | 5142 |  | 2007-03-14 |  | 467 | GF / UD |  | 963 |  | 2.6 | 2007-03-05 | 280 | 2.73 | 320 | 90/0 - 0/90 - 90/0 - 0/90 | 4 |  |  | A&R | A&R | 10hrs @ 70ºC |  |  |  |  | UpWind |  |  | 1.19 | RIM/H 134/137 | 100/30 | RIM 135 |  | 1000 | -1000 |  | Saertex | S15EU910-00950-00500-100000 | AQ | Table Upwind | 26.1 | 0 |  |  | 2007-07-25 | R08 | 140 | AQ14R08 |  | WMC | 30 |  | Schenck 100 kN | GF / UD ;RIM 135 | 4 | [5 empty] | 2007-07-25 |  |  | CA | basic reference
Upwind | AQR08 | 90/0/90/0 | EP | UNK | UNK |  | 71.5 |  |  |  |  | 2.86 | 1 | 19.95 |  |  | 130.81 | 20.515 |  | 57.057 | 701.0533 | 70.10533 |  |  | 0.1 | 2 | [6 empty] | 642 | 2.807535 | [241 empty] | Ambient |  |  | 701.0533 | 5143 |  | 2007-03-14 |  | 467 | GF / UD |  | 963 |  | 2.6 | 2007-03-05 | 280 | 2.73 | 320 | 90/0 - 0/90 - 90/0 - 0/90 | 4 |  |  | A&R | A&R | 10hrs @ 70ºC |  |  |  |  | UpWind |  |  | 1.19 | RIM/H 134/137 | 100/30 | RIM 135 |  | 1000 | -1000 |  | Saertex | S15EU910-00950-00500-100000 | AQ | Table Upwind | 26.3 | 0 |  |  | 2007-07-26 | R08 | 140 | AQ15R08 |  | WMC | 40 |  | Schenck 100 kN | GF / UD ;RIM 135 | 4 |  | WMC-2008-58 |  |  |  | 2007-07-26 |  |  | CA | basic reference
Upwind | AQR08 | 90/0/90/0 | EP | UNK | UNK |  | 71.5 |  |  |  |  | 2.83 | 1 | 19.93 |  |  | 130.58 | 20.545 |  | 56.4019 | 709.196 | 70.9196 |  |  | 0.1 | 2 | [6 empty] | 310 | 2.491362 | [241 empty] | Ambient |  |  | 709.196 | 5144 |  | 2007-03-14 |  | 467 | GF / UD |  | 963 |  | 2.6 | 2007-03-05 | 280 | 2.73 | 320 | 90/0 - 0/90 - 90/0 - 0/90 | 4 |  |  | A&R | A&R | 10hrs @ 70ºC |  |  |  |  | UpWind |  |  | 1.19 | RIM/H 134/137 | 100/30 | RIM 135 |  | 1000 | -1000 |  | Saertex | S15EU910-00950-00500-100000 | AQ | Table Upwind | 24.6 | 0 |  |  | 2007-07-26 | R08 | 140 | AQ16R08 |  | WMC | 40 |  | Instron 100 kN | GF / UD ;RIM 135 | 4 |  | WMC-2008-58 |  |  |  | 2007-07-26 |  |  | CA | basic reference
Upwind | AQR08 | 90/0/90/0 | EP | UNK | UNK |  | 71.5 |  |  |  |  | 2.8 | 1 | 19.92 |  |  | 130.52 | 20.5625 |  | 55.776 | 537.8657 | 268.9329 |  |  | 0.5 | 6 | [6 empty] | 14087 | 4.148819 | [241 empty] | Ambient |  |  | 537.8657 | 5145 |  | 2007-03-14 |  | 467 | GF / UD |  | 963 |  | 2.6 | 2007-03-05 | 280 | 2.73 | 320 | 90/0 - 0/90 - 90/0 - 0/90 | 4 |  |  | A&R | A&R | 10hrs @ 70ºC |  |  |  |  | UpWind |  |  | 1.19 | RIM/H 134/137 | 100/30 | RIM 135 |  | 1000 | -1000 |  | Saertex | S15EU910-00950-00500-100000 | AQ | Table Upwind | 26 | 0 |  |  | 2007-07-26 | R08 | 140 | AQ17R08 |  | WMC | 30 |  | Schenck 100 kN | GF / UD ;RIM 135 | 4 | [5 empty] | 2007-07-26 |  |  | CA | basic reference
Upwind | AQR08 | 90/0/90/0 | EP | UNK | UNK |  | 71.5 |  |  |  |  | 2.765 | 1 | 19.95 |  |  | 130.46 | 20.6 |  | 55.16175 | 543.8551 | 271.9276 |  |  | 0.5 | 6 | [6 empty] | 12763 | 4.105953 | [241 empty] | Ambient |  |  | 543.8551 | 5146 |  | 2007-03-14 |  | 467 | GF / UD |  | 963 |  | 2.6 | 2007-03-05 | 280 | 2.73 | 320 | 90/0 - 0/90 - 90/0 - 0/90 | 4 |  |  | A&R | A&R | 10hrs @ 70ºC |  |  |  |  | UpWind |  |  | 1.19 | RIM/H 134/137 | 100/30 | RIM 135 |  | 1000 | -1000 |  | Saertex | S15EU910-00950-00500-100000 | AQ | Table Upwind | 23.3 | 0 |  |  | 2007-07-26 | R08 | 140 | AQ18R08 |  | WMC | 30 |  | Instron 100 kN | GF / UD ;RIM 135 | 4 | [5 empty] | 2007-07-26 |  |  | CA | basic reference
Upwind | AQR08 | 90/0/90/0 | EP | UNK | UNK |  | 71.5 |  |  |  |  | 2.745 | 1 | 19.96 |  |  | 130.52 | 20.6725 |  | 54.7902 | 547.5432 | 273.7716 |  |  | 0.5 | 6 | [6 empty] | 6272 | 3.797406 | [241 empty] | Ambient |  |  | 547.5432 | 5147 |  | 2007-03-14 |  | 467 | GF / UD |  | 963 |  | 2.6 | 2007-03-05 | 280 | 2.73 | 320 | 90/0 - 0/90 - 90/0 - 0/90 | 4 |  |  | A&R | A&R | 10hrs @ 70ºC |  |  |  |  | UpWind |  |  | 1.19 | RIM/H 134/137 | 100/30 | RIM 135 |  | 1000 | -1000 |  | Saertex | S15EU910-00950-00500-100000 | AQ | Table Upwind | 24.2 | 0 |  |  | 2007-07-26 | R08 | 100 | AQ19R08 |  | WMC | 30 |  | Instron 100 kN | GF / UD ;RIM 135 | 4 | [5 empty] | 2007-07-26 |  |  | CA | basic reference
Upwind | AQR08 | 90/0/90/0 | EP | UNK | UNK |  | 71.5 |  |  |  |  | 2.725 | 1 | 19.93 |  |  | 130.45 | 20.635 |  | 54.30925 | 460.3267 | 230.1634 |  |  | 0.5 | 6 | [6 empty] | 49448 | 4.694149 | [241 empty] | Ambient |  |  | 460.3267 | 5148 |  | 2007-03-14 |  | 467 | GF / UD |  | 963 |  | 2.6 | 2007-03-05 | 280 | 2.73 | 320 | 90/0 - 0/90 - 90/0 - 0/90 | 4 |  |  | A&R | A&R | 10hrs @ 70ºC |  |  |  |  | UpWind |  |  | 1.19 | RIM/H 134/137 | 100/30 | RIM 135 |  | 1000 | -1000 |  | Saertex | S15EU910-00950-00500-100000 | AQ | Table Upwind | 26.9 | 0 |  |  | 2007-07-27 | R08 | 140 | AQ20R08 |  | WMC | 25 |  | Schenck 100 kN | GF / UD ;RIM 135 | 4 | [5 empty] | 2007-07-26 |  |  | CA | basic reference
Upwind | AQR08 | 90/0/90/0 | EP | UNK | UNK |  | 71.5 |  |  |  |  | 2.755 | 1 | 19.96 |  |  | 130.47 | 20.62 |  | 54.9898 | 363.7038 | 181.8519 |  |  | 0.5 | 8 | [6 empty] | 1230614 | 6.090122 | [241 empty] | Ambient |  |  | 363.7038 | 5149 |  | 2007-03-14 |  | 467 | GF / UD |  | 963 |  | 2.6 | 2007-03-05 | 280 | 2.73 | 320 | 90/0 - 0/90 - 90/0 - 0/90 | 4 |  |  | A&R | A&R | 10hrs @ 70ºC |  |  |  |  | UpWind |  |  | 1.19 | RIM/H 134/137 | 100/30 | RIM 135 |  | 1000 | -1000 |  | Saertex | S15EU910-00950-00500-100000 | AQ | Table Upwind | 24.3 | 0 |  |  | 2007-07-30 | R08 | 85 | AQ21R08 |  | WMC | 20 |  | Instron 100 kN | GF / UD ;RIM 135 | 4 | [5 empty] | 2007-07-27 |  |  | CA | basic reference
Upwind | AQR08 | 90/0/90/0 | EP | UNK | UNK |  | 71.5 |  |  |  |  | 2.775 | 1 | 19.97 |  |  | 130.93 | 20.58 |  | 55.41675 | 360.9017 | 180.4509 |  |  | 0.5 | 8 | [6 empty] | 342421 | 5.53456 | [241 empty] | Ambient |  |  | 360.9017 | 5150 |  | 2007-03-14 |  | 467 | GF / UD |  | 963 |  | 2.6 | 2007-03-05 | 280 | 2.73 | 320 | 90/0 - 0/90 - 90/0 - 0/90 | 4 |  |  | A&R | A&R | 10hrs @ 70ºC |  |  |  |  | UpWind |  |  | 1.19 | RIM/H 134/137 | 100/30 | RIM 135 |  | 1000 | -1000 |  | Saertex | S15EU910-00950-00500-100000 | AQ | Table Upwind | 28 | 0 |  |  | 2007-07-30 | R08 | 120 | AQ22R08 |  | WMC | 20 |  | Schenck 100 kN | GF / UD ;RIM 135 | 4 | [5 empty] | 2007-07-27 |  |  | CA | basic reference
Upwind | AQR08 | 90/0/90/0 | EP | UNK | UNK |  | 71.5 |  |  |  |  | 2.78 | 1 | 19.98 |  |  | 130.79 | 20.5025 |  | 55.5444 | 288.0578 | 144.0289 |  |  | 0.5 | 10 | [6 empty] | 29877024 | 7.475337 | [241 empty] | Ambient |  |  | 288.0578 | 5151 |  | 2007-03-14 |  | 467 | GF / UD |  | 963 |  | 2.6 | 2007-03-05 | 280 | 2.73 | 320 | 90/0 - 0/90 - 90/0 - 0/90 | 4 |  |  | A&R | A&R | 10hrs @ 70ºC |  |  |  |  | UpWind |  |  | 1.19 | RIM/H 134/137 | 100/30 | RIM 135 |  | 1000 | -1000 |  | Saertex | S15EU910-00950-00500-100000 | AQ | Table Upwind | 27.5 | 0 |  |  | 2007-08-27 | R08 | 120 | AQ23R08 |  | WMC | 16 |  | Schenck 100 kN | GF / UD ;RIM 135 | 4 | [5 empty] | 2007-07-30 |  |  | CA | basic reference
Upwind | AQR08 | 90/0/90/0 | EP | UNK | UNK |  | 71.5 |  |  |  |  | 2.76 | 1 | 19.88 |  |  | 130.66 | 20.5275 |  | 54.8688 | 291.6047 | 145.8024 |  |  | 0.5 | 10 | [6 empty] | 12300201 | 7.089912 | [241 empty] | Ambient |  |  | 291.6047 | 5152 |  | 2007-03-14 |  | 467 | GF / UD |  | 963 |  | 2.6 | 2007-03-05 | 280 | 2.73 | 320 | 90/0 - 0/90 - 90/0 - 0/90 | 4 |  |  | A&R | A&R | 10hrs @ 70ºC |  |  |  |  | UpWind |  |  | 1.19 | RIM/H 134/137 | 100/30 | RIM 135 |  | 1000 | -1000 |  | Saertex | S15EU910-00950-00500-100000 | AQ | Table Upwind | 24.4 | 0 |  |  | 2007-08-13 | R08 | 85 | AQ24R08 |  | WMC | 16 |  | Instron 100 kN | GF / UD ;RIM 135 | 4 | [5 empty] | 2007-07-30 |  |  | CA | basic reference
Upwind | AQR08 | 90/0/90/0 | EP | UNK | UNK |  | 71.5 |  |  |  |  | 2.725 | 1 | 20 |  |  | 130.8 | 20.545 |  | 54.5 | 458.7156 | 229.3578 |  |  | 0.5 | 6 | [6 empty] | 59198 | 4.772307 | [241 empty] | Ambient |  |  | 458.7156 | 5153 |  | 2007-03-14 |  | 467 | GF / UD |  | 963 |  | 2.6 | 2007-03-05 | 280 | 2.73 | 320 | 90/0 - 0/90 - 90/0 - 0/90 | 4 |  |  | A&R | A&R | 10hrs @ 70ºC |  |  |  |  | UpWind |  |  | 1.19 | RIM/H 134/137 | 100/30 | RIM 135 |  | 1000 | -1000 |  | Saertex | S15EU910-00950-00500-100000 | AQ | Table Upwind | 26.8 | 0 |  |  | 2007-08-15 | R08 | 100 | AQ25R08 |  | WMC | 25 |  | Instron 100 kN | GF / UD ;RIM 135 | 4 | [5 empty] | 2007-08-14 |  |  | CA | basic reference
Upwind | AQR08 | 90/0/90/0 | EP | UNK | UNK |  | 71.5 |  |  |  |  | 2.71 | 1 | 20.01 |  |  | 130.96 | 20.555 |  | 54.2271 | 368.8193 | 184.4096 |  |  | 0.5 | 8 | [6 empty] | 301160 | 5.478797 | [241 empty] | Ambient |  |  | 368.8193 | 5154 |  | 2007-03-14 |  | 467 | GF / UD |  | 963 |  | 2.6 | 2007-03-05 | 280 | 2.73 | 320 | 90/0 - 0/90 - 90/0 - 0/90 | 4 |  |  | A&R | A&R | 10hrs @ 70ºC |  |  |  |  | UpWind |  |  | 1.19 | RIM/H 134/137 | 100/30 | RIM 135 |  | 1000 | -1000 |  | Saertex | S15EU910-00950-00500-100000 | AQ | Table Upwind | 26.8 | 0 |  |  | 2007-08-16 | R08 | 85 | AQ26R08 |  | WMC | 20 |  | Instron 100 kN | GF / UD ;RIM 135 | 4 |  |  | coloured yarn near right edge |  |  | 2007-08-15 |  |  | CA | basic reference
Upwind | AZI01 | 90/0/90/0 | EP | UNK | UNK |  | 71.5 |  |  |  |  | 2.83 | 1 | 24.82 |  |  | 261 | 149.8 |  | 70.2406 | 427.1034 | 42.71034 |  |  | 0.1 | 1 | 1007.8 |  | 39.787 | 39.787 |  |  | 12691 | 4.103496 | [239 empty] | 39.787 | 39.787 | Ambient |  |  | 427.1034 | 5155 |  |  |  | 355.4 | GF / UD |  | 963 |  | 2.6 | 2007-04-25 | 300 | 2.8 | 315 | 90/0 - 0/90 - 90/0 - 0/90 | 4 | PPG 2002 |  | GE | ES | 10hrs @ 70ºC | 120.4 | 520.5 | 0.3009248 | 400.1 | UpWind |  |  | 1.15 | RIM/H 134/137 | 100/30 | RIM 135 |  | 1000 | -990 |  | Saertex | S15EU910-00950-01300-100000 | AZ | Table Upwind | 26.4 | 0 |  |  | 2007-05-24 | I01 | 200 | AZ01I01 |  | WMC | 30 |  | Schenck 400 kN | GF / UD ;RIM 135 | 4 | [5 empty] | 2007-05-23 | CG, BTB |  | CA | iso vs reference
Upwind | AZI01 | 90/0/90/0 | EP | UNK | UNK |  | 71.5 |  |  |  |  | 2.75 | 1 | 24.78 |  |  | 261 | 149.8 |  | 68.145 | 586.9836 | 58.69836 |  |  | 0.1 | 1 | 1007.8 |  | 40.45675 |  |  |  | 3184 | 3.502973 | [241 empty] | Ambient |  |  | 586.9836 | 5159 |  |  |  | 355.4 | GF / UD |  | 963 |  | 2.6 | 2007-04-25 | 300 | 2.8 | 315 | 90/0 - 0/90 - 90/0 - 0/90 | 4 | PPG 2002 |  | GE | ES | 10hrs @ 70ºC | 120.4 | 520.5 | 0.3009248 | 400.1 | UpWind |  |  | 1.15 | RIM/H 134/137 | 100/30 | RIM 135 |  | 1000 | -990 |  | Saertex | S15EU910-00950-01300-100000 | AZ | Table Upwind | 25.9 | 0 |  |  | 2007-05-23 | I01 | 200 | AZ08I01 |  | WMC | 40 |  | Schenck 400 kN | GF / UD ;RIM 135 | 4 | [5 empty] | 2007-05-23 | CG |  | CA | iso vs reference
Upwind | AZI01 | 90/0/90/0 | EP | UNK | UNK |  | 71.5 |  |  |  |  | 2.77 | 1 | 24.86 |  |  | 261 | 149.8 |  | 68.8622 | 580.8702 | 58.08702 |  |  | 0.1 | 1 | 1007.8 |  | 39.671 | 39.671 |  |  | 1552 | 3.190892 | [239 empty] | 39.671 | 39.671 | Ambient |  |  | 580.8702 | 5160 |  |  |  | 355.4 | GF / UD |  | 963 |  | 2.6 | 2007-04-25 | 300 | 2.8 | 315 | 90/0 - 0/90 - 90/0 - 0/90 | 4 | PPG 2002 |  | GE | ES | 10hrs @ 70ºC | 120.4 | 520.5 | 0.3009248 | 400.1 | UpWind |  |  | 1.15 | RIM/H 134/137 | 100/30 | RIM 135 |  | 1000 | -990 |  | Saertex | S15EU910-00950-01300-100000 | AZ | Table Upwind | 27.4 | 0 |  |  | 2007-05-22 | I01 | 200 | AZ09I01 |  | WMC | 40 |  | Schenck 400 kN | GF / UD ;RIM 135 | 4 | [5 empty] | 2007-05-21 | CG / SG, BTB |  | CA | iso vs reference
Upwind | AZI01 | 90/0/90/0 | EP | UNK | UNK |  | 71.5 |  |  |  |  | 2.725 | 1 | 24.85 |  |  | 261 | 149.8 |  | 67.71625 | 590.7002 | 59.07002 |  |  | 0.1 | 1 | 1007.8 |  | 41.3735 | 41.3735 |  |  | 2096 | 3.321391 | [239 empty] | 41.3735 | 41.3735 | Ambient |  |  | 590.7002 | 5161 |  |  |  | 355.4 | GF / UD |  | 963 |  | 2.6 | 2007-04-25 | 300 | 2.8 | 315 | 90/0 - 0/90 - 90/0 - 0/90 | 4 | PPG 2002 |  | GE | ES | 10hrs @ 70ºC | 120.4 | 520.5 | 0.3009248 | 400.1 | UpWind |  |  | 1.15 | RIM/H 134/137 | 100/30 | RIM 135 |  | 1000 | -990 |  | Saertex | S15EU910-00950-01300-100000 | AZ | Table Upwind | 27.1 | 0 |  |  | 2007-05-21 | I01 | 200 | AZ10I01 |  | WMC | 40 |  | Schenck 400 kN | GF / UD ;RIM 135 | 4 | [5 empty] | 2007-05-21 | CG / SG, BTB |  | CA | iso vs reference
Upwind | BII01 | 90/0/90/0 | EP | UNK | UNK | [6 empty] | 3 | 1 | 24.86 |  |  | 261 | 149.8 |  | 74.58 | 402.2526 | 40.22526 |  |  | 0.1 | 1 |  |  | 38.4655 | 38.4655 |  |  | 22447 | 4.351158 | [239 empty] | 38.4655 | 38.4655 | Ambient |  |  | 402.2526 | 5162 |  | 2007-05-22 | 0.076427 | 465.7 | GF / UD |  | 963 |  | 2.6 | 2007-05-09 |  | 3 |  | 90/0 - 0/90 - 90/0 - 0/90 | 4 | PPG 2002 |  | A&R | A&R | 10hrs @ 70ºC | 120 | 520 | 0.3 | 400 | UpWind |  |  | 1.19 | RIM/H 134/137 | 100/30 | RIM 135 | 80.83 | 1000 | -1000 |  | Saertex | S15EU910-00950-00500-100000 | BI | Table Upwind | 24.7 | 0 |  |  | 2007-05-31 | I01 | 200 | BI01I01 |  | WMC | 30 |  | Schenck 400 kN | GF / UD ;RIM 135 | 4 | [5 empty] | 2007-05-30 | CG, BTB |  | CA | iso vs reference
Upwind | BII01 | 90/0/90/0 | EP | UNK | UNK | [6 empty] | 3.02 | 1 | 24.75 |  |  | 261 | 149.8 |  | 74.745 | 401.3646 | 40.13646 |  |  | 0.1 | 1 |  |  | 36.148 | 36.148 |  |  | 135674 | 5.132497 | [239 empty] | 36.148 | 36.148 | Ambient |  |  | 401.3646 | 5163 |  | 2007-05-22 | 0.076427 | 465.7 | GF / UD |  | 963 |  | 2.6 | 2007-05-09 |  | 3 |  | 90/0 - 0/90 - 90/0 - 0/90 | 4 | PPG 2002 |  | A&R | A&R | 10hrs @ 70ºC | 120 | 520 | 0.3 | 400 | UpWind |  |  | 1.19 | RIM/H 134/137 | 100/30 | RIM 135 | 80.83 | 1000 | -1000 |  | Saertex | S15EU910-00950-00500-100000 | BI | Table Upwind |  | 0 |  |  | 2007-06-14 | I01 | 100 | BI02I01 |  | WMC | 30 |  | Schenck 400 kN | GF / UD ;RIM 135 | 4 | [5 empty] | 2007-06-12 | CG / SG, BTB |  | CA | iso vs reference
Upwind | BII01 | 90/0/90/0 | EP | UNK | UNK | [6 empty] | 3.055 | 1 | 24.77 |  |  | 261 | 149.8 |  | 75.67235 | 264.2973 | 26.42973 |  |  | 0.1 | 3 |  |  | 36.737 | 36.737 |  |  | 276606 | 5.441862 | [239 empty] | 36.737 | 36.737 | Ambient |  |  | 264.2973 | 5164 |  | 2007-05-22 | 0.076427 | 465.7 | GF / UD |  | 963 |  | 2.6 | 2007-05-09 |  | 3 |  | 90/0 - 0/90 - 90/0 - 0/90 | 4 | PPG 2002 |  | A&R | A&R | 10hrs @ 70ºC | 120 | 520 | 0.3 | 400 | UpWind |  |  | 1.19 | RIM/H 134/137 | 100/30 | RIM 135 | 80.83 | 1000 | -1000 |  | Saertex | S15EU910-00950-00500-100000 | BI | Table Upwind | 26.4 | 0 |  |  | 2007-06-04 | I01 | 200 | BI03I01 |  | WMC | 20 |  | Schenck 400 kN | GF / UD ;RIM 135 | 4 | [5 empty] | 2007-06-01 | CG, BTB |  | CA | iso vs reference
Upwind | BII01 | 90/0/90/0 | EP | UNK | UNK | [6 empty] | 3.075 | 1 | 24.73 |  |  | 261 | 149.8 |  | 76.04475 | 526.0061 | 52.60061 |  |  | 0.1 | 1 |  |  | 36.0305 | 36.0305 |  |  | 3775 | 3.576917 | [239 empty] | 36.0305 | 36.0305 | Ambient |  |  | 526.0061 | 5165 |  | 2007-05-22 | 0.076427 | 465.7 | GF / UD |  | 963 |  | 2.6 | 2007-05-09 |  | 3 |  | 90/0 - 0/90 - 90/0 - 0/90 | 4 | PPG 2002 |  | A&R | A&R | 10hrs @ 70ºC | 120 | 520 | 0.3 | 400 | UpWind |  |  | 1.19 | RIM/H 134/137 | 100/30 | RIM 135 | 80.83 | 1000 | -1000 |  | Saertex | S15EU910-00950-00500-100000 | BI | Table Upwind | 27.4 | 0 |  |  | 2007-06-19 | I01 | 120 | BI04I01 |  | WMC | 40 |  | Schenck 400 kN | GF / UD ;RIM 135 | 4 | [5 empty] | 2007-06-19 | CG / SG, BTB |  | CA | iso vs reference
Upwind | BII01 | 90/0/90/0 | EP | UNK | UNK | [6 empty] | 3.09 | 1 | 24.72 |  |  | 261 | 149.8 |  | 76.3848 | 392.7483 | 39.27483 |  |  | 0.1 | 1 |  |  | 35.7215 | 35.7215 |  |  | 16283 | 4.211734 | [239 empty] | 35.7215 | 35.7215 | Ambient |  |  | 392.7483 | 5166 |  | 2007-05-22 | 0.076427 | 465.7 | GF / UD |  | 963 |  | 2.6 | 2007-05-09 |  | 3 |  | 90/0 - 0/90 - 90/0 - 0/90 | 4 | PPG 2002 |  | A&R | A&R | 10hrs @ 70ºC | 120 | 520 | 0.3 | 400 | UpWind |  |  | 1.19 | RIM/H 134/137 | 100/30 | RIM 135 | 80.83 | 1000 | -1000 |  | Saertex | S15EU910-00950-00500-100000 | BI | Table Upwind | 26.6 | 0 |  |  | 2007-05-31 | I01 | 200 | BI05I01 |  | WMC | 30 |  | Schenck 400 kN | GF / UD ;RIM 135 | 4 | [5 empty] | 2007-05-31 | CG, BTB |  | CA | iso vs reference
Upwind | BII01 | 90/0/90/0 | EP | UNK | UNK | [6 empty] | 3.095 | 1 | 24.78 |  |  | 261 | 149.8 |  | 76.6941 | 260.7763 | 26.07763 |  |  | 0.1 | 3 |  |  | 37.5805 | 37.5805 |  |  | 256891 | 5.409749 | [239 empty] | 37.5805 | 37.5805 | Ambient |  |  | 260.7763 | 5167 |  | 2007-05-22 | 0.076427 | 465.7 | GF / UD |  | 963 |  | 2.6 | 2007-05-09 |  | 3 |  | 90/0 - 0/90 - 90/0 - 0/90 | 4 | PPG 2002 |  | A&R | A&R | 10hrs @ 70ºC | 120 | 520 | 0.3 | 400 | UpWind |  |  | 1.19 | RIM/H 134/137 | 100/30 | RIM 135 | 80.83 | 1000 | -1000 |  | Saertex | S15EU910-00950-00500-100000 | BI | Table Upwind | 24.1 | 0 |  |  | 2007-06-08 | I01 | 200 | BI06I01 |  | WMC | 20 |  | Schenck 400 kN | GF / UD ;RIM 135 | 4 | [5 empty] | 2007-06-06 | CG, BTB |  | CA | iso vs reference
Upwind | BII01 | 90/0/90/0 | EP | UNK | UNK | [6 empty] | 3.105 | 1 | 24.63 |  |  | 261 | 149.8 |  | 76.47615 | 261.5194 | 26.15194 |  |  | 0.1 | 3 |  |  | 36.838 | 36.838 |  |  | 136453 | 5.134983 | [239 empty] | 36.838 | 36.838 | Ambient |  |  | 261.5194 | 5168 |  | 2007-05-22 | 0.076427 | 465.7 | GF / UD |  | 963 |  | 2.6 | 2007-05-09 |  | 3 |  | 90/0 - 0/90 - 90/0 - 0/90 | 4 | PPG 2002 |  | A&R | A&R | 10hrs @ 70ºC | 120 | 520 | 0.3 | 400 | UpWind |  |  | 1.19 | RIM/H 134/137 | 100/30 | RIM 135 | 80.83 | 1000 | -1000 |  | Saertex | S15EU910-00950-00500-100000 | BI | Table Upwind | 27.2 | 0 |  |  | 2007-06-01 | I01 | 200 | BI07I01 |  | WMC | 20 |  | Schenck 400 kN | GF / UD ;RIM 135 | 4 | [5 empty] | 2007-05-31 | CG, BTB |  | CA | iso vs reference
Upwind | BII01 | 90/0/90/0 | EP | UNK | UNK | [6 empty] | 3.095 | 1 | 24.81 |  |  | 261 | 149.8 |  | 76.78695 | 390.6914 | 39.06914 |  |  | 0.1 | 3 |  |  | 35.6155 | 35.6155 |  |  | 119384 | 5.076946 | [239 empty] | 35.6155 | 35.6155 | Ambient |  |  | 390.6914 | 5169 |  | 2007-05-22 | 0.076427 | 465.7 | GF / UD |  | 963 |  | 2.6 | 2007-05-09 |  | 3 |  | 90/0 - 0/90 - 90/0 - 0/90 | 4 | PPG 2002 |  | A&R | A&R | 10hrs @ 70ºC | 120 | 520 | 0.3 | 400 | UpWind |  |  | 1.19 | RIM/H 134/137 | 100/30 | RIM 135 | 80.83 | 1000 | -1000 |  | Saertex | S15EU910-00950-00500-100000 | BI | Table Upwind |  | 0 |  |  | 2007-06-15 | I01 | 100 | BI08I01 |  | WMC | 30 |  | Schenck 400 kN | GF / UD ;RIM 135 | 4 | [5 empty] | 2007-06-14 | CG / SG, BTB |  | CA | iso vs reference
Upwind | BII01 | 90/0/90/0 | EP | UNK | UNK | [6 empty] | 3.08 | 1 | 24.75 |  |  | 261 | 149.8 |  | 76.23 | 524.7278 | 52.47278 |  |  | 0.1 | 1 |  |  | 35.326 | 35.326 |  |  | 7440 | 3.871573 | [239 empty] | 35.326 | 35.326 | Ambient |  |  | 524.7278 | 5170 |  | 2007-05-22 | 0.076427 | 465.7 | GF / UD |  | 963 |  | 2.6 | 2007-05-09 |  | 3 |  | 90/0 - 0/90 - 90/0 - 0/90 | 4 | PPG 2002 |  | A&R | A&R | 10hrs @ 70ºC | 120 | 520 | 0.3 | 400 | UpWind |  |  | 1.19 | RIM/H 134/137 | 100/30 | RIM 135 | 80.83 | 1000 | -1000 |  | Saertex | S15EU910-00950-00500-100000 | BI | Table Upwind | 24.5 | 0 |  |  | 2007-06-19 | I01 | 120 | BI09I01 |  | WMC | 40 |  | Schenck 400 kN | GF / UD ;RIM 135 | 4 | [5 empty] | 2007-06-18 | CG / SG, BTB |  | CA | iso vs reference
Upwind | BII01 | 90/0/90/0 | EP | UNK | UNK | [6 empty] | 3.07 | 1 | 24.74 |  |  | 261 | 149.8 |  | 75.9518 | 526.6498 | 52.66498 |  |  | 0.1 | 1 |  |  | 39.155 | 39.155 |  |  | 1613 | 3.207634 | [239 empty] | 39.155 | 39.155 | Ambient |  |  | 526.6498 | 5171 |  | 2007-05-22 | 0.076427 | 465.7 | GF / UD |  | 963 |  | 2.6 | 2007-05-09 |  | 3 |  | 90/0 - 0/90 - 90/0 - 0/90 | 4 | PPG 2002 |  | A&R | A&R | 10hrs @ 70ºC | 120 | 520 | 0.3 | 400 | UpWind |  |  | 1.19 | RIM/H 134/137 | 100/30 | RIM 135 | 80.83 | 1000 | -1000 |  | Saertex | S15EU910-00950-00500-100000 | BI | Table Upwind | 27.4 | 0 |  |  | 2007-06-08 | I01 | 200 | BI10I01 |  | WMC | 40 |  | Schenck 400 kN | GF / UD ;RIM 135 | 4 | [5 empty] | 2007-06-08 | CG, BTB |  | CA | iso vs reference
Upwind | BII01 | 90/0/90/0 | EP | UNK | UNK | [6 empty] | 3.04 | 1 | 24.75 |  |  | 261 | 149.8 |  | 75.24 | 398.7241 | 39.87241 |  |  | 0.1 | 1 |  |  | 39.686 | 39.686 |  |  | 92810 | 4.967595 | [239 empty] | 39.686 | 39.686 | Ambient |  |  | 398.7241 | 5172 |  | 2007-05-22 | 0.076427 | 465.7 | GF / UD |  | 963 |  | 2.6 | 2007-05-09 |  | 3 |  | 90/0 - 0/90 - 90/0 - 0/90 | 4 | PPG 2002 |  | A&R | A&R | 10hrs @ 70ºC | 120 | 520 | 0.3 | 400 | UpWind |  |  | 1.19 | RIM/H 134/137 | 100/30 | RIM 135 | 80.83 | 1000 | -1000 |  | Saertex | S15EU910-00950-00500-100000 | BI | Table Upwind | 25.3 | 0 |  |  | 2007-06-12 | I01 | 100 | BI11I01 |  | WMC | 30 |  | Schenck 400 kN | GF / UD ;RIM 135 | 4 | [5 empty] | 2007-06-11 | CG / SG, BTB |  | CA | iso vs reference
Upwind | BJR08 | 90/0/90/0 | EP | UNK | UNK | [6 empty] | 2.98 | 1 | 19.89 |  |  | 129.7 | 19.8775 |  | 59.2722 | 404.9116 | 40.49116 |  |  | 0.1 | 3 | 86.65733 | -158.7263 | 13.02392 | 13.95543 |  |  | 139126 | 5.143408 | [241 empty] | Ambient |  |  | 404.9116 | 5177 | 2hrs @ 65º | 2007-05-22 | 0.105 | 466.5 | GF / UD |  | 963 |  | 2.6 | 2007-05-09 |  | 3 |  | 90/0 - 0/90 - 90/0 - 0/90 | 4 | PPG 2002 |  | A&R | A&R | 10hrs @ 70ºC | 120 | 520 | 0.3 | 400 | UpWind |  |  | 1.19 | RIM/H 134/137 | 100/30 | RIM 135 | 85.27 | 1000 | -1000 |  | Saertex | S15EU910-00950-00500-100000 | BJ | Table Upwind | 27.5 | 0 |  |  | 2007-06-22 | R08 | 60 Nm | BJ01R08 |  | WMC | 24 |  | ZB 100 kN | GF / UD ;RIM 135 | 4 |  | WMC-2008-58 | slip at start; grip pressure increased |  |  | 2007-06-21 |  |  | CA | basic reference
Upwind | BJR08 | 90/0/90/0 | EP | UNK | UNK | [6 empty] | 3.005 | 1 | 19.98 |  |  | 129.88 | 19.835 |  | 60.0399 | 399.7342 | 39.97342 |  |  | 0.1 | 3 | 86.65733 | -158.7263 | 13.02392 | 13.95543 |  |  | 88737 | 4.948105 | [241 empty] | Ambient |  |  | 399.7342 | 5178 | 2hrs @ 65º | 2007-05-22 | 0.105 | 466.5 | GF / UD |  | 963 |  | 2.6 | 2007-05-09 |  | 3 |  | 90/0 - 0/90 - 90/0 - 0/90 | 4 | PPG 2002 |  | A&R | A&R | 10hrs @ 70ºC | 120 | 520 | 0.3 | 400 | UpWind |  |  | 1.19 | RIM/H 134/137 | 100/30 | RIM 135 | 85.27 | 1000 | -1000 |  | Saertex | S15EU910-00950-00500-100000 | BJ | Table Upwind | 28.1 | 0 |  |  | 2007-06-29 | R08 | 120 | BJ02R08 |  | WMC | 24 |  | Schenck 100 kN | GF / UD ;RIM 135 | 4 |  | WMC-2008-58 |  |  |  | 2007-06-28 |  |  | CA | basic reference
Upwind | BJR08 | 90/0/90/0 | EP | UNK | UNK | [6 empty] | 3.02 | 1 | 19.94 |  |  | 129.88 | 19.98 |  | 60.2188 | 332.1222 | 33.21222 |  |  | 0.1 | 6 | 86.65733 | -158.7263 | 13.02392 | 13.95543 |  |  | 610086 | 5.785391 | [241 empty] | Ambient |  |  | 332.1222 | 5179 | 2hrs @ 65º | 2007-05-22 | 0.105 | 466.5 | GF / UD |  | 963 |  | 2.6 | 2007-05-09 |  | 3 |  | 90/0 - 0/90 - 90/0 - 0/90 | 4 | PPG 2002 |  | A&R | A&R | 10hrs @ 70ºC | 120 | 520 | 0.3 | 400 | UpWind |  |  | 1.19 | RIM/H 134/137 | 100/30 | RIM 135 | 85.27 | 1000 | -1000 |  | Saertex | S15EU910-00950-00500-100000 | BJ | Table Upwind | 27.8 | 0 |  |  | 2007-07-04 | R08 | 120 | BJ03R08 |  | WMC | 20 |  | Schenck 100 kN | GF / UD ;RIM 135 | 4 |  | WMC-2008-58 |  |  |  | 2007-07-02 |  |  | CA | basic reference
Upwind | BJR08 | 90/0/90/0 | EP | UNK | UNK | [6 empty] | 3.025 | 1 | 19.91 |  |  | 129.9 | 20.0225 |  | 60.22775 | 332.0728 | 33.20728 |  |  | 0.1 | 6 | 86.65733 | -158.7263 | 33.4895 | 33.4895 |  |  | 665216 | 5.822963 | [239 empty] | 33.4895 | 33.4895 | Ambient |  |  | 332.0728 | 5180 | 2hrs @ 65º | 2007-05-22 | 0.105 | 466.5 | GF / UD |  | 963 |  | 2.6 | 2007-05-09 |  | 3 |  | 90/0 - 0/90 - 90/0 - 0/90 | 4 | PPG 2002 |  | A&R | A&R | 10hrs @ 70ºC | 120 | 520 | 0.3 | 400 | UpWind |  |  | 1.19 | RIM/H 134/137 | 100/30 | RIM 135 | 85.27 | 1000 | -1000 |  | Saertex | S15EU910-00950-00500-100000 | BJ | Table Upwind | 29.3 | 0 |  |  | 2007-07-02 | R08 | 50 Nm | BJ04R08 |  | WMC | 20 |  | ZB 100 kN | GF / UD ;RIM 135 | 4 |  | WMC-2008-58 |  |  |  | 2007-06-28 | CG |  | CA | basic reference
Upwind | BJR08 | 90/0/90/0 | EP | UNK | UNK | [6 empty] | 3.025 | 1 | 19.94 |  |  | 129.9 | 19.955 |  | 60.3185 | 331.5732 | 33.15732 |  |  | 0.1 | 6 | 86.65733 | -158.7263 | 13.02392 | 13.95543 |  |  | 827289 | 5.917657 | [241 empty] | Ambient |  |  | 331.5732 | 5181 | 2hrs @ 65º | 2007-05-22 | 0.105 | 466.5 | GF / UD |  | 963 |  | 2.6 | 2007-05-09 |  | 3 |  | 90/0 - 0/90 - 90/0 - 0/90 | 4 | PPG 2002 |  | A&R | A&R | 10hrs @ 70ºC | 120 | 520 | 0.3 | 400 | UpWind |  |  | 1.19 | RIM/H 134/137 | 100/30 | RIM 135 | 85.27 | 1000 | -1000 |  | Saertex | S15EU910-00950-00500-100000 | BJ | Table Upwind | 29.9 | 0 |  |  | 2007-07-05 | R08 | 60 Nm | BJ05R08 |  | WMC | 20 |  | ZB 100 kN | GF / UD ;RIM 135 | 4 |  | WMC-2008-58 | cg03 probably shifted during mounting |  |  | 2007-07-03 |  |  | CA | basic reference
Upwind | BJR08 | 90/0/90/0 | EP | UNK | UNK | [6 empty] | 3.05 | 1 | 19.95 |  |  | 129.91 | 19.985 |  | 60.8475 | 525.9049 | 52.59049 |  |  | 0.1 | 2 | 86.65733 | -158.7263 | 13.02392 | 13.95543 |  |  | 18663 | 4.270981 | [241 empty] | Ambient |  |  | 525.9049 | 5182 | 2hrs @ 65º | 2007-05-22 | 0.105 | 466.5 | GF / UD |  | 963 |  | 2.6 | 2007-05-09 |  | 3 |  | 90/0 - 0/90 - 90/0 - 0/90 | 4 | PPG 2002 |  | A&R | A&R | 10hrs @ 70ºC | 120 | 520 | 0.3 | 400 | UpWind |  |  | 1.19 | RIM/H 134/137 | 100/30 | RIM 135 | 85.27 | 1000 | -1000 |  | Saertex | S15EU910-00950-00500-100000 | BJ | Table Upwind | 27.4 | 0 |  |  | 2007-06-27 | R08 | 80 Nm | BJ06R08 |  | WMC | 32 |  | ZB 100 kN | GF / UD ;RIM 135 | 4 |  | WMC-2008-58 | invalid strain measurement, clip gauge removed at 16200cycles |  |  | 2007-06-27 | CG |  | CA | basic reference
Upwind | BJR08 | 90/0/90/0 | EP | UNK | UNK | [6 empty] | 3.04 | 1 | 19.92 |  |  | 129.89 | 20.0125 |  | 60.5568 | 528.4295 | 52.84295 |  |  | 0.1 | 2 | 86.65733 | -158.7263 | 13.02392 | 13.95543 |  |  | 14425 | 4.159116 | [241 empty] | Ambient |  |  | 528.4295 | 5183 | 2hrs @ 65º | 2007-05-22 | 0.105 | 466.5 | GF / UD |  | 963 |  | 2.6 | 2007-05-09 |  | 3 |  | 90/0 - 0/90 - 90/0 - 0/90 | 4 | PPG 2002 |  | A&R | A&R | 10hrs @ 70ºC | 120 | 520 | 0.3 | 400 | UpWind |  |  | 1.19 | RIM/H 134/137 | 100/30 | RIM 135 | 85.27 | 1000 | -1000 |  | Saertex | S15EU910-00950-00500-100000 | BJ | Table Upwind | 28.8 | 0 |  |  | 2007-06-28 | R08 | 140 | BJ07R08 |  | WMC | 32 |  | Schenck 100 kN | GF / UD ;RIM 135 | 4 |  | WMC-2008-58 |  |  |  | 2007-06-28 |  |  | CA | basic reference
Upwind | BJR08 | 90/0/90/0 | EP | UNK | UNK | [6 empty] | 3.05 | 1 | 19.84 |  |  | 129.84 | 19.9625 |  | 60.512 | 297.4617 | 29.74617 |  |  | 0.1 | 6 | 86.65733 | -158.7263 | 13.02392 | 13.95543 |  |  | 2772792 | 6.442917 | [241 empty] | Ambient |  |  | 297.4617 | 5184 | 2hrs @ 65º | 2007-05-22 | 0.105 | 466.5 | GF / UD |  | 963 |  | 2.6 | 2007-05-09 |  | 3 |  | 90/0 - 0/90 - 90/0 - 0/90 | 4 | PPG 2002 |  | A&R | A&R | 10hrs @ 70ºC | 120 | 520 | 0.3 | 400 | UpWind |  |  | 1.19 | RIM/H 134/137 | 100/30 | RIM 135 | 85.27 | 1000 | -1000 |  | Saertex | S15EU910-00950-00500-100000 | BJ | Table Upwind | 27.4 | 0 |  |  | 2007-07-10 | R08 | 120 | BJ08R08 |  | WMC | 18 |  | Schenck 100 kN | GF / UD ;RIM 135 | 4 |  | WMC-2008-58 |  |  |  | 2007-07-05 |  |  | CA | basic reference
Upwind | BJR08 | 90/0/90/0 | EP | UNK | UNK | [6 empty] | 3.035 | 1 | 19.92 |  |  | 129.72 | 19.925 |  | 60.4572 | 529.3001 | 52.93001 |  |  | 0.1 | 1 | 86.65733 | -158.7263 | 13.02392 | 13.95543 |  |  | 15717 | 4.19637 | [241 empty] | Ambient |  |  | 529.3001 | 5185 | 2hrs @ 65º | 2007-05-22 | 0.105 | 466.5 | GF / UD |  | 963 |  | 2.6 | 2007-05-09 |  | 3 |  | 90/0 - 0/90 - 90/0 - 0/90 | 4 | PPG 2002 |  | A&R | A&R | 10hrs @ 70ºC | 120 | 520 | 0.3 | 400 | UpWind |  |  | 1.19 | RIM/H 134/137 | 100/30 | RIM 135 | 85.27 | 1000 | -1000 |  | Saertex | S15EU910-00950-00500-100000 | BJ | Table Upwind | 23.4 | 0 |  |  | 2007-06-26 | R08 | 80 Nm | BJ09R08 |  | WMC | 32 |  | ZB 100 kN | GF / UD ;RIM 135 | 4 |  | WMC-2008-58 |  |  |  | 2007-06-26 |  |  | CA | basic reference
Upwind | BJR08 | 90/0/90/0 | EP | UNK | UNK | [6 empty] | 3.045 | 1 | 19.95 |  |  | 129.93 | 19.8625 |  | 60.74775 | 296.3073 | 29.63073 |  |  | 0.1 | 6 | 86.65733 | -158.7263 | 37.02625 | 37.02625 |  |  | 3456926 | 6.53869 | [239 empty] | 37.02625 | 37.02625 | Ambient |  |  | 296.3073 | 5186 | 2hrs @ 65º | 2007-05-22 | 0.105 | 466.5 | GF / UD |  | 963 |  | 2.6 | 2007-05-09 |  | 3 |  | 90/0 - 0/90 - 90/0 - 0/90 | 4 | PPG 2002 |  | A&R | A&R | 10hrs @ 70ºC | 120 | 520 | 0.3 | 400 | UpWind |  |  | 1.19 | RIM/H 134/137 | 100/30 | RIM 135 | 85.27 | 1000 | -1000 |  | Saertex | S15EU910-00950-00500-100000 | BJ | Table Upwind | 27.3 | 0 |  |  | 2007-07-13 | R08 | 60 Nm | BJ10R08 |  | WMC | 18 |  | ZB 100 kN | GF / UD ;RIM 135 | 4 |  | WMC-2008-58 | 3x slow cycle |  |  | 2007-07-06 | CG / SG, BTB |  | CA | basic reference
Upwind | BJR08 | 90/0/90/0 | EP | UNK | UNK | [6 empty] | 3.05 | 1 | 19.95 |  |  | 129.93 | 19.86 |  | 60.8475 | 328.6906 | 32.86906 |  |  | 0.1 | 6 | 86.65733 | -158.7263 | 13.02392 | 13.95543 |  |  | 913546 | 5.96073 | [241 empty] | Ambient |  |  | 328.6906 | 5187 | 2hrs @ 65º | 2007-05-22 | 0.105 | 466.5 | GF / UD |  | 963 |  | 2.6 | 2007-05-09 |  | 3 |  | 90/0 - 0/90 - 90/0 - 0/90 | 4 | PPG 2002 |  | A&R | A&R | 10hrs @ 70ºC | 120 | 520 | 0.3 | 400 | UpWind |  |  | 1.19 | RIM/H 134/137 | 100/30 | RIM 135 | 85.27 | 1000 | -1000 |  | Saertex | S15EU910-00950-00500-100000 | BJ | Table Upwind | 29 | 0 |  |  | 2007-07-02 | R08 | 120 | BJ11R08 |  | WMC | 20 |  | Schenck 100 kN | GF / UD ;RIM 135 | 4 |  | WMC-2008-58 |  |  |  | 2007-06-29 |  |  | CA | basic reference
Upwind | BJR08 | 90/0/90/0 | EP | UNK | UNK | [6 empty] | 3.055 | 1 | 19.93 |  |  | 129.93 | 19.885 |  | 60.88615 | 394.1783 | 39.41783 |  |  | 0.1 | 3 | 86.65733 | -158.7263 | 13.02392 | 13.95543 |  |  | 157004 | 5.195911 | [241 empty] | Ambient |  |  | 394.1783 | 5188 | 2hrs @ 65º | 2007-05-22 | 0.105 | 466.5 | GF / UD |  | 963 |  | 2.6 | 2007-05-09 |  | 3 |  | 90/0 - 0/90 - 90/0 - 0/90 | 4 | PPG 2002 |  | A&R | A&R | 10hrs @ 70ºC | 120 | 520 | 0.3 | 400 | UpWind |  |  | 1.19 | RIM/H 134/137 | 100/30 | RIM 135 | 85.27 | 1000 | -1000 |  | Saertex | S15EU910-00950-00500-100000 | BJ | Table Upwind | 28.8 | 0 |  |  | 2007-06-25 | R08 | 60 Nm | BJ12R08 |  | WMC | 24 |  | ZB 100 kN | GF / UD ;RIM 135 | 4 |  | WMC-2008-58 |  |  |  | 2007-06-22 |  |  | CA | basic reference
Upwind | BJR08 | 90/0/90/0 | EP | UNK | UNK | [6 empty] | 3.065 | 1 | 19.87 |  |  | 129.93 | 19.87 |  | 60.90155 | 525.4382 | 52.54382 |  |  | 0.1 | 2 | 86.65733 | -158.7263 | 13.02392 | 13.95543 |  |  | 15868 | 4.200522 | [241 empty] | Ambient |  |  | 525.4382 | 5189 | 2hrs @ 65º | 2007-05-22 | 0.105 | 466.5 | GF / UD |  | 963 |  | 2.6 | 2007-05-09 |  | 3 |  | 90/0 - 0/90 - 90/0 - 0/90 | 4 | PPG 2002 |  | A&R | A&R | 10hrs @ 70ºC | 120 | 520 | 0.3 | 400 | UpWind |  |  | 1.19 | RIM/H 134/137 | 100/30 | RIM 135 | 85.27 | 1000 | -1000 |  | Saertex | S15EU910-00950-00500-100000 | BJ | Table Upwind | 26.2 | 0 |  |  | 2007-06-27 | R08 | 80 Nm | BJ13R08 |  | WMC | 32 |  | ZB 100 kN | GF / UD ;RIM 135 | 4 |  | WMC-2008-58 |  |  |  | 2007-06-27 |  |  | CA | basic reference
Upwind | BJR08 | 90/0/90/0 | EP | UNK | UNK | [6 empty] | 3.075 | 1 | 19.91 |  |  | 129.94 | 19.8925 |  | 61.22325 | 653.3466 | 65.33466 |  |  | 0.1 | 2 | 86.65733 | -158.7263 | 13.02392 | 13.95543 |  |  | 400 | 2.60206 | [241 empty] | Ambient |  |  | 653.3466 | 5190 | 2hrs @ 65º | 2007-05-22 | 0.105 | 466.5 | GF / UD |  | 963 |  | 2.6 | 2007-05-09 |  | 3 |  | 90/0 - 0/90 - 90/0 - 0/90 | 4 | PPG 2002 |  | A&R | A&R | 10hrs @ 70ºC | 120 | 520 | 0.3 | 400 | UpWind |  |  | 1.19 | RIM/H 134/137 | 100/30 | RIM 135 | 85.27 | 1000 | -1000 |  | Saertex | S15EU910-00950-00500-100000 | BJ | Table Upwind | 24.8 | 0 |  |  | 2007-07-24 | R08 | 140 | BJ14R08 |  | WMC | 40 |  | Instron 100 kN | GF / UD ;RIM 135 | 4 |  | WMC-2008-58 |  |  |  | 2007-07-24 |  |  | CA | basic reference
Upwind | BJR08 | 90/0/90/0 | EP | UNK | UNK | [6 empty] | 3.08 | 1 | 19.96 |  |  | 129.95 | 19.925 |  | 61.4768 | 390.3912 | 39.03912 |  |  | 0.1 | 3 | 86.65733 | -158.7263 | 13.02392 | 13.95543 |  |  | 151302 | 5.179845 | [241 empty] | Ambient |  |  | 390.3912 | 5191 | 2hrs @ 65º | 2007-05-22 | 0.105 | 466.5 | GF / UD |  | 963 |  | 2.6 | 2007-05-09 |  | 3 |  | 90/0 - 0/90 - 90/0 - 0/90 | 4 | PPG 2002 |  | A&R | A&R | 10hrs @ 70ºC | 120 | 520 | 0.3 | 400 | UpWind |  |  | 1.19 | RIM/H 134/137 | 100/30 | RIM 135 | 85.27 | 1000 | -1000 |  | Saertex | S15EU910-00950-00500-100000 | BJ | Table Upwind | 30.2 | 0 |  |  | 2007-06-26 | R08 | 60 Nm | BJ15R08 |  | WMC | 24 |  | ZB 100 kN | GF / UD ;RIM 135 | 4 |  | WMC-2008-58 |  |  |  | 2007-06-25 |  |  | CA | basic reference
Upwind | BJR08 | 90/0/90/0 | EP | UNK | UNK | [6 empty] | 3.07 | 1 | 19.9 |  |  | 129.98 | 19.9675 |  | 61.093 | 654.7395 | 65.47395 |  |  | 0.1 | 2 | 86.65733 | -158.7263 | 13.02392 | 13.95543 |  |  | 301 | 2.478566 | [241 empty] | Ambient |  |  | 654.7395 | 5192 | 2hrs @ 65º | 2007-05-22 | 0.105 | 466.5 | GF / UD |  | 963 |  | 2.6 | 2007-05-09 |  | 3 |  | 90/0 - 0/90 - 90/0 - 0/90 | 4 | PPG 2002 |  | A&R | A&R | 10hrs @ 70ºC | 120 | 520 | 0.3 | 400 | UpWind |  |  | 1.19 | RIM/H 134/137 | 100/30 | RIM 135 | 85.27 | 1000 | -1000 |  | Saertex | S15EU910-00950-00500-100000 | BJ | Table Upwind | 25 | 0 |  |  | 2007-07-25 | R08 | 140 | BJ16R08 |  | WMC | 40 |  | Instron 100 kN | GF / UD ;RIM 135 | 4 |  | WMC-2008-58 |  |  |  | 2007-07-25 |  |  | CA | basic reference
Upwind | BKI01 | 90/0/90/0 | EP | UNK | UNK | [6 empty] | 3 | 1 | 24.89 |  |  | 260.5 | 148.91 |  | 74.67 | 535.6904 | 53.56904 |  |  | 0.1 | 1 |  |  | 37.597 | 37.597 |  |  | 5258 | 3.720821 | [239 empty] | 37.597 | 37.597 | Ambient |  |  | 535.6904 | 5229 |  | 2007-05-22 | 0.097223 | 466.7 | GF / UD |  | 963 |  | 2.6 | 2007-05-09 |  | 3 |  | 90/0 - 0/90 - 90/0 - 0/90 | 4 | PPG 2002 |  | A&R | A&R | 10hrs @ 70ºC | 120 | 520 | 0.3 | 400 | UpWind |  |  | 1.19 | RIM/H 134/137 | 100/30 | RIM 135 | 82.4 | 1000 | -1000 |  | Saertex | S15EU910-00950-00500-100000 | BK | Table Upwind | 25 | 0 |  |  | 2007-06-20 | I01 | 120 | BK01I01 |  | WMC | 40 |  | Schenck 400 kN | GF / UD ;RIM 135 | 4 | [5 empty] | 2007-06-20 | CG / SG, BTB |  | CA | basic reference
Upwind | BKI01 | 90/0/90/0 | EP | UNK | UNK | [6 empty] | 3 | 1 | 24.8 |  |  | 260.5 | 148.985 |  | 74.4 | 336.0215 | 33.60215 |  |  | 0.1 | 6 |  |  | 37.9375 | 37.9375 |  |  | 931041 | 5.968969 | [239 empty] | 37.9375 | 37.9375 | Ambient |  |  | 336.0215 | 5230 |  | 2007-05-22 | 0.097223 | 466.7 | GF / UD |  | 963 |  | 2.6 | 2007-05-09 |  | 3 |  | 90/0 - 0/90 - 90/0 - 0/90 | 4 | PPG 2002 |  | A&R | A&R | 10hrs @ 70ºC | 120 | 520 | 0.3 | 400 | UpWind |  |  | 1.19 | RIM/H 134/137 | 100/30 | RIM 135 | 82.4 | 1000 | -1000 |  | Saertex | S15EU910-00950-00500-100000 | BK | Table Upwind | 27.3 | 0 |  |  | 2007-07-09 | I01 | 85 | BK03I01 |  | WMC | 25 |  | Schenck 400 kN | GF / UD ;RIM 135 | 4 | [5 empty] | 2007-07-03 | CG, BTB |  | CA | basic reference
Upwind | BKI01 | 90/0/90/0 | EP | UNK | UNK | [6 empty] | 3.01 | 1 | 24.83 |  |  | 260.5 | 149.2 |  | 74.7383 | 334.5005 | 33.45005 |  |  | 0.1 | 6.25 |  |  | 37.3295 | 37.3295 |  |  | 578230 | 5.762101 | [239 empty] | 37.3295 | 37.3295 | Ambient |  |  | 334.5005 | 5231 |  | 2007-05-22 | 0.097223 | 466.7 | GF / UD |  | 963 |  | 2.6 | 2007-05-09 |  | 3 |  | 90/0 - 0/90 - 90/0 - 0/90 | 4 | PPG 2002 |  | A&R | A&R | 10hrs @ 70ºC | 120 | 520 | 0.3 | 400 | UpWind |  |  | 1.19 | RIM/H 134/137 | 100/30 | RIM 135 | 82.4 | 1000 | -1000 |  | Saertex | S15EU910-00950-00500-100000 | BK | Table Upwind | 27.7 | 0 |  |  | 2007-06-27 | I01 | 85 | BK04I01 |  | WMC | 25 |  | Schenck 400 kN | GF / UD ;RIM 135 | 4 | [5 empty] | 2007-06-25 | CG, BTB |  | CA | basic reference
Upwind | BKI01 | 90/0/90/0 | EP | UNK | UNK | [6 empty] | 3.035 | 1 | 24.89 |  |  | 260.5 | 149.2 |  | 75.54115 | 330.9455 | 33.09455 |  |  | 0.1 | 6 |  |  | 37.2865 | 37.2865 |  |  | 1665540 | 6.221555 | [239 empty] | 37.2865 | 37.2865 | Ambient |  |  | 330.9455 | 5232 |  | 2007-05-22 | 0.097223 | 466.7 | GF / UD |  | 963 |  | 2.6 | 2007-05-09 |  | 3 |  | 90/0 - 0/90 - 90/0 - 0/90 | 4 | PPG 2002 |  | A&R | A&R | 10hrs @ 70ºC | 120 | 520 | 0.3 | 400 | UpWind |  |  | 1.19 | RIM/H 134/137 | 100/30 | RIM 135 | 82.4 | 1000 | -1000 |  | Saertex | S15EU910-00950-00500-100000 | BK | Table Upwind | 24.9 | 0 |  |  | 2007-07-02 | I01 | 85 | BK05I01 |  | WMC | 25 |  | Schenck 400 kN | GF / UD ;RIM 135 | 4 | [5 empty] | 2007-06-27 | CG, BTB |  | CA | basic reference
Upwind | BKI01 | 90/0/90/0 | EP | UNK | UNK | [6 empty] | 3.04 | 1 | 24.82 |  |  | 260.5 | 149.7 |  | 75.4528 | 530.1327 | 53.01327 |  |  | 0.1 | 1 |  |  | 36.4955 | 36.4955 |  |  | 10072 | 4.003116 | [239 empty] | 36.4955 | 36.4955 | Ambient |  |  | 530.1327 | 5233 |  | 2007-05-22 | 0.097223 | 466.7 | GF / UD |  | 963 |  | 2.6 | 2007-05-09 |  | 3 |  | 90/0 - 0/90 - 90/0 - 0/90 | 4 | PPG 2002 |  | A&R | A&R | 10hrs @ 70ºC | 120 | 520 | 0.3 | 400 | UpWind |  |  | 1.19 | RIM/H 134/137 | 100/30 | RIM 135 | 82.4 | 1000 | -1000 |  | Saertex | S15EU910-00950-00500-100000 | BK | Table Upwind | 28.3 | 0 |  |  | 2007-06-22 | I01 | 200 | BK06I01 |  | WMC | 40 |  | Schenck 100 kN | GF / UD ;RIM 135 | 4 | [5 empty] | 2007-06-22 | CG / SG, BTB |  | CA | basic reference
Upwind | BKI01 | 90/0/90/0 | EP | UNK | UNK | [6 empty] | 3.06 | 1 | 24.88 |  |  | 260.5 | 149.7 |  | 76.1328 | 328.3736 | 32.83736 |  |  | 0.1 | 6.25 |  |  | 37.316 | 37.316 |  |  | 998238 | 5.999234 | [239 empty] | 37.316 | 37.316 | Ambient |  |  | 328.3736 | 5234 |  | 2007-05-22 | 0.097223 | 466.7 | GF / UD |  | 963 |  | 2.6 | 2007-05-09 |  | 3 |  | 90/0 - 0/90 - 90/0 - 0/90 | 4 | PPG 2002 |  | A&R | A&R | 10hrs @ 70ºC | 120 | 520 | 0.3 | 400 | UpWind |  |  | 1.19 | RIM/H 134/137 | 100/30 | RIM 135 | 82.4 | 1000 | -1000 |  | Saertex | S15EU910-00950-00500-100000 | BK | Table Upwind | 26.3 | 0 |  |  | 2007-06-25 | I01 | 85 | BK07I01 |  | WMC | 25 |  | Schenck 400 kN | GF / UD ;RIM 135 | 4 | [5 empty] | 2007-06-21 | CG, BTB |  | CA | basic reference
Upwind | BKI01 | 90/0/90/0 | EP | UNK | UNK | [6 empty] | 3.07 | 1 | 24.9 |  |  | 260.5 | 149.7 |  | 76.443 | 327.0411 | 32.70411 |  |  | 0.1 | 6 | [6 empty] | 362293 | 5.55906 | [241 empty] | Ambient |  |  | 327.0411 | 5235 |  | 2007-05-22 | 0.097223 | 466.7 | GF / UD |  | 963 |  | 2.6 | 2007-05-09 |  | 3 |  | 90/0 - 0/90 - 90/0 - 0/90 | 4 | PPG 2002 |  | A&R | A&R | 10hrs @ 70ºC | 120 | 520 | 0.3 | 400 | UpWind |  |  | 1.19 | RIM/H 134/137 | 100/30 | RIM 135 | 82.4 | 1000 | -1000 |  | Saertex | S15EU910-00950-00500-100000 | BK | Table Upwind | 29.2 | 0 |  |  | 2007-07-16 | I01 | 150 | BK08I01 |  | WMC | 25 |  | Schenck 100 kN | GF / UD ;RIM 135 | 4 | [5 empty] | 2007-07-13 | CG |  | CA | basic reference
Upwind | BKI01 | 90/0/90/0 | EP | UNK | UNK | [6 empty] | 3.08 | 1 | 24.82 |  |  | 260.5 | 149.7 |  | 76.4456 | 392.4359 | 39.24359 |  |  | 0.1 | 3 |  |  | 35.547 | 35.547 |  |  | 95524 | 4.980112 | [239 empty] | 35.547 | 35.547 | Ambient |  |  | 392.4359 | 5236 |  | 2007-05-22 | 0.097223 | 466.7 | GF / UD |  | 963 |  | 2.6 | 2007-05-09 |  | 3 |  | 90/0 - 0/90 - 90/0 - 0/90 | 4 | PPG 2002 |  | A&R | A&R | 10hrs @ 70ºC | 120 | 520 | 0.3 | 400 | UpWind |  |  | 1.19 | RIM/H 134/137 | 100/30 | RIM 135 | 82.4 | 1000 | -1000 |  | Saertex | S15EU910-00950-00500-100000 | BK | Table Upwind | 27.5 | 0 |  |  | 2007-06-26 | I01 | 150 | BK09I01 |  | WMC | 30 |  | Schenck 100 kN | GF / UD ;RIM 135 | 4 | [5 empty] | 2007-06-25 | CG, BTB |  | CA | basic reference
Upwind | BKI01 | 90/0/90/0 | EP | UNK | UNK | [6 empty] | 3.08 | 1 | 24.78 |  |  | 260.5 | 149.7 |  | 76.3224 | 393.0694 | 39.30694 |  |  | 0.1 | 3 |  |  | 35.9755 | 35.9755 |  |  | 75642 | 4.878763 | [239 empty] | 35.9755 | 35.9755 | Ambient |  |  | 393.0694 | 5237 |  | 2007-05-22 | 0.097223 | 466.7 | GF / UD |  | 963 |  | 2.6 | 2007-05-09 |  | 3 |  | 90/0 - 0/90 - 90/0 - 0/90 | 4 | PPG 2002 |  | A&R | A&R | 10hrs @ 70ºC | 120 | 520 | 0.3 | 400 | UpWind |  |  | 1.19 | RIM/H 134/137 | 100/30 | RIM 135 | 82.4 | 1000 | -1000 |  | Saertex | S15EU910-00950-00500-100000 | BK | Table Upwind | 29.5 | 0 |  |  | 2007-06-25 | I01 | 150 | BK10I01 |  | WMC | 30 |  | Schenck 100 kN | GF / UD ;RIM 135 | 4 | [5 empty] | 2007-06-22 | CG / SG, BTB |  | CA | basic reference
Upwind | BKI01 | 90/0/90/0 | EP | UNK | UNK | [6 empty] | 3.065 | 1 | 24.78 |  |  | 260.5 | 149.7 |  | 75.9507 | 526.6574 | 52.66574 |  |  | 0.1 | 2 |  |  | 39.1635 | 39.1635 |  |  | 8362 | 3.92231 | [239 empty] | 39.1635 | 39.1635 | Ambient |  |  | 526.6574 | 5238 |  | 2007-05-22 | 0.097223 | 466.7 | GF / UD |  | 963 |  | 2.6 | 2007-05-09 |  | 3 |  | 90/0 - 0/90 - 90/0 - 0/90 | 4 | PPG 2002 |  | A&R | A&R | 10hrs @ 70ºC | 120 | 520 | 0.3 | 400 | UpWind |  |  | 1.19 | RIM/H 134/137 | 100/30 | RIM 135 | 82.4 | 1000 | -1000 |  | Saertex | S15EU910-00950-00500-100000 | BK | Table Upwind | 27 | 0 |  |  | 2007-06-28 | I01 | 150 | BK11I01 |  | WMC | 40 |  | Schenck 100 kN | GF / UD ;RIM 135 | 4 | [5 empty] | 2007-06-27 | CG, BTB |  | CA | basic reference
Upwind | ARR07 | 90/0/90/0/90/0 | EP | UNK | UNK |  | 71.5 |  |  |  |  | 4.12 |  | 19.87 |  |  | 145 | 35 |  | 81.8644 | -39.70957 | -397.0957 |  |  | 10 | 1 |  | -642.4242 | 38.75 | 38.75 |  |  | 35300 | 4.547775 | [238 empty] | 38.75 | 38.75 |  | Ambient |  | -39.70957 |  | 5239 |  | 2007-03-14 |  | 700 | GF / UD |  | 963 |  | 2.6 | 2007-03-05 | 280 | 4.11 | 320 | 90/0 - 0/90 - 90/0 - 0/90 - 90/0 - 0/90 | 6 |  |  | A&R | A&R | 10hrs @ 70ºC |  |  |  |  | UpWind | half plate delivered to RISOE on april 12th 2007 |  | 1.19 | RIM/H 134/137 | 100/30 | RIM 135 |  | 1000 | -1000 |  | Saertex | S15EU910-00950-00500-100000 | AR | Table Upwind |  | 0 | -1 |  | 2007-04-27 | R07 |  | AR01R07 |  | RISOE | -3.2508 |  | RISOE 88R 8033 | GF / UD ;RIM 135 | 6 |  | RISØ-I-2577(EN) | results from PB via e-mail to RN, July 10th, 2007, plate AR; loss factor 0.025 |  | MCL | 2007-04-26 | EXT 1836 &1838 |  | CA | 2.2.1, 2.2.2
Upwind | ARR07 | 90/0/90/0/90/0 | EP | UNK | UNK |  | 71.5 |  |  |  |  | 4.13 |  | 19.93 |  |  | 145 | 35 |  | 82.3109 | -44.18856 | -441.8856 |  |  | 10 | 1 |  | -642.4242 | 39.4 | 39.4 |  |  | 31400 | 4.49693 | [238 empty] | 39.4 | 39.4 |  | Ambient |  | -44.18856 |  | 5240 |  | 2007-03-14 |  | 700 | GF / UD |  | 963 |  | 2.6 | 2007-03-05 | 280 | 4.11 | 320 | 90/0 - 0/90 - 90/0 - 0/90 - 90/0 - 0/90 | 6 |  |  | A&R | A&R | 10hrs @ 70ºC |  |  |  |  | UpWind | half plate delivered to RISOE on april 12th 2007 |  | 1.19 | RIM/H 134/137 | 100/30 | RIM 135 |  | 1000 | -1000 |  | Saertex | S15EU910-00950-00500-100000 | AR | Table Upwind |  | 0 | -1.1 |  | 2007-04-27 | R07 |  | AR03R07 |  | RISOE | -3.6372 |  | RISOE 88R 8033 | GF / UD ;RIM 135 | 6 |  | RISØ-I-2577(EN) | results from PB via e-mail to RN, July 10th, 2007, plate AR; loss factor 0.027 |  | MCL | 2007-04-27 | EXT 1836 &1838 |  | CA | 2.2.1, 2.2.2
Upwind | ARR07 | 90/0/90/0/90/0 | EP | UNK | UNK |  | 71.5 |  |  |  |  | 4.14 |  | 19.96 |  |  | 145 | 35 |  | 82.6344 | -41.1693 | -411.693 |  |  | 10 | 1 |  | -642.4242 | 40.51 | 40.51 |  |  | 1033199 | 6.014184 | [238 empty] | 40.51 | 40.51 |  | Ambient |  | -41.1693 |  | 5241 |  | 2007-03-14 |  | 700 | GF / UD |  | 963 |  | 2.6 | 2007-03-05 | 280 | 4.11 | 320 | 90/0 - 0/90 - 90/0 - 0/90 - 90/0 - 0/90 | 6 |  |  | A&R | A&R | 10hrs @ 70ºC |  |  |  |  | UpWind | half plate delivered to RISOE on april 12th 2007 |  | 1.19 | RIM/H 134/137 | 100/30 | RIM 135 |  | 1000 | -1000 |  | Saertex | S15EU910-00950-00500-100000 | AR | Table Upwind |  | 0 | -1 |  | 2007-05-12 | R07 |  | AR04R07 |  | RISOE | -3.402 |  | RISOE 88R 8033 | GF / UD ;RIM 135 | 6 |  | RISØ-I-2577(EN) | results from PB via e-mail to RN, July 10th, 2007, plate AR; loss factor 0.013 |  | MCL | 2007-04-30 | EXT 1836 &1838 |  | CA | 2.2.1, 2.2.2
Upwind | ARR07 | 90/0/90/0/90/0 | EP | UNK | UNK |  | 71.5 |  |  |  |  | 4.1 |  | 19.96 |  |  | 145 | 35 |  | 81.836 | -44.44499 | -444.4499 |  |  | 10 | 1 |  | -642.4242 | 41.54 | 41.54 |  |  | 19903 | 4.298919 | [238 empty] | 41.54 | 41.54 |  | Ambient |  | -44.44499 |  | 5242 |  | 2007-03-14 |  | 700 | GF / UD |  | 963 |  | 2.6 | 2007-03-05 | 280 | 4.11 | 320 | 90/0 - 0/90 - 90/0 - 0/90 - 90/0 - 0/90 | 6 |  |  | A&R | A&R | 10hrs @ 70ºC |  |  |  |  | UpWind | half plate delivered to RISOE on april 12th 2007 |  | 1.19 | RIM/H 134/137 | 100/30 | RIM 135 |  | 1000 | -1000 |  | Saertex | S15EU910-00950-00500-100000 | AR | Table Upwind |  | 0 | -1.04 |  | 2007-05-11 | R07 |  | AR05R07 |  | RISOE | -3.6372 |  | RISOE 88R 8032 | GF / UD ;RIM 135 | 6 |  | RISØ-I-2577(EN) | results from PB via e-mail to RN, July 10th, 2007, plate AR; zere suppr -0.3; loss factor 0.038 |  | MCL | 2007-05-11 | EXT 1836 &1838 |  | CA | 2.2.1, 2.2.2
Upwind | ARR07 | 90/0/90/0/90/0 | EP | UNK | UNK |  | 71.5 |  |  |  |  | 4.1 |  | 19.97 |  |  | 145 | 35 |  | 81.877 | -48.73163 | -487.3163 |  |  | 10 | 1 |  | -642.4242 | 40.11 | 40.11 |  |  | 542 | 2.733999 | [238 empty] | 40.11 | 40.11 |  | Ambient |  | -48.73163 |  | 5243 |  | 2007-03-14 |  | 700 | GF / UD |  | 963 |  | 2.6 | 2007-03-05 | 280 | 4.11 | 320 | 90/0 - 0/90 - 90/0 - 0/90 - 90/0 - 0/90 | 6 |  |  | A&R | A&R | 10hrs @ 70ºC |  |  |  |  | UpWind | half plate delivered to RISOE on april 12th 2007 |  | 1.19 | RIM/H 134/137 | 100/30 | RIM 135 |  | 1000 | -1000 |  | Saertex | S15EU910-00950-00500-100000 | AR | Table Upwind |  | 0 | -1.18 |  | 2007-05-14 | R07 |  | AR06R07 |  | RISOE | -3.99 |  | RISOE 88R 8033 | GF / UD ;RIM 135 | 6 |  | RISØ-I-2577(EN) | results from PB via e-mail to RN, July 10th, 2007, plate AR;zere suppr -0.5; loss factor 0.035 |  | MCL | 2007-05-14 | EXT 1836 &1838 |  | CA | 2.2.1, 2.2.2
Upwind | ARR07 | 90/0/90/0/90/0 | EP | UNK | UNK |  | 71.5 |  |  |  |  | 4.12 |  | 20 |  |  | 145 | 35 |  | 82.4 | -46.8932 | -468.932 |  |  | 10 | 1 |  | -642.4242 | 40.52 | 40.52 |  |  | 1108 | 3.04454 | [238 empty] | 40.52 | 40.52 |  | Ambient |  | -46.8932 |  | 5244 |  | 2007-03-14 |  | 700 | GF / UD |  | 963 |  | 2.6 | 2007-03-05 | 280 | 4.11 | 320 | 90/0 - 0/90 - 90/0 - 0/90 - 90/0 - 0/90 | 6 |  |  | A&R | A&R | 10hrs @ 70ºC |  |  |  |  | UpWind | half plate delivered to RISOE on april 12th 2007 |  | 1.19 | RIM/H 134/137 | 100/30 | RIM 135 |  | 1000 | -1000 |  | Saertex | S15EU910-00950-00500-100000 | AR | Table Upwind |  | 0 | -1.13 |  | 2007-05-14 | R07 |  | AR08R07 |  | RISOE | -3.864 |  | RISOE 88R 8032 | GF / UD ;RIM 135 | 6 |  | RISØ-I-2577(EN) | results from PB via e-mail to RN, July 10th, 2007, plate AR; zere suppr -0.5 |  | MCL | 2007-05-14 | EXT 1836 &1838 |  | CA | 2.2.1, 2.2.2
Upwind | ARR07 | 90/0/90/0/90/0 | EP | UNK | UNK |  | 71.5 |  |  |  |  | 4.12 |  | 19.98 |  |  | 145 | 35 |  | 82.3176 | -44.18496 | -441.8496 |  |  | 10 | 1 |  | -642.4242 | 39.37 | 39.37 |  |  | 39956 | 4.601582 | [238 empty] | 39.37 | 39.37 |  | Ambient |  | -44.18496 |  | 5245 |  | 2007-03-14 |  | 700 | GF / UD |  | 963 |  | 2.6 | 2007-03-05 | 280 | 4.11 | 320 | 90/0 - 0/90 - 90/0 - 0/90 - 90/0 - 0/90 | 6 |  |  | A&R | A&R | 10hrs @ 70ºC |  |  |  |  | UpWind | half plate delivered to RISOE on april 12th 2007 |  | 1.19 | RIM/H 134/137 | 100/30 | RIM 135 |  | 1000 | -1000 |  | Saertex | S15EU910-00950-00500-100000 | AR | Table Upwind |  | 0 | -1.1 |  | 2007-05-15 | R07 |  | AR09R07 |  | RISOE | -3.6372 |  | RISOE 88R 8033 | GF / UD ;RIM 135 | 6 |  | RISØ-I-2577(EN) | results from PB via e-mail to RN, July 10th, 2007, plate AR; zere suppr 0.5; loss factor 0.038 |  | MCL | 2007-05-15 | EXT 1836 &1838 |  | CA | 2.2.1, 2.2.2
Upwind | ARR07 | 90/0/90/0/90/0 | EP | UNK | UNK |  | 71.5 |  |  |  |  | 4.13 |  | 19.88 |  |  | 145 | 35 |  | 82.1044 | -44.09508 | -440.9508 |  |  | 10 | 1 |  | -642.4242 | 39.17 | 39.17 |  |  | 4142 | 3.61721 | [238 empty] | 39.17 | 39.17 |  | Ambient |  | -44.09508 |  | 5246 |  | 2007-03-14 |  | 700 | GF / UD |  | 963 |  | 2.6 | 2007-03-05 | 280 | 4.11 | 320 | 90/0 - 0/90 - 90/0 - 0/90 - 90/0 - 0/90 | 6 |  |  | A&R | A&R | 10hrs @ 70ºC |  |  |  |  | UpWind | half plate delivered to RISOE on april 12th 2007 |  | 1.19 | RIM/H 134/137 | 100/30 | RIM 135 |  | 1000 | -1000 |  | Saertex | S15EU910-00950-00500-100000 | AR | Table Upwind |  | 0 | -1.1 |  | 2007-05-16 | R07 |  | AR11R07 |  | RISOE | -3.6204 |  | RISOE 88R 8033 | GF / UD ;RIM 135 | 6 |  | RISØ-I-2577(EN) | results from PB via e-mail to RN, July 10th, 2007, plate AR; zere suppr 0.5; loss factor 0.037 |  | MCL | 2007-05-16 | EXT 1836 &1838 |  | CA | 2.2.1, 2.2.2
Upwind | ARR07 | 90/0/90/0/90/0 | EP | UNK | UNK |  | 71.5 |  |  |  |  | 4.12 |  | 19.95 |  |  | 145 | 35 |  | 82.194 | -38.32397 | -383.2397 |  |  | 10 | 3 |  | -642.4242 | 39.48 | 39.48 |  |  | 252978 | 5.403083 | [238 empty] | 39.48 | 39.48 |  | Ambient |  | -38.32397 |  | 5247 |  | 2007-03-14 |  | 700 | GF / UD |  | 963 |  | 2.6 | 2007-03-05 | 280 | 4.11 | 320 | 90/0 - 0/90 - 90/0 - 0/90 - 90/0 - 0/90 | 6 |  |  | A&R | A&R | 10hrs @ 70ºC |  |  |  |  | UpWind | half plate delivered to RISOE on april 12th 2007 |  | 1.19 | RIM/H 134/137 | 100/30 | RIM 135 |  | 1000 | -1000 |  | Saertex | S15EU910-00950-00500-100000 | AR | Table Upwind |  | 0 | -0.95 |  | 2007-05-17 | R07 |  | AR12R07 |  | RISOE | -3.15 |  | RISOE 88R 8032 | GF / UD ;RIM 135 | 6 |  | RISØ-I-2577(EN) | results from PB via e-mail to RN, July 10th, 2007, plate AR; interrupted 17/5;zere suppr 0.5 |  | MCL | 2007-05-16 |  |  | CA | 2.2.1, 2.2.2
Upwind | ARR07 | 90/0/90/0/90/0 | EP | UNK | UNK |  | 71.5 |  |  |  |  | 4.12 |  | 19.95 |  |  | 145 | 35 |  | 82.194 | -40.36791 | -403.6791 |  |  | 10 | 1 |  | -642.4242 | 39.47 | 39.47 |  |  | 202916 | 5.307316 | [238 empty] | 39.47 | 39.47 |  | Ambient |  | -40.36791 |  | 5248 |  | 2007-03-14 |  | 700 | GF / UD |  | 963 |  | 2.6 | 2007-03-05 | 280 | 4.11 | 320 | 90/0 - 0/90 - 90/0 - 0/90 - 90/0 - 0/90 | 6 |  |  | A&R | A&R | 10hrs @ 70ºC |  |  |  |  | UpWind | half plate delivered to RISOE on april 12th 2007 |  | 1.19 | RIM/H 134/137 | 100/30 | RIM 135 |  | 1000 | -1000 |  | Saertex | S15EU910-00950-00500-100000 | AR | Table Upwind |  | 0 | -1 |  | 2007-05-22 | R07 |  | AR13R07 |  | RISOE | -3.318 |  | RISOE 88R 8033 | GF / UD ;RIM 135 | 6 |  | RISØ-I-2577(EN) | results from PB via e-mail to RN, July 10th, 2007, plate AR; interrupted 17/5, continued 12/5;zere suppr 0.5; loss factor 0.013 |  | MCL | 2007-05-16 |  |  | CA | 2.2.1, 2.2.2
Upwind | BLR08 | 90/0/90/0 | EP | UNK | UNK | [6 empty] | 2.97 | 1 | 20.21 |  |  | 130.2 | 20.2025 |  | 60.0237 | -39.98421 | -399.8421 |  |  | 10 | 3 | 901.7209 | -539.4561 | 37.9815 | 37.9425 |  |  | 70748 | 4.849714 | [241 empty] | Ambient |  | -39.98421 |  | 5258 |  | 2007-05-22 | 0.07946 | 466.5 | GF / UD |  | 963 |  | 2.6 | 2007-05-09 |  | 3 |  | 90/0 - 0/90 - 90/0 - 0/90 | 4 | PPG 2002 |  | A&R | A&R | 10hrs @ 70ºC | 120 | 520 | 0.3 | 400 | UpWind |  |  | 1.19 | RIM/H 134/137 | 100/30 | RIM 135 | 88.73 | 1000 | -1000 |  | Saertex | S15EU910-00950-00500-100000 | BL | Table Upwind | 1.8 | 0 |  |  | 2007-09-04 | R08 | 100 | BL01R08 |  | WMC | -2.4 |  | Instron 100 kN | GF / UD ;RIM 135 | 4 |  |  | first 57000 cycles, bad alignment Instron; after realignment Instron test restarted (cycle counter started again at zero) |  |  | 2007-08-22 |  |  | CA | basic reference
Upwind | BLR08 | 90/0/90/0 | EP | UNK | UNK | [6 empty] | 2.96 | 1 | 20.19 |  |  | 130.05 | 20.205 |  | 59.7624 | -40.15903 | -401.5903 |  |  | 10 | 3 | 901.7209 | -539.4561 | 37.7355 | 37.7355 |  |  | 921819 | 5.964646 | [238 empty] | 37.7355 | 37.7355 |  | Ambient |  | -40.15903 |  | 5259 |  | 2007-05-22 | 0.07946 | 466.5 | GF / UD |  | 963 |  | 2.6 | 2007-05-09 |  | 3 |  | 90/0 - 0/90 - 90/0 - 0/90 | 4 | PPG 2002 |  | A&R | A&R | 10hrs @ 70ºC | 120 | 520 | 0.3 | 400 | UpWind |  |  | 1.19 | RIM/H 134/137 | 100/30 | RIM 135 | 88.73 | 1000 | -1000 |  | Saertex | S15EU910-00950-00500-100000 | BL | Table Upwind |  | 0 |  |  | 2007-09-06 | R08 | 60 Nm | BL02R08 |  | WMC | -2.4 |  | ZB 100 kN | GF / UD ;RIM 135 | 4 |  |  | no temperature readings |  |  | 2007-08-31 | CG / SG, BTB |  | CA | basic reference
Upwind | BLR08 | 90/0/90/0 | EP | UNK | UNK | [6 empty] | 2.95 | 1 | 20.19 |  |  | 130.12 | 20.3025 |  | 59.5605 | -40.29516 | -402.9516 |  |  | 10 | 3 | 901.7209 | -539.4561 | 37.9815 | 37.9425 |  |  | 732519 | 5.864819 | [241 empty] | Ambient |  | -40.29516 |  | 5260 |  | 2007-05-22 | 0.07946 | 466.5 | GF / UD |  | 963 |  | 2.6 | 2007-05-09 |  | 3 |  | 90/0 - 0/90 - 90/0 - 0/90 | 4 | PPG 2002 |  | A&R | A&R | 10hrs @ 70ºC | 120 | 520 | 0.3 | 400 | UpWind |  |  | 1.19 | RIM/H 134/137 | 100/30 | RIM 135 | 88.73 | 1000 | -1000 |  | Saertex | S15EU910-00950-00500-100000 | BL | Table Upwind |  | 0 |  |  | 2007-08-27 | R08 | 60 Nm | BL03R08 |  | WMC | -2.4 |  | ZB 100 kN | GF / UD ;RIM 135 | 4 |  |  | no temperature readings |  |  | 2007-08-22 |  |  | CA | basic reference
Upwind | BLR08 | 90/0/90/0 | EP | UNK | UNK | [6 empty] | 2.92 | 1 | 20.11 |  |  | 130 | 20.425 |  | 58.7212 | -44.27702 | -442.7702 |  |  | 10 | 3 | 901.7209 | -539.4561 | 37.9815 | 37.9425 |  |  | 1856 | 3.268578 | [241 empty] | Ambient |  | -44.27702 |  | 5261 |  | 2007-05-22 | 0.07946 | 466.5 | GF / UD |  | 963 |  | 2.6 | 2007-05-09 |  | 3 |  | 90/0 - 0/90 - 90/0 - 0/90 | 4 | PPG 2002 |  | A&R | A&R | 10hrs @ 70ºC | 120 | 520 | 0.3 | 400 | UpWind |  |  | 1.19 | RIM/H 134/137 | 100/30 | RIM 135 | 88.73 | 1000 | -1000 |  | Saertex | S15EU910-00950-00500-100000 | BL | Table Upwind | 25.7 | 0 |  |  | 2007-08-28 | R08 | 140 | BL05R08 |  | WMC | -2.6 |  | Schenck 100 kN | GF / UD ;RIM 135 | 4 | [5 empty] | 2007-08-27 |  |  | CA | basic reference
Upwind | BLR08 | 90/0/90/0 | EP | UNK | UNK | [6 empty] | 2.9 | 1 | 20.15 |  |  | 130.2 | 20.4725 |  | 58.435 | -41.07128 | -410.7128 |  |  | 10 | 3 | 901.7209 | -539.4561 | 37.9815 | 37.9425 |  |  | 176085 | 5.245722 | [241 empty] | Ambient |  | -41.07128 |  | 5262 |  | 2007-05-22 | 0.07946 | 466.5 | GF / UD |  | 963 |  | 2.6 | 2007-05-09 |  | 3 |  | 90/0 - 0/90 - 90/0 - 0/90 | 4 | PPG 2002 |  | A&R | A&R | 10hrs @ 70ºC | 120 | 520 | 0.3 | 400 | UpWind |  |  | 1.19 | RIM/H 134/137 | 100/30 | RIM 135 | 88.73 | 1000 | -1000 |  | Saertex | S15EU910-00950-00500-100000 | BL | Table Upwind | 25.4 | 0 |  |  | 2007-09-10 | R08 | 100 | BL06R08 |  | WMC | -2.4 |  | Instron 100 kN | GF / UD ;RIM 135 | 4 |  |  | some trapped air underneath lower, front tab (near edge gauge section); should be invalid? Windows computer showed 'Iap module shut down'-message; tested specimen burned in ashing furnace (28/03/08) |  |  | 2007-09-07 |  |  | CA | basic reference
Upwind | BLR08 | 90/0/90/0 | EP | UNK | UNK | [6 empty] | 2.9 | 1 | 20.18 |  |  | 130.27 | 20.4975 |  | 58.522 | -44.42774 | -444.2774 |  |  | 10 | 3 | 901.7209 | -539.4561 | 37.9815 | 37.9425 |  |  | 2920 | 3.465383 | [241 empty] | Ambient |  | -44.42774 |  | 5263 |  | 2007-05-22 | 0.07946 | 466.5 | GF / UD |  | 963 |  | 2.6 | 2007-05-09 |  | 3 |  | 90/0 - 0/90 - 90/0 - 0/90 | 4 | PPG 2002 |  | A&R | A&R | 10hrs @ 70ºC | 120 | 520 | 0.3 | 400 | UpWind |  |  | 1.19 | RIM/H 134/137 | 100/30 | RIM 135 | 88.73 | 1000 | -1000 |  | Saertex | S15EU910-00950-00500-100000 | BL | Table Upwind | 25.6 | 0 |  |  | 2007-08-28 | R08 | 140 | BL07R08 |  | WMC | -2.6 |  | Schenck 100 kN | GF / UD ;RIM 135 | 4 | [5 empty] | 2007-08-28 |  |  | CA | basic reference
Upwind | BLR08 | 90/0/90/0 | EP | UNK | UNK | [6 empty] | 2.91 | 1 | 20.25 |  |  | 130.54 | 20.5175 |  | 58.9275 | -44.12201 | -441.2201 |  |  | 10 | 3 | 901.7209 | -539.4561 | 37.9815 | 37.9425 |  |  | 281371 | 5.449279 | [241 empty] | Ambient |  | -44.12201 |  | 5266 |  | 2007-05-22 | 0.07946 | 466.5 | GF / UD |  | 963 |  | 2.6 | 2007-05-09 |  | 3 |  | 90/0 - 0/90 - 90/0 - 0/90 | 4 | PPG 2002 |  | A&R | A&R | 10hrs @ 70ºC | 120 | 520 | 0.3 | 400 | UpWind |  |  | 1.19 | RIM/H 134/137 | 100/30 | RIM 135 | 88.73 | 1000 | -1000 |  | Saertex | S15EU910-00950-00500-100000 | BL | Table Upwind | 25.2 | 0 |  |  | 2007-08-30 | R08 | 60 Nm | BL10R08 |  | WMC | -2.6 |  | ZB 100 kN | GF / UD ;RIM 135 | 4 | [5 empty] | 2007-08-28 |  |  | CA | basic reference
Upwind | BLR08 | 90/0/90/0 | EP | UNK | UNK | [6 empty] | 2.91 | 1 | 20.19 |  |  | 130.44 | 20.485 |  | 58.7529 | -40.84905 | -408.4905 |  |  | 10 | 3 | 901.7209 | -539.4561 | 37.9815 | 37.9425 |  |  | 214509 | 5.331446 | [241 empty] | Ambient |  | -40.84905 |  | 5267 |  | 2007-05-22 | 0.07946 | 466.5 | GF / UD |  | 963 |  | 2.6 | 2007-05-09 |  | 3 |  | 90/0 - 0/90 - 90/0 - 0/90 | 4 | PPG 2002 |  | A&R | A&R | 10hrs @ 70ºC | 120 | 520 | 0.3 | 400 | UpWind |  |  | 1.19 | RIM/H 134/137 | 100/30 | RIM 135 | 88.73 | 1000 | -1000 |  | Saertex | S15EU910-00950-00500-100000 | BL | Table Upwind | 25.2 | 0 |  |  | 2007-08-29 | R08 | 140 | BL11R08 |  | WMC | -2.4 |  | Schenck 100 kN | GF / UD ;RIM 135 | 4 | [5 empty] | 2007-08-28 |  |  | CA | basic reference
Upwind | BLR08 | 90/0/90/0 | EP | UNK | UNK | [6 empty] | 2.915 | 1 | 20.22 |  |  | 130.05 | 20.59 |  | 58.9413 | -33.93206 | -339.3206 |  |  | 10 | 6 | 901.7209 | -539.4561 | 37.9815 | 37.9425 |  |  | 23096410 | 7.363544 | [241 empty] | Ambient |  | -33.93206 |  | 5268 |  | 2007-05-22 | 0.07946 | 466.5 | GF / UD |  | 963 |  | 2.6 | 2007-05-09 |  | 3 |  | 90/0 - 0/90 - 90/0 - 0/90 | 4 | PPG 2002 |  | A&R | A&R | 10hrs @ 70ºC | 120 | 520 | 0.3 | 400 | UpWind |  |  | 1.19 | RIM/H 134/137 | 100/30 | RIM 135 | 88.73 | 1000 | -1000 |  | Saertex | S15EU910-00950-00500-100000 | BL | Table Upwind | 25.8 | 0 |  |  | 2007-11-01 | R08 | 140 | BL12R08 |  | WMC | -2 |  | Schenck 100 kN | GF / UD ;RIM 135 | 4 |  |  | trapped air underneath large part of lower, front tab |  |  | 2007-09-17 |  |  | CA | basic reference
Upwind | BLR08 | 90/0/90/0 | EP | UNK | UNK | [6 empty] | 2.91 | 1 | 20.39 |  |  | 129.22 | 20.68 |  | 59.3349 | -40.44837 | -404.4837 |  |  | 10 | 3 | 901.7209 | -539.4561 | 37.9815 | 37.9425 |  |  | 8971 | 3.952841 | [241 empty] | Ambient |  | -40.44837 |  | 5269 |  | 2007-05-22 | 0.07946 | 466.5 | GF / UD |  | 963 |  | 2.6 | 2007-05-09 |  | 3 |  | 90/0 - 0/90 - 90/0 - 0/90 | 4 | PPG 2002 |  | A&R | A&R | 10hrs @ 70ºC | 120 | 520 | 0.3 | 400 | UpWind |  |  | 1.19 | RIM/H 134/137 | 100/30 | RIM 135 | 88.73 | 1000 | -1000 |  | Saertex | S15EU910-00950-00500-100000 | BL | Table Upwind | 25.4 | 0 |  |  | 2007-08-31 | R08 | 140 | BL14R08 |  | WMC | -2.4 |  | Schenck 100 kN | GF / UD ;RIM 135 | 4 | [5 empty] | 2007-08-30 |  |  | CA | basic reference
Upwind | BLR08 | 90/0/90/0 | EP | UNK | UNK | [6 empty] | 2.905 | 1 | 20.19 |  |  | 129.24 | 20.465 |  | 58.65195 | 136.3979 | -340.9946 |  |  | -2.5 | 3 | 901.7209 | -539.4561 | 35.24975 | 35.24975 |  |  | 204282 | 5.31023 | [239 empty] | 35.24975 | 35.24975 | Ambient |  |  | 136.3979 | 5270 |  | 2007-05-22 | 0.07946 | 466.5 | GF / UD |  | 963 |  | 2.6 | 2007-05-09 |  | 3 |  | 90/0 - 0/90 - 90/0 - 0/90 | 4 | PPG 2002 |  | A&R | A&R | 10hrs @ 70ºC | 120 | 520 | 0.3 | 400 | UpWind |  |  | 1.19 | RIM/H 134/137 | 100/30 | RIM 135 | 88.73 | 1000 | -1000 |  | Saertex | S15EU910-00950-00500-100000 | BL | Table Upwind |  | 0 |  |  | 2008-01-08 | R08 | 120 | BL15R08 |  | WMC | 8 |  | Schenck 100 kN | GF / UD ;RIM 135 | 4 |  |  | stopped and postponed because grips need adjusment; data file corrupt |  |  | 2007-08-31 |  |  | CA | basic reference
Upwind | BLR08 | 90/0/90/0 | EP | UNK | UNK | [6 empty] | 2.92 | 1 | 20.17 |  |  | 129.19 | 20.49 |  | 58.8964 | -37.35373 | -373.5373 |  |  | 10 | 6 | 901.7209 | -539.4561 | 37.9815 | 37.9425 |  |  | 357370 | 5.553118 | [241 empty] | Ambient |  | -37.35373 |  | 5271 |  | 2007-05-22 | 0.07946 | 466.5 | GF / UD |  | 963 |  | 2.6 | 2007-05-09 |  | 3 |  | 90/0 - 0/90 - 90/0 - 0/90 | 4 | PPG 2002 |  | A&R | A&R | 10hrs @ 70ºC | 120 | 520 | 0.3 | 400 | UpWind |  |  | 1.19 | RIM/H 134/137 | 100/30 | RIM 135 | 88.73 | 1000 | -1000 |  | Saertex | S15EU910-00950-00500-100000 | BL | Table Upwind | 27.6 | 0 |  |  | 2007-09-12 | R08 | 140 | BL16R08 |  | WMC | -2.2 |  | Schenck 100 kN | GF / UD ;RIM 135 | 4 |  |  | Temperature sensor detached |  |  | 2007-09-11 |  |  | CA | basic reference
Upwind | BLR08 | 90/0/90/0 | EP | UNK | UNK | [6 empty] | 2.93 | 1 | 20.19 |  |  | 129.19 | 20.5075 |  | 59.1567 | -211.3032 | -422.6064 |  |  | 2 | 6 | 901.7209 | -539.4561 | 37.9815 | 37.9425 |  |  | 5678332 | 6.754221 | [241 empty] | Ambient |  | -211.3032 |  | 5272 |  | 2007-05-22 | 0.07946 | 466.5 | GF / UD |  | 963 |  | 2.6 | 2007-05-09 |  | 3 |  | 90/0 - 0/90 - 90/0 - 0/90 | 4 | PPG 2002 |  | A&R | A&R | 10hrs @ 70ºC | 120 | 520 | 0.3 | 400 | UpWind |  |  | 1.19 | RIM/H 134/137 | 100/30 | RIM 135 | 88.73 | 1000 | -1000 |  | Saertex | S15EU910-00950-00500-100000 | BL | Table Upwind | 25 | 0 |  |  | 2007-09-11 | R08 | 140 | BL17R08 |  | WMC | -12.5 |  | Schenck 100 kN | GF / UD ;RIM 135 | 4 |  |  | Temperature sensor detached |  |  | 2007-08-31 |  |  | CA | basic reference
Upwind | BLR08 | 90/0/90/0 | EP | UNK | UNK | [6 empty] | 2.92 | 1 | 20.18 |  |  | 129.31 | 20.555 |  | 58.9256 | 407.2933 | -162.9173 |  |  | -0.4 | 3 | 901.7209 | -539.4561 | 37.9815 | 37.9425 |  |  | 15820 | 4.199206 | [241 empty] | Ambient |  |  | 407.2933 | 5273 |  | 2007-05-22 | 0.07946 | 466.5 | GF / UD |  | 963 |  | 2.6 | 2007-05-09 |  | 3 |  | 90/0 - 0/90 - 90/0 - 0/90 | 4 | PPG 2002 |  | A&R | A&R | 10hrs @ 70ºC | 120 | 520 | 0.3 | 400 | UpWind |  |  | 1.19 | RIM/H 134/137 | 100/30 | RIM 135 | 88.73 | 1000 | -1000 |  | Saertex | S15EU910-00950-00500-100000 | BL | Table Upwind | 26 | 0 |  |  | 2007-09-11 | R08 | 100 | BL18R08 |  | WMC | 24 |  | Instron 100 kN | GF / UD ;RIM 135 | 4 |  |  | interrupted once |  |  | 2007-09-10 |  |  | CA | basic reference
Upwind | BLR08 | 90/0/90/0 | EP | UNK | UNK | [6 empty] | 2.91 | 1 | 20.19 |  |  | 129.16 | 20.48 |  | 58.7529 | 408.4905 | -163.3962 |  |  | -0.4 | 3 | 901.7209 | -539.4561 | 37.9815 | 37.9425 |  |  | 15364 | 4.186504 | [241 empty] | Ambient |  |  | 408.4905 | 5274 |  | 2007-05-22 | 0.07946 | 466.5 | GF / UD |  | 963 |  | 2.6 | 2007-05-09 |  | 3 |  | 90/0 - 0/90 - 90/0 - 0/90 | 4 | PPG 2002 |  | A&R | A&R | 10hrs @ 70ºC | 120 | 520 | 0.3 | 400 | UpWind |  |  | 1.19 | RIM/H 134/137 | 100/30 | RIM 135 | 88.73 | 1000 | -1000 |  | Saertex | S15EU910-00950-00500-100000 | BL | Table Upwind | 27.2 | 0 |  |  | 2007-09-11 | R08 | 100 | BL19R08 |  | WMC | 24 |  | Instron 100 kN | GF / UD ;RIM 135 | 4 |  |  | interrupted once |  |  | 2007-09-11 |  |  | CA | basic reference
Upwind | BLR08 | 90/0/90/0 | EP | UNK | UNK | [6 empty] | 2.885 | 1 | 20.18 |  |  | 129.32 | 20.445 |  | 58.2193 | 188.9408 | -75.57631 |  |  | -0.4 | 10 | 901.7209 | -539.4561 | 37.9815 | 37.9425 |  |  | 13854501 | 7.141591 | [241 empty] | Ambient |  |  | 188.9408 | 5275 |  | 2007-05-22 | 0.07946 | 466.5 | GF / UD |  | 963 |  | 2.6 | 2007-05-09 |  | 3 |  | 90/0 - 0/90 - 90/0 - 0/90 | 4 | PPG 2002 |  | A&R | A&R | 10hrs @ 70ºC | 120 | 520 | 0.3 | 400 | UpWind |  |  | 1.19 | RIM/H 134/137 | 100/30 | RIM 135 | 88.73 | 1000 | -1000 |  | Saertex | S15EU910-00950-00500-100000 | BL | Table Upwind | 25.4 | 0 |  |  | 2007-10-11 | R08 | 40 | BL21R08 |  | WMC | 11 |  | Instron 100 kN | GF / UD ;RIM 135 | 4 |  |  | interrupted twice; Temperature sensor rebonded at 8033756 cycles |  |  | 2007-09-21 |  |  | CA | long life
Upwind | BLR08 | 90/0/90/0 | EP | UNK | UNK | [6 empty] | 2.885 | 1 | 20.19 |  |  | 129.32 | 20.41 |  | 58.24815 | -37.76944 | -377.6944 |  |  | 10 | 6 | 901.7209 | -539.4561 | 37.76825 | 37.76825 |  |  | 326837 | 5.514331 | [238 empty] | 37.76825 | 37.76825 |  | Ambient |  | -37.76944 |  | 5276 |  | 2007-05-22 | 0.07946 | 466.5 | GF / UD |  | 963 |  | 2.6 | 2007-05-09 |  | 3 |  | 90/0 - 0/90 - 90/0 - 0/90 | 4 | PPG 2002 |  | A&R | A&R | 10hrs @ 70ºC | 120 | 520 | 0.3 | 400 | UpWind |  |  | 1.19 | RIM/H 134/137 | 100/30 | RIM 135 | 88.73 | 1000 | -1000 |  | Saertex | S15EU910-00950-00500-100000 | BL | Table Upwind | 28 | 0 |  |  | 2007-11-05 | R08 | 100 | BL22R08 |  | WMC | -2.2 |  | Schenck 100 kN | GF / UD ;RIM 135 | 4 | [5 empty] | 2007-11-02 | SG, BTB |  | CA | basic reference
Upwind | BLR08 | 90/0/90/0 | EP | UNK | UNK | [6 empty] | 2.895 | 1 | 20.2 |  |  | 129.23 | 20.315 |  | 58.479 | 256.5023 | -102.6009 |  |  | -0.4 | 6 | 901.7209 | -539.4561 | 37.9815 | 37.9425 |  |  | 712056 | 5.852514 | [241 empty] | Ambient |  |  | 256.5023 | 5277 |  | 2007-05-22 | 0.07946 | 466.5 | GF / UD |  | 963 |  | 2.6 | 2007-05-09 |  | 3 |  | 90/0 - 0/90 - 90/0 - 0/90 | 4 | PPG 2002 |  | A&R | A&R | 10hrs @ 70ºC | 120 | 520 | 0.3 | 400 | UpWind |  |  | 1.19 | RIM/H 134/137 | 100/30 | RIM 135 | 88.73 | 1000 | -1000 |  | Saertex | S15EU910-00950-00500-100000 | BL | Table Upwind | 26 | 0 |  |  | 2007-09-13 | R08 | 100 | BL23R08 |  | WMC | 15 |  | Instron 100 kN | GF / UD ;RIM 135 | 4 | [5 empty] | 2007-09-11 |  |  | CA | basic reference
Upwind | BLR08 | 90/0/90/0 | EP | UNK | UNK | [6 empty] | 2.91 | 1 | 20.22 |  |  | 129.23 | 20.2225 |  | 58.8402 | -33.99037 | -339.9037 |  |  | 10 | 6 | 901.7209 | -539.4561 | 37.9815 | 37.9425 |  |  | 1492896 | 6.17403 | [241 empty] | Ambient |  | -33.99037 |  | 5278 |  | 2007-05-22 | 0.07946 | 466.5 | GF / UD |  | 963 |  | 2.6 | 2007-05-09 |  | 3 |  | 90/0 - 0/90 - 90/0 - 0/90 | 4 | PPG 2002 |  | A&R | A&R | 10hrs @ 70ºC | 120 | 520 | 0.3 | 400 | UpWind |  |  | 1.19 | RIM/H 134/137 | 100/30 | RIM 135 | 88.73 | 1000 | -1000 |  | Saertex | S15EU910-00950-00500-100000 | BL | Table Upwind | 26.4 | 0 |  |  | 2007-09-17 | R08 | 140 | BL24R08 |  | WMC | -2 |  | Schenck 100 kN | GF / UD ;RIM 135 | 4 | [5 empty] | 2007-09-12 |  |  | CA | basic reference
Upwind | BLR08 | 90/0/90/0 | EP | UNK | UNK | [6 empty] | 2.91 | 1 | 20.2 |  |  | 129.26 | 20.13 |  | 58.782 | 221.1561 | -88.46245 |  |  | -0.4 | 8 | 901.7209 | -539.4561 | 37.9815 | 37.9425 |  |  | 1875316 | 6.273074 | [241 empty] | Ambient |  |  | 221.1561 | 5279 |  | 2007-05-22 | 0.07946 | 466.5 | GF / UD |  | 963 |  | 2.6 | 2007-05-09 |  | 3 |  | 90/0 - 0/90 - 90/0 - 0/90 | 4 | PPG 2002 |  | A&R | A&R | 10hrs @ 70ºC | 120 | 520 | 0.3 | 400 | UpWind |  |  | 1.19 | RIM/H 134/137 | 100/30 | RIM 135 | 88.73 | 1000 | -1000 |  | Saertex | S15EU910-00950-00500-100000 | BL | Table Upwind | 25 | 0 |  |  | 2007-09-20 | R08 | 100 | BL25R08 |  | WMC | 13 |  | Instron 100 kN | GF / UD ;RIM 135 | 4 | [5 empty] | 2007-09-17 |  |  | CA | basic reference
Upwind | BLR08 | 90/0/90/0 | EP | UNK | UNK | [6 empty] | 2.925 | 1 | 20.17 |  |  | 129.24 | 20.0825 |  | 58.99725 | 220.3493 | -88.1397 |  |  | -0.4 | 8 | 901.7209 | -539.4561 | 37.9815 | 37.9425 |  |  | 1013452 | 6.005803 | [241 empty] | Ambient |  |  | 220.3493 | 5280 |  | 2007-05-22 | 0.07946 | 466.5 | GF / UD |  | 963 |  | 2.6 | 2007-05-09 |  | 3 |  | 90/0 - 0/90 - 90/0 - 0/90 | 4 | PPG 2002 |  | A&R | A&R | 10hrs @ 70ºC | 120 | 520 | 0.3 | 400 | UpWind |  |  | 1.19 | RIM/H 134/137 | 100/30 | RIM 135 | 88.73 | 1000 | -1000 |  | Saertex | S15EU910-00950-00500-100000 | BL | Table Upwind | 25.5 | 0 |  |  | 2007-09-17 | R08 | 100 | BL26R08 |  | WMC | 13 |  | Instron 100 kN | GF / UD ;RIM 135 | 4 | [5 empty] | 2007-09-13 |  |  | CA | basic reference
Upwind | BSR08 | 90/0/90/0 | EP | UNK | UNK | [6 empty] | 2.995 | 1 | 20.18 |  |  | 132.77 | 20.1725 |  | 60.4391 | 198.547 | -198.547 |  |  | -1 | 3 | 878.7661 | -555.8753 | 35.465 | 35.465 |  |  | 1961631 | 6.292617 | [239 empty] | 35.465 | 35.465 | Ambient |  |  | 198.547 | 5281 |  | 2007-07-09 |  |  | GF / UD |  | 963 |  |  |  |  | 3 |  | 90/0 - 0/90 - 90/0 - 0/90 | 4 | PPG 2002 |  | A&R | A&R | 10hrs @ 70ºC |  |  |  |  | UpWind |  |  |  | RIM/H 134/137 | 100/30 | RIM 135 |  |  |  |  | Saertex | S15EU910-00950-00500-100000 | BS | Table Upwind | 25.2 | 0 |  |  | 2007-10-26 | R08 | 50 Nm | BS11R08 |  | WMC | 12 |  | ZB 100 kN | GF / UD ;RIM 135 | 4 | [5 empty] | 2007-10-12 | CG, BTB |  | CA | basic reference
Upwind | BSR08 | 90/0/90/0 | EP | UNK | UNK | [6 empty] | 3 | 1 | 20.2 |  |  | 132.62 | 19.99 |  | 60.6 | 305.2805 | -122.1122 |  |  | -0.4 | 3 | 878.7661 | -555.8753 | 37.236125 | 36.4235 |  |  | 269320 | 5.430269 | [241 empty] | Ambient |  |  | 305.2805 | 5282 |  | 2007-07-09 |  |  | GF / UD |  | 963 |  |  |  |  | 3 |  | 90/0 - 0/90 - 90/0 - 0/90 | 4 | PPG 2002 |  | A&R | A&R | 10hrs @ 70ºC |  |  |  |  | UpWind |  |  |  | RIM/H 134/137 | 100/30 | RIM 135 |  |  |  |  | Saertex | S15EU910-00950-00500-100000 | BS | Table Upwind | 25.5 | 0 |  |  | 2007-10-12 | R08 | 50 | BS12R08 |  | WMC | 18.5 |  | Instron 100 kN | GF / UD ;RIM 135 | 4 | [5 empty] | 2007-10-11 |  |  | CA | basic reference
Upwind | BSR08 | 90/0/90/0 | EP | UNK | UNK | [6 empty] | 3.005 | 1 | 20.15 |  |  | 132.48 | 20 |  | 60.55075 | 214.6959 | -85.87837 |  |  | -0.4 | 8 | 878.7661 | -555.8753 | 37.236125 | 36.4235 |  |  | 2050769 | 6.311917 | [241 empty] | Ambient |  |  | 214.6959 | 5283 |  | 2007-07-09 |  |  | GF / UD |  | 963 |  |  |  |  | 3 |  | 90/0 - 0/90 - 90/0 - 0/90 | 4 | PPG 2002 |  | A&R | A&R | 10hrs @ 70ºC |  |  |  |  | UpWind |  |  |  | RIM/H 134/137 | 100/30 | RIM 135 |  |  |  |  | Saertex | S15EU910-00950-00500-100000 | BS | Table Upwind | 25.2 | 0 |  |  | 2007-10-15 | R08 | 50 | BS13R08 |  | WMC | 13 |  | Instron 100 kN | GF / UD ;RIM 135 | 4 |  |  | contains coloured yarn; highest temp. recorded in last 500 cycles; tested specimen burned in ashing furnace (28/03/08) |  |  | 2007-10-12 |  |  | CA | basic reference
Upwind | BSR08 | 90/0/90/0 | EP | UNK | UNK | [6 empty] | 3.045 | 1 | 20.18 |  |  | 132.46 | 19.65 |  | 61.4481 | -244.1084 | -488.2169 |  |  | 2 | 3 | 878.7661 | -555.8753 | 37.0155 | 37.0155 |  |  | 2511 | 3.399847 | [238 empty] | 37.0155 | 37.0155 |  | Ambient |  | -244.1084 |  | 5285 |  | 2007-07-09 |  |  | GF / UD |  | 963 |  |  |  |  | 3 |  | 90/0 - 0/90 - 90/0 - 0/90 | 4 | PPG 2002 |  | A&R | A&R | 10hrs @ 70ºC |  |  |  |  | UpWind |  |  |  | RIM/H 134/137 | 100/30 | RIM 135 |  |  |  |  | Saertex | S15EU910-00950-00500-100000 | BS | Table Upwind | 26.2 | 0 |  |  | 2008-08-01 | R08 | 150 | BS16R08 |  | WMC | -15 |  | Schenck 100 kN | GF / UD ;RIM 135 | 4 | [5 empty] | 2008-08-01 | CG / SG, BTB |  | CA | basic reference
Upwind | BSR08 | 90/0/90/0 | EP | UNK | UNK | [6 empty] | 3.045 | 1 | 20.14 |  |  | 132.39 | 19.71 |  | 61.3263 | 606.5913 | 545.9322 |  |  | 0.9 | 3 | 878.7661 | -555.8753 | 36.355 | 36.355 |  |  | 170371 | 5.231396 | [239 empty] | 36.355 | 36.355 | Ambient |  |  | 606.5913 | 5286 |  | 2007-07-09 |  |  | GF / UD |  | 963 |  |  |  |  | 3 |  | 90/0 - 0/90 - 90/0 - 0/90 | 4 | PPG 2002 |  | A&R | A&R | 10hrs @ 70ºC |  |  |  |  | UpWind |  |  |  | RIM/H 134/137 | 100/30 | RIM 135 |  |  |  |  | Saertex | S15EU910-00950-00500-100000 | BS | Table Upwind | 26.1 | 0 |  |  | 2008-06-09 | R08 | 100 | BS17R08 |  | WMC | 37.2 |  | Instron 100 kN | GF / UD ;RIM 135 | 4 | [5 empty] | 2008-06-06 | SG, BTB |  | CA | basic reference
Upwind | BSR08 | 90/0/90/0 | EP | UNK | UNK | [6 empty] | 3.03 | 1 | 20.1 |  |  | 132.39 | 19.935 |  | 60.903 | 229.8737 | -229.8737 |  |  | -1 | 3 | 878.7661 | -555.8753 | 32.1195 | 32.1195 |  |  | 656467 | 5.817213 | [239 empty] | 32.1195 | 32.1195 | Ambient |  |  | 229.8737 | 5288 |  | 2007-07-09 |  |  | GF / UD |  | 963 |  |  |  |  | 3 |  | 90/0 - 0/90 - 90/0 - 0/90 | 4 | PPG 2002 |  | A&R | A&R | 10hrs @ 70ºC |  |  |  |  | UpWind |  |  |  | RIM/H 134/137 | 100/30 | RIM 135 |  |  |  |  | Saertex | S15EU910-00950-00500-100000 | BS | Table Upwind | 27.1 | 0 |  |  | 2007-10-11 | R08 | 60 Nm | BS22R08 |  | WMC | 14 |  | ZB 100 kN | GF / UD ;RIM 135 | 4 | [5 empty] | 2007-10-05 | CG, BTB |  | CA | basic reference
Upwind | BTR08 | 90/0/90/0 | EP | UNK | UNK | [6 empty] | 2.87 | 1 | 19.76 |  |  | 128.55 | 20.3425 |  | 56.7112 | 264.498 | -105.7992 |  |  | -0.4 | 6 | 917.7231 | -574.9748 | 38.38875 | 38.38875 |  |  | 1204389 | 6.080767 | [239 empty] | 38.38875 | 38.38875 | Ambient |  |  | 264.498 | 5291 |  | 2007-07-09 |  |  | GF / UD |  | 963 |  |  |  |  | 3 |  | 90/0 - 0/90 - 90/0 - 0/90 | 4 | PPG 2002 |  | A&R | A&R | 10hrs @ 70ºC |  |  |  |  | UpWind |  |  |  | RIM/H 134/137 | 100/30 | RIM 135 |  |  |  |  | Saertex | S15EU910-00950-00500-100000 | BT | Table Upwind | 27.9 | 0 |  |  | 2008-07-29 | R08 | 75 | BT02R08 |  | WMC | 15 |  | Schenck 100 kN | GF / UD ;RIM 135 | 4 | [5 empty] | 2008-07-23 | CG / SG, BTB |  | CA | basic reference
Upwind | BTR08 | 90/0/90/0 | EP | UNK | UNK | [6 empty] | 2.87 | 1 | 20.09 |  |  | 127.94 | 20.23 |  | 57.6583 | -38.15582 | -381.5582 |  |  | 10 | 6 | 917.7231 | -574.9748 | 38.223 | 38.223 |  |  | 1325327 | 6.122323 | [238 empty] | 38.223 | 38.223 |  | Ambient |  | -38.15582 |  | 5297 |  | 2007-07-09 |  |  | GF / UD |  | 963 |  |  |  |  | 3 |  | 90/0 - 0/90 - 90/0 - 0/90 | 4 | PPG 2002 |  | A&R | A&R | 10hrs @ 70ºC |  |  |  |  | UpWind |  |  |  | RIM/H 134/137 | 100/30 | RIM 135 |  |  |  |  | Saertex | S15EU910-00950-00500-100000 | BT | Table Upwind | 24.9 | 0 |  |  | 2008-04-14 | R08 | 60 Nm | BT10R08 |  | WMC | -2.2 |  | ZB 100 kN | GF / UD ;RIM 135 | 4 |  |  | power interrupted |  |  | 2008-04-09 | CG / SG, BTB |  | CA | basic reference
Upwind | BTR08 | 90/0/90/0 | EP | UNK | UNK | [6 empty] | 2.88 | 1 | 20 |  |  | 127.98 | 20.245 |  | 57.6 | -34.72222 | -347.2222 |  |  | 10 | 6 | 917.7231 | -574.9748 | 37.8685 | 37.8685 |  |  | 4125014 | 6.615425 | [238 empty] | 37.8685 | 37.8685 |  | Ambient |  | -34.72222 |  | 5298 |  | 2007-07-09 |  |  | GF / UD |  | 963 |  |  |  |  | 3 |  | 90/0 - 0/90 - 90/0 - 0/90 | 4 | PPG 2002 |  | A&R | A&R | 10hrs @ 70ºC |  |  |  |  | UpWind |  |  |  | RIM/H 134/137 | 100/30 | RIM 135 |  |  |  |  | Saertex | S15EU910-00950-00500-100000 | BT | Table Upwind | 24.4 | 0 |  |  | 2008-04-22 | R08 | 60 Nm | BT11R08 |  | WMC | -2 |  | ZB 100 kN | GF / UD ;RIM 135 | 4 |  |  | average max load ~-1.8 |  |  | 2008-04-14 | CG / SG, BTB |  | CA | basic reference
Upwind | BTR08 | 90/0/90/0 | EP | UNK | UNK | [6 empty] | 2.85 | 1 | 20.1 |  |  | 128.1 | 15.8375 |  | 57.285 | 349.1315 | -349.1315 |  |  | -1 | 3 | 917.7231 | -574.9748 | 39.78717 | 38.18575 |  |  | 3029 | 3.481299 | [241 empty] | Ambient |  |  | 349.1315 | 5299 |  | 2007-07-09 |  |  | GF / UD |  | 963 |  |  |  |  | 3 |  | 90/0 - 0/90 - 90/0 - 0/90 | 4 | PPG 2002 |  | A&R | A&R | 10hrs @ 70ºC |  |  |  |  | UpWind |  |  |  | RIM/H 134/137 | 100/30 | RIM 135 |  |  |  |  | Saertex | S15EU910-00950-00500-100000 | BT | Table Upwind | 28.4 | 0 |  |  | 2007-10-11 | R08 | 60 Nm | BT13R08 |  | WMC | 20 |  | ZB 100 kN | GF / UD ;RIM 135 | 4 |  |  | invalid strain measurement |  |  | 2007-10-11 | CG |  | CA | basic reference
Upwind | BUR08 | 90/0/90/0 | EP | UNK | UNK | [6 empty] | 2.94 | 1 | 20 |  |  | 129.89 | 20.27 |  | 58.8 | 680.2721 | 612.2449 |  |  | 0.9 | 2 | 919.4145 | -512.9198 | 40.01525 | 40.01525 |  |  | 61022 | 4.785486 | [239 empty] | 40.01525 | 40.01525 | Ambient |  |  | 680.2721 | 5310 |  | 2007-07-09 |  |  | GF / UD |  | 963 |  |  |  |  | 3 |  | 90/0 - 0/90 - 90/0 - 0/90 | 4 | PPG 2002 |  | A&R | A&R | 10hrs @ 70ºC |  |  |  |  | UpWind |  |  |  | RIM/H 134/137 | 100/30 | RIM 135 |  |  |  |  | Saertex | S15EU910-00950-00500-100000 | BU | Table Upwind | 25 | 0 |  |  | 2008-07-22 | R08 | 120 | BU15R08 |  | WMC | 40 |  | Schenck 100 kN | GF / UD ;RIM 135 | 4 |  |  | corrupt file |  |  | 2008-07-21 | CG / SG, BTB |  | CA
Upwind | BUR08 | 90/0/90/0 | EP | UNK | UNK | [6 empty] | 2.98 | 1 | 19.89 |  |  | 129.85 | 20.2425 |  | 59.2722 | 219.3271 | -87.73084 |  |  | -0.4 | 8 | 919.4145 | -512.9198 | 37.93117 | 37.182875 |  |  | 5192982 | 6.715417 | [241 empty] | Ambient |  |  | 219.3271 | 5317 |  | 2007-07-09 |  |  | GF / UD |  | 963 |  |  |  |  | 3 |  | 90/0 - 0/90 - 90/0 - 0/90 | 4 | PPG 2002 |  | A&R | A&R | 10hrs @ 70ºC |  |  |  |  | UpWind |  |  |  | RIM/H 134/137 | 100/30 | RIM 135 |  |  |  |  | Saertex | S15EU910-00950-00500-100000 | BU | Table Upwind | 24.7 | 0 |  |  | 2007-10-23 | R08 | 50 | BU24R08 |  | WMC | 13 |  | Instron 100 kN | GF / UD ;RIM 135 | 4 | [5 empty] | 2007-10-15 |  |  | CA
Upwind | BUR08 | 90/0/90/0 | EP | UNK | UNK | [6 empty] | 3.045 | 1 | 19.9 |  |  | 129.84 | 20.285 |  | 60.5955 | 346.5604 | -138.6242 |  |  | -0.4 | 3 | 919.4145 | -512.9198 | 37.93117 | 37.182875 |  |  | 48267 | 4.68365 | [241 empty] | Ambient |  |  | 346.5604 | 5318 |  | 2007-07-09 |  |  | GF / UD |  | 963 |  |  |  |  | 3 |  | 90/0 - 0/90 - 90/0 - 0/90 | 4 | PPG 2002 |  | A&R | A&R | 10hrs @ 70ºC |  |  |  |  | UpWind |  |  |  | RIM/H 134/137 | 100/30 | RIM 135 |  |  |  |  | Saertex | S15EU910-00950-00500-100000 | BU | Table Upwind | 32 | 0 |  |  | 2007-11-30 | R08 | 75 | BU26R08 |  | WMC | 21 |  | Instron 100 kN | GF / UD ;RIM 135 | 4 |  |  | temperature >30ºC |  |  | 2007-10-29 |  |  | CA | basic reference
Upwind | BUR08 | 90/0/90/0 | EP | UNK | UNK | [6 empty] | 3.01 | 1 | 19.95 |  |  | 129.3 | 20.3325 |  | 60.0495 | -36.63644 | -366.3644 |  |  | 10 | 6 | 919.4145 | -512.9198 | 37.93117 | 37.182875 |  |  | 1076791 | 6.032131 | [241 empty] | Ambient |  | -36.63644 |  | 5319 |  | 2007-07-09 |  |  | GF / UD |  | 963 |  |  |  |  | 3 |  | 90/0 - 0/90 - 90/0 - 0/90 | 4 | PPG 2002 |  | A&R | A&R | 10hrs @ 70ºC |  |  |  |  | UpWind |  |  |  | RIM/H 134/137 | 100/30 | RIM 135 |  |  |  |  | Saertex | S15EU910-00950-00500-100000 | BU | Table Upwind | 26 | 0 |  |  | 2007-11-09 | R08 | 100 | BU28R08 |  | WMC | -2.2 |  | Schenck 100 kN | GF / UD ;RIM 135 | 4 |  |  | measurement of first 562183 cycles lost, no initial stiffness measurement, only after 562183 cycles |  |  | 2007-11-06 | CG |  | CA
Upwind | BOR07 | 90/0/90/0/90/0 | EP | UNK | UNK | [6 empty] | 4.515 | 1 | 19.66 |  |  | 144.64 | 35.2975 |  | 88.7649 | -41.0072 | -410.072 |  |  | 10 | 6 |  |  | 41 | 41 |  |  | 2788 | 3.445293 | [238 empty] | 41 | 41 |  | Ambient |  | -41.0072 |  | 5320 |  | 2007-05-22 | 0.105 | 698.9 | GF / UD |  | 963 |  | 2.6 | 2007-05-10 |  | 4.5 |  | 90/0 - 0/90 - 90/0 - 0/90 - 90/0 - 0/90 | 6 | PPG 2002 |  | A&R | A&R | 10hrs @ 70ºC | 120 | 520 | 0.3 | 400 | UpWind |  |  | 1.19 | RIM/H 134/137 | 100/30 | RIM 135 | 82.57 | 1000 | -1000 |  | Saertex | S15EU910-00950-00500-100000 | BO | Table Upwind |  | 0 | 1 |  |  | R07 |  | BO02R07 |  | RISOE | -3.64 |  |  | GF / UD ;RIM 135 | 6 |  |  |  |  | MCL |  | EXT / FBG |  | CA | WP3 <=> WP7 cooperation
Upwind | BOR07 | 90/0/90/0/90/0 | EP | UNK | UNK | [6 empty] | 4.5 | 1 | 19.84 |  |  | 144.2 | 35.7225 |  | 89.28 | -38.75448 | -387.5448 |  |  | 10 | 6 |  |  | 38.8 | 38.8 |  |  | 16751 | 4.224041 | [238 empty] | 38.8 | 38.8 |  | Ambient |  | -38.75448 |  | 5321 |  | 2007-05-22 | 0.105 | 698.9 | GF / UD |  | 963 |  | 2.6 | 2007-05-10 |  | 4.5 |  | 90/0 - 0/90 - 90/0 - 0/90 - 90/0 - 0/90 | 6 | PPG 2002 |  | A&R | A&R | 10hrs @ 70ºC | 120 | 520 | 0.3 | 400 | UpWind |  |  | 1.19 | RIM/H 134/137 | 100/30 | RIM 135 | 82.57 | 1000 | -1000 |  | Saertex | S15EU910-00950-00500-100000 | BO | Table Upwind |  | 0 | 1 |  |  | R07 |  | BO07R07 |  | RISOE | -3.46 |  |  | GF / UD ;RIM 135 | 6 |  |  |  |  | MCL |  | EXT / FBG |  | CA | WP3 <=> WP7 cooperation
Upwind | BOR07 | 90/0/90/0/90/0 | EP | UNK | UNK | [6 empty] | 4.495 | 1 | 19.88 |  |  | 144.06 | 35.64 |  | 89.3606 | -35.80997 | -358.0997 |  |  | 10 | 6 |  |  | 35.8 | 35.8 |  |  | 625343 | 5.796118 | [238 empty] | 35.8 | 35.8 |  | Ambient |  | -35.80997 |  | 5322 |  | 2007-05-22 | 0.105 | 698.9 | GF / UD |  | 963 |  | 2.6 | 2007-05-10 |  | 4.5 |  | 90/0 - 0/90 - 90/0 - 0/90 - 90/0 - 0/90 | 6 | PPG 2002 |  | A&R | A&R | 10hrs @ 70ºC | 120 | 520 | 0.3 | 400 | UpWind |  |  | 1.19 | RIM/H 134/137 | 100/30 | RIM 135 | 82.57 | 1000 | -1000 |  | Saertex | S15EU910-00950-00500-100000 | BO | Table Upwind |  | 0 | 1 |  |  | R07 |  | BO10R07 |  | RISOE | -3.2 |  |  | GF / UD ;RIM 135 | 6 |  |  | Sensor signal strange from beginning |  | MCL |  | EXT / FBG |  | CA | WP3 <=> WP7 cooperation
Upwind | BOR07 | 90/0/90/0/90/0 | EP | UNK | UNK | [6 empty] | 4.495 | 1 | 19.8 |  |  | 144.58 | 35.6675 |  | 89.001 | -35.50522 | -355.0522 |  |  | 10 | 3 |  |  | 35.5 | 35.5 |  |  | 1455600 | 6.163042 | [238 empty] | 35.5 | 35.5 |  | Ambient |  | -35.50522 |  | 5323 |  | 2007-05-22 | 0.105 | 698.9 | GF / UD |  | 963 |  | 2.6 | 2007-05-10 |  | 4.5 |  | 90/0 - 0/90 - 90/0 - 0/90 - 90/0 - 0/90 | 6 | PPG 2002 |  | A&R | A&R | 10hrs @ 70ºC | 120 | 520 | 0.3 | 400 | UpWind |  |  | 1.19 | RIM/H 134/137 | 100/30 | RIM 135 | 82.57 | 1000 | -1000 |  | Saertex | S15EU910-00950-00500-100000 | BO | Table Upwind |  | 0 | 1 |  |  | R07 |  | BO13R07 |  | RISOE | -3.16 |  |  | GF / UD ;RIM 135 | 6 |  |  | contains coloured yarn; Slow degradation of signal |  | MCL |  | EXT / FBG |  | CA | WP3 <=> WP7 cooperation
Upwind | BOR07 | 90/0/90/0/90/0 | EP | UNK | UNK | [6 empty] | 4.495 | 1 | 19.76 |  |  | 144.69 | 34.68 |  | 88.8212 | -38.05398 | -380.5398 |  |  | 10 | 3 |  |  | 38.1 | 38.1 |  |  | 225664 | 5.353462 | [238 empty] | 38.1 | 38.1 |  | Ambient |  | -38.05398 |  | 5324 |  | 2007-05-22 | 0.105 | 698.9 | GF / UD |  | 963 |  | 2.6 | 2007-05-10 |  | 4.5 |  | 90/0 - 0/90 - 90/0 - 0/90 - 90/0 - 0/90 | 6 | PPG 2002 |  | A&R | A&R | 10hrs @ 70ºC | 120 | 520 | 0.3 | 400 | UpWind |  |  | 1.19 | RIM/H 134/137 | 100/30 | RIM 135 | 82.57 | 1000 | -1000 |  | Saertex | S15EU910-00950-00500-100000 | BO | Table Upwind |  | 0 | 1 |  |  | R07 |  | BO14R07 |  | RISOE | -3.38 |  |  | GF / UD ;RIM 135 | 6 |  |  |  |  | MCL |  | EXT / FBG |  | CA | WP3 <=> WP7 cooperation
Upwind | BOR07 | 90/0/90/0/90/0 | EP | UNK | UNK | [6 empty] | 4.505 | 1 | 19.9 |  |  | 144.65 | 34.715 |  | 89.6495 | -34.24447 | -342.4447 |  |  | 10 | 3 |  |  | 34.2 | 34.2 |  |  | 1283053 | 6.108245 | [238 empty] | 34.2 | 34.2 |  | Ambient |  | -34.24447 |  | 5325 |  | 2007-05-22 | 0.105 | 698.9 | GF / UD |  | 963 |  | 2.6 | 2007-05-10 |  | 4.5 |  | 90/0 - 0/90 - 90/0 - 0/90 - 90/0 - 0/90 | 6 | PPG 2002 |  | A&R | A&R | 10hrs @ 70ºC | 120 | 520 | 0.3 | 400 | UpWind |  |  | 1.19 | RIM/H 134/137 | 100/30 | RIM 135 | 82.57 | 1000 | -1000 |  | Saertex | S15EU910-00950-00500-100000 | BO | Table Upwind |  | 0 | 1 |  |  | R07 |  | BO15R07 |  | RISOE | -3.07 |  |  | GF / UD ;RIM 135 | 6 |  |  |  |  | MCL |  | EXT / FBG |  | CA | WP3 <=> WP7 cooperation
Upwind | CMR08 | 90/0/0/90 | EP | UNK | UNK | [6 empty] | 2.925 | 1 | 19.82 |  |  | 128.42 | 20.425 |  | 57.9735 | 344.9852 | 34.49852 |  |  | 0.1 | 6 |  |  | 37.758 | 37.758 |  |  | 990763 | 5.99597 | [239 empty] | 37.758 | 37.758 | Ambient |  |  | 344.9852 | 5329 |  |  |  | 391.3 | GF / UD |  | 963 |  | 2.6 | 2007-09-21 | 320 | 3 | 320 | (90/0 - 0/90)S | 4 | PPG 2002 |  | GE | TW/RN/ES/Smartfibres |  |  | 0 |  |  | Upwind | 3 optical sensors embedded | 1156.8 | 1.15 | RIM/H 134/137 | 100/30 | RIM 135 |  | 1000 | 35 |  | Saertex | S15EU910-00950-00500-100000 | CM | Table Upwind | 24.7 | 0 |  |  | 2008-01-23 | R08 | 50 | CM03R08 |  | WMC | 20 |  | Instron 100 kN | GF / UD ;RIM 135 | 4 |  |  | Clip gauge and strain gauge moduli 10GPa apart: calibration factor 10 times too high |  |  | 2008-01-21 | CG / SG, BTB |  | CA
Upwind | CMR08 | 90/0/0/90 | EP | UNK | UNK | [6 empty] | 2.86 | 1 | 19.84 |  |  | 128.17 | 20.655 |  | 56.7424 | 352.4701 | 35.24701 |  |  | 0.1 | 6 |  |  | 38.3075 | 38.3075 |  |  | 1096548 | 6.040028 | [239 empty] | 38.3075 | 38.3075 | Ambient |  |  | 352.4701 | 5331 |  |  |  | 391.3 | GF / UD |  | 963 |  | 2.6 | 2007-09-21 | 320 | 3 | 320 | (90/0 - 0/90)S | 4 | PPG 2002 |  | GE | TW/RN/ES/Smartfibres |  |  | 0 |  |  | Upwind | 3 optical sensors embedded | 1156.8 | 1.15 | RIM/H 134/137 | 100/30 | RIM 135 |  | 1000 | 35 |  | Saertex | S15EU910-00950-00500-100000 | CM | Table Upwind | 26.4 | 0 |  |  | 2008-01-28 | R08 | 50 | CM05R08 |  | WMC | 20 |  | Instron 100 kN | GF / UD ;RIM 135 | 4 |  |  | Clip gauge and strain gauge moduli 10GPa apart: calibration factor 10 times too high; Stiffness from SG |  |  | 2008-01-23 | CG / SG, BTB |  | CA
Upwind | CMR08 | 90/0/0/90 | EP | UNK | UNK | [6 empty] | 3.015 | 1 | 20.23 |  |  | 128.78 | 20.1675 |  | 60.99345 | 295.1137 | 29.51137 |  |  | 0.1 | 6 |  |  | 37.2585 | 37.2585 |  |  | 3320841 | 6.521248 | [239 empty] | 37.2585 | 37.2585 | Ambient |  |  | 295.1137 | 5342 |  |  |  | 391.3 | GF / UD |  | 963 |  | 2.6 | 2007-09-21 | 320 | 3 | 320 | (90/0 - 0/90)S | 4 | PPG 2002 |  | GE | TW/RN/ES/Smartfibres |  |  | 0 |  |  | Upwind | 3 optical sensors embedded | 1156.8 | 1.15 | RIM/H 134/137 | 100/30 | RIM 135 |  | 1000 | 35 |  | Saertex | S15EU910-00950-00500-100000 | CM | Table Upwind | 25.1 | 0 |  |  | 2008-10-24 | R08 | 275 Nm | CM22R08 |  | WMC | 18 |  | Zwick 250 kN | GF / UD ;RIM 135 | 4 |  |  | contains electrical wire (reference for cutting) |  |  | 2008-10-17 | SG, BTB |  | CA
Upwind | BPR07 | 90/0/90/0/90/0 | EP | UNK | UNK | [6 empty] | 4.375 | 1 | 19.96 |  |  | 144.22 | 35.1825 |  | 87.325 | -46.72202 | -467.2202 |  |  | 10 | 3 |  |  | 46.7 | 46.7 |  |  | 16350 | 4.213518 | [238 empty] | 46.7 | 46.7 |  | Ambient |  | -46.72202 |  | 5343 |  | 2007-05-22 | 0.079587 | 698.3 | GF / UD |  | 964 |  | 2.6 | 2007-05-11 |  | 4.5 |  | 90/0 - 0/90 - 90/0 - 0/90 - 90/0 - 0/90 | 6 | PPG 2002 |  | A&R | A&R | 10hrs @ 70ºC | 120 | 520 | 0.3 | 400 | UpWind |  |  | 1.19 | RIM/H 134/137 | 100/30 | RIM 135 | 82.92 | 1000 | -1000 |  | Saertex | S15EU910-00950-00500-100000 | BP | Table Upwind |  | 0 | 1 |  |  | R07 |  | BP07R07 |  | RISOE | -4.08 |  |  | GF / UD ;RIM 135 | 6 |  |  | Unstable signal from sensor |  | MCL |  | EXT / FBG |  | CA | WP3 <=> WP7 cooperation
Upwind | BPR07 | 90/0/90/0/90/0 | EP | UNK | UNK | [6 empty] | 4.39 | 1 | 20.12 |  |  | 144.28 | 35.2475 |  | 88.3268 | -35.66302 | -356.6302 |  |  | 10 | 3 |  |  | 35.8 | 35.8 |  |  | 1283 | 3.108227 | [238 empty] | 35.8 | 35.8 |  | Ambient |  | -35.66302 |  | 5344 |  | 2007-05-22 | 0.079587 | 698.3 | GF / UD |  | 964 |  | 2.6 | 2007-05-11 |  | 4.5 |  | 90/0 - 0/90 - 90/0 - 0/90 - 90/0 - 0/90 | 6 | PPG 2002 |  | A&R | A&R | 10hrs @ 70ºC | 120 | 520 | 0.3 | 400 | UpWind |  |  | 1.19 | RIM/H 134/137 | 100/30 | RIM 135 | 82.92 | 1000 | -1000 |  | Saertex | S15EU910-00950-00500-100000 | BP | Table Upwind |  | 0 | 1 |  |  | R07 |  | BP09R07 |  | RISOE | -3.15 |  |  | GF / UD ;RIM 135 | 6 |  |  |  |  | MCL |  | EXT / FBG |  | CA | WP3 <=> WP7 cooperation
Upwind | BPR07 | 90/0/90/0/90/0 | EP | UNK | UNK | [6 empty] | 4.415 | 1 | 20.09 |  |  | 144.42 | 35.2375 |  | 88.69735 | -38.55809 | -385.5809 |  |  | 10 | 3 |  |  | 38.6 | 38.6 |  |  | 175023 | 5.243095 | [238 empty] | 38.6 | 38.6 |  | Ambient |  | -38.55809 |  | 5345 |  | 2007-05-22 | 0.079587 | 698.3 | GF / UD |  | 964 |  | 2.6 | 2007-05-11 |  | 4.5 |  | 90/0 - 0/90 - 90/0 - 0/90 - 90/0 - 0/90 | 6 | PPG 2002 |  | A&R | A&R | 10hrs @ 70ºC | 120 | 520 | 0.3 | 400 | UpWind |  |  | 1.19 | RIM/H 134/137 | 100/30 | RIM 135 | 82.92 | 1000 | -1000 |  | Saertex | S15EU910-00950-00500-100000 | BP | Table Upwind |  | 0 | 1 |  |  | R07 |  | BP17R07 |  | RISOE | -3.42 |  |  | GF / UD ;RIM 135 | 6 |  |  | Sine-shaped curve but level wrong |  | MCL |  | EXT / FBG |  | CA | WP3 <=> WP7 cooperation
Upwind | BPR07 | 90/0/90/0/90/0 | EP | UNK | UNK | [6 empty] | 4.42 | 1 | 20.08 |  |  | 144.62 | 35.2925 |  | 88.7536 | -36.50556 | -365.0556 |  |  | 10 | 3 |  |  | 35.5 | 35.5 |  |  | 1238105 | 6.092757 | [238 empty] | 35.5 | 35.5 |  | Ambient |  | -36.50556 |  | 5346 |  | 2007-05-22 | 0.079587 | 698.3 | GF / UD |  | 964 |  | 2.6 | 2007-05-11 |  | 4.5 |  | 90/0 - 0/90 - 90/0 - 0/90 - 90/0 - 0/90 | 6 | PPG 2002 |  | A&R | A&R | 10hrs @ 70ºC | 120 | 520 | 0.3 | 400 | UpWind |  |  | 1.19 | RIM/H 134/137 | 100/30 | RIM 135 | 82.92 | 1000 | -1000 |  | Saertex | S15EU910-00950-00500-100000 | BP | Table Upwind |  | 0 | 1 |  |  | R07 |  | BP18R07 |  | RISOE | -3.24 |  |  | GF / UD ;RIM 135 | 6 |  |  | max load setting was 32.42, actual max was 31.42; Drift in signal already from start |  | MCL |  | EXT / FBG |  | CA | WP3 <=> WP7 cooperation
Upwind | BVR08 | 90/0/90/0 | EP | UNK | UNK | [6 empty] | 3.025 | 1 | 19.93 |  |  | 130.01 | 20.3175 |  | 60.28825 | 155.9176 | -389.794 |  |  | -2.5 | 3 | 888.5833 | -487.6122 | 36.41 | 36.41 |  |  | 4877 | 3.688153 | [239 empty] | 36.41 | 36.41 | Ambient |  |  | 155.9176 | 5349 |  | 2007-07-09 |  |  | GF / UD |  | 964 |  |  |  |  | 3 |  | 90/0 - 0/90 - 90/0 - 0/90 | 4 | PPG 2002 |  | A&R | A&R | 10hrs @ 70ºC |  |  |  |  | UpWind |  |  |  | RIM/H 134/137 | 100/30 | RIM 135 |  |  |  |  | Saertex | S15EU910-00950-00500-100000 | BV | Table Upwind | 24.4 | 0 |  |  | 2008-03-25 | R08 | 100 | BV04R08 |  | WMC | 9.4 |  | Instron 100 kN | GF / UD ;RIM 135 | 4 | [5 empty] | 2008-03-25 | CG / SG, BTB |  | CA
Upwind | BVR08 | 90/0/90/0 | EP | UNK | UNK | [6 empty] | 3.025 | 1 | 20.02 |  |  | 130.08 | 20.5025 |  | 60.5605 | 155.2167 | -388.0417 |  |  | -2.5 | 3 | 888.5833 | -487.6122 | 36.8075 | 36.8075 |  |  | 14881 | 4.172632 | [239 empty] | 36.8075 | 36.8075 | Ambient |  |  | 155.2167 | 5351 |  | 2007-07-09 |  |  | GF / UD |  | 964 |  |  |  |  | 3 |  | 90/0 - 0/90 - 90/0 - 0/90 | 4 | PPG 2002 |  | A&R | A&R | 10hrs @ 70ºC |  |  |  |  | UpWind |  |  |  | RIM/H 134/137 | 100/30 | RIM 135 |  |  |  |  | Saertex | S15EU910-00950-00500-100000 | BV | Table Upwind | 25.7 | 0 |  |  | 2008-04-02 | R08 | 60 Nm | BV06R08 |  | WMC | 9.4 |  | ZB 100 kN | GF / UD ;RIM 135 | 4 | [5 empty] | 2008-04-02 | CG / SG, BTB |  | CA
Upwind | BVR08 | 90/0/90/0 | EP | UNK | UNK | [6 empty] | 2.995 | 1 | 20.03 |  |  | 129.66 | 20.5225 |  | 59.98985 | 111.6856 | -279.2139 |  |  | -2.5 | 6 | 888.5833 | -487.6122 | 37.895 | 37.895 |  |  | 918148 | 5.962913 | [239 empty] | 37.895 | 37.895 | Ambient |  |  | 111.6856 | 5353 |  | 2007-07-09 |  |  | GF / UD |  | 964 |  |  |  |  | 3 |  | 90/0 - 0/90 - 90/0 - 0/90 | 4 | PPG 2002 |  | A&R | A&R | 10hrs @ 70ºC |  |  |  |  | UpWind |  |  |  | RIM/H 134/137 | 100/30 | RIM 135 |  |  |  |  | Saertex | S15EU910-00950-00500-100000 | BV | Table Upwind | 26.6 | 0 |  |  | 2008-03-25 | R08 | 100 | BV08R08 |  | WMC | 6.7 |  | Instron 100 kN | GF / UD ;RIM 135 | 4 |  |  | torsion control installed |  |  | 2008-03-19 | CG / SG, BTB |  | CA
Upwind | BVR08 | 90/0/90/0 | EP | UNK | UNK | [6 empty] | 2.97 | 1 | 19.97 |  |  | 129.94 | 20.3525 |  | 59.3109 | 112.9641 | -282.4101 |  |  | -2.5 | 6 | 888.5833 | -487.6122 | 36.725 | 36.725 |  |  | 2147650 | 6.331964 | [239 empty] | 36.725 | 36.725 | Ambient |  |  | 112.9641 | 5357 |  | 2007-07-09 |  |  | GF / UD |  | 964 |  |  |  |  | 3 |  | 90/0 - 0/90 - 90/0 - 0/90 | 4 | PPG 2002 |  | A&R | A&R | 10hrs @ 70ºC |  |  |  |  | UpWind |  |  |  | RIM/H 134/137 | 100/30 | RIM 135 |  |  |  |  | Saertex | S15EU910-00950-00500-100000 | BV | Table Upwind | 26.2 | 0 |  |  | 2008-04-07 | R08 | 60 Nm | BV12R08 |  | WMC | 6.7 |  | ZB 100 kN | GF / UD ;RIM 135 | 4 | [5 empty] | 2008-04-03 | CG / SG, BTB |  | CA
Upwind | BVR08 | 90/0/90/0 | EP | UNK | UNK | [6 empty] | 2.98 | 1 | 19.97 |  |  | 130.05 | 20.445 |  | 59.5106 | 141.1513 | -352.8783 |  |  | -2.5 | 3 | 888.5833 | -487.6122 | 37.71 | 37.71 |  |  | 45698 | 4.659897 | [239 empty] | 37.71 | 37.71 | Ambient |  |  | 141.1513 | 5359 |  | 2007-07-09 |  |  | GF / UD |  | 964 |  |  |  |  | 3 |  | 90/0 - 0/90 - 90/0 - 0/90 | 4 | PPG 2002 |  | A&R | A&R | 10hrs @ 70ºC |  |  |  |  | UpWind |  |  |  | RIM/H 134/137 | 100/30 | RIM 135 |  |  |  |  | Saertex | S15EU910-00950-00500-100000 | BV | Table Upwind | 26.6 | 0 |  |  | 2008-04-03 | R08 | 60 Nm | BV14R08 |  | WMC | 8.4 |  | ZB 100 kN | GF / UD ;RIM 135 | 4 |  |  | contains coloured yarn |  |  | 2008-04-02 | CG / SG, BTB |  | CA
Upwind | BVR08 | 90/0/90/0 | EP | UNK | UNK | [6 empty] | 2.99 | 1 | 19.97 |  |  | 130.23 | 20.4 |  | 59.7103 | 112.2084 | -280.5211 |  |  | -2.5 | 6 | 888.5833 | -487.6122 | 37.14 | 37.14 |  |  | 4757108 | 6.677343 | [239 empty] | 37.14 | 37.14 | Ambient |  |  | 112.2084 | 5363 |  | 2007-07-09 |  |  | GF / UD |  | 964 |  |  |  |  | 3 |  | 90/0 - 0/90 - 90/0 - 0/90 | 4 | PPG 2002 |  | A&R | A&R | 10hrs @ 70ºC |  |  |  |  | UpWind |  |  |  | RIM/H 134/137 | 100/30 | RIM 135 |  |  |  |  | Saertex | S15EU910-00950-00500-100000 | BV | Table Upwind | 24 | 0 |  |  | 2008-04-04 | R08 | 100 | BV18R08 |  | WMC | 6.7 |  | Instron 100 kN | GF / UD ;RIM 135 | 4 | [5 empty] | 2008-03-25 | CG / SG, BTB |  | CA
Upwind | BVR08 | 90/0/90/0 | EP | UNK | UNK | [6 empty] | 2.99 | 1 | 20.04 |  |  | 130.25 | 20.86 |  | 59.9196 | 140.1879 | -350.4696 |  |  | -2.5 | 3 | 888.5833 | -487.6122 | 36.905 | 36.905 |  |  | 103019 | 5.012917 | [239 empty] | 36.905 | 36.905 | Ambient |  |  | 140.1879 | 5365 |  | 2007-07-09 |  |  | GF / UD |  | 964 |  |  |  |  | 3 |  | 90/0 - 0/90 - 90/0 - 0/90 | 4 | PPG 2002 |  | A&R | A&R | 10hrs @ 70ºC |  |  |  |  | UpWind |  |  |  | RIM/H 134/137 | 100/30 | RIM 135 |  |  |  |  | Saertex | S15EU910-00950-00500-100000 | BV | Table Upwind | 26 | 0 |  |  | 2008-03-18 | R08 | 100 | BV20R08 |  | WMC | 8.4 |  | Instron 100 kN | GF / UD ;RIM 135 | 4 | [5 empty] | 2008-03-17 | CG / SG, BTB |  | CA
Upwind | BVR08 | 90/0/90/0 | EP | UNK | UNK | [6 empty] | 2.955 | 1 | 20.07 |  |  | 129.89 | 20.8175 |  | 59.30685 | 141.6363 | -354.0906 |  |  | -2.5 | 3 | 888.5833 | -487.6122 | 37.875 | 37.875 |  |  | 112639 | 5.051689 | [239 empty] | 37.875 | 37.875 | Ambient |  |  | 141.6363 | 5367 |  | 2007-07-09 |  |  | GF / UD |  | 964 |  |  |  |  | 3 |  | 90/0 - 0/90 - 90/0 - 0/90 | 4 | PPG 2002 |  | A&R | A&R | 10hrs @ 70ºC |  |  |  |  | UpWind |  |  |  | RIM/H 134/137 | 100/30 | RIM 135 |  |  |  |  | Saertex | S15EU910-00950-00500-100000 | BV | Table Upwind | 26.9 | 0 |  |  | 2008-03-17 | R08 | 100 | BV22R08 |  | WMC | 8.4 |  | Instron 100 kN | GF / UD ;RIM 135 | 4 | [5 empty] | 2008-03-14 | CG / SG, BTB |  | CA
Upwind | BVR08 | 90/0/90/0 | EP | UNK | UNK | [6 empty] | 2.92 | 1 | 20 |  |  | 130.17 | 20.47 |  | 58.4 | 160.9589 | -402.3973 |  |  | -2.5 | 3 | 888.5833 | -487.6122 | 38.395 | 38.395 |  |  | 5323 | 3.726156 | [239 empty] | 38.395 | 38.395 | Ambient |  |  | 160.9589 | 5369 |  | 2007-07-09 |  |  | GF / UD |  | 964 |  |  |  |  | 3 |  | 90/0 - 0/90 - 90/0 - 0/90 | 4 | PPG 2002 |  | A&R | A&R | 10hrs @ 70ºC |  |  |  |  | UpWind |  |  |  | RIM/H 134/137 | 100/30 | RIM 135 |  |  |  |  | Saertex | S15EU910-00950-00500-100000 | BV | Table Upwind | 24.6 | 0 |  |  | 2008-03-25 | R08 | 100 | BV24R08 |  | WMC | 9.4 |  | Instron 100 kN | GF / UD ;RIM 135 | 4 | [5 empty] | 2008-03-25 | CG / SG, BTB |  | CA
Upwind | BVR08 | 90/0/90/0 | EP | UNK | UNK | [6 empty] | 2.93 | 1 | 20.04 |  |  | 130.06 | 20.305 |  | 58.7172 | 183.9325 | -459.8312 |  |  | -2.5 | 2 | 888.5833 | -487.6122 | 37.6825 | 37.6825 |  |  | 510 | 2.70757 | [239 empty] | 37.6825 | 37.6825 | Ambient |  |  | 183.9325 | 5371 |  | 2007-07-09 |  |  | GF / UD |  | 964 |  |  |  |  | 3 |  | 90/0 - 0/90 - 90/0 - 0/90 | 4 | PPG 2002 |  | A&R | A&R | 10hrs @ 70ºC |  |  |  |  | UpWind |  |  |  | RIM/H 134/137 | 100/30 | RIM 135 |  |  |  |  | Saertex | S15EU910-00950-00500-100000 | BV | Table Upwind | 26.2 | 0 |  |  | 2008-03-19 | R08 | 100 | BV26R08 |  | WMC | 10.8 |  | Instron 100 kN | GF / UD ;RIM 135 | 4 | [5 empty] | 2008-03-19 | CG / SG, BTB |  | CA
Upwind | BWR08 | 90/0/90/0 | EP | UNK | UNK | [6 empty] | 2.91 | 1 | 19.84 |  |  | 129.85 | 21.055 |  | 57.7344 | 692.8278 | 623.5451 |  |  | 0.9 | 2 | 938.9903 | -425.4725 | 37.6675 | 37.6675 |  |  | 11060 | 4.043755 | [239 empty] | 37.6675 | 37.6675 | Ambient |  |  | 692.8278 | 5375 |  | 2007-07-09 |  |  | GF / UD |  | 963 |  |  |  |  | 3 |  | 90/0 - 0/90 - 90/0 - 0/90 | 4 | PPG 2002 |  | A&R | A&R | 10hrs @ 70ºC |  |  |  |  | UpWind |  |  |  | RIM/H 134/137 | 100/30 | RIM 135 |  |  |  |  | Saertex | S15EU910-00950-00500-100000 | BW | Table Upwind | 25.3 | 0 |  |  | 2008-06-11 | R08 | 100 | BW02R08 |  | WMC | 40 |  | Instron 100 kN | GF / UD ;RIM 135 | 4 | [5 empty] | 2008-06-11 | SG, BTB |  | CA
Upwind | BWR08 | 90/0/90/0 | EP | UNK | UNK | [6 empty] | 2.92 | 1 | 19.94 |  |  | 129.93 | 20.94 |  | 58.2248 | 360.6711 | -144.2684 |  |  | -0.4 | 3 | 938.9903 | -425.4725 | 37.6025 | 37.6025 |  |  | 165462 | 5.218698 | [239 empty] | 37.6025 | 37.6025 | Ambient |  |  | 360.6711 | 5377 |  | 2007-07-09 |  |  | GF / UD |  | 963 |  |  |  |  | 3 |  | 90/0 - 0/90 - 90/0 - 0/90 | 4 | PPG 2002 |  | A&R | A&R | 10hrs @ 70ºC |  |  |  |  | UpWind |  |  |  | RIM/H 134/137 | 100/30 | RIM 135 |  |  |  |  | Saertex | S15EU910-00950-00500-100000 | BW | Table Upwind | 30.5 | 0 |  |  | 2008-07-30 | R08 | 75 | BW04R08 |  | WMC | 21 |  | Schenck 100 kN | GF / UD ;RIM 135 | 4 |  |  | no (perfect) sinus; has wrinkles at transition from tension to compression |  |  | 2008-07-29 | CG / SG, BTB |  | CA
Upwind | BWR08 | 90/0/90/0 | EP | UNK | UNK | [6 empty] | 2.89 | 1 | 19.61 |  |  | 129.91 | 20.85 |  | 56.6729 | 705.8047 | 635.2242 |  |  | 0.9 | 2 | 938.9903 | -425.4725 | 37.861 | 37.861 |  |  | 47666 | 4.678209 | [239 empty] | 37.861 | 37.861 | Ambient |  |  | 705.8047 | 5379 |  | 2007-07-09 |  |  | GF / UD |  | 963 |  |  |  |  | 3 |  | 90/0 - 0/90 - 90/0 - 0/90 | 4 | PPG 2002 |  | A&R | A&R | 10hrs @ 70ºC |  |  |  |  | UpWind |  |  |  | RIM/H 134/137 | 100/30 | RIM 135 |  |  |  |  | Saertex | S15EU910-00950-00500-100000 | BW | Table Upwind | 23.4 | 0 |  |  | 2008-06-13 | R08 | 100 | BW06R08 |  | WMC | 40 |  | Instron 100 kN | GF / UD ;RIM 135 | 4 |  |  | Temperature sensor loose at end |  |  | 2008-06-12 | SG, BTB |  | CA
Upwind | BWR08 | 90/0/90/0 | EP | UNK | UNK | [6 empty] | 2.885 | 1 | 19.89 |  |  | 130.06 | 20.4675 |  | 57.38265 | 522.8061 | 470.5255 |  |  | 0.9 | 10 | 938.9903 | -425.4725 | 38.74975 | 38.74975 |  |  | 1760767 | 6.245702 | [239 empty] | 38.74975 | 38.74975 | Ambient |  |  | 522.8061 | 5383 |  | 2007-07-09 |  |  | GF / UD |  | 963 |  |  |  |  | 3 |  | 90/0 - 0/90 - 90/0 - 0/90 | 4 | PPG 2002 |  | A&R | A&R | 10hrs @ 70ºC |  |  |  |  | UpWind |  |  |  | RIM/H 134/137 | 100/30 | RIM 135 |  |  |  |  | Saertex | S15EU910-00950-00500-100000 | BW | Table Upwind | 27 | 0 |  |  | 2008-06-12 | R08 | 60 Nm | BW10R08 |  | WMC | 30 |  | ZB 100 kN | GF / UD ;RIM 135 | 4 | [5 empty] | 2008-06-09 | CG / SG, BTB |  | CA
Upwind | BWR08 | 90/0/90/0 | EP | UNK | UNK | [6 empty] | 2.88 | 1 | 19.98 |  |  | 129.97 | 20.25 |  | 57.5424 | 278.0558 | -278.0558 |  |  | -1 | 1.5 | 938.9903 | -425.4725 | 40.80857 | 39.501 |  |  | 52970 | 4.72403 | [241 empty] | Ambient |  |  | 278.0558 | 5385 |  | 2007-07-09 |  |  | GF / UD |  | 963 |  |  |  |  | 3 |  | 90/0 - 0/90 - 90/0 - 0/90 | 4 | PPG 2002 |  | A&R | A&R | 10hrs @ 70ºC |  |  |  |  | UpWind |  |  |  | RIM/H 134/137 | 100/30 | RIM 135 |  |  |  |  | Saertex | S15EU910-00950-00500-100000 | BW | Table Upwind |  | 0 |  |  | 2008-12-09 | R08 |  | BW12R08 |  | VTT | 16 |  | MTS 250, VTT | GF / UD ;RIM 135 | 4 | [5 empty] | 2008-12-08 |  |  | CA
Upwind | BWR08 | 90/0/90/0 | EP | UNK | UNK | [6 empty] | 2.9 | 1 | 19.99 |  |  | 129.85 | 20.2075 |  | 57.971 | -215.6251 | -431.2501 |  |  | 2 | 6 | 938.9903 | -425.4725 | 39.515125 | 39.515125 |  |  | 29656 | 4.472113 | [238 empty] | 39.515125 | 39.515125 |  | Ambient |  | -215.6251 |  | 5387 |  | 2007-07-09 |  |  | GF / UD |  | 963 |  |  |  |  | 3 |  | 90/0 - 0/90 - 90/0 - 0/90 | 4 | PPG 2002 |  | A&R | A&R | 10hrs @ 70ºC |  |  |  |  | UpWind |  |  |  | RIM/H 134/137 | 100/30 | RIM 135 |  |  |  |  | Saertex | S15EU910-00950-00500-100000 | BW | Table Upwind | 28 | 0 |  |  | 2008-08-06 | R08 | 140 | BW14R08 |  | WMC | -12.5 |  | Schenck 100 kN | GF / UD ;RIM 135 | 4 | [5 empty] | 2008-08-05 | CG / SG, BTB |  | CA
Upwind | BWR08 | 90/0/90/0 | EP | UNK | UNK | [6 empty] | 2.86 | 1 | 19.8 |  |  | 129.61 | 20.1575 |  | 56.628 | 529.7733 | 476.7959 |  |  | 0.9 | 10 | 938.9903 | -425.4725 | 37.79575 | 37.79575 |  |  | 407105 | 5.609706 | [239 empty] | 37.79575 | 37.79575 | Ambient |  |  | 529.7733 | 5389 |  | 2007-07-09 |  |  | GF / UD |  | 963 |  |  |  |  | 3 |  | 90/0 - 0/90 - 90/0 - 0/90 | 4 | PPG 2002 |  | A&R | A&R | 10hrs @ 70ºC |  |  |  |  | UpWind |  |  |  | RIM/H 134/137 | 100/30 | RIM 135 |  |  |  |  | Saertex | S15EU910-00950-00500-100000 | BW | Table Upwind | 24.4 | 0 |  |  | 2008-06-13 | R08 | 70 Nm | BW16R08 |  | WMC | 30 |  | ZB 100 kN | GF / UD ;RIM 135 | 4 |  |  | slipped twice during start-up. Torque on bolts increased from 60 to 70 Nm |  |  | 2008-06-12 | CG / SG, BTB |  | CA
Upwind | BWR08 | 90/0/90/0 | EP | UNK | UNK | [6 empty] | 2.86 | 1 | 19.94 |  |  | 129.7 | 20.235 |  | 57.0284 | 631.2644 | 568.138 |  |  | 0.9 | 8 | 938.9903 | -425.4725 | 37.5405 | 37.5405 |  |  | 330866 | 5.519652 | [239 empty] | 37.5405 | 37.5405 | Ambient |  |  | 631.2644 | 5391 |  | 2007-07-09 |  |  | GF / UD |  | 963 |  |  |  |  | 3 |  | 90/0 - 0/90 - 90/0 - 0/90 | 4 | PPG 2002 |  | A&R | A&R | 10hrs @ 70ºC |  |  |  |  | UpWind |  |  |  | RIM/H 134/137 | 100/30 | RIM 135 |  |  |  |  | Saertex | S15EU910-00950-00500-100000 | BW | Table Upwind | 25.5 | 0 |  |  | 2008-06-12 | R08 | 100 | BW18R08 |  | WMC | 36 |  | Instron 100 kN | GF / UD ;RIM 135 | 4 | [5 empty] | 2008-06-11 | SG, BTB |  | CA
Upwind | BWR08 | 90/0/90/0 | EP | UNK | UNK | [6 empty] | 2.86 | 1 | 20 |  |  | 129.9 | 20.455 |  | 57.2 | -262.2378 | -524.4755 |  |  | 2 | 3 | 938.9903 | -425.4725 | 38.773 | 38.773 |  |  | 166 | 2.220108 | [238 empty] | 38.773 | 38.773 |  | Ambient |  | -262.2378 |  | 5397 |  | 2007-07-09 |  |  | GF / UD |  | 963 |  |  |  |  | 3 |  | 90/0 - 0/90 - 90/0 - 0/90 | 4 | PPG 2002 |  | A&R | A&R | 10hrs @ 70ºC |  |  |  |  | UpWind |  |  |  | RIM/H 134/137 | 100/30 | RIM 135 |  |  |  |  | Saertex | S15EU910-00950-00500-100000 | BW | Table Upwind | 27.7 | 0 |  |  | 2008-08-05 | R08 | 150 | BW24R08 |  | WMC | -15 |  | Schenck 100 kN | GF / UD ;RIM 135 | 4 | [5 empty] | 2008-08-05 | CG / SG, BTB |  | CA
Upwind | BWR08 | 90/0/90/0 | EP | UNK | UNK | [6 empty] | 2.875 | 1 | 20.06 |  |  | 129.87 | 20.645 |  | 57.6725 | 645.0215 | 580.5193 |  |  | 0.9 | 3 | 938.9903 | -425.4725 | 36.79225 | 36.79225 |  |  | 192299 | 5.283977 | [239 empty] | 36.79225 | 36.79225 | Ambient |  |  | 645.0215 | 5399 |  | 2007-07-09 |  |  | GF / UD |  | 963 |  |  |  |  | 3 |  | 90/0 - 0/90 - 90/0 - 0/90 | 4 | PPG 2002 |  | A&R | A&R | 10hrs @ 70ºC |  |  |  |  | UpWind |  |  |  | RIM/H 134/137 | 100/30 | RIM 135 |  |  |  |  | Saertex | S15EU910-00950-00500-100000 | BW | Table Upwind | 28.3 | 0 |  |  | 2008-06-11 | R08 | 100 | BW26R08 |  | WMC | 37.2 |  | Instron 100 kN | GF / UD ;RIM 135 | 4 | [5 empty] | 2008-06-10 | SG, BTB |  | CA
Upwind | BWR08 | 90/0/90/0 | EP | UNK | UNK | [6 empty] | 2.89 | 1 | 20.02 |  |  | 129.83 | 20.875 |  | 57.8578 | 190.1213 | -76.04852 |  |  | -0.4 | 10 | 938.9903 | -425.4725 | 39.62725 | 39.62725 |  |  | 21486380 | 7.332163 | [239 empty] | 39.62725 | 39.62725 | Ambient |  |  | 190.1213 | 5401 |  | 2007-07-09 |  |  | GF / UD |  | 963 |  |  |  |  | 3 |  | 90/0 - 0/90 - 90/0 - 0/90 | 4 | PPG 2002 |  | A&R | A&R | 10hrs @ 70ºC |  |  |  |  | UpWind |  |  |  | RIM/H 134/137 | 100/30 | RIM 135 |  |  |  |  | Saertex | S15EU910-00950-00500-100000 | BW | Table Upwind | 26.8 | 0 |  |  | 2008-10-21 | R08 | 50 | BW28R08 |  | WMC | 11 |  | Schenck 100 kN | GF / UD ;RIM 135 | 4 |  |  | some air bubbles under lower tab at back side; no nice sinus going through zero to compression part; corrupt file |  |  | 2008-09-22 | CG / SG, BTB |  | CA
Upwind | BXR08 | 90/0/0/90 | EP | UNK | UNK | [6 empty] | 2.995 | 1 | 20.09 |  |  | 130 | 21.3375 |  | 60.16955 | 179.4928 | -448.732 |  |  | -2.5 | 2 | 913.1612 | -496.747 | 40.14675 | 40.14675 |  |  | 874 | 2.941511 | [239 empty] | 40.14675 | 40.14675 | Ambient |  |  | 179.4928 | 5402 |  | 2007-08-17 | 0.056794 | 465.5 | GF / UD |  | 963 |  | 2.6 | 2007-07-27 |  | 3 |  | (90/0 - 0/90)S | 4 | PPG 2002 |  | A&R | A&R | 17hrs @ 70ºC | 120 | 520 | 0.3 | 400 | Upwind | 17 hrs post-cure | 1154.32125 | 1.15 | RIM/H 134/137 | 100/30 | RIM 135 | 86.71 | 1000 | 0 |  | Saertex | S15EU910-00950-00500-100000 | BX | Table Upwind | 26.7 | 0 |  |  | 2008-08-12 | R08 | 100 | BX01R08 |  | WMC | 10.8 |  | Schenck 100 kN | GF / UD ;RIM 135 | 4 |  |  | contains coloured yarns |  |  | 2008-08-12 | CG / SG, BTB |  | CA
Upwind | BXR08 | 90/0/0/90 | EP | UNK | UNK | [6 empty] | 3 | 1 | 20.1 |  |  | 129.99 | 20.455 |  | 60.3 | 398.01 | -159.204 |  |  | -0.4 | 3 | 913.1612 | -496.747 | 37.21675 | 37.21675 |  |  | 45680 | 4.659726 | [239 empty] | 37.21675 | 37.21675 | Ambient |  |  | 398.01 | 5404 |  | 2007-08-17 | 0.056794 | 465.5 | GF / UD |  | 963 |  | 2.6 | 2007-07-27 |  | 3 |  | (90/0 - 0/90)S | 4 | PPG 2002 |  | A&R | A&R | 17hrs @ 70ºC | 120 | 520 | 0.3 | 400 | Upwind | 17 hrs post-cure | 1154.32125 | 1.15 | RIM/H 134/137 | 100/30 | RIM 135 | 86.71 | 1000 | 0 |  | Saertex | S15EU910-00950-00500-100000 | BX | Table Upwind | 27.9 | 0 |  |  | 2008-08-04 | R08 | 100 | BX03R08 |  | WMC | 24 |  | Schenck 100 kN | GF / UD ;RIM 135 | 4 |  |  | no (perfect) sinus; has wrinkles at transition from tension to compression |  |  | 2008-08-04 | CG / SG, BTB |  | CA
Upwind | BXR08 | 90/0/0/90 | EP | UNK | UNK | [6 empty] | 2.89 | 1 | 20.08 |  |  | 130.04 | 20.71 |  | 58.0312 | 258.4816 | -103.3927 |  |  | -0.4 | 6 | 913.1612 | -496.747 | 37.622 | 37.622 |  |  | 2208439 | 6.344085 | [239 empty] | 37.622 | 37.622 | Ambient |  |  | 258.4816 | 5407 |  | 2007-08-17 | 0.056794 | 465.5 | GF / UD |  | 963 |  | 2.6 | 2007-07-27 |  | 3 |  | (90/0 - 0/90)S | 4 | PPG 2002 |  | A&R | A&R | 17hrs @ 70ºC | 120 | 520 | 0.3 | 400 | Upwind | 17 hrs post-cure | 1154.32125 | 1.15 | RIM/H 134/137 | 100/30 | RIM 135 | 86.71 | 1000 | 0 |  | Saertex | S15EU910-00950-00500-100000 | BX | Table Upwind | 28.3 | 0 |  |  | 2008-08-20 | R08 | 75 | BX07R08 |  | WMC | 15 |  | Schenck 100 kN | GF / UD ;RIM 135 | 4 | [5 empty] | 2008-08-15 | CG / SG, BTB |  | CA
Upwind | BXR08 | 90/0/0/90 | EP | UNK | UNK | [6 empty] | 2.895 | 1 | 20.12 |  |  | 129.93 | 20.77 |  | 58.2474 | 317.6107 | -127.0443 |  |  | -0.4 | 3 | 913.1612 | -496.747 | 37.56575 | 37.56575 |  |  | 547078 | 5.738049 | [239 empty] | 37.56575 | 37.56575 | Ambient |  |  | 317.6107 | 5409 |  | 2007-08-17 | 0.056794 | 465.5 | GF / UD |  | 963 |  | 2.6 | 2007-07-27 |  | 3 |  | (90/0 - 0/90)S | 4 | PPG 2002 |  | A&R | A&R | 17hrs @ 70ºC | 120 | 520 | 0.3 | 400 | Upwind | 17 hrs post-cure | 1154.32125 | 1.15 | RIM/H 134/137 | 100/30 | RIM 135 | 86.71 | 1000 | 0 |  | Saertex | S15EU910-00950-00500-100000 | BX | Table Upwind | 27.5 | 0 |  |  | 2008-08-12 | R08 | 75 | BX09R08 |  | WMC | 18.5 |  | Schenck 100 kN | GF / UD ;RIM 135 | 4 |  |  | no (perfect) sinus; has wrinkles at transition from tension to compression; slow cycle is partly corrupt, but Young's moduli can be determined |  |  | 2008-08-07 | CG / SG, BTB |  | CA
Upwind | BXR08 | 90/0/0/90 | EP | UNK | UNK | [6 empty] | 2.95 | 1 | 20.15 |  |  | 129.87 | 20.65 |  | 59.4425 | 504.6894 | 454.2205 |  |  | 0.9 | 10 | 913.1612 | -496.747 | 37.2095 | 37.2095 |  |  | 19813862 | 7.296969 | [239 empty] | 37.2095 | 37.2095 | Ambient |  |  | 504.6894 | 5411 |  | 2007-08-17 | 0.056794 | 465.5 | GF / UD |  | 963 |  | 2.6 | 2007-07-27 |  | 3 |  | (90/0 - 0/90)S | 4 | PPG 2002 |  | A&R | A&R | 17hrs @ 70ºC | 120 | 520 | 0.3 | 400 | Upwind | 17 hrs post-cure | 1154.32125 | 1.15 | RIM/H 134/137 | 100/30 | RIM 135 | 86.71 | 1000 | 0 |  | Saertex | S15EU910-00950-00500-100000 | BX | Table Upwind | 26.8 | 0 |  |  | 2008-07-21 | R08 | 100 | BX11R08 |  | WMC | 30 |  | Schenck 100 kN | GF / UD ;RIM 135 | 4 |  |  | corrupt file |  |  | 2008-06-27 | CG / SG, BTB |  | CA
Upwind | BXR08 | 90/0/0/90 | EP | UNK | UNK | [6 empty] | 2.91 | 1 | 20.17 |  |  | 129.67 | 20.4525 |  | 58.6947 | -234.2631 | -468.5261 |  |  | 2 | 4 | 913.1612 | -496.747 | 39.81875 | 39.81875 |  |  | 21919 | 4.340821 | [238 empty] | 39.81875 | 39.81875 |  | Ambient |  | -234.2631 |  | 5415 |  | 2007-08-17 | 0.056794 | 465.5 | GF / UD |  | 963 |  | 2.6 | 2007-07-27 |  | 3 |  | (90/0 - 0/90)S | 4 | PPG 2002 |  | A&R | A&R | 17hrs @ 70ºC | 120 | 520 | 0.3 | 400 | Upwind | 17 hrs post-cure | 1154.32125 | 1.15 | RIM/H 134/137 | 100/30 | RIM 135 | 86.71 | 1000 | 0 |  | Saertex | S15EU910-00950-00500-100000 | BX | Table Upwind | 26.9 | 0 |  |  | 2008-08-05 | R08 | 140 | BX15R08 |  | WMC | -13.75 |  | Schenck 100 kN | GF / UD ;RIM 135 | 4 |  |  | contains coloured yarns |  |  | 2008-08-05 | CG / SG, BTB |  | CA
Upwind | BXR08 | 90/0/0/90 | EP | UNK | UNK | [6 empty] | 2.995 | 1 | 20.11 |  |  | 130.21 | 20.24 |  | 60.22945 | 617.638 | 555.8742 |  |  | 0.9 | 3 | 913.1612 | -496.747 | 37.0425 | 37.0425 |  |  | 205548 | 5.312913 | [239 empty] | 37.0425 | 37.0425 | Ambient |  |  | 617.638 | 5419 |  | 2007-08-17 | 0.056794 | 465.5 | GF / UD |  | 963 |  | 2.6 | 2007-07-27 |  | 3 |  | (90/0 - 0/90)S | 4 | PPG 2002 |  | A&R | A&R | 17hrs @ 70ºC | 120 | 520 | 0.3 | 400 | Upwind | 17 hrs post-cure | 1154.32125 | 1.15 | RIM/H 134/137 | 100/30 | RIM 135 | 86.71 | 1000 | 0 |  | Saertex | S15EU910-00950-00500-100000 | BX | Table Upwind | 26.5 | 0 |  |  | 2008-06-27 | R08 | 100 | BX19R08 |  | WMC | 37.2 |  | Schenck 100 kN | GF / UD ;RIM 135 | 4 | [5 empty] | 2008-06-26 | CG / SG, BTB |  | CA
Upwind | BXR08 | 90/0/0/90 | EP | UNK | UNK | [6 empty] | 2.895 | 1 | 20.14 |  |  | 129.9 | 20.3425 |  | 58.3053 | -235.8276 | -471.6552 |  |  | 2 | 4 | 913.1612 | -496.747 | 38.38025 | 38.38025 |  |  | 274473 | 5.4385 | [238 empty] | 38.38025 | 38.38025 |  | Ambient |  | -235.8276 |  | 5422 |  | 2007-08-17 | 0.056794 | 465.5 | GF / UD |  | 963 |  | 2.6 | 2007-07-27 |  | 3 |  | (90/0 - 0/90)S | 4 | PPG 2002 |  | A&R | A&R | 17hrs @ 70ºC | 120 | 520 | 0.3 | 400 | Upwind | 17 hrs post-cure | 1154.32125 | 1.15 | RIM/H 134/137 | 100/30 | RIM 135 | 86.71 | 1000 | 0 |  | Saertex | S15EU910-00950-00500-100000 | BX | Table Upwind | 28.5 | 0 |  |  | 2008-08-04 | R08 | 140 | BX23R08 |  | WMC | -13.75 |  | Schenck 100 kN | GF / UD ;RIM 135 | 4 | [5 empty] | 2008-08-01 | CG / SG, BTB |  | CA
Upwind | BXR08 | 90/0/0/90 | EP | UNK | UNK | [6 empty] | 2.925 | 1 | 20.18 |  |  | 129.9 | 20.4625 |  | 59.0265 | 423.5386 | 211.7693 |  |  | 0.5 | 6 | 913.1612 | -496.747 | 37.215 | 37.215 |  |  | 250735 | 5.399215 | [239 empty] | 37.215 | 37.215 | Ambient |  |  | 423.5386 | 5424 |  | 2007-08-17 | 0.056794 | 465.5 | GF / UD |  | 963 |  | 2.6 | 2007-07-27 |  | 3 |  | (90/0 - 0/90)S | 4 | PPG 2002 |  | A&R | A&R | 17hrs @ 70ºC | 120 | 520 | 0.3 | 400 | Upwind | 17 hrs post-cure | 1154.32125 | 1.15 | RIM/H 134/137 | 100/30 | RIM 135 | 86.71 | 1000 | 0 |  | Saertex | S15EU910-00950-00500-100000 | BX | Table Upwind | 26.2 | 0 |  |  | 2008-07-23 | R08 | 100 | BX25R08 |  | WMC | 25 |  | Schenck 100 kN | GF / UD ;RIM 135 | 4 |  |  | peak-valley detection settings improved during test |  |  | 2008-07-22 | CG / SG, BTB |  | CA
Upwind | BXR08 | 90/0/0/90 | EP | UNK | UNK | [6 empty] | 2.935 | 1 | 20.16 |  |  | 129.79 | 20.15 |  | 59.1696 | 540.8183 | 486.7364 |  |  | 0.9 | 8 | 913.1612 | -496.747 | 37.4095 | 37.4095 |  |  | 660029 | 5.819563 | [239 empty] | 37.4095 | 37.4095 | Ambient |  |  | 540.8183 | 5426 |  | 2007-08-17 | 0.056794 | 465.5 | GF / UD |  | 963 |  | 2.6 | 2007-07-27 |  | 3 |  | (90/0 - 0/90)S | 4 | PPG 2002 |  | A&R | A&R | 17hrs @ 70ºC | 120 | 520 | 0.3 | 400 | Upwind | 17 hrs post-cure | 1154.32125 | 1.15 | RIM/H 134/137 | 100/30 | RIM 135 | 86.71 | 1000 | 0 |  | Saertex | S15EU910-00950-00500-100000 | BX | Table Upwind | 24.1 | 0 |  |  | 2008-06-16 | R08 | 100 | BX27R08 |  | WMC | 32 |  | Instron 100 kN | GF / UD ;RIM 135 | 4 | [5 empty] | 2008-06-13 | SG, BTB |  | CA
Upwind | BXR08 | 90/0/0/90 | EP | UNK | UNK | [6 empty] | 2.91 | 1 | 20.16 |  |  | 129.68 | 20.1925 |  | 58.6656 | 357.9611 | -143.1844 |  |  | -0.4 | 3 | 913.1612 | -496.747 | 38.34475 | 38.34475 |  |  | 152842 | 5.184243 | [239 empty] | 38.34475 | 38.34475 | Ambient |  |  | 357.9611 | 5428 |  | 2007-08-17 | 0.056794 | 465.5 | GF / UD |  | 963 |  | 2.6 | 2007-07-27 |  | 3 |  | (90/0 - 0/90)S | 4 | PPG 2002 |  | A&R | A&R | 17hrs @ 70ºC | 120 | 520 | 0.3 | 400 | Upwind | 17 hrs post-cure | 1154.32125 | 1.15 | RIM/H 134/137 | 100/30 | RIM 135 | 86.71 | 1000 | 0 |  | Saertex | S15EU910-00950-00500-100000 | BX | Table Upwind | 30.2 | 0 |  |  | 2008-07-31 | R08 | 75 | BX29R08 |  | WMC | 21 |  | Schenck 100 kN | GF / UD ;RIM 135 | 4 |  |  | no (perfect) sinus; has wrinkles at transition from tension to compression |  |  | 2008-07-30 | CG / SG, BTB |  | CA
Upwind | BYR08 | 90/0/0/90 | EP | UNK | UNK | [6 empty] | 2.995 | 1 | 19.95 |  |  | 130.06 | 20.2875 |  | 59.75025 | 65.27169 | -65.27169 |  |  | -1 | 1 | 87.83144 | -152.154 | 12.299 | 12.299 |  |  | 813 | 2.910091 | [239 empty] | 12.299 | 12.299 | Ambient |  |  | 65.27169 | 5431 |  | 2007-08-17 | 0.083599 | 462.4 | GF / UD |  | 963 |  | 2.6 | 2007-07-27 |  | 3 |  | (90/0 - 0/90)S | 4 | PPG 2002 |  | A&R | A&R | 17hrs @ 70ºC | 120 | 520 | 0.3 | 400 | Upwind | 17 hrs post-cure | 1154.32125 | 1.15 | RIM/H 134/137 | 100/30 | RIM 135 | 79.45 | 1000 | 0 |  | Saertex | S15EU910-00950-00500-100000 | BY | Table Upwind | 25.3 | 90 | 0.5197 |  | 2010-09-02 | R08 | 30 | BY02R089 |  | WMC | 3.9 |  | Instron 25 kN | GF / UD ;RIM 135 | 4 |  | WMC-2010-65 | tabs shortened in order to fit in grips; no fan; 002S000 failed during slow cycle (no compr. stiffness back) |  |  | 2010-09-02 | SG, BTB |  | CA | transverse fatigue
Upwind | BYR08 | 90/0/0/90 | EP | UNK | UNK | [6 empty] | 3.02 | 1 | 20.07 |  |  | 130.12 | 20.715 |  | 60.6114 | -12.37391 | -123.7391 |  |  | 10 | 1 | 87.83144 | -152.154 | 13.7815 | 13.7815 |  |  | 886 | 2.947434 | [238 empty] | 13.7815 | 13.7815 |  | Ambient |  | -12.37391 |  | 5435 |  | 2007-08-17 | 0.083599 | 462.4 | GF / UD |  | 963 |  | 2.6 | 2007-07-27 |  | 3 |  | (90/0 - 0/90)S | 4 | PPG 2002 |  | A&R | A&R | 17hrs @ 70ºC | 120 | 520 | 0.3 | 400 | Upwind | 17 hrs post-cure | 1154.32125 | 1.15 | RIM/H 134/137 | 100/30 | RIM 135 | 79.45 | 1000 | 0 |  | Saertex | S15EU910-00950-00500-100000 | BY | Table Upwind | 23.6 | 90 | -1.044657 |  | 2010-09-17 | R08 | 60 | BY06R089 |  | WMC | -0.75 |  | Instron 25 kN | GF / UD ;RIM 135 | 4 |  | WMC-2010-65 | tabs shortened in order to fit in grips |  |  | 2010-09-17 | SG, BTB |  | CA | transverse fatigue
Upwind | BYR08 | 90/0/0/90 | EP | UNK | UNK | [6 empty] | 3.015 | 1 | 20.06 |  |  | 130.06 | 20.7325 |  | 60.4809 | 49.60244 | -49.60244 |  |  | -1 | 2 | 87.83144 | -152.154 | 12.55825 | 12.55825 |  |  | 8588 | 3.933892 | [239 empty] | 12.55825 | 12.55825 | Ambient |  |  | 49.60244 | 5448 |  | 2007-08-17 | 0.083599 | 462.4 | GF / UD |  | 963 |  | 2.6 | 2007-07-27 |  | 3 |  | (90/0 - 0/90)S | 4 | PPG 2002 |  | A&R | A&R | 17hrs @ 70ºC | 120 | 520 | 0.3 | 400 | Upwind | 17 hrs post-cure | 1154.32125 | 1.15 | RIM/H 134/137 | 100/30 | RIM 135 | 79.45 | 1000 | 0 |  | Saertex | S15EU910-00950-00500-100000 | BY | Table Upwind | 22.3 | 90 | 0.41915 |  | 2010-09-02 | R08 | 20 | BY20R089 |  | WMC | 3 |  | Instron 25 kN | GF / UD ;RIM 135 | 4 |  | WMC-2010-65 | tabs shortened in order to fit in grips |  |  | 2010-09-02 | SG, BTB |  | CA | transverse fatigue
Upwind | BYR08 | 90/0/0/90 | EP | UNK | UNK | [6 empty] | 3.01 | 1 | 20.02 |  |  | 130.06 | 20.6675 |  | 60.2602 | 58.08145 | 5.808145 |  |  | 0.1 | 1 | 87.83144 | -152.154 | 12.6495 | 12.6495 |  |  | 443 | 2.646404 | [239 empty] | 12.6495 | 12.6495 | Ambient |  |  | 58.08145 | 5450 |  | 2007-08-17 | 0.083599 | 462.4 | GF / UD |  | 963 |  | 2.6 | 2007-07-27 |  | 3 |  | (90/0 - 0/90)S | 4 | PPG 2002 |  | A&R | A&R | 17hrs @ 70ºC | 120 | 520 | 0.3 | 400 | Upwind | 17 hrs post-cure | 1154.32125 | 1.15 | RIM/H 134/137 | 100/30 | RIM 135 | 79.45 | 1000 | 0 |  | Saertex | S15EU910-00950-00500-100000 | BY | Table Upwind | 22.5 | 90 | 0.47665 |  | 2010-07-23 | R08 | 20 | BY22R089 |  | WMC | 3.5 |  | Instron 25 kN | GF / UD ;RIM 135 | 4 |  | WMC-2010-65 | tabs shortened in order to fit in grips |  |  | 2010-07-23 | SG, BTB |  | CA | transverse fatigue
Upwind | BZR08 | 90/0/0/90 | EP | UNK | UNK | [6 empty] | 2.855 | 1 | 19.8 |  |  | 129.6 | 20.585 |  | 56.529 | 58.37712 | -58.37712 |  |  | -1 | 1 | 94.54395 | -143.2012 | 13.10433 | 13.10433 |  |  | 7161 | 3.854974 | [239 empty] | 13.10433 | 13.10433 | Ambient |  |  | 58.37712 | 5457 |  | 2007-08-17 | 0.060734 | 462.1 | GF / UD |  | 963 |  | 2.6 | 2007-07-30 |  | 2.9 |  | (90/0 - 0/90)S | 4 | PPG 2002 |  | A&R | A&R | 17hrs @ 70ºC | 120 | 520 | 0.3 | 400 | Upwind | 17 hrs post-cure | 1154.32125 | 1.15 | RIM/H 134/137 | 100/30 | RIM 135 | 76.73 | 1000 | 0 |  | Saertex | S15EU910-00950-00500-100000 | BZ | Table Upwind | 23.3 | 90 | 0.5653 |  | 2010-08-25 | R08 | 30 | BZ02R089 |  | WMC | 3.3 |  | Instron 25 kN | GF / UD ;RIM 135 | 4 |  | WMC-2010-65 | tabs shortened in order to fit in grips; 001S000 failed during SLF; strain vs. load is not linear |  |  | 2010-08-25 | SG, BTB |  | CA | transverse fatigue
Upwind | BZR08 | 90/0/0/90 | EP | UNK | UNK | [6 empty] | 2.865 | 1 | 20.05 |  |  | 129.62 | 20.695 |  | 57.44325 | -9.574667 | -95.74667 |  |  | 10 | 4 | 94.54395 | -143.2012 | 14.6175 | 14.6175 |  |  | 163429 | 5.213329 | [238 empty] | 14.6175 | 14.6175 |  | Ambient |  | -9.574667 |  | 5459 |  | 2007-08-17 | 0.060734 | 462.1 | GF / UD |  | 963 |  | 2.6 | 2007-07-30 |  | 2.9 |  | (90/0 - 0/90)S | 4 | PPG 2002 |  | A&R | A&R | 17hrs @ 70ºC | 120 | 520 | 0.3 | 400 | Upwind | 17 hrs post-cure | 1154.32125 | 1.15 | RIM/H 134/137 | 100/30 | RIM 135 | 76.73 | 1000 | 0 |  | Saertex | S15EU910-00950-00500-100000 | BZ | Table Upwind | 22.5 | 90 | -0.6867 |  | 2010-09-24 | R08 | 40 | BZ04R089 |  | WMC | -0.55 |  | Instron 25 kN | GF / UD ;RIM 135 | 4 |  | WMC-2010-65 | air bubble under upper tab at front side; tabs shortened in order to fit in grips |  |  | 2010-09-23 | SG, BTB |  | CA | transverse fatigue
Upwind | BZR08 | 90/0/0/90 | EP | UNK | UNK | [6 empty] | 2.865 | 1 | 20.09 |  |  | 129.66 | 20.6425 |  | 57.55785 | 34.74765 | -34.74765 |  |  | -1 | 4 | 94.54395 | -143.2012 | 13.11725 | 13.11725 |  |  | 289558 | 5.461736 | [239 empty] | 13.11725 | 13.11725 | Ambient |  |  | 34.74765 | 5461 |  | 2007-08-17 | 0.060734 | 462.1 | GF / UD |  | 963 |  | 2.6 | 2007-07-30 |  | 2.9 |  | (90/0 - 0/90)S | 4 | PPG 2002 |  | A&R | A&R | 17hrs @ 70ºC | 120 | 520 | 0.3 | 400 | Upwind | 17 hrs post-cure | 1154.32125 | 1.15 | RIM/H 134/137 | 100/30 | RIM 135 | 76.73 | 1000 | 0 |  | Saertex | S15EU910-00950-00500-100000 | BZ | Table Upwind | 23.2 | 90 | 0.26845 |  | 2010-09-04 | R08 | 20 | BZ06R089 |  | WMC | 2 |  | Instron 25 kN | GF / UD ;RIM 135 | 4 |  | WMC-2010-65 | tabs shortened in order to fit in grips |  |  | 2010-09-03 | SG, BTB |  | CA | transverse fatigue
Upwind | BZR08 | 90/0/0/90 | EP | UNK | UNK | [6 empty] | 2.895 | 1 | 20.09 |  |  | 129.77 | 20.47 |  | 58.16055 | 42.98446 | 4.298446 |  |  | 0.1 | 4 | 94.54395 | -143.2012 | 12.9415 | 12.9415 |  |  | 240273 | 5.380705 | [239 empty] | 12.9415 | 12.9415 | Ambient |  |  | 42.98446 | 5467 |  | 2007-08-17 | 0.060734 | 462.1 | GF / UD |  | 963 |  | 2.6 | 2007-07-30 |  | 2.9 |  | (90/0 - 0/90)S | 4 | PPG 2002 |  | A&R | A&R | 17hrs @ 70ºC | 120 | 520 | 0.3 | 400 | Upwind | 17 hrs post-cure | 1154.32125 | 1.15 | RIM/H 134/137 | 100/30 | RIM 135 | 76.73 | 1000 | 0 |  | Saertex | S15EU910-00950-00500-100000 | BZ | Table Upwind | 25.1 | 90 | 0.34955 |  | 2010-08-03 | R08 | 20 | BZ12R089 |  | WMC | 2.5 |  | Instron 25 kN | GF / UD ;RIM 135 | 4 |  | WMC-2010-65 | tabs shortened in order to fit in grips |  |  | 2010-07-30 | SG, BTB |  | CA | transverse fatigue
Upwind | BZR08 | 90/0/0/90 | EP | UNK | UNK | [6 empty] | 2.865 | 1 | 20.14 |  |  | 130.23 | 20.37 |  | 57.7011 | 39.86059 | -39.86059 |  |  | -1 | 2 | 94.54395 | -143.2012 | 13.23525 | 13.23525 |  |  | 95913 | 4.981877 | [239 empty] | 13.23525 | 13.23525 | Ambient |  |  | 39.86059 | 5471 |  | 2007-08-17 | 0.060734 | 462.1 | GF / UD |  | 963 |  | 2.6 | 2007-07-30 |  | 2.9 |  | (90/0 - 0/90)S | 4 | PPG 2002 |  | A&R | A&R | 17hrs @ 70ºC | 120 | 520 | 0.3 | 400 | Upwind | 17 hrs post-cure | 1154.32125 | 1.15 | RIM/H 134/137 | 100/30 | RIM 135 | 76.73 | 1000 | 0 |  | Saertex | S15EU910-00950-00500-100000 | BZ | Table Upwind | 22.9 | 90 | 0.32235 |  | 2010-08-19 | R08 | 20 | BZ18R089 |  | WMC | 2.3 |  | Instron 25 kN | GF / UD ;RIM 135 | 4 |  | WMC-2010-65 | tabs shortened in order to fit in grips; first test in series transverse fatigue R=-1 |  |  | 2010-08-18 | SG, BTB |  | CA | transverse fatigue
Upwind | BZR08 | 90/0/0/90 | EP | UNK | UNK | [6 empty] | 2.865 | 1 | 20.06 |  |  | 130.02 | 20.4825 |  | 57.4719 | 66.11927 | -66.11927 |  |  | -1 | 1 | 94.54395 | -143.2012 | 12.98025 | 12.98025 |  |  | 1243 | 3.094471 | [239 empty] | 12.98025 | 12.98025 | Ambient |  |  | 66.11927 | 5472 |  | 2007-08-17 | 0.060734 | 462.1 | GF / UD |  | 963 |  | 2.6 | 2007-07-30 |  | 2.9 |  | (90/0 - 0/90)S | 4 | PPG 2002 |  | A&R | A&R | 17hrs @ 70ºC | 120 | 520 | 0.3 | 400 | Upwind | 17 hrs post-cure | 1154.32125 | 1.15 | RIM/H 134/137 | 100/30 | RIM 135 | 76.73 | 1000 | 0 |  | Saertex | S15EU910-00950-00500-100000 | BZ | Table Upwind | 23 | 90 | 0.52095 |  | 2010-09-02 | R08 | 30 | BZ22R089 |  | WMC | 3.8 |  | Instron 25 kN | GF / UD ;RIM 135 | 4 |  | WMC-2010-65 | tabs shortened in order to fit in grips |  |  | 2010-09-02 | SG, BTB |  | CA | transverse fatigue
Upwind | BZR08 | 90/0/0/90 | EP | UNK | UNK | [6 empty] | 2.85 | 1 | 20.07 |  |  | 129.97 | 20.375 |  | 57.1995 | -11.01408 | -110.1408 |  |  | 10 | 3 | 94.54395 | -143.2012 | 14.819 | 14.819 |  |  | 7757 | 3.889694 | [238 empty] | 14.819 | 14.819 |  | Ambient |  | -11.01408 |  | 5473 |  | 2007-08-17 | 0.060734 | 462.1 | GF / UD |  | 963 |  | 2.6 | 2007-07-30 |  | 2.9 |  | (90/0 - 0/90)S | 4 | PPG 2002 |  | A&R | A&R | 17hrs @ 70ºC | 120 | 520 | 0.3 | 400 | Upwind | 17 hrs post-cure | 1154.32125 | 1.15 | RIM/H 134/137 | 100/30 | RIM 135 | 76.73 | 1000 | 0 |  | Saertex | S15EU910-00950-00500-100000 | BZ | Table Upwind | 22.9 | 90 | -0.79615 |  | 2010-09-16 | R08 | 50 | BZ24R089 |  | WMC | -0.63 |  | Instron 25 kN | GF / UD ;RIM 135 | 4 |  | WMC-2010-65 | tabs shortened in order to fit in grips |  |  | 2010-09-16 | SG, BTB |  | CA | transverse fatigue
Upwind | CBR08 | 90/0/0/90 | EP | UNK | UNK | [6 empty] | 3.02 | 1 | 20.11 |  |  | 129.97 | 21.01 |  | 60.7322 | 526.9034 | 52.69034 |  |  | 0.1 | 4 |  | -474.0789 | 39.35425 | 39.35425 |  |  | 25210 | 4.401573 | [239 empty] | 39.35425 | 39.35425 | Ambient |  |  | 526.9034 | 5474 |  | 2007-08-17 | 0.065749 | 464.5 | GF / UD |  | 963 |  | 2.6 | 2007-07-30 |  | 3 |  | (90/0 - 0/90)S | 4 | PPG 2002 |  | A&R | A&R | 17hrs @ 70ºC | 120 | 520 | 0.3 | 400 | Upwind | 17 hrs post-cure | 1154.32125 | 1.15 | RIM/H 134/137 | 100/30 | RIM 135 | 86.36 | 1000 | 0 |  | Saertex | S15EU910-00950-00500-100000 | CB | Table Upwind | 26.7 | 0 |  |  | 2008-10-09 | R08 | 275 Nm | CB01R08 |  | WMC | 32 |  | Zwick 250 kN | GF / UD ;RIM 135 | 4 |  |  | broken halfway (upper) tab |  |  | 2008-10-08 | SG, BTB |  | CA | freq & temp effect
Upwind | CBR08 | 90/0/0/90 | EP | UNK | UNK | [6 empty] | 3.045 | 1 | 20.11 |  |  | 130.05 | 20.9175 |  | 61.23495 | 522.5774 | 52.25774 |  |  | 0.1 | 4 |  | -474.0789 | 36.00575 | 36.00575 |  |  | 12195 | 4.086182 | [239 empty] | 36.00575 | 36.00575 | Ambient |  |  | 522.5774 | 5475 |  | 2007-08-17 | 0.065749 | 464.5 | GF / UD |  | 963 |  | 2.6 | 2007-07-30 |  | 3 |  | (90/0 - 0/90)S | 4 | PPG 2002 |  | A&R | A&R | 17hrs @ 70ºC | 120 | 520 | 0.3 | 400 | Upwind | 17 hrs post-cure | 1154.32125 | 1.15 | RIM/H 134/137 | 100/30 | RIM 135 | 86.36 | 1000 | 0 |  | Saertex | S15EU910-00950-00500-100000 | CB | Table Upwind | 25.3 | 0 |  |  | 2008-10-09 | R08 | 275 Nm | CB03R08 |  | WMC | 32 |  | Zwick 250 kN | GF / UD ;RIM 135 | 4 | [5 empty] | 2008-10-09 | SG, BTB |  | CA | freq & temp effect
Upwind | CBR08 | 90/0/0/90 | EP | UNK | UNK | [6 empty] | 3.035 | 1 | 20.12 |  |  | 129.98 | 21.02 |  | 61.0642 | -245.6431 | -491.2862 |  |  | 2 | 3 |  | -474.0789 | 36.19425 | 36.19425 |  |  | 11749 | 4.070001 | [238 empty] | 36.19425 | 36.19425 |  | Ambient |  | -245.6431 |  | 5476 |  | 2007-08-17 | 0.065749 | 464.5 | GF / UD |  | 963 |  | 2.6 | 2007-07-30 |  | 3 |  | (90/0 - 0/90)S | 4 | PPG 2002 |  | A&R | A&R | 17hrs @ 70ºC | 120 | 520 | 0.3 | 400 | Upwind | 17 hrs post-cure | 1154.32125 | 1.15 | RIM/H 134/137 | 100/30 | RIM 135 | 86.36 | 1000 | 0 |  | Saertex | S15EU910-00950-00500-100000 | CB | Table Upwind | 25.8 | 0 |  |  | 2008-08-12 | R08 | 150 | CB05R08 |  | WMC | -15 |  | Schenck 100 kN | GF / UD ;RIM 135 | 4 | [5 empty] | 2008-08-12 | CG / SG, BTB |  | CA
Upwind | CBR08 | 90/0/0/90 | EP | UNK | UNK | [6 empty] | 3.04 | 1 | 20.11 |  |  | 130.06 | 21.36 |  | 61.1344 | -441.6499 | -485.8149 |  |  | 1.1 | 2 |  | -474.0789 | 37.16575 | 37.16575 |  |  | 412897 | 5.615842 | [238 empty] | 37.16575 | 37.16575 |  | Ambient |  | -441.6499 |  | 5477 |  | 2007-08-17 | 0.065749 | 464.5 | GF / UD |  | 963 |  | 2.6 | 2007-07-30 |  | 3 |  | (90/0 - 0/90)S | 4 | PPG 2002 |  | A&R | A&R | 17hrs @ 70ºC | 120 | 520 | 0.3 | 400 | Upwind | 17 hrs post-cure | 1154.32125 | 1.15 | RIM/H 134/137 | 100/30 | RIM 135 | 86.36 | 1000 | 0 |  | Saertex | S15EU910-00950-00500-100000 | CB | Table Upwind | 26 | 0 | -1.14 |  | 2009-05-11 | R08 | 60 | CB07R08 |  | WMC | -27 |  | Instron PL 100 kN | GF / UD ;RIM 135 | 4 | [5 empty] | 2009-05-07 | SG, BTB |  | CA
Upwind | CBR08 | 90/0/0/90 | EP | UNK | UNK | [6 empty] | 2.975 | 1 | 20.18 |  |  | 129.79 | 21.0025 |  | 60.0355 | 179.8936 | -449.7339 |  |  | -2.5 | 2 |  | -474.0789 | 37.85725 | 37.85725 |  |  | 324 | 2.510545 | [239 empty] | 37.85725 | 37.85725 | Ambient |  |  | 179.8936 | 5483 |  | 2007-08-17 | 0.065749 | 464.5 | GF / UD |  | 963 |  | 2.6 | 2007-07-30 |  | 3 |  | (90/0 - 0/90)S | 4 | PPG 2002 |  | A&R | A&R | 17hrs @ 70ºC | 120 | 520 | 0.3 | 400 | Upwind | 17 hrs post-cure | 1154.32125 | 1.15 | RIM/H 134/137 | 100/30 | RIM 135 | 86.36 | 1000 | 0 |  | Saertex | S15EU910-00950-00500-100000 | CB | Table Upwind | 26.2 | 0 |  |  | 2008-08-12 | R08 | 100 | CB13R08 |  | WMC | 10.8 |  | Schenck 100 kN | GF / UD ;RIM 135 | 4 | [5 empty] | 2008-08-12 | CG / SG, BTB |  | CA
Upwind | CBR08 | 90/0/0/90 | EP | UNK | UNK | [6 empty] | 3.035 | 1 | 20.09 |  |  | 129.91 | 20.3625 |  | 60.97315 | 393.6159 | -393.6159 |  |  | -1 |  |  | -474.0789 |  | 38.51 |  |  | 766 | 2.884229 | [241 empty] | Ambient |  |  | 393.6159 | 5485 |  | 2007-08-17 | 0.065749 | 464.5 | GF / UD |  | 963 |  | 2.6 | 2007-07-30 |  | 3 |  | (90/0 - 0/90)S | 4 | PPG 2002 |  | A&R | A&R | 17hrs @ 70ºC | 120 | 520 | 0.3 | 400 | Upwind | 17 hrs post-cure | 1154.32125 | 1.15 | RIM/H 134/137 | 100/30 | RIM 135 | 86.36 | 1000 | 0 |  | Saertex | S15EU910-00950-00500-100000 | CB | Table Upwind |  | 0 |  |  | 2008-12-09 | R08 |  | CB17R08 |  | VTT | 24 |  | MTS 250, VTT | GF / UD ;RIM 135 | 4 | [5 empty] | 2008-12-09 |  |  | CA
Upwind | CBR08 | 90/0/0/90 | EP | UNK | UNK | [6 empty] | 3.055 | 1 | 20.15 |  |  | 129.99 | 20.3125 |  | 61.55825 | -423.9887 | -466.3875 |  |  | 1.1 | 8 |  | -474.0789 | 36.88575 | 36.88575 |  |  | 590757 | 5.771409 | [238 empty] | 36.88575 | 36.88575 |  | Ambient |  | -423.9887 |  | 5486 |  | 2007-08-17 | 0.065749 | 464.5 | GF / UD |  | 963 |  | 2.6 | 2007-07-30 |  | 3 |  | (90/0 - 0/90)S | 4 | PPG 2002 |  | A&R | A&R | 17hrs @ 70ºC | 120 | 520 | 0.3 | 400 | Upwind | 17 hrs post-cure | 1154.32125 | 1.15 | RIM/H 134/137 | 100/30 | RIM 135 | 86.36 | 1000 | 0 |  | Saertex | S15EU910-00950-00500-100000 | CB | Table Upwind | 24.4 | 0 | -1.111 |  | 2009-05-14 | R08 | 50 | CB19R08 |  | WMC | -26.1 |  | Instron PL 100 kN | GF / UD ;RIM 135 | 4 | [5 empty] | 2009-05-13 | SG, BTB |  | CA
Upwind | CBR08 | 90/0/0/90 | EP | UNK | UNK | [6 empty] | 3.075 | 1 | 20.09 |  |  | 130.03 | 20.66 |  | 61.77675 | -466.1948 | -512.8143 |  |  | 1.1 | 3 |  | -474.0789 | 36.41225 | 36.41225 |  |  | 43469 | 4.63818 | [238 empty] | 36.41225 | 36.41225 |  | Ambient |  | -466.1948 |  | 5488 |  | 2007-08-17 | 0.065749 | 464.5 | GF / UD |  | 963 |  | 2.6 | 2007-07-30 |  | 3 |  | (90/0 - 0/90)S | 4 | PPG 2002 |  | A&R | A&R | 17hrs @ 70ºC | 120 | 520 | 0.3 | 400 | Upwind | 17 hrs post-cure | 1154.32125 | 1.15 | RIM/H 134/137 | 100/30 | RIM 135 | 86.36 | 1000 | 0 |  | Saertex | S15EU910-00950-00500-100000 | CB | Table Upwind | 25 | 0 | -1.259 |  | 2009-05-13 | R08 | 60 | CB23R08 |  | WMC | -28.8 |  | Instron PL 100 kN | GF / UD ;RIM 135 | 4 | [5 empty] | 2009-05-13 | SG, BTB |  | CA
Upwind | CBR08 | 90/0/0/90 | EP | UNK | UNK | [6 empty] | 3.04 | 1 | 20.15 |  |  | 129.96 | 20.4675 |  | 61.256 | -433.4269 | -476.7696 |  |  | 1.1 | 8 |  | -474.0789 | 35.58425 | 35.58425 |  |  | 210535 | 5.323324 | [238 empty] | 35.58425 | 35.58425 |  | Ambient |  | -433.4269 |  | 5489 |  | 2007-08-17 | 0.065749 | 464.5 | GF / UD |  | 963 |  | 2.6 | 2007-07-30 |  | 3 |  | (90/0 - 0/90)S | 4 | PPG 2002 |  | A&R | A&R | 17hrs @ 70ºC | 120 | 520 | 0.3 | 400 | Upwind | 17 hrs post-cure | 1154.32125 | 1.15 | RIM/H 134/137 | 100/30 | RIM 135 | 86.36 | 1000 | 0 |  | Saertex | S15EU910-00950-00500-100000 | CB | Table Upwind | 26.8 | 0 | -1.18575 |  | 2009-07-02 | R08 | 60 | CB25R08 |  | WMC | -26.55 |  | Instron PL 100 kN | GF / UD ;RIM 135 | 4 | [5 empty] | 2009-07-01 | SG, BTB |  | CA
Upwind | CCR08 | 90/0/0/90 | EP | UNK | UNK | [6 empty] | 2.985 | 1 | 20.12 |  |  | 130.34 | 20.785 |  | 60.0582 | 56.61175 | 5.661175 |  |  | 0.1 | 1 | 83.76939 | -142.1324 | 13.3415 | 13.3415 |  |  | 17816 | 4.25081 | [239 empty] | 13.3415 | 13.3415 | Ambient |  |  | 56.61175 | 5500 |  | 2007-08-17 | 0.062081 | 462.7 | GF / UD |  | 963 |  | 2.6 | 2007-07-31 |  | 3 |  | (90/0 - 0/90)S | 4 | PPG 2002 |  | A&R | A&R | 10hrs @ 70ºC | 120 | 520 | 0.3 | 400 | Upwind |  | 1154.32125 | 1.15 | RIM/H 134/137 | 100/30 | RIM 135 | 83.15 | 1000 | 0 |  | Saertex | S15EU910-00950-00500-100000 | CC | Table Upwind | 23.3 | 90 | 0.43675 |  | 2010-07-26 | R08 | 20 | CC06R089 |  | WMC | 3.4 |  | Instron 25 kN | GF / UD ;RIM 135 | 4 |  | WMC-2010-65 | tabs shortened in order to fit in grips; freq. increased from 1 -> 2 Hz (major part at 1 Hz) |  |  | 2010-07-26 | SG, BTB |  | CA | transverse fatigue
Upwind | CCR08 | 90/0/0/90 | EP | UNK | UNK | [6 empty] | 2.95 | 1 | 20.13 |  |  | 129.99 | 20.72 |  | 59.3835 | -8.419847 | -84.19847 |  |  | 10 | 5 | 83.76939 | -142.1324 | 12.512 | 12.512 |  |  | 679267 | 5.832041 | [238 empty] | 12.512 | 12.512 |  | Ambient |  | -8.419847 |  | 5504 |  | 2007-08-17 | 0.062081 | 462.7 | GF / UD |  | 963 |  | 2.6 | 2007-07-31 |  | 3 |  | (90/0 - 0/90)S | 4 | PPG 2002 |  | A&R | A&R | 10hrs @ 70ºC | 120 | 520 | 0.3 | 400 | Upwind |  | 1154.32125 | 1.15 | RIM/H 134/137 | 100/30 | RIM 135 | 83.15 | 1000 | 0 |  | Saertex | S15EU910-00950-00500-100000 | CC | Table Upwind | 23.4 | 90 | -0.74085 |  | 2010-09-25 | R08 | 40 | CC10R089 |  | WMC | -0.5 |  | ZB 50 kN | GF / UD ;RIM 135 | 4 |  | WMC-2010-65 |  |  |  | 2010-09-24 | SG, BTB |  | CA | transverse fatigue
Upwind | CCR08 | 90/0/0/90 | EP | UNK | UNK | [6 empty] | 2.925 | 1 | 20.14 |  |  | 129.82 | 20.6075 |  | 58.9095 | 44.1355 | 4.41355 |  |  | 0.1 | 4 | 83.76939 | -142.1324 | 13.7 | 13.7 |  |  | 1509107 | 6.17872 | [239 empty] | 13.7 | 13.7 | Ambient |  |  | 44.1355 | 5508 |  | 2007-08-17 | 0.062081 | 462.7 | GF / UD |  | 963 |  | 2.6 | 2007-07-31 |  | 3 |  | (90/0 - 0/90)S | 4 | PPG 2002 |  | A&R | A&R | 10hrs @ 70ºC | 120 | 520 | 0.3 | 400 | Upwind |  | 1154.32125 | 1.15 | RIM/H 134/137 | 100/30 | RIM 135 | 83.15 | 1000 | 0 |  | Saertex | S15EU910-00950-00500-100000 | CC | Table Upwind | 23.2 | 90 | 0.33395 |  | 2010-08-07 | R08 | 20 | CC14R089 |  | WMC | 2.6 |  | Instron 25 kN | GF / UD ;RIM 135 | 4 |  | WMC-2010-65 | tabs shortened in order to fit in grips; freq. increased from 4 -> 6 Hz (2/3 at 4 Hz) |  |  | 2010-08-03 | SG, BTB |  | CA | transverse fatigue
Upwind | CCR08 | 90/0/0/90 | EP | UNK | UNK | [6 empty] | 3.045 | 1 | 19.99 |  |  | 130.1 | 20.445 |  | 60.86955 | -9.528574 | -95.28574 |  |  | 10 | 4 | 83.76939 | -142.1324 | 13.229 | 13.229 |  |  | 65825 | 4.818391 | [238 empty] | 13.229 | 13.229 |  | Ambient |  | -9.528574 |  | 5512 |  | 2007-08-17 | 0.062081 | 462.7 | GF / UD |  | 963 |  | 2.6 | 2007-07-31 |  | 3 |  | (90/0 - 0/90)S | 4 | PPG 2002 |  | A&R | A&R | 10hrs @ 70ºC | 120 | 520 | 0.3 | 400 | Upwind |  | 1154.32125 | 1.15 | RIM/H 134/137 | 100/30 | RIM 135 | 83.15 | 1000 | 0 |  | Saertex | S15EU910-00950-00500-100000 | CC | Table Upwind | 21.9 | 90 | -0.76435 |  | 2010-09-25 | R08 | 40 | CC18R089 |  | WMC | -0.58 |  | Instron 25 kN | GF / UD ;RIM 135 | 4 |  | WMC-2010-65 | tabs shortened in order to fit in grips |  |  | 2010-09-24 | SG, BTB |  | CA | transverse fatigue
Upwind | CCR08 | 90/0/0/90 | EP | UNK | UNK | [6 empty] | 3.045 | 1 | 20.13 |  |  | 130.04 | 20.7 |  | 61.29585 | -12.23574 | -122.3574 |  |  | 10 | 1 | 83.76939 | -142.1324 | 13.253 | 13.253 |  |  | 530 | 2.724276 | [238 empty] | 13.253 | 13.253 |  | Ambient |  | -12.23574 |  | 5516 |  | 2007-08-17 | 0.062081 | 462.7 | GF / UD |  | 963 |  | 2.6 | 2007-07-31 |  | 3 |  | (90/0 - 0/90)S | 4 | PPG 2002 |  | A&R | A&R | 10hrs @ 70ºC | 120 | 520 | 0.3 | 400 | Upwind |  | 1154.32125 | 1.15 | RIM/H 134/137 | 100/30 | RIM 135 | 83.15 | 1000 | 0 |  | Saertex | S15EU910-00950-00500-100000 | CC | Table Upwind | 21.9 | 90 | -1.04115 |  | 2010-09-23 | R08 | 60 | CC22R089 |  | WMC | -0.75 |  | Instron 25 kN | GF / UD ;RIM 135 | 4 |  | WMC-2010-65 | tabs shortened in order to fit in grips |  |  | 2010-09-23 | SG, BTB |  | CA | transverse fatigue
Upwind | CCR08 | 90/0/0/90 | EP | UNK | UNK | [6 empty] | 3.025 | 1 | 20.11 |  |  | 129.93 | 20.56 |  | 60.83275 | 57.5348 | -57.5348 |  |  | -1 | 1 | 83.76939 | -142.1324 | 12.7175 | 12.7175 |  |  | 2295 | 3.360783 | [239 empty] | 12.7175 | 12.7175 | Ambient |  |  | 57.5348 | 5518 |  | 2007-08-17 | 0.062081 | 462.7 | GF / UD |  | 963 |  | 2.6 | 2007-07-31 |  | 3 |  | (90/0 - 0/90)S | 4 | PPG 2002 |  | A&R | A&R | 10hrs @ 70ºC | 120 | 520 | 0.3 | 400 | Upwind |  | 1154.32125 | 1.15 | RIM/H 134/137 | 100/30 | RIM 135 | 83.15 | 1000 | 0 |  | Saertex | S15EU910-00950-00500-100000 | CC | Table Upwind | 24.4 | 90 | 0.55785 |  | 2010-09-02 | R08 | 30 | CC24R089 |  | WMC | 3.5 |  | Instron 25 kN | GF / UD ;RIM 135 | 4 |  | WMC-2010-65 | tabs shortened in order to fit in grips; no fan; strain gauges failed during tensile part SLF |  |  | 2010-09-02 | SG, BTB |  | CA | transverse fatigue
Upwind | CCR08 | 90/0/0/90 | EP | UNK | UNK | [6 empty] | 2.995 | 1 | 20.11 |  |  | 129.67 | 20.4525 |  | 60.22945 | 44.82857 | -44.82857 |  |  | -1 | 2 | 83.76939 | -142.1324 | 13.491 | 13.491 |  |  | 156877 | 5.195559 | [239 empty] | 13.491 | 13.491 | Ambient |  |  | 44.82857 | 5522 |  | 2007-08-17 | 0.062081 | 462.7 | GF / UD |  | 963 |  | 2.6 | 2007-07-31 |  | 3 |  | (90/0 - 0/90)S | 4 | PPG 2002 |  | A&R | A&R | 10hrs @ 70ºC | 120 | 520 | 0.3 | 400 | Upwind |  | 1154.32125 | 1.15 | RIM/H 134/137 | 100/30 | RIM 135 | 83.15 | 1000 | 0 |  | Saertex | S15EU910-00950-00500-100000 | CC | Table Upwind | 22.6 | 90 | 0.3462 |  | 2010-08-27 | R08 | 30 | CC28R089 |  | WMC | 2.7 |  | Instron 25 kN | GF / UD ;RIM 135 | 4 |  | WMC-2010-65 | tabs shortened in order to fit in grips; stiffness 002S000 from -500 to -2400 |  |  | 2010-08-26 | SG, BTB |  | CA | transverse fatigue
Upwind | AWD01 |  | EP | UNK | UNK |  | 0 |  |  |  |  | 2.97 |  | 22.53 |  |  | 170.5 | 91.5 |  | 66.46266 | 30.09208 | 3.009208 |  |  | 0.1 | 1 | 71.69457 |  | 3.64 |  |  |  | 20480 | 4.31133 | [241 empty] | Ambient |  |  | 30.09208 | 5527 |  |  |  | 0 |  |  | 0 |  | 0 | 2007-04-18 | 400 | 3 | 400 |  | 0 |  |  | GE | ES | 10hrs @ 70ºC | 180.2 | 780.3 | 0.3002833 | 600.1 | UpWind | only resin; no fibres | 1150.16 | 1.15 | RIM/H 134/137 | 100/30 | RIM 135 |  | 1000 | -990 |  |  |  | AW | Table Upwind | 24.7 |  |  |  | 2008-02-20 | D01 | 50 | AW03D01 |  | WMC | 2 |  | Schenck 100 kN | resin ;RIM 135 |  |  | WMC-2009-01 | strain measurement = strange measurement; 0 and 90 degrees switched? 0 gives large negative values and 90 large positive contrary to expectations |  |  | 2008-02-19 | CSG |  | CA
Upwind | CPD01 |  | EP | UNK | UNK |  | 0 |  |  |  |  | 2.87 |  | 21.88 |  |  | 170.3 | 91.8 |  | 62.7956 | 25.47949 | 2.547949 |  |  | 0.1 | 2 | 67.80392 | [5 empty] | 52288 | 4.718402 | [241 empty] | Ambient |  |  | 25.47949 | 5530 |  |  |  | 0 | n.a. |  | 0 |  | 0 | 2007-10-09 | 300 | 3 | 400 | n.a. | 0 | n.a. |  | GE | ES | 5hrs@50ºC and 10hrs@70ºC | 164.4 | 712.3 | 0.3000548 | 547.9 | Upwind | only resin; no fibres; mould placed in a vertical position; 1/4 sent to CENER and 1/4 sent to VUB (23/10/07) | 1148.11 | 1.15 | RIM/H 134/137 | 100/30 | RIM 135 |  | 1000 | 35 |  | n.a. | n.a. | CP | Table Upwind | 23.8 |  |  |  | 2008-03-10 | D01 | 50 | CP01D01 |  | WMC | 1.6 |  | Schenck 100 kN | resin ;RIM 135 |  |  | WMC-2009-01 |  |  |  | 2008-03-07 | CSG |  | CA
Upwind | CPD01 |  | EP | UNK | UNK |  | 0 |  |  |  |  | 2.94 |  | 22.81 |  |  | 169.7 | 91.4 |  | 67.0614 | 44.73512 | 4.473512 |  |  | 0.1 | 3 | 67.80392 | [5 empty] | 2960 | 3.471292 | [241 empty] | Ambient |  |  | 44.73512 | 5534 |  |  |  | 0 | n.a. |  | 0 |  | 0 | 2007-10-09 | 300 | 3 | 400 | n.a. | 0 | n.a. |  | GE | ES | 5hrs@50ºC and 10hrs@70ºC | 164.4 | 712.3 | 0.3000548 | 547.9 | Upwind | only resin; no fibres; mould placed in a vertical position; 1/4 sent to CENER and 1/4 sent to VUB (23/10/07) | 1148.11 | 1.15 | RIM/H 134/137 | 100/30 | RIM 135 |  | 1000 | 35 |  | n.a. | n.a. | CP | Table Upwind | 26 |  |  |  | 2008-06-25 | D01 | 50 | CP06D01 |  | WMC | 3 |  | Schenck 100 kN | resin ;RIM 135 |  |  | WMC-2009-01 |  |  |  | 2008-06-25 |  |  | CA
Upwind | CGI03 | 90/0/0/90 | EP | UNK | UNK | [6 empty] | 3.05 |  | 10 |  |  | 136.07 | 9.07 |  | 30.5 | -36.06557 | -360.6557 |  |  | 10 | 6 | [6 empty] | 2699499 | 6.431283 | [241 empty] | Ambient |  | -36.06557 |  | 5554 |  | 2007-08-17 | 0.072458 | 462.7 | GF / UD |  | 963 |  | 2.6 | 2007-08-01 |  | 3 |  | (90/0 - 0/90)S | 4 | PPG 2002 |  | A&R | A&R | 10hrs @ 70ºC | 120 | 520 | 0.3 | 400 | Upwind |  | 1154.32125 | 1.15 | RIM/H 134/137 | 100/30 | RIM 135 | 76.49 | 1000 | 0 |  | Saertex | S15EU910-00950-00500-100000 | CG | Table Upwind | 24.4 | 0 |  |  | 2008-04-22 | I03 | n.a. | CG04I03 |  | WMC | -1.1 |  | Instron 100 kN | GF / UD ;RIM 135 | 4 |  |  |  |  | ASTM D6641 | 2008-04-16 |  |  | CA
Upwind | CGI03 | 90/0/0/90 | EP | UNK | UNK | [6 empty] | 3.04 |  | 9.99 |  |  | 136.05 | 9.05 |  | 30.3696 | -42.80596 | -428.0596 |  |  | 10 | 3 | [6 empty] | 167467 | 5.223929 | [241 empty] | Ambient |  | -42.80596 |  | 5555 |  | 2007-08-17 | 0.072458 | 462.7 | GF / UD |  | 963 |  | 2.6 | 2007-08-01 |  | 3 |  | (90/0 - 0/90)S | 4 | PPG 2002 |  | A&R | A&R | 10hrs @ 70ºC | 120 | 520 | 0.3 | 400 | Upwind |  | 1154.32125 | 1.15 | RIM/H 134/137 | 100/30 | RIM 135 | 76.49 | 1000 | 0 |  | Saertex | S15EU910-00950-00500-100000 | CG | Table Upwind | 24.4 | 0 |  |  | 2008-06-18 | I03 | n.a. | CG06I03 |  | WMC | -1.3 |  | Instron 100 kN | GF / UD ;RIM 135 | 4 |  |  |  |  | ASTM D6641 | 2008-06-17 |  |  | CA
Upwind | CGI03 | 90/0/0/90 | EP | UNK | UNK | [6 empty] | 3.03 |  | 9.97 |  |  | 136.15 | 9.15 |  | 30.2091 | -39.72313 | -397.2313 |  |  | 10 | 3 | [6 empty] | 1201969 | 6.079893 | [241 empty] | Ambient |  | -39.72313 |  | 5556 |  | 2007-08-17 | 0.072458 | 462.7 | GF / UD |  | 963 |  | 2.6 | 2007-08-01 |  | 3 |  | (90/0 - 0/90)S | 4 | PPG 2002 |  | A&R | A&R | 10hrs @ 70ºC | 120 | 520 | 0.3 | 400 | Upwind |  | 1154.32125 | 1.15 | RIM/H 134/137 | 100/30 | RIM 135 | 76.49 | 1000 | 0 |  | Saertex | S15EU910-00950-00500-100000 | CG | Table Upwind | 25.6 | 0 |  |  | 2008-04-28 | I03 | n.a. | CG07I03 |  | WMC | -1.2 |  | Instron 100 kN | GF / UD ;RIM 135 | 4 |  |  |  |  | ASTM D6641 | 2008-04-22 |  |  | CA
Upwind | CGI03 | 90/0/0/90 | EP | UNK | UNK | [6 empty] | 3.02 |  | 9.98 |  |  | 136.2 | 9.2 |  | 30.1396 | -39.81473 | -398.1473 |  |  | 10 | 3 | [6 empty] | 523098 | 5.718583 | [241 empty] | Ambient |  | -39.81473 |  | 5557 |  | 2007-08-17 | 0.072458 | 462.7 | GF / UD |  | 963 |  | 2.6 | 2007-08-01 |  | 3 |  | (90/0 - 0/90)S | 4 | PPG 2002 |  | A&R | A&R | 10hrs @ 70ºC | 120 | 520 | 0.3 | 400 | Upwind |  | 1154.32125 | 1.15 | RIM/H 134/137 | 100/30 | RIM 135 | 76.49 | 1000 | 0 |  | Saertex | S15EU910-00950-00500-100000 | CG | Table Upwind | 26.4 | 0 |  |  | 2008-06-23 | I03 | n.a. | CG08I03 |  | WMC | -1.2 |  | Instron 100 kN | GF / UD ;RIM 135 | 4 |  |  |  |  | ASTM D6641 | 2008-06-20 |  |  | CA
Upwind | CGI03 | 90/0/0/90 | EP | UNK | UNK | [6 empty] | 3 |  | 9.98 |  |  | 136.2 | 9.2 |  | 29.94 | -36.74015 | -367.4015 |  |  | 10 | 6 | [6 empty] | 606203 | 5.782618 | [241 empty] | Ambient |  | -36.74015 |  | 5558 |  | 2007-08-17 | 0.072458 | 462.7 | GF / UD |  | 963 |  | 2.6 | 2007-08-01 |  | 3 |  | (90/0 - 0/90)S | 4 | PPG 2002 |  | A&R | A&R | 10hrs @ 70ºC | 120 | 520 | 0.3 | 400 | Upwind |  | 1154.32125 | 1.15 | RIM/H 134/137 | 100/30 | RIM 135 | 76.49 | 1000 | 0 |  | Saertex | S15EU910-00950-00500-100000 | CG | Table Upwind | 25.3 | 0 |  |  | 2008-06-24 | I03 | n.a. | CG09I03 |  | WMC | -1.1 |  | Instron 100 kN | GF / UD ;RIM 135 | 4 |  |  |  |  | ASTM D6641 | 2008-06-23 |  |  | CA
Upwind | CGI03 | 90/0/0/90 | EP | UNK | UNK | [6 empty] | 2.99 |  | 10 |  |  | 136.2 | 9.2 |  | 29.9 | -43.47826 | -434.7826 |  |  | 10 | 3 | [6 empty] | 40293 | 4.60523 | [241 empty] | Ambient |  | -43.47826 |  | 5559 |  | 2007-08-17 | 0.072458 | 462.7 | GF / UD |  | 963 |  | 2.6 | 2007-08-01 |  | 3 |  | (90/0 - 0/90)S | 4 | PPG 2002 |  | A&R | A&R | 10hrs @ 70ºC | 120 | 520 | 0.3 | 400 | Upwind |  | 1154.32125 | 1.15 | RIM/H 134/137 | 100/30 | RIM 135 | 76.49 | 1000 | 0 |  | Saertex | S15EU910-00950-00500-100000 | CG | Table Upwind | 26.3 | 0 |  |  | 2008-05-06 | I03 | n.a. | CG10I03 |  | WMC | -1.3 |  | Instron 100 kN | GF / UD ;RIM 135 | 4 |  |  |  |  | ASTM D6641 | 2008-05-06 |  |  | CA
Upwind | CGI03 | 90/0/0/90 | EP | UNK | UNK | [6 empty] | 2.95 |  | 9.97 |  |  | 136.2 | 9.2 |  | 29.4115 | -34.00031 | -340.0031 |  |  | 10 | 8 | [6 empty] | 383430 | 5.583686 | [241 empty] | Ambient |  | -34.00031 |  | 5560 |  | 2007-08-17 | 0.072458 | 462.7 | GF / UD |  | 963 |  | 2.6 | 2007-08-01 |  | 3 |  | (90/0 - 0/90)S | 4 | PPG 2002 |  | A&R | A&R | 10hrs @ 70ºC | 120 | 520 | 0.3 | 400 | Upwind |  | 1154.32125 | 1.15 | RIM/H 134/137 | 100/30 | RIM 135 | 76.49 | 1000 | 0 |  | Saertex | S15EU910-00950-00500-100000 | CG | Table Upwind | 25.2 | 0 |  |  | 2008-06-25 | I03 | n.a. | CG11I03 |  | WMC | -1 |  | Instron 100 kN | GF / UD ;RIM 135 | 4 |  |  |  |  | ASTM D6641 | 2008-06-24 |  |  | CA
Upwind | CGI03 | 90/0/0/90 | EP | UNK | UNK | [6 empty] | 2.92 |  | 10.03 |  |  | 136.2 | 9.2 |  | 29.2876 | -40.97297 | -409.7297 |  |  | 10 | 3 | [6 empty] | 9105 | 3.95928 | [241 empty] | Ambient |  | -40.97297 |  | 5562 |  | 2007-08-17 | 0.072458 | 462.7 | GF / UD |  | 963 |  | 2.6 | 2007-08-01 |  | 3 |  | (90/0 - 0/90)S | 4 | PPG 2002 |  | A&R | A&R | 10hrs @ 70ºC | 120 | 520 | 0.3 | 400 | Upwind |  | 1154.32125 | 1.15 | RIM/H 134/137 | 100/30 | RIM 135 | 76.49 | 1000 | 0 |  | Saertex | S15EU910-00950-00500-100000 | CG | Table Upwind | 25 | 0 |  |  | 2008-04-22 | I03 | n.a. | CG13I03 |  | WMC | -1.2 |  | Instron 100 kN | GF / UD ;RIM 135 | 4 |  |  |  |  | ASTM D6641 | 2008-04-22 |  |  | CA
Upwind | CGI03 | 90/0/0/90 | EP | UNK | UNK | [6 empty] | 2.93 |  | 10.06 |  |  | 136.2 | 9.2 |  | 29.4758 | -44.10398 | -441.0398 |  |  | 10 | 3 | [6 empty] | 1341818 | 6.127694 | [241 empty] | Ambient |  | -44.10398 |  | 5564 |  | 2007-08-17 | 0.072458 | 462.7 | GF / UD |  | 963 |  | 2.6 | 2007-08-01 |  | 3 |  | (90/0 - 0/90)S | 4 | PPG 2002 |  | A&R | A&R | 10hrs @ 70ºC | 120 | 520 | 0.3 | 400 | Upwind |  | 1154.32125 | 1.15 | RIM/H 134/137 | 100/30 | RIM 135 | 76.49 | 1000 | 0 |  | Saertex | S15EU910-00950-00500-100000 | CG | Table Upwind | 25.4 | 0 |  |  | 2008-05-05 | I03 | n.a. | CG16I03 |  | WMC | -1.3 |  | Instron 100 kN | GF / UD ;RIM 135 | 4 |  |  |  |  | ASTM D6641 | 2008-04-28 |  |  | CA
Upwind | CGI03 | 90/0/0/90 | EP | UNK | UNK | [6 empty] | 2.98 |  | 9.99 |  |  | 136.2 | 9.2 |  | 29.7702 | -33.59064 | -335.9064 |  |  | 10 | 8 | [6 empty] | 18388306 | 7.264542 | [241 empty] | Ambient |  | -33.59064 |  | 5565 |  | 2007-08-17 | 0.072458 | 462.7 | GF / UD |  | 963 |  | 2.6 | 2007-08-01 |  | 3 |  | (90/0 - 0/90)S | 4 | PPG 2002 |  | A&R | A&R | 10hrs @ 70ºC | 120 | 520 | 0.3 | 400 | Upwind |  | 1154.32125 | 1.15 | RIM/H 134/137 | 100/30 | RIM 135 | 76.49 | 1000 | 0 |  | Saertex | S15EU910-00950-00500-100000 | CG | Table Upwind |  | 0 |  |  | 2008-07-29 | I03 | n.a. | CG17I03 |  | WMC | -1 |  | Instron 100 kN | GF / UD ;RIM 135 | 4 |  |  |  |  | ASTM D6641 | 2008-06-25 |  |  | CA
Upwind | FLR08 | 90/0/0/90 | EP | UNK | UNK | [6 empty] | 3.035 | 1 | 20.37 |  |  | 130.33 | 20.4125 |  | 61.82295 | -429.4522 | -472.3974 |  |  | 1.1 | 8 |  |  | 37.62025 | 37.62025 |  |  | 4568265 | 6.659751 | [238 empty] | 37.62025 | 37.62025 |  | Ambient |  | -429.4522 |  | 5566 |  |  |  | 393.3 | GF / UD |  | 963 |  | 2.6 | 2008-01-21 | 320 | 3 | 320 | (90/0 - 0/90)S | 4 | PPG 2002 |  | GE | ES | 3hr@30ºC - 5hr@50ºC - 10hr@70ºC |  | 0 |  |  | Upwind | 2 optical sensors embedded |  | 1.15 | RIM/H 134/137 | 100/30 | RIM 135 |  | 1000 | 35 |  | Saertex |  | FL | Table Upwind | 26.8 | 0 | -1.093 |  | 2009-06-30 | R08 | 60 | FL01R08 |  | WMC | -26.55 |  | Instron PL 100 kN | GF / UD ;RIM 135 | 4 |  | WMC-2008-42 | contains coloured yarn |  |  | 2009-06-22 | SG, BTB |  | CA
Upwind | FLR08 | 90/0/0/90 | EP | UNK | UNK | [6 empty] | 2.955 | 1 | 20.1 |  |  | 131.3 | 20.3725 |  | 59.3955 | 538.7614 | 53.87614 |  |  | 0.1 | 2 |  |  | 37.56425 | 37.56425 |  |  | 4631 | 3.665675 | [239 empty] | 37.56425 | 37.56425 | Ambient |  |  | 538.7614 | 5572 |  |  |  | 393.3 | GF / UD |  | 963 |  | 2.6 | 2008-01-21 | 320 | 3 | 320 | (90/0 - 0/90)S | 4 | PPG 2002 |  | GE | ES | 3hr@30ºC - 5hr@50ºC - 10hr@70ºC |  | 0 |  |  | Upwind | 2 optical sensors embedded |  | 1.15 | RIM/H 134/137 | 100/30 | RIM 135 |  | 1000 | 35 |  | Saertex |  | FL | Table Upwind | 25.2 | 0 |  |  | 2008-10-07 | R08 | 275 Nm | FL09R08 |  | WMC | 32 |  | Zwick 250 kN | GF / UD ;RIM 135 | 4 |  | WMC-2008-42 |  |  |  | 2008-10-07 | SG, BTB |  | CA | freq & temp effect
Upwind | FLR08 | 90/0/0/90 | EP | UNK | UNK | [6 empty] | 2.905 | 1 | 20.24 |  |  | 130.33 | 20.2875 |  | 58.7972 | -489.8192 | -538.8012 |  |  | 1.1 | 3 |  |  | 37.70975 | 37.70975 |  |  | 533 | 2.726727 | [238 empty] | 37.70975 | 37.70975 |  | Ambient |  | -489.8192 |  | 5575 |  |  |  | 393.3 | GF / UD |  | 963 |  | 2.6 | 2008-01-21 | 320 | 3 | 320 | (90/0 - 0/90)S | 4 | PPG 2002 |  | GE | ES | 3hr@30ºC - 5hr@50ºC - 10hr@70ºC |  | 0 |  |  | Upwind | 2 optical sensors embedded |  | 1.15 | RIM/H 134/137 | 100/30 | RIM 135 |  | 1000 | 35 |  | Saertex |  | FL | Table Upwind | 25.4 | 0 | -1.251 |  | 2009-05-13 | R08 | 60 | FL12R08 |  | WMC | -28.8 |  | Instron PL 100 kN | GF / UD ;RIM 135 | 4 |  | WMC-2008-42 | contains coloured yarn |  |  | 2009-05-13 | SG, BTB |  | CA
Upwind | FLR08 | 90/0/0/90 | EP | UNK | UNK | [6 empty] | 2.98 | 1 | 20.12 |  |  | 129.64 | 20.365 |  | 59.9576 | 533.7105 | 53.37105 |  |  | 0.1 | 2 |  |  | 38.5225 | 38.5225 |  |  | 2365 | 3.373831 | [239 empty] | 38.5225 | 38.5225 | Ambient |  |  | 533.7105 | 5576 |  |  |  | 393.3 | GF / UD |  | 963 |  | 2.6 | 2008-01-21 | 320 | 3 | 320 | (90/0 - 0/90)S | 4 | PPG 2002 |  | GE | ES | 3hr@30ºC - 5hr@50ºC - 10hr@70ºC |  | 0 |  |  | Upwind | 2 optical sensors embedded |  | 1.15 | RIM/H 134/137 | 100/30 | RIM 135 |  | 1000 | 35 |  | Saertex |  | FL | Table Upwind | 26.1 | 0 |  |  | 2008-10-07 | R08 | 275 Nm | FL13R08 |  | WMC | 32 |  | Zwick 250 kN | GF / UD ;RIM 135 | 4 |  | WMC-2008-42 | contains coloured yarn |  |  | 2008-10-07 | SG, BTB |  | CA | freq & temp effect
Upwind | FLR08 | 90/0/0/90 | EP | UNK | UNK | [6 empty] | 2.98 | 1 | 20.15 |  |  | 129.65 | 20.5375 |  | 60.047 | 532.9159 | 53.29159 |  |  | 0.1 | 2 |  |  | 38.07025 | 38.07025 |  |  | 4132 | 3.61616 | [239 empty] | 38.07025 | 38.07025 | Ambient |  |  | 532.9159 | 5577 |  |  |  | 393.3 | GF / UD |  | 963 |  | 2.6 | 2008-01-21 | 320 | 3 | 320 | (90/0 - 0/90)S | 4 | PPG 2002 |  | GE | ES | 3hr@30ºC - 5hr@50ºC - 10hr@70ºC |  | 0 |  |  | Upwind | 2 optical sensors embedded |  | 1.15 | RIM/H 134/137 | 100/30 | RIM 135 |  | 1000 | 35 |  | Saertex |  | FL | Table Upwind | 26 | 0 |  |  | 2008-10-07 | R08 | 275 Nm | FL14R08 |  | WMC | 32 |  | Zwick 250 kN | GF / UD ;RIM 135 | 4 |  | WMC-2008-42 |  |  |  | 2008-10-07 | SG, BTB |  | CA | freq & temp effect
Upwind | FLR08 | 90/0/0/90 | EP | UNK | UNK | [6 empty] | 2.965 | 1 | 20.25 |  |  | 129.72 | 20.5075 |  | 60.04125 | 532.9669 | 53.29669 |  |  | 0.1 | 4 |  |  | 37.972 | 37.972 |  |  | 3314 | 3.520353 | [239 empty] | 37.972 | 37.972 | Ambient |  |  | 532.9669 | 5578 |  |  |  | 393.3 | GF / UD |  | 963 |  | 2.6 | 2008-01-21 | 320 | 3 | 320 | (90/0 - 0/90)S | 4 | PPG 2002 |  | GE | ES | 3hr@30ºC - 5hr@50ºC - 10hr@70ºC |  | 0 |  |  | Upwind | 2 optical sensors embedded |  | 1.15 | RIM/H 134/137 | 100/30 | RIM 135 |  | 1000 | 35 |  | Saertex |  | FL | Table Upwind | 25.2 | 0 |  |  | 2008-10-08 | R08 | 275 Nm | FL15R08 |  | WMC | 32 |  | Zwick 250 kN | GF / UD ;RIM 135 | 4 |  | WMC-2008-42 |  |  |  | 2008-10-08 | SG, BTB |  | CA | freq & temp effect
Upwind | FLR08 | 90/0/0/90 | EP | UNK | UNK | [6 empty] | 2.85 | 1 | 20.18 |  |  | 130.04 | 20.36 |  | 57.513 | -469.4591 | -516.405 |  |  | 1.1 | 4 |  |  | 39.1905 | 39.1905 |  |  | 13850 | 4.14145 | [238 empty] | 39.1905 | 39.1905 |  | Ambient |  | -469.4591 |  | 5581 |  |  |  | 393.3 | GF / UD |  | 963 |  | 2.6 | 2008-01-21 | 320 | 3 | 320 | (90/0 - 0/90)S | 4 | PPG 2002 |  | GE | ES | 3hr@30ºC - 5hr@50ºC - 10hr@70ºC |  | 0 |  |  | Upwind | 2 optical sensors embedded |  | 1.15 | RIM/H 134/137 | 100/30 | RIM 135 |  | 1000 | 35 |  | Saertex |  | FL | Table Upwind | 23.6 | 0 | -1.158 |  | 2009-05-11 | R08 | 60 | FL19R08 |  | WMC | -27 |  | Instron PL 100 kN | GF / UD ;RIM 135 | 4 |  | WMC-2008-42 |  |  |  | 2009-05-11 | SG, BTB |  | CA
Upwind | FLR08 | 90/0/0/90 | EP | UNK | UNK | [6 empty] | 2.88 | 1 | 20.24 |  |  | 129.9 | 20.3275 |  | 58.2912 | -463.1917 | -509.5109 |  |  | 1.1 | 4 |  |  | 38.2425 | 38.2425 |  |  | 6081 | 3.783975 | [238 empty] | 38.2425 | 38.2425 |  | Ambient |  | -463.1917 |  | 5582 |  |  |  | 393.3 | GF / UD |  | 963 |  | 2.6 | 2008-01-21 | 320 | 3 | 320 | (90/0 - 0/90)S | 4 | PPG 2002 |  | GE | ES | 3hr@30ºC - 5hr@50ºC - 10hr@70ºC |  | 0 |  |  | Upwind | 2 optical sensors embedded |  | 1.15 | RIM/H 134/137 | 100/30 | RIM 135 |  | 1000 | 35 |  | Saertex |  | FL | Table Upwind | 25.1 | 0 | -1.1704 |  | 2009-07-02 | R08 | 60 | FL21R08 |  | WMC | -27 |  | Instron PL 100 kN | GF / UD ;RIM 135 | 4 |  | WMC-2008-42 |  |  |  | 2009-07-02 | SG, BTB |  | CA
Upwind | FLR08 | 90/0/0/90 | EP | UNK | UNK | [6 empty] | 2.91 | 1 | 20.22 |  |  | 129.87 | 20.2975 |  | 58.8402 | -233.6838 | -467.3675 |  |  | 2 | 4 |  |  | 38.45025 | 38.45025 |  |  | 475141 | 5.676823 | [238 empty] | 38.45025 | 38.45025 |  | Ambient |  | -233.6838 |  | 5583 |  |  |  | 393.3 | GF / UD |  | 963 |  | 2.6 | 2008-01-21 | 320 | 3 | 320 | (90/0 - 0/90)S | 4 | PPG 2002 |  | GE | ES | 3hr@30ºC - 5hr@50ºC - 10hr@70ºC |  | 0 |  |  | Upwind | 2 optical sensors embedded |  | 1.15 | RIM/H 134/137 | 100/30 | RIM 135 |  | 1000 | 35 |  | Saertex |  | FL | Table Upwind | 26.3 | 0 |  |  | 2008-08-14 | R08 | 140 | FL22R08 |  | WMC | -13.75 |  | Schenck 100 kN | GF / UD ;RIM 135 | 4 |  | WMC-2008-42 |  |  |  | 2008-08-12 | CG / SG, BTB |  | CA
Upwind | IHR08 | 0/0/0 | EP | UNK | UNK | [6 empty] | 2.22 | 1 | 19.98 |  |  | 134.98 | 20.275 |  | 44.3556 | 631.2619 | -631.2619 |  |  | -1 | 1 | 1659.739 |  | 96.439 | 96.439 |  |  | 6227 | 3.794279 | [239 empty] | 96.439 | 96.439 | Ambient |  |  | 631.2619 | 5599 |  |  |  | 171.8 | CF / UD |  | 600 |  | 1.8 | 2008-07-30 | 320 |  | 300 | (0)*3 | 3 |  |  | GE | TW |  | 104.1 | 451.4 | 0.2997409 | 347.3 | Upwind |  | 1154.32125 |  | RIM/H 134/137 | 100/30 | RIM 135 | [6 empty] | IH | Table Upwind | 27.7 | 0 |  |  | 2008-09-11 | R08 | 100 Nm | IH03R08 |  | WMC | 28 |  | ZB 100 kN | CF / UD ;RIM 135 |  |  |  | specimen pressed to far into upper clamps; CG's broken and SG-wires detached; SG-wires soldered again but signal still reliable?? |  |  | 2008-09-10 | SG |  | CA
Upwind | IHR08 | 0/0/0 | EP | UNK | UNK | [6 empty] | 2.045 | 1 | 19.92 |  |  | 135.5 | 19.8 |  | 40.7364 | 1350.144 | 135.0144 |  |  | 0.1 | 1 | 1659.739 |  | 99.176625 |  |  |  | 136969 | 5.136622 | [241 empty] | Ambient |  |  | 1350.144 | 5602 |  |  |  | 171.8 | CF / UD |  | 600 |  | 1.8 | 2008-07-30 | 320 |  | 300 | (0)*3 | 3 |  |  | GE | TW |  | 104.1 | 451.4 | 0.2997409 | 347.3 | Upwind |  | 1154.32125 |  | RIM/H 134/137 | 100/30 | RIM 135 | [6 empty] | IH | Table Upwind |  | 0 |  |  | 2008-09-12 | R08 | 140 | IH06R08 |  | WMC | 55 |  | Instron 100 kN | CF / UD ;RIM 135 | [6 empty] | 2008-09-10 |  |  | CA
Upwind | IHR08 | 0/0/0 | EP | UNK | UNK | [6 empty] | 2.05 | 1 | 19.91 |  |  | 135.8 | 19.85 |  | 40.8155 | 1470.03 | 147.003 |  |  | 0.1 | 1 | 1659.739 |  | 99.176625 |  |  |  | 675 | 2.829304 | [241 empty] | Ambient |  |  | 1470.03 | 5603 |  |  |  | 171.8 | CF / UD |  | 600 |  | 1.8 | 2008-07-30 | 320 |  | 300 | (0)*3 | 3 |  |  | GE | TW |  | 104.1 | 451.4 | 0.2997409 | 347.3 | Upwind |  | 1154.32125 |  | RIM/H 134/137 | 100/30 | RIM 135 | [6 empty] | IH | Table Upwind |  | 0 |  |  | 2008-09-09 | R08 | 160 | IH08R08 |  | WMC | 60 |  | Instron 100 kN | CF / UD ;RIM 135 | [6 empty] | 2008-09-09 |  |  | CA
Upwind | IHR08 | 0/0/0 | EP | UNK | UNK | [6 empty] | 2.125 | 1 | 19.99 |  |  | 136 | 20.15 |  | 42.47875 | 1412.471 | 141.2471 |  |  | 0.1 | 0.5 | 1659.739 |  | 99.176625 |  |  |  | 58 | 1.763428 | [241 empty] | Ambient |  |  | 1412.471 | 5604 |  |  |  | 171.8 | CF / UD |  | 600 |  | 1.8 | 2008-07-30 | 320 |  | 300 | (0)*3 | 3 |  |  | GE | TW |  | 104.1 | 451.4 | 0.2997409 | 347.3 | Upwind |  | 1154.32125 |  | RIM/H 134/137 | 100/30 | RIM 135 | [6 empty] | IH | Table Upwind |  | 0 |  |  | 2008-09-09 | R08 | 140 | IH10R08 |  | WMC | 60 |  | Instron 100 kN | CF / UD ;RIM 135 | [6 empty] | 2008-09-09 |  |  | CA
Upwind | IHR08 | 0/0/0 | EP | UNK | UNK | [6 empty] | 2.15 | 1 | 19.91 |  |  | 136.1 | 20.075 |  | 42.8065 | 1401.656 | 140.1656 |  |  | 0.1 | 1 | 1659.739 |  | 99.176625 |  |  |  | 492 | 2.691965 | [241 empty] | Ambient |  |  | 1401.656 | 5605 |  |  |  | 171.8 | CF / UD |  | 600 |  | 1.8 | 2008-07-30 | 320 |  | 300 | (0)*3 | 3 |  |  | GE | TW |  | 104.1 | 451.4 | 0.2997409 | 347.3 | Upwind |  | 1154.32125 |  | RIM/H 134/137 | 100/30 | RIM 135 | [6 empty] | IH | Table Upwind |  | 0 |  |  | 2008-09-09 | R08 | 100 | IH11R08 |  | WMC | 60 |  | Instron 100 kN | CF / UD ;RIM 135 |  |  |  | failure is a tab delamination from specimen |  |  | 2008-09-09 |  |  | CA
Upwind | IHR08 | 0/0/0 | EP | UNK | UNK | [6 empty] | 2.135 | 1 | 19.75 |  |  | 136.3 | 19.8 |  | 42.16625 | 1304.361 | 130.4361 |  |  | 0.1 | 1 | 1659.739 |  | 99.176625 |  |  |  | 3126 | 3.494989 | [241 empty] | Ambient |  |  | 1304.361 | 5606 |  |  |  | 171.8 | CF / UD |  | 600 |  | 1.8 | 2008-07-30 | 320 |  | 300 | (0)*3 | 3 |  |  | GE | TW |  | 104.1 | 451.4 | 0.2997409 | 347.3 | Upwind |  | 1154.32125 |  | RIM/H 134/137 | 100/30 | RIM 135 | [6 empty] | IH | Table Upwind |  | 0 |  |  | 2008-09-10 | R08 | 100 | IH13R08 |  | WMC | 55 |  | Instron 100 kN | CF / UD ;RIM 135 |  |  |  | Tabs delaminated from top of specimen after 26 cycles, test continued without these tabs |  |  | 2008-09-09 |  |  | CA
Upwind | DAR08 | 90/0/0/90 | EP | UNK | UNK | [6 empty] | 2.99 | 1 | 20.33 |  |  | 121.58 | 19.93 |  | 60.7867 | 329.0193 | 32.90193 |  |  | 0.1 | 6 |  |  | 37.59325 | 37.59325 |  |  | 562639 | 5.75023 | [239 empty] | 37.59325 | 37.59325 | Ambient |  |  | 329.0193 | 5620 |  | 2007-11-01 |  |  | GF / UD |  | 963 |  | 2.6 |  |  | 3 |  | (90/0 - 0/90)S | 4 | PPG 2002 |  | A&R | A&R | 10hrs @ 70ºC |  | 0 |  |  | Upwind |  |  | 1.15 | RIM/H 134/137 | 100/30 | RIM 135 |  | 1000 | 0 |  | Saertex |  | DA | Table Upwind | 24.3 | 0 |  |  | 2008-11-03 | R08 | 275 Nm | DA13R08 |  | WMC | 20 |  | Zwick 250 kN | GF / UD ;RIM 135 | 4 | [5 empty] | 2008-10-31 | SG, BTB | 50mm length instead of 55mm length | CA | freq & temp effect
Upwind | CYR08 | 90/0/0/90 | EP | UNK | UNK | [6 empty] | 3.06 | 0.5 | 19.17 |  |  | 131.32 | 19.6425 |  | 58.6602 | 545.5147 | 54.55147 |  |  | 0.1 | 2 |  |  | 35.93325 | 35.93325 |  |  | 4239 | 3.627263 | [239 empty] | 35.93325 | 35.93325 | Ambient |  |  | 545.5147 | 5630 |  | 2007-11-01 |  |  | GF / UD |  | 963 |  | 2.6 |  |  | 3 |  | (90/0 - 0/90)S | 4 | PPG 2002 |  | A&R | A&R | 10hrs @ 70ºC |  | 0 |  |  | Upwind |  |  | 1.15 | RIM/H 134/137 | 100/30 | RIM 135 |  | 1000 | 0 |  | Saertex |  | CY | Table Upwind | 24.5 | 0 |  |  | 2008-11-21 | R08 | 275 Nm | CY24R08 |  | WMC | 32 |  | Zwick 250 kN | GF / UD ;RIM 135 | 4 | [5 empty] | 2008-11-21 | SG, BTB |  | CA | freq & temp effect
Upwind | CYR08 | 90/0/0/90 | EP | UNK | UNK | [6 empty] | 3.02 | 0.5 | 19.14 |  |  | 131.1 | 19.4725 |  | 57.8028 | 553.6064 | 55.36064 |  |  | 0.1 | 2 |  |  | 35.98625 | 35.98625 |  |  | 3129 | 3.495406 | [239 empty] | 35.98625 | 35.98625 | Ambient |  |  | 553.6064 | 5633 |  | 2007-11-01 |  |  | GF / UD |  | 963 |  | 2.6 |  |  | 3 |  | (90/0 - 0/90)S | 4 | PPG 2002 |  | A&R | A&R | 10hrs @ 70ºC |  | 0 |  |  | Upwind |  |  | 1.15 | RIM/H 134/137 | 100/30 | RIM 135 |  | 1000 | 0 |  | Saertex |  | CY | Table Upwind | 24.5 | 0 |  |  | 2008-11-21 | R08 | 275 Nm | CY28R08 |  | WMC | 32 |  | Zwick 250 kN | GF / UD ;RIM 135 | 4 | [5 empty] | 2008-11-21 | SG, BTB |  | CA | freq & temp effect
Upwind | CWR08 | 90/0/0/90 | EP | UNK | UNK | [6 empty] | 3 | 1 | 20.28 |  |  | 131.7 | 20.3125 |  | 60.84 | -443.787 | -488.1657 |  |  | 1.1 | 4 |  |  | 37.3 | 37.3 |  |  | 450980 | 5.654157 | [238 empty] | 37.3 | 37.3 |  | Ambient |  | -443.787 |  | 5647 |  | 2007-11-01 |  |  | GF / UD |  | 963 |  | 2.6 |  |  | 3 |  | (90/0 - 0/90)S | 4 | PPG 2002 |  | A&R | A&R | 10hrs @ 70ºC |  | 0 |  |  | Upwind | black, diagonal fibre at left side laminate (end of role glass fibre??) |  | 1.15 | RIM/H 134/137 | 100/30 | RIM 135 |  | 1000 | 0 |  | Saertex |  | CW | Table Upwind | 24 | 0 | -1.135 |  | 2009-05-13 | R08 | 60 | CW13R08 |  | WMC | -27 |  | Instron PL 100 kN | GF / UD ;RIM 135 | 4 | [5 empty] | 2009-05-11 | SG, BTB |  | CA
Upwind | CWR08 | 90/0/0/90 | EP | UNK | UNK | [6 empty] | 2.985 | 1 | 20.59 |  |  | 131.53 | 20.245 |  | 61.46115 | -431.9802 | -475.1782 |  |  | 1.1 | 8 |  |  | 38.42825 | 38.42825 |  |  | 230561 | 5.362786 | [238 empty] | 38.42825 | 38.42825 |  | Ambient |  | -431.9802 |  | 5648 |  | 2007-11-01 |  |  | GF / UD |  | 963 |  | 2.6 |  |  | 3 |  | (90/0 - 0/90)S | 4 | PPG 2002 |  | A&R | A&R | 10hrs @ 70ºC |  | 0 |  |  | Upwind | black, diagonal fibre at left side laminate (end of role glass fibre??) |  | 1.15 | RIM/H 134/137 | 100/30 | RIM 135 |  | 1000 | 0 |  | Saertex |  | CW | Table Upwind | 27.8 | 0 | -1.0859 |  | 2009-07-01 | R08 | 60 | CW15R08 |  | WMC | -26.55 |  | Instron PL 100 kN | GF / UD ;RIM 135 | 4 | [5 empty] | 2009-06-30 | SG, BTB |  | CA
Upwind | CWR08 | 90/0/0/90 | EP | UNK | UNK | [6 empty] | 3.065 | 1 | 20.22 |  |  | 128.71 | 20.0625 |  | 61.9743 | -464.7088 | -511.1796 |  |  | 1.1 | 3 |  |  | 36.533 | 36.533 |  |  | 895 | 2.951823 | [238 empty] | 36.533 | 36.533 |  | Ambient |  | -464.7088 |  | 5655 |  | 2007-11-01 |  |  | GF / UD |  | 963 |  | 2.6 |  |  | 3 |  | (90/0 - 0/90)S | 4 | PPG 2002 |  | A&R | A&R | 10hrs @ 70ºC |  | 0 |  |  | Upwind | black, diagonal fibre at left side laminate (end of role glass fibre??) |  | 1.15 | RIM/H 134/137 | 100/30 | RIM 135 |  | 1000 | 0 |  | Saertex |  | CW | Table Upwind | 24.6 | 0 | -1.221 |  | 2009-05-13 | R08 | 60 | CW24R08 |  | WMC | -28.8 |  | Instron PL 100 kN | GF / UD ;RIM 135 | 4 | [5 empty] | 2009-05-13 | SG, BTB |  | CA
Upwind | IXR08 | 45/-45/0/0/0/45/-45 | EP | UNK | UNK | [6 empty] | 3.545 | 1.5 | 20.18 |  |  | 136.46 | 20.475 |  | 71.5381 | 978.4996 | 97.84996 |  |  | 0.1 | 3 | 1160.882 | -589.1244 | 62.8595 | 62.8595 |  |  | 15334 | 4.185655 | [239 empty] | 62.8595 | 62.8595 | Ambient |  |  | 978.4996 | 5659 |  |  |  |  | CF / UD & GF / ±45° |  | 600 |  | 1.8 |  | 320 |  | 300 | ±45° / (0)*3/ ±45° | 5 | / PPG2002 |  | GE | TW |  |  | 0 |  |  | Upwind |  | 1154.32125 |  | RIM/H 134/137 | 100/30 | RIM 135 |  |  |  |  | ???: Seartex |  | IX | Table Upwind |  | 0 |  |  | 2009-01-21 | R08 | 200 | IX02R08 |  | WMC | 70 | 1 | Schenck 100 kN | CF / UD & GF / ±45° ;RIM 135 | 5 |  |  | aluminium tabs |  |  | 2009-01-21 | SG, BTB |  | CA
Upwind | IXR08 | 45/-45/0/0/0/45/-45 | EP | UNK | UNK | [6 empty] | 3.55 | 1.5 | 20.32 |  |  | 136.1 | 20.5575 |  | 72.136 | 831.7622 | 83.17622 |  |  | 0.1 | 3 | 1160.882 | -589.1244 | 63.875 | 63.875 |  |  | 1339122 | 6.12682 | [239 empty] | 63.875 | 63.875 | Ambient |  |  | 831.7622 | 5660 |  |  |  |  | CF / UD & GF / ±45° |  | 600 |  | 1.8 |  | 320 |  | 300 | ±45° / (0)*3/ ±45° | 5 | / PPG2002 |  | GE | TW |  |  | 0 |  |  | Upwind |  | 1154.32125 |  | RIM/H 134/137 | 100/30 | RIM 135 |  |  |  |  | ???: Seartex |  | IX | Table Upwind | 25.7 | 0 |  |  | 2009-01-20 | R08 | 200 | IX03R08 |  | WMC | 60 | 1 | Schenck 100 kN | CF / UD & GF / ±45° ;RIM 135 | 5 |  |  | aluminium tabs; no fan first 9700 cycles |  |  | 2009-01-14 | SG, BTB |  | CA
Upwind | IXR08 | 45/-45/0/0/0/45/-45 | EP | UNK | UNK | [6 empty] | 3.51 | 1.5 | 20.26 |  |  | 136.1 | 20.4 |  | 71.1126 | 984.3544 | 98.43544 |  |  | 0.1 | 1 | 1160.882 | -589.1244 | 61.62 | 61.62 |  |  | 30 | 1.477121 | [239 empty] | 61.62 | 61.62 | Ambient |  |  | 984.3544 | 5661 |  |  |  |  | CF / UD & GF / ±45° |  | 600 |  | 1.8 |  | 320 |  | 300 | ±45° / (0)*3/ ±45° | 5 | / PPG2002 |  | GE | TW |  |  | 0 |  |  | Upwind |  | 1154.32125 |  | RIM/H 134/137 | 100/30 | RIM 135 |  |  |  |  | ???: Seartex |  | IX | Table Upwind | 24 | 0 |  |  | 2008-12-23 | R08 | 140 | IX04R08 |  | WMC | 70 |  | Instron PL 100 kN | CF / UD & GF / ±45° ;RIM 135 | 5 |  |  | aluminium tabs, invalid dfx |  |  | 2008-12-23 | SG, BTB |  | CA
Upwind | IXR08 | 45/-45/0/0/0/45/-45 | EP | UNK | UNK | [6 empty] | 3.48 | 1.5 | 20.27 |  |  | 136.1 | 20.45 |  | 70.5396 | 921.4682 | 92.14682 |  |  | 0.1 | 1 | 1160.882 | -589.1244 | 64.67475 | 64.67475 |  |  | 100984 | 5.004253 | [239 empty] | 64.67475 | 64.67475 | Ambient |  |  | 921.4682 | 5662 |  |  |  |  | CF / UD & GF / ±45° |  | 600 |  | 1.8 |  | 320 |  | 300 | ±45° / (0)*3/ ±45° | 5 | / PPG2002 |  | GE | TW |  |  | 0 |  |  | Upwind |  | 1154.32125 |  | RIM/H 134/137 | 100/30 | RIM 135 |  |  |  |  | ???: Seartex |  | IX | Table Upwind | 24.2 | 0 |  |  | 2009-01-05 | R08 | 140 | IX05R08 |  | WMC | 65 |  | Instron PL 100 kN | CF / UD & GF / ±45° ;RIM 135 | 5 |  |  | aluminium tabs |  |  | 2009-01-05 | SG, BTB |  | CA
Upwind | IXR08 | 45/-45/0/0/0/45/-45 | EP | UNK | UNK | [6 empty] | 3.46 | 1.5 | 20.26 |  |  | 136.1 | 20.4 |  | 70.0996 | 855.925 | 85.5925 |  |  | 0.1 | 3 | 1160.882 | -589.1244 | 66.57975 | 66.57975 |  |  | 65383 | 4.815465 | [239 empty] | 66.57975 | 66.57975 | Ambient |  |  | 855.925 | 5663 |  |  |  |  | CF / UD & GF / ±45° |  | 600 |  | 1.8 |  | 320 |  | 300 | ±45° / (0)*3/ ±45° | 5 | / PPG2002 |  | GE | TW |  |  | 0 |  |  | Upwind |  | 1154.32125 |  | RIM/H 134/137 | 100/30 | RIM 135 |  |  |  |  | ???: Seartex |  | IX | Table Upwind | 27.7 | 0 |  |  | 2009-01-12 | R08 | 140 | IX06R08 |  | WMC | 60 | 1 | Instron PL 100 kN | CF / UD & GF / ±45° ;RIM 135 | 5 |  |  | aluminium tabs |  |  | 2009-01-09 | SG, BTB |  | CA
Upwind | IXR08 | 45/-45/0/0/0/45/-45 | EP | UNK | UNK | [6 empty] | 3.435 | 1.5 | 20.26 |  |  | 136.34 | 20.3675 |  | 69.5931 | 1005.847 | 100.5847 |  |  | 0.1 | 1 | 1160.882 | -589.1244 | 65.8875 | 65.8875 |  |  | 23176 | 4.365038 | [239 empty] | 65.8875 | 65.8875 | Ambient |  |  | 1005.847 | 5664 |  |  |  |  | CF / UD & GF / ±45° |  | 600 |  | 1.8 |  | 320 |  | 300 | ±45° / (0)*3/ ±45° | 5 | / PPG2002 |  | GE | TW |  |  | 0 |  |  | Upwind |  | 1154.32125 |  | RIM/H 134/137 | 100/30 | RIM 135 |  |  |  |  | ???: Seartex |  | IX | Table Upwind | 27.4 | 0 |  |  | 2009-01-21 | R08 | 200 | IX07R08 |  | WMC | 70 |  | Schenck 100 kN | CF / UD & GF / ±45° ;RIM 135 | 5 |  |  | aluminium tabs |  |  | 2009-01-20 | SG, BTB |  | CA
Upwind | IXR08 | 45/-45/0/0/0/45/-45 | EP | UNK | UNK | [6 empty] | 3.47 | 1.5 | 20.26 |  |  | 136.5 | 20.195 |  | 70.3022 | 782.3368 | 78.23368 |  |  | 0.1 | 3 | 1160.882 | -589.1244 | 60.975 | 60.975 |  |  | 1173409 | 6.069449 | [239 empty] | 60.975 | 60.975 | Ambient |  |  | 782.3368 | 5666 |  |  |  |  | CF / UD & GF / ±45° |  | 600 |  | 1.8 |  | 320 |  | 300 | ±45° / (0)*3/ ±45° | 5 | / PPG2002 |  | GE | TW |  |  | 0 |  |  | Upwind |  | 1154.32125 |  | RIM/H 134/137 | 100/30 | RIM 135 |  |  |  |  | ???: Seartex |  | IX | Table Upwind |  | 0 |  |  | 2009-02-17 | R08 | 120 Nm | IX09R08 |  | WMC | 55 |  | ZB 100 kN | CF / UD & GF / ±45° ;RIM 135 | 5 |  |  | aluminium tabs |  |  | 2009-02-12 | SG, BTB |  | CA
Upwind | IXR08 | 45/-45/0/0/0/45/-45 | EP | UNK | UNK | [6 empty] | 3.515 | 1.5 | 20.26 |  |  | 136.6 | 20.22 |  | 71.2139 | 912.7432 | 91.27432 |  |  | 0.1 | 3 | 1160.882 | -589.1244 | 63.821 | 63.821 |  |  | 45017 | 4.653377 | [239 empty] | 63.821 | 63.821 | Ambient |  |  | 912.7432 | 5667 |  |  |  |  | CF / UD & GF / ±45° |  | 600 |  | 1.8 |  | 320 |  | 300 | ±45° / (0)*3/ ±45° | 5 | / PPG2002 |  | GE | TW |  |  | 0 |  |  | Upwind |  | 1154.32125 |  | RIM/H 134/137 | 100/30 | RIM 135 |  |  |  |  | ???: Seartex |  | IX | Table Upwind | 26.4 | 0 |  |  | 2009-01-07 | R08 | 140 | IX10R08 |  | WMC | 65 | 1 | Instron PL 100 kN | CF / UD & GF / ±45° ;RIM 135 | 5 |  |  | aluminium tabs |  |  | 2009-01-06 | SG, BTB |  | CA
Upwind | IXR08 | 45/-45/0/0/0/45/-45 | EP | UNK | UNK | [6 empty] | 3.51 | 1.5 | 20.31 |  |  | 136.87 | 20.22 |  | 71.2881 | 841.6552 | 84.16552 |  |  | 0.1 | 1 | 1160.882 | -589.1244 | 63.56475 | 63.56475 |  |  | 152723 | 5.183904 | [239 empty] | 63.56475 | 63.56475 | Ambient |  |  | 841.6552 | 5668 |  |  |  |  | CF / UD & GF / ±45° |  | 600 |  | 1.8 |  | 320 |  | 300 | ±45° / (0)*3/ ±45° | 5 | / PPG2002 |  | GE | TW |  |  | 0 |  |  | Upwind |  | 1154.32125 |  | RIM/H 134/137 | 100/30 | RIM 135 |  |  |  |  | ???: Seartex |  | IX | Table Upwind | 24.2 | 0 |  |  | 2009-01-05 | R08 | 140 | IX11R08 |  | WMC | 60 | 1 | Instron PL 100 kN | CF / UD & GF / ±45° ;RIM 135 | 5 |  |  | aluminium tabs |  |  | 2008-12-23 | SG, BTB |  | CA
Upwind | IXR08 | 45/-45/0/0/0/45/-45 | EP | UNK | UNK | [6 empty] | 3.52 | 1.5 | 20.25 |  |  | 136.64 | 20.1975 |  | 71.28 | 911.8967 | 91.18967 |  |  | 0.1 | 3 | 1160.882 | -589.1244 | 62.24425 | 62.24425 |  |  | 27592 | 4.440783 | [239 empty] | 62.24425 | 62.24425 | Ambient |  |  | 911.8967 | 5669 |  |  |  |  | CF / UD & GF / ±45° |  | 600 |  | 1.8 |  | 320 |  | 300 | ±45° / (0)*3/ ±45° | 5 | / PPG2002 |  | GE | TW |  |  | 0 |  |  | Upwind |  | 1154.32125 |  | RIM/H 134/137 | 100/30 | RIM 135 |  |  |  |  | ???: Seartex |  | IX | Table Upwind | 21.2 | 0 |  |  | 2009-01-09 | R08 | 200 | IX12R08 |  | WMC | 65 | 1 | Instron PL 100 kN | CF / UD & GF / ±45° ;RIM 135 | 5 |  |  | grip pressure higher than other tests |  |  | 2009-01-09 | SG, BTB |  | CA
Upwind | IXR08 | 45/-45/0/0/0/45/-45 | EP | UNK | UNK | [6 empty] | 3.55 | 1 | 20.36 |  |  | 133.6 | 19.725 |  | 72.278 | 760.9508 | 76.09508 |  |  | 0.1 | 3 | 1160.882 | -589.1244 | 62.6785 | 62.6785 |  |  | 781751 | 5.893068 | [239 empty] | 62.6785 | 62.6785 | Ambient |  |  | 760.9508 | 5671 |  |  |  |  | CF / UD & GF / ±45° |  | 600 |  | 1.8 |  | 320 |  | 300 | ±45° / (0)*3/ ±45° | 5 | / PPG2002 |  | GE | TW |  |  | 0 |  |  | Upwind |  | 1154.32125 |  | RIM/H 134/137 | 100/30 | RIM 135 |  |  |  |  | ???: Seartex |  | IX | Table Upwind |  | 0 |  |  | 2009-02-10 | R08 | 200 | IX14R08 |  | WMC | 55 |  | Schenck 100 kN | CF / UD & GF / ±45° ;RIM 135 | 5 |  |  | Both force limits (-20kN, +60kN) tripped during test at 745841 cycles due to peak in force signal, cause by hydraulic malfunction |  |  | 2009-02-06 | SG, BTB |  | CA
Upwind | IXR08 | 45/-45/0/0/0/45/-45 | EP | UNK | UNK | [6 empty] | 3.555 | 1 | 20.21 |  |  | 133.4 | 20.025 |  | 71.84655 | 835.1132 | 83.51132 |  |  | 0.1 | 3 | 1160.882 | -589.1244 | 65.8535 | 65.8535 |  |  | 501733 | 5.700473 | [239 empty] | 65.8535 | 65.8535 | Ambient |  |  | 835.1132 | 5672 |  |  |  |  | CF / UD & GF / ±45° |  | 600 |  | 1.8 |  | 320 |  | 300 | ±45° / (0)*3/ ±45° | 5 | / PPG2002 |  | GE | TW |  |  | 0 |  |  | Upwind |  | 1154.32125 |  | RIM/H 134/137 | 100/30 | RIM 135 |  |  |  |  | ???: Seartex |  | IX | Table Upwind |  | 0 |  |  | 2009-02-02 | R08 | 240 | IX15R08 |  | WMC | 60 |  | Schenck 100 kN | CF / UD & GF / ±45° ;RIM 135 | 5 | [5 empty] | 2009-01-29 | SG, BTB |  | CA
Upwind | IXR08 | 45/-45/0/0/0/45/-45 | EP | UNK | UNK | [6 empty] | 3.525 | 1 | 20.3 |  |  | 133.7 | 19.825 |  | 71.5575 | 978.2343 | 97.82343 |  |  | 0.1 | 1 | 1160.882 | -589.1244 | 63.01 | 63.01 |  |  | 23466 | 4.370439 | [239 empty] | 63.01 | 63.01 | Ambient |  |  | 978.2343 | 5673 |  |  |  |  | CF / UD & GF / ±45° |  | 600 |  | 1.8 |  | 320 |  | 300 | ±45° / (0)*3/ ±45° | 5 | / PPG2002 |  | GE | TW |  |  | 0 |  |  | Upwind |  | 1154.32125 |  | RIM/H 134/137 | 100/30 | RIM 135 |  |  |  |  | ???: Seartex |  | IX | Table Upwind |  | 0 |  |  | 2009-01-19 | R08 | 240 | IX16R08 |  | WMC | 70 |  | Schenck 100 kN | CF / UD & GF / ±45° ;RIM 135 | 5 | [5 empty] | 2009-01-28 | SG, BTB |  | CA
Upwind | IXR08 | 45/-45/0/0/0/45/-45 | EP | UNK | UNK | [6 empty] | 3.455 | 1 | 20.28 |  |  | 133.8 | 19.775 |  | 70.0674 | 856.3183 | 85.63183 |  |  | 0.1 | 3 | 1160.882 | -589.1244 | 67.23575 | 67.23575 |  |  | 89075 | 4.949756 | [239 empty] | 67.23575 | 67.23575 | Ambient |  |  | 856.3183 | 5675 |  |  |  |  | CF / UD & GF / ±45° |  | 600 |  | 1.8 |  | 320 |  | 300 | ±45° / (0)*3/ ±45° | 5 | / PPG2002 |  | GE | TW |  |  | 0 |  |  | Upwind |  | 1154.32125 |  | RIM/H 134/137 | 100/30 | RIM 135 |  |  |  |  | ???: Seartex |  | IX | Table Upwind |  | 0 |  |  | 2009-01-26 | R08 | 200 | IX18R08 |  | WMC | 60 |  | Schenck 100 kN | CF / UD & GF / ±45° ;RIM 135 | 5 | [5 empty] | 2009-01-23 | SG, BTB |  | CA
Upwind | IXR08 | 45/-45/0/0/0/45/-45 | EP | UNK | UNK | [6 empty] | 3.435 | 1 | 20.3 |  |  | 134 | 19.95 |  | 69.7305 | 860.4556 | 86.04556 |  |  | 0.1 | 3 | 1160.882 | -589.1244 | 64.311 | 64.311 |  |  | 115031 | 5.060815 | [239 empty] | 64.311 | 64.311 | Ambient |  |  | 860.4556 | 5676 |  |  |  |  | CF / UD & GF / ±45° |  | 600 |  | 1.8 |  | 320 |  | 300 | ±45° / (0)*3/ ±45° | 5 | / PPG2002 |  | GE | TW |  |  | 0 |  |  | Upwind |  | 1154.32125 |  | RIM/H 134/137 | 100/30 | RIM 135 |  |  |  |  | ???: Seartex |  | IX | Table Upwind |  | 0 |  |  | 2009-01-27 | R08 | 200 | IX19R08 |  | WMC | 60 |  | Schenck 100 kN | CF / UD & GF / ±45° ;RIM 135 | 5 | [5 empty] | 2009-01-26 | SG, BTB |  | CA
Upwind | IXR08 | 45/-45/0/0/0/45/-45 | EP | UNK | UNK | [6 empty] | 3.455 | 1 | 20.28 |  |  | 133.9 | 20.05 |  | 70.0674 | 999.0381 | 99.90381 |  |  | 0.1 | 3 | 1160.882 | -589.1244 | 62.909 | 62.909 |  |  | 602 | 2.779596 | [239 empty] | 62.909 | 62.909 | Ambient |  |  | 999.0381 | 5678 |  |  |  |  | CF / UD & GF / ±45° |  | 600 |  | 1.8 |  | 320 |  | 300 | ±45° / (0)*3/ ±45° | 5 | / PPG2002 |  | GE | TW |  |  | 0 |  |  | Upwind |  | 1154.32125 |  | RIM/H 134/137 | 100/30 | RIM 135 |  |  |  |  | ???: Seartex |  | IX | Table Upwind |  | 0 |  |  | 2009-02-02 | R08 | 240 | IX21R08 |  | WMC | 70 |  | Schenck 100 kN | CF / UD & GF / ±45° ;RIM 135 | 5 |  |  | too much self-heating? |  |  | 2009-02-02 | SG, BTB |  | CA
Upwind | IXR08 | 45/-45/0/0/0/45/-45 | EP | UNK | UNK | [6 empty] | 3.525 | 1 | 20.3 |  |  | 134.1 | 19.85 |  | 71.5575 | 978.2343 | 97.82343 |  |  | 0.1 | 1 | 1160.882 | -589.1244 | 64.53275 | 64.53275 |  |  | 5350 | 3.728354 | [239 empty] | 64.53275 | 64.53275 | Ambient |  |  | 978.2343 | 5679 |  |  |  |  | CF / UD & GF / ±45° |  | 600 |  | 1.8 |  | 320 |  | 300 | ±45° / (0)*3/ ±45° | 5 | / PPG2002 |  | GE | TW |  |  | 0 |  |  | Upwind |  | 1154.32125 |  | RIM/H 134/137 | 100/30 | RIM 135 |  |  |  |  | ???: Seartex |  | IX | Table Upwind |  | 0 |  |  | 2009-02-02 | R08 | 240 | IX22R08 |  | WMC | 70 |  | Schenck 100 kN | CF / UD & GF / ±45° ;RIM 135 | 5 | [5 empty] | 2009-02-02 | SG, BTB |  | CA
Upwind | IXR08 | 45/-45/0/0/0/45/-45 | EP | UNK | UNK | [6 empty] | 3.535 | 1 | 20.27 |  |  | 134.9 | 19.65 |  | 71.65445 | 837.352 | 83.7352 |  |  | 0.1 | 3 | 1160.882 | -589.1244 | 64.6525 | 64.6525 |  |  | 173399 | 5.239047 | [239 empty] | 64.6525 | 64.6525 | Ambient |  |  | 837.352 | 5680 |  |  |  |  | CF / UD & GF / ±45° |  | 600 |  | 1.8 |  | 320 |  | 300 | ±45° / (0)*3/ ±45° | 5 | / PPG2002 |  | GE | TW |  |  | 0 |  |  | Upwind |  | 1154.32125 |  | RIM/H 134/137 | 100/30 | RIM 135 |  |  |  |  | ???: Seartex |  | IX | Table Upwind |  | 0 |  |  | 2009-02-10 | R08 | 120 Nm | IX23R08 |  | WMC | 60 |  | ZB 100 kN | CF / UD & GF / ±45° ;RIM 135 | 5 | [5 empty] | 2009-02-06 | SG, BTB |  | CA
Upwind | IXR08 | 45/-45/0/0/0/45/-45 | EP | UNK | UNK | [6 empty] | 3.525 | 1 | 20.31 |  |  | 135.1 | 19.725 |  | 71.59275 | 977.7526 | 97.77526 |  |  | 0.1 | 1 | 1160.882 | -589.1244 | 63.42275 | 63.42275 |  |  | 20095 | 4.303088 | [239 empty] | 63.42275 | 63.42275 | Ambient |  |  | 977.7526 | 5681 |  |  |  |  | CF / UD & GF / ±45° |  | 600 |  | 1.8 |  | 320 |  | 300 | ±45° / (0)*3/ ±45° | 5 | / PPG2002 |  | GE | TW |  |  | 0 |  |  | Upwind |  | 1154.32125 |  | RIM/H 134/137 | 100/30 | RIM 135 |  |  |  |  | ???: Seartex |  | IX | Table Upwind |  | 0 |  |  | 2009-02-03 | R08 | 240 | IX24R08 |  | WMC | 70 |  | Schenck 100 kN | CF / UD & GF / ±45° ;RIM 135 | 5 | [5 empty] | 2009-02-02 | SG, BTB |  | CA
Upwind | IJD01 |  | EP | UNK | UNK | [6 empty] | 3.055 |  | 22.58 |  |  | 169.4 | 92.5 |  | 68.9819 | 43.3447 | 4.33447 |  |  | 0.1 | 1 | [6 empty] | 1661 | 3.22037 | [241 empty] | Ambient |  |  | 43.3447 | 5682 |  |  |  |  | n.a. | [5 empty] | 400 | 3 | 400 | n.a. | n.a. | n.a. |  | GE | ES |  |  | 600 | 0 | 600 | Upwind | resin only | 1154.32125 |  | RIM/H 134/137 | 100/30 | RIM 135 |  |  |  |  | n.a. |  | IJ | Table Upwind | 24 |  |  |  | 2008-12-22 | D01 | 60 | IJ01D01 |  | WMC | 2.99 |  | Instron 25 kN | resin ;RIM 135 |  |  | WMC-2009-01 | aluminium tabs; not bonded to specimen |  |  | 2008-12-22 |  |  | CA
Upwind | IJD01 |  | EP | UNK | UNK | [6 empty] | 2.95 |  | 22.75 |  |  | 169.6 | 91.75 |  | 67.1125 | 45.14807 | 4.514807 |  |  | 0.1 | 1 | [6 empty] | 2510 | 3.399674 | [241 empty] | Ambient |  |  | 45.14807 | 5683 |  |  |  |  | n.a. | [5 empty] | 400 | 3 | 400 | n.a. | n.a. | n.a. |  | GE | ES |  |  | 600 | 0 | 600 | Upwind | resin only | 1154.32125 |  | RIM/H 134/137 | 100/30 | RIM 135 |  |  |  |  | n.a. |  | IJ | Table Upwind | 22.4 |  |  |  | 2008-12-23 | D01 | 60 | IJ02D01 |  | WMC | 3.03 |  | Instron 25 kN | resin ;RIM 135 |  |  | WMC-2009-01 | aluminium tabs; not bonded to specimen |  |  | 2008-12-23 |  |  | CA
Upwind | IJD01 |  | EP | UNK | UNK | [6 empty] | 2.905 |  | 22.76 |  |  | 169.3 | 92.15 |  | 66.1178 | 38.26504 | 3.826504 |  |  | 0.1 | 2 | [6 empty] | 7619 | 3.881898 | [241 empty] | Ambient |  |  | 38.26504 | 5684 |  |  |  |  | n.a. | [5 empty] | 400 | 3 | 400 | n.a. | n.a. | n.a. |  | GE | ES |  |  | 600 | 0 | 600 | Upwind | resin only | 1154.32125 |  | RIM/H 134/137 | 100/30 | RIM 135 |  |  |  |  | n.a. |  | IJ | Table Upwind | 22.9 |  |  |  | 2008-12-23 | D01 | 60 | IJ03D01 |  | WMC | 2.53 |  | Instron 25 kN | resin ;RIM 135 |  |  | WMC-2009-01 | aluminium tabs; not bonded to specimen |  |  | 2008-12-23 |  |  | CA
Upwind | IJD01 |  | EP | UNK | UNK | [6 empty] | 3.045 |  | 23.08 |  |  | 169.5 | 91.85 |  | 70.2786 | 35.99958 | 3.599958 |  |  | 0.1 | 2 | [6 empty] | 7074 | 3.849665 | [241 empty] | Ambient |  |  | 35.99958 | 5685 |  |  |  |  | n.a. | [5 empty] | 400 | 3 | 400 | n.a. | n.a. | n.a. |  | GE | ES |  |  | 600 | 0 | 600 | Upwind | resin only | 1154.32125 |  | RIM/H 134/137 | 100/30 | RIM 135 |  |  |  |  | n.a. |  | IJ | Table Upwind | 22.7 |  |  |  | 2008-12-24 | D01 | 60 | IJ04D01 |  | WMC | 2.53 |  | Instron 25 kN | resin ;RIM 135 |  |  | WMC-2009-01 | aluminium tabs; not bonded to specimen |  |  | 2008-12-23 |  |  | CA
Upwind | IJD01 |  | EP | UNK | UNK | [6 empty] | 2.945 |  | 23.02 |  |  | 169.5 | 91.35 |  | 67.7939 | 37.02398 | 3.702398 |  |  | 0.1 | 2 | [6 empty] | 15737 | 4.196922 | [241 empty] | Ambient |  |  | 37.02398 | 5686 |  |  |  |  | n.a. | [5 empty] | 400 | 3 | 400 | n.a. | n.a. | n.a. |  | GE | ES |  |  | 600 | 0 | 600 | Upwind | resin only | 1154.32125 |  | RIM/H 134/137 | 100/30 | RIM 135 |  |  |  |  | n.a. |  | IJ | Table Upwind | 22 |  |  |  | 2008-12-24 | D01 | 60 | IJ05D01 |  | WMC | 2.51 |  | Instron 25 kN | resin ;RIM 135 |  |  | WMC-2009-01 | aluminium tabs; not bonded to specimen |  |  | 2008-12-24 |  |  | CA
Upwind | IJD01 |  | EP | UNK | UNK | [6 empty] | 2.845 |  | 22.38 |  |  | 169.2 | 92.95 |  | 63.6711 | 31.56848 | 3.156848 |  |  | 0.1 | 3 | [6 empty] | 24954 | 4.39714 | [241 empty] | Ambient |  |  | 31.56848 | 5687 |  |  |  |  | n.a. | [5 empty] | 400 | 3 | 400 | n.a. | n.a. | n.a. |  | GE | ES |  |  | 600 | 0 | 600 | Upwind | resin only | 1154.32125 |  | RIM/H 134/137 | 100/30 | RIM 135 |  |  |  |  | n.a. |  | IJ | Table Upwind | 17.9 |  |  |  | 2009-01-05 | D01 | 60 | IJ06D01 |  | WMC | 2.01 |  | Instron 25 kN | resin ;RIM 135 |  |  | WMC-2009-01 | small cut-out at bottom edge, right side (due to tacky-tape); aluminium tabs; not bonded to specimen |  |  | 2009-01-05 |  |  | CA
Upwind | IJD01 |  | EP | UNK | UNK | [6 empty] | 3.035 |  | 22.92 |  |  | 169.5 | 91.45 |  | 69.5622 | 28.98126 | 2.898126 |  |  | 0.1 | 3 | [6 empty] | 26380 | 4.421275 | [241 empty] | Ambient |  |  | 28.98126 | 5688 |  |  |  |  | n.a. | [5 empty] | 400 | 3 | 400 | n.a. | n.a. | n.a. |  | GE | ES |  |  | 600 | 0 | 600 | Upwind | resin only | 1154.32125 |  | RIM/H 134/137 | 100/30 | RIM 135 |  |  |  |  | n.a. |  | IJ | Table Upwind | 19.7 |  |  |  | 2009-01-05 | D01 | 60 | IJ07D01 |  | WMC | 2.016 |  | Instron 25 kN | resin ;RIM 135 |  |  | WMC-2009-01 | aluminium tabs; not bonded to specimen |  |  | 2009-01-05 |  |  | CA
Upwind | IJD01 |  | EP | UNK | UNK | [6 empty] | 2.93 |  | 22.15 |  |  | 169.5 | 92.1 |  | 64.8995 | 26.50252 | 2.650252 |  |  | 0.1 | 3 | [6 empty] | 53135 | 4.725381 | [241 empty] | Ambient |  |  | 26.50252 | 5689 |  |  |  |  | n.a. | [5 empty] | 400 | 3 | 400 | n.a. | n.a. | n.a. |  | GE | ES |  |  | 600 | 0 | 600 | Upwind | resin only | 1154.32125 |  | RIM/H 134/137 | 100/30 | RIM 135 |  |  |  |  | n.a. |  | IJ | Table Upwind | 20.6 |  |  |  | 2009-01-06 | D01 | 60 | IJ08D01 |  | WMC | 1.72 |  | Instron 25 kN | resin ;RIM 135 |  |  | WMC-2009-01 | aluminium tabs; not bonded to specimen |  |  | 2009-01-05 |  |  | CA
Upwind | IJD01 |  | EP | UNK | UNK | [6 empty] | 3.015 |  | 22.6 |  |  | 169.4 | 92.45 |  | 68.139 | 24.949 | 2.4949 |  |  | 0.1 | 3 | [6 empty] | 1071911 | 6.030159 | [241 empty] | Ambient |  |  | 24.949 | 5690 |  |  |  |  | n.a. | [5 empty] | 400 | 3 | 400 | n.a. | n.a. | n.a. |  | GE | ES |  |  | 600 | 0 | 600 | Upwind | resin only | 1154.32125 |  | RIM/H 134/137 | 100/30 | RIM 135 |  |  |  |  | n.a. |  | IJ | Table Upwind | 22.9 |  |  |  | 2009-01-16 | D01 | 60 | IJ09D01 |  | WMC | 1.7 |  | Instron 25 kN | resin ;RIM 135 |  |  | WMC-2009-01 | aluminium tabs; not bonded to specimen; Fmin = 0.21 (instead of 0.17) |  |  | 2009-01-12 |  |  | CA
Upwind | IJD01 |  | EP | UNK | UNK | [6 empty] | 2.905 |  | 22.38 |  |  | 169.2 | 92.65 |  | 65.0139 | 24.61012 | 2.461012 |  |  | 0.1 | 3 | [6 empty] | 566015 | 5.752828 | [241 empty] | Ambient |  |  | 24.61012 | 5691 |  |  |  |  | n.a. | [5 empty] | 400 | 3 | 400 | n.a. | n.a. | n.a. |  | GE | ES |  |  | 600 | 0 | 600 | Upwind | resin only | 1154.32125 |  | RIM/H 134/137 | 100/30 | RIM 135 |  |  |  |  | n.a. |  | IJ | Table Upwind | 22.1 |  |  |  | 2009-01-12 | D01 | 60 | IJ10D01 |  | WMC | 1.6 |  | Instron 25 kN | resin ;RIM 135 |  |  | WMC-2009-01 | aluminium tabs; not bonded to specimen; Fmin = 0.19 (instead of 0.16) |  |  | 2009-01-09 |  |  | CA
Upwind | IJD01 |  | EP | UNK | UNK | [6 empty] | 2.995 |  | 22.98 |  |  | 169.3 | 91.5 |  | 68.8251 | 24.70029 | 2.470029 |  |  | 0.1 | 3 | [6 empty] | 449036 | 5.652281 | [241 empty] | Ambient |  |  | 24.70029 | 5692 |  |  |  |  | n.a. | [5 empty] | 400 | 3 | 400 | n.a. | n.a. | n.a. |  | GE | ES |  |  | 600 | 0 | 600 | Upwind | resin only | 1154.32125 |  | RIM/H 134/137 | 100/30 | RIM 135 |  |  |  |  | n.a. |  | IJ | Table Upwind | 20.7 |  |  |  | 2009-01-30 | D01 | 60 | IJ11D01 |  | WMC | 1.7 |  | Instron 25 kN | resin ;RIM 135 |  |  | WMC-2009-01 | aluminium tabs; not bonded to specimen |  |  | 2009-01-28 |  |  | CA
Upwind | IJD01 |  | EP | UNK | UNK | [6 empty] | 2.88 |  | 22.62 |  |  | 169.4 | 92.95 |  | 65.1456 | 23.02535 | 2.302535 |  |  | 0.1 | 5 | [6 empty] | 238140 | 5.376832 | [241 empty] | Ambient |  |  | 23.02535 | 5693 |  |  |  |  | n.a. | [5 empty] | 400 | 3 | 400 | n.a. | n.a. | n.a. |  | GE | ES |  |  | 600 | 0 | 600 | Upwind | resin only | 1154.32125 |  | RIM/H 134/137 | 100/30 | RIM 135 |  |  |  |  | n.a. |  | IJ | Table Upwind | 18.8 |  |  |  | 2009-02-02 | D01 | 60 | IJ12D01 |  | WMC | 1.5 |  | Instron 25 kN | resin ;RIM 135 |  |  | WMC-2009-01 | aluminium tabs; not bonded to specimen |  |  | 2009-01-30 |  |  | CA
Upwind | DDR08 | 90/0/0/90 | EP | UNK | UNK | [6 empty] | 3.05 | 1 | 20.62 |  |  | 128.48 | 20.5825 |  | 62.891 | -238.5079 | -477.0158 |  |  | 2 | 3 | 865.8926 |  | 37.00975 | 37.00975 |  |  | 142 | 2.152288 | [238 empty] | 37.00975 | 37.00975 |  | Ambient |  | -238.5079 |  | 5699 |  | 2007-11-01 |  |  | GF / UD |  | 963 |  | 2.6 |  |  | 3 |  | (90/0 - 0/90)S | 4 | PPG 2002 |  | A&R | A&R | 10hrs @ 70ºC |  | 0 |  |  | Upwind |  |  | 1.15 | RIM/H 134/137 | 100/30 | RIM 135 |  | 1000 | 0 |  | Saertex |  | DD | Table Upwind | 28.2 | 0 | -0.6266 |  | 2009-07-02 | R08 | 150 | DD04R08 |  | WMC | -15 |  | Schenck 100 kN | GF / UD ;RIM 135 | 4 | [5 empty] | 2009-07-02 | SG, BTB |  | CA
Upwind | DSR08 | 90/0/0/90 | EP | UNK | UNK | [6 empty] | 2.985 | 1 | 20.4 |  |  | 129.28 | 19.875 |  | 60.894 | 499.2282 | 49.92282 |  |  | 0.1 | 1 | 893.8257 | -555.5189 | 37.817 | 37.817 |  |  | 15886 | 4.201015 | [239 empty] | 37.817 | 37.817 | Ambient |  |  | 499.2282 | 5717 |  | 2007-11-19 |  |  | GF / UD |  | 963 |  | 2.6 |  |  | 3 |  | (90/0 - 0/90)S | 4 | PPG 2002 |  | A&R | A&R | 10hrs @ 70ºC |  | 0 |  |  | Upwind |  |  | 1.15 | RIM/H 134/137 | 100/30 | RIM 135 |  | 1000 | 0 |  | Saertex |  | DS | Table Upwind | 25.1 | 0 | 1.254857 |  | 2009-02-06 | R08 | 140 | DS03R08 |  | WMC | 30.4 |  | Schenck 100 kN | GF / UD ;RIM 135 | 4 |  |  | top front tab bonded with unsanded side; reference |  |  | 2009-02-06 |  |  | CA | reserved for effect of interrupting fatigue tests
Upwind | DSR08 | 90/0/0/90 | EP | UNK | UNK | [6 empty] | 2.975 | 1 | 20.35 |  |  | 129.38 | 19.0175 |  | 60.54125 | 502.137 | 50.2137 |  |  | 0.1 | 1 | 893.8257 | -555.5189 | 37.28275 | 37.28275 |  |  | 10094 | 4.004063 | [239 empty] | 37.28275 | 37.28275 | Ambient |  |  | 502.137 | 5721 |  | 2007-11-19 |  |  | GF / UD |  | 963 |  | 2.6 |  |  | 3 |  | (90/0 - 0/90)S | 4 | PPG 2002 |  | A&R | A&R | 10hrs @ 70ºC |  | 0 |  |  | Upwind |  |  | 1.15 | RIM/H 134/137 | 100/30 | RIM 135 |  | 1000 | 0 |  | Saertex |  | DS | Table Upwind | 24.9 | 0 | 1.448912 |  | 2009-02-05 | R08 | 140 | DS07R08 |  | WMC | 30.4 |  | Schenck 100 kN | GF / UD ;RIM 135 | 4 |  |  | small voids under top back and bottom front tab; top front tab bonded with unsanded side;reference |  |  | 2009-02-05 |  |  | CA | reserved for effect of interrupting fatigue tests
Upwind | DSR08 | 90/0/0/90 | EP | UNK | UNK | [6 empty] | 2.99 | 1 | 20.34 |  |  | 129.77 | 19.57 |  | 60.8166 | 499.8635 | 49.98635 |  |  | 0.1 | 1 | 893.8257 | -555.5189 | 37.4555 | 37.4555 |  |  | 1138 | 3.056142 | [239 empty] | 37.4555 | 37.4555 | Ambient |  |  | 499.8635 | 5725 |  | 2007-11-19 |  |  | GF / UD |  | 963 |  | 2.6 |  |  | 3 |  | (90/0 - 0/90)S | 4 | PPG 2002 |  | A&R | A&R | 10hrs @ 70ºC |  | 0 |  |  | Upwind |  |  | 1.15 | RIM/H 134/137 | 100/30 | RIM 135 |  | 1000 | 0 |  | Saertex |  | DS | Table Upwind | 25.5 | 0 | 1.344157 |  | 2009-02-05 | R08 | 140 | DS11R08 |  | WMC | 30.4 |  | Schenck 100 kN | GF / UD ;RIM 135 | 4 |  |  | top front tab bonded with unsanded side; reference |  |  | 2009-02-05 |  |  | CA | reserved for effect of interrupting fatigue tests
Upwind | DSR08 | 90/0/0/90 | EP | UNK | UNK | [6 empty] | 2.99 | 1 | 20.45 |  |  | 130.6 | 19.0675 |  | 61.1455 | 392.5064 | -392.5064 |  |  | -1 | 1 | 893.8257 | -555.5189 | 37.72425 | 37.72425 |  |  | 5606 | 3.748653 | [239 empty] | 37.72425 | 37.72425 | Ambient |  |  | 392.5064 | 5729 |  | 2007-11-19 |  |  | GF / UD |  | 963 |  | 2.6 |  |  | 3 |  | (90/0 - 0/90)S | 4 | PPG 2002 |  | A&R | A&R | 10hrs @ 70ºC |  | 0 |  |  | Upwind |  |  | 1.15 | RIM/H 134/137 | 100/30 | RIM 135 |  | 1000 | 0 |  | Saertex |  | DS | Table Upwind | 27.8 | 0 | 0.976535 |  | 2009-03-19 | R08 | 140 | DS16R08 |  | WMC | 24 |  | Schenck 100 kN | GF / UD ;RIM 135 | 4 |  |  | small voids under upper front tab;reference; emax extrapolated from slow cycle |  |  | 2009-03-19 |  |  | CA | reserved for effect of interrupting fatigue tests
Upwind | DSR08 | 90/0/0/90 | EP | UNK | UNK | [6 empty] | 2.975 | 1 | 20.4 |  |  | 130.27 | 19.0575 |  | 60.69 | 395.4523 | -395.4523 |  |  | -1 | 1 | 893.8257 | -555.5189 | 37.8205 | 37.8205 |  |  | 4234 | 3.626751 | [239 empty] | 37.8205 | 37.8205 | Ambient |  |  | 395.4523 | 5734 |  | 2007-11-19 |  |  | GF / UD |  | 963 |  | 2.6 |  |  | 3 |  | (90/0 - 0/90)S | 4 | PPG 2002 |  | A&R | A&R | 10hrs @ 70ºC |  | 0 |  |  | Upwind |  |  | 1.15 | RIM/H 134/137 | 100/30 | RIM 135 |  | 1000 | 0 |  | Saertex |  | DS | Table Upwind | 26.5 | 0 | 1.049774 |  | 2009-03-20 | R08 | 140 | DS21R08 |  | WMC | 24 |  | Schenck 100 kN | GF / UD ;RIM 135 | 4 |  |  | small voids under upper front tab;reference; emax extrapolated from slow cycle; Temperature sensor in middle of gauge on side |  |  | 2009-03-20 |  |  | CA | reserved for effect of interrupting fatigue tests
Upwind | DSR08 | 90/0/0/90 | EP | UNK | UNK | [6 empty] | 2.97 | 1 | 20.36 |  |  | 130.14 | 18.9225 |  | 60.4692 | 396.8963 | -396.8963 |  |  | -1 | 1 | 893.8257 | -555.5189 | 37.05675 | 37.05675 |  |  | 2389 | 3.378216 | [239 empty] | 37.05675 | 37.05675 | Ambient |  |  | 396.8963 | 5738 |  | 2007-11-19 |  |  | GF / UD |  | 963 |  | 2.6 |  |  | 3 |  | (90/0 - 0/90)S | 4 | PPG 2002 |  | A&R | A&R | 10hrs @ 70ºC |  | 0 |  |  | Upwind |  |  | 1.15 | RIM/H 134/137 | 100/30 | RIM 135 |  | 1000 | 0 |  | Saertex |  | DS | Table Upwind | 24.9 | 0 | 1.071085 |  | 2009-03-20 | R08 | 140 | DS25R08 |  | WMC | 24 |  | Schenck 100 kN | GF / UD ;RIM 135 | 4 |  |  | small voids under upper front tab;reference; emax extrapolated from slow cycle; Temperature sensor in middle of gauge on side |  |  | 2009-03-20 |  |  | CA | reserved for effect of interrupting fatigue tests
Upwind | IAS74 | 45/-45/-45/45 | EP | UNK | UNK | [6 empty] | 22.19 |  | 60.45 |  |  | 300 |  |  | 1341.3855 | 14.11037 | -14.11037 |  |  | -1 | 1 | [6 empty] | 66070 | 4.820004 | [241 empty] | Ambient |  |  | 14.11037 | 5747 |  |  |  | 579.6 | GF / ±45° / Foam |  | 963 |  | 2.6 | 2008-07-09 | 220 | 23 | 1100 | (+45/-45 /FOAM/ -45/+45)S | 4 | PPG 2002 |  | Large plate | AGC | 2hr@30ºC - 10hr@50ºC heated with radiators | 318.6 | 1380.6 | 0.3 | 1062 | Upwind | large plate with foam core |  | 1.15 | RIM/H 134/137 | 100/30 | RIM 135 |  |  | 156 |  | Saertex |  | IA | Table Upwind |  |  |  |  | 2009-02-14 | S74 | n.a. | IA02S74 |  | WMC | 1 |  | Schenck 100 kN | GF / ±45° / Foam ;RIM 135 | 4 |  |  |  |  | 3pt WMC | 2009-02-13 | CSG |  | CA
Upwind | IAS74 | 45/-45/-45/45 | EP | UNK | UNK | [6 empty] | 22.07 |  | 60.42 |  |  | 300 |  |  | 1333.4694 | 14.27131 | -14.27131 |  |  | -1 | 2 | [6 empty] | 106293 | 5.026505 | [241 empty] | Ambient |  |  | 14.27131 | 5748 |  |  |  | 579.6 | GF / ±45° / Foam |  | 963 |  | 2.6 | 2008-07-09 | 220 | 23 | 1100 | (+45/-45 /FOAM/ -45/+45)S | 4 | PPG 2002 |  | Large plate | AGC | 2hr@30ºC - 10hr@50ºC heated with radiators | 318.6 | 1380.6 | 0.3 | 1062 | Upwind | large plate with foam core |  | 1.15 | RIM/H 134/137 | 100/30 | RIM 135 |  |  | 156 |  | Saertex |  | IA | Table Upwind |  |  |  |  | 2009-02-17 | S74 | n.a. | IA03S74 |  | WMC | 1 |  | Schenck 100 kN | GF / ±45° / Foam ;RIM 135 | 4 |  |  |  |  | 3pt WMC | 2009-02-16 | CSG |  | CA
Upwind | IDS74 | 45/-45/-45/45 | EP | UNK | UNK | [6 empty] | 23.35 |  | 60.19 |  |  | 300 |  |  | 1405.4365 | 12.79827 | -12.79827 |  |  | -1 | 2 | [6 empty] | 234485 | 5.370115 | [241 empty] | Ambient |  |  | 12.79827 | 5749 |  |  |  | 340.9 | GF / ±45° / Foam |  | 963 |  | 2.6 | 2008-07-28 | 320 | 23 | 320 | (+45/-45 /FOAM/ -45/+45)S | 4 | PPG 2002 |  | GE | AGC | 2hr@30ºC - 5hr@50ºC - 10hr@70ºC | 180 | 780 | 0.3 | 600 | Upwind | plate including foam core |  | 1.15 | RIM/H 134/137 | 100/30 | RIM 135 |  |  | 34 |  | Saertex |  | ID | Table Upwind |  |  |  |  | 2009-02-18 | S74 | n.a. | ID01S74 |  | WMC | 1 |  | Schenck 100 kN | GF / ±45° / Foam ;RIM 135 | 4 |  |  |  |  | 3pt WMC | 2009-02-17 | CSG |  | CA
Upwind | IDS74 | 45/-45/-45/45 | EP | UNK | UNK | [6 empty] | 23.425 |  | 59.94 |  |  | 300 |  |  | 1404.0945 | 19.15423 | -19.15423 |  |  | -1 | 2 | [6 empty] | 2861 | 3.456518 | [241 empty] | Ambient |  |  | 19.15423 | 5750 |  |  |  | 340.9 | GF / ±45° / Foam |  | 963 |  | 2.6 | 2008-07-28 | 320 | 23 | 320 | (+45/-45 /FOAM/ -45/+45)S | 4 | PPG 2002 |  | GE | AGC | 2hr@30ºC - 5hr@50ºC - 10hr@70ºC | 180 | 780 | 0.3 | 600 | Upwind | plate including foam core |  | 1.15 | RIM/H 134/137 | 100/30 | RIM 135 |  |  | 34 |  | Saertex |  | ID | Table Upwind |  |  |  |  | 2009-02-19 | S74 | n.a. | ID02S74 |  | WMC | 1.5 |  | Schenck 100 kN | GF / ±45° / Foam ;RIM 135 | 4 |  |  |  |  | 3pt WMC | 2009-02-17 | CSG |  | CA
Upwind | IDS74 | 45/-45/-45/45 | EP | UNK | UNK | [6 empty] | 23.365 |  | 60.91 |  |  | 300 |  |  | 1423.16215 | 18.94612 | -18.94612 |  |  | -1 | 2 | [6 empty] | 2035 | 3.308564 | [241 empty] | Ambient |  |  | 18.94612 | 5751 |  |  |  | 340.9 | GF / ±45° / Foam |  | 963 |  | 2.6 | 2008-07-28 | 320 | 23 | 320 | (+45/-45 /FOAM/ -45/+45)S | 4 | PPG 2002 |  | GE | AGC | 2hr@30ºC - 5hr@50ºC - 10hr@70ºC | 180 | 780 | 0.3 | 600 | Upwind | plate including foam core |  | 1.15 | RIM/H 134/137 | 100/30 | RIM 135 |  |  | 34 |  | Saertex |  | ID | Table Upwind |  |  |  |  | 2009-02-19 | S74 | n.a. | ID03S74 |  | WMC | 1.5 |  | Schenck 100 kN | GF / ±45° / Foam ;RIM 135 | 4 |  |  |  |  | 3pt WMC | 2009-02-19 | CSG |  | CA
Upwind | IDS74 | 45/-45/-45/45 | EP | UNK | UNK | [6 empty] | 23.38 |  | 59.89 |  |  | 300 |  |  | 1400.2282 | 19.24408 | -19.24408 |  |  | -1 | 2 | [6 empty] | 2926 | 3.466274 | [241 empty] | Ambient |  |  | 19.24408 | 5752 |  |  |  | 340.9 | GF / ±45° / Foam |  | 963 |  | 2.6 | 2008-07-28 | 320 | 23 | 320 | (+45/-45 /FOAM/ -45/+45)S | 4 | PPG 2002 |  | GE | AGC | 2hr@30ºC - 5hr@50ºC - 10hr@70ºC | 180 | 780 | 0.3 | 600 | Upwind | plate including foam core |  | 1.15 | RIM/H 134/137 | 100/30 | RIM 135 |  |  | 34 |  | Saertex |  | ID | Table Upwind |  |  |  |  | 2009-02-19 | S74 | n.a. | ID04S74 |  | WMC | 1.5 |  | Schenck 100 kN | GF / ±45° / Foam ;RIM 135 | 4 |  |  |  |  | 3pt WMC | 2009-02-19 | CSG |  | CA
Upwind | JBS74 | 45/-45/-45/45 | EP | UNK | UNK | [6 empty] | 22.995 |  | 59.24 |  |  | 300 |  |  | 1362.2238 | 10.72648 | -10.72648 |  |  | -1 | 3 | [6 empty] | 173596 | 5.23954 | [241 empty] | Ambient |  |  | 10.72648 | 5753 |  |  |  | 340.9 | GF / ±45° / Foam |  | 963 |  | 2.6 | 2008-12-08 | 320 | 23 | 320 | (+45/-45 /FOAM/ -45/+45)S | 4 | PPG 2002 |  | GE | AGC | 2hr@30ºC - 5hr@50ºC - 10hr@70ºC | 180 | 780 | 0.3 | 600 | Upwind | plate including foam core |  | 1.15 | RIM/H 134/137 | 100/30 | RIM 135 |  |  | 34 |  | Saertex |  | JB | Table Upwind |  |  |  |  | 2009-02-20 | S74 | n.a. | JB01S74 |  | WMC | 0.8 |  | Schenck 100 kN | GF / ±45° / Foam ;RIM 135 | 4 |  |  |  |  | 3pt WMC | 2009-02-19 | CSG |  | CA
Upwind | JBS74 | 45/-45/-45/45 | EP | UNK | UNK | [6 empty] | 23.075 |  | 59.37 |  |  | 300 |  |  | 1369.96275 | 10.62891 | -10.62891 |  |  | -1 | 3 | [6 empty] | 186682 | 5.271102 | [241 empty] | Ambient |  |  | 10.62891 | 5754 |  |  |  | 340.9 | GF / ±45° / Foam |  | 963 |  | 2.6 | 2008-12-08 | 320 | 23 | 320 | (+45/-45 /FOAM/ -45/+45)S | 4 | PPG 2002 |  | GE | AGC | 2hr@30ºC - 5hr@50ºC - 10hr@70ºC | 180 | 780 | 0.3 | 600 | Upwind | plate including foam core |  | 1.15 | RIM/H 134/137 | 100/30 | RIM 135 |  |  | 34 |  | Saertex |  | JB | Table Upwind |  |  |  |  | 2009-02-21 | S74 | n.a. | JB02S74 |  | WMC | 0.8 |  | Schenck 100 kN | GF / ±45° / Foam ;RIM 135 | 4 |  |  | alarm; test was running but measurements off, measurements turned on again later |  | 3pt WMC | 2009-02-20 | CSG |  | CA
Upwind | JBS74 | 45/-45/-45/45 | EP | UNK | UNK | [6 empty] | 23.065 |  | 59.52 |  |  | 300 |  |  | 1372.8288 | 10.61132 | -10.61132 |  |  | -1 | 3 | [6 empty] | 116360 | 5.065804 | [241 empty] | Ambient |  |  | 10.61132 | 5755 |  |  |  | 340.9 | GF / ±45° / Foam |  | 963 |  | 2.6 | 2008-12-08 | 320 | 23 | 320 | (+45/-45 /FOAM/ -45/+45)S | 4 | PPG 2002 |  | GE | AGC | 2hr@30ºC - 5hr@50ºC - 10hr@70ºC | 180 | 780 | 0.3 | 600 | Upwind | plate including foam core |  | 1.15 | RIM/H 134/137 | 100/30 | RIM 135 |  |  | 34 |  | Saertex |  | JB | Table Upwind |  |  |  |  | 2009-02-23 | S74 | n.a. | JB03S74 |  | WMC | 0.8 |  | Schenck 100 kN | GF / ±45° / Foam ;RIM 135 | 4 |  |  |  |  | 3pt WMC | 2009-02-23 | CSG |  | CA
Upwind | JOS74 | 45/-45/-45/45 | EP | UNK | UNK | [6 empty] | 23.575 |  | 59.7 |  |  | 300 |  |  | 1407.4275 | 8.860732 | -8.860732 |  |  | -1 | 4 | 25.08198 |  | 9.00175 | 9.00175 |  |  | 149755 | 5.175381 | [239 empty] | 9.00175 | 9.00175 | Ambient |  |  | 8.860732 | 5770 |  |  |  | 339.8 | GF / ±45° / Foam |  | 963 |  | 2.6 | 2009-01-05 | 320 | 23.75 | 320 | (+45/-45 /FOAM/ -45/+45)S | 4 | PPG 2002 |  | GE | AGC | 2hr@30ºC - 5hr@50ºC - 10hr@70ºC | 180 | 780 | 0.3 | 600 | Upwind | plate including foam core |  | 1.15 | RIM/H 134/137 | 100/30 | RIM 135 |  |  | 13 |  | Saertex |  | JO | Table Upwind | 25.8 |  |  |  | 2009-03-16 | S74 | n.a. | JO05S74 |  | WMC | 0.7 |  | Schenck 100 kN | GF / ±45° / Foam ;RIM 135 | 4 |  |  |  |  | 3pt WMC | 2009-03-13 | CSG |  | CA
Upwind | KER09 | 45/-45/45/-45 | EP | UNK | UNK | [6 empty] | 2.64 | 1 | 20.16 |  |  | 139.5 | 31.11 |  | 53.2224 | 37.57816 | -37.57816 |  |  | -1 |  | 141.8902 |  | 11.493 | 11.493 |  |  | 1316924 | 6.119561 | [239 empty] | 11.493 | 11.493 | Ambient |  |  | 37.57816 | 5785 |  |  |  | 340.6 | GF / ±45° |  | 831 |  | 2.6 |  | 320 |  | 320 | (+45/-45 ¦ -45/+45 ¦ +45/-45 ¦ -45/+45) | 4 | PPG 2002 |  | GE | ES |  | 60 | 260 | 0.3 | 200 | Upwind |  | 1154.32125 | 1.15 | RIM/H 134/137 | 100/30 | RIM 135 |  |  |  |  | Saertex |  | KE | Table Upwind | 30.6 | ±45 | 0.3224 |  | 2009-07-06 | R09 | 30 | KE03R09 |  | WMC | 2 |  | Instron 25 kN | GF / ±45° ;RIM 135 | 4 |  | WMC-2010-63 | Frequency increased from 3 to 5 Hz after 493200 cycles. +/- 20mm cut from tabs, in order to fit in grips 25kN |  |  | 2009-07-01 | CG / SG, BTB |  | CA | strain control biax
Upwind | KER09 | 45/-45/45/-45 | EP | UNK | UNK | [6 empty] | 2.63 | 1 | 20.08 |  |  | 139.5 | 31.075 |  | 52.8104 | 75.74266 | -75.74266 |  |  | -1 | 2 | 141.8902 |  | 11.34425 | 11.34425 |  |  | 331 | 2.519828 | [239 empty] | 11.34425 | 11.34425 | Ambient |  |  | 75.74266 | 5786 |  |  |  | 340.6 | GF / ±45° |  | 831 |  | 2.6 |  | 320 |  | 320 | (+45/-45 ¦ -45/+45 ¦ +45/-45 ¦ -45/+45) | 4 | PPG 2002 |  | GE | ES |  | 60 | 260 | 0.3 | 200 | Upwind |  | 1154.32125 | 1.15 | RIM/H 134/137 | 100/30 | RIM 135 |  |  |  |  | Saertex |  | KE | Table Upwind | 28.4 | ±45 | 0.6375 |  | 2009-06-30 | R09 | 30 | KE04R09 |  | WMC | 4 |  | Instron 25 kN | GF / ±45° ;RIM 135 | 4 |  | WMC-2010-63 | +/- 20mm cut from tabs, in order to fit in grips 25kN |  |  | 2009-06-30 | CG / SG, BTB |  | CA | strain control biax
Upwind | KER09 | 45/-45/45/-45 | EP | UNK | UNK | [6 empty] | 2.58 | 1 | 20.23 |  |  | 139.61 | 30.965 |  | 52.1934 | 105.3773 | -105.3773 |  |  | -1 | 2 | 141.8902 |  | 11.18925 | 11.18925 |  |  | 65 | 1.812913 | [239 empty] | 11.18925 | 11.18925 | Ambient |  |  | 105.3773 | 5788 |  |  |  | 340.6 | GF / ±45° |  | 831 |  | 2.6 |  | 320 |  | 320 | (+45/-45 ¦ -45/+45 ¦ +45/-45 ¦ -45/+45) | 4 | PPG 2002 |  | GE | ES |  | 60 | 260 | 0.3 | 200 | Upwind |  | 1154.32125 | 1.15 | RIM/H 134/137 | 100/30 | RIM 135 |  |  |  |  | Saertex |  | KE | Table Upwind | 26.9 | ±45 | 0.91945 |  | 2009-06-30 | R09 | 30 | KE06R09 |  | WMC | 5.5 |  | Instron 25 kN | GF / ±45° ;RIM 135 | 4 |  | WMC-2010-63 | +/- 20mm cut from tabs, in order to fit in grips 25kN |  |  | 2009-06-30 | CG / SG, BTB |  | CA | strain control biax
Upwind | KER09 | 45/-45/45/-45 | EP | UNK | UNK | [6 empty] | 2.655 | 1 | 20.13 |  |  | 139.88 | 30.9875 |  | 53.44515 | 46.77693 | -46.77693 |  |  | -1 | 4 | 141.8902 |  | 11.17475 | 11.17475 |  |  | 21941 | 4.341256 | [239 empty] | 11.17475 | 11.17475 | Ambient |  |  | 46.77693 | 5792 |  |  |  | 340.6 | GF / ±45° |  | 831 |  | 2.6 |  | 320 |  | 320 | (+45/-45 ¦ -45/+45 ¦ +45/-45 ¦ -45/+45) | 4 | PPG 2002 |  | GE | ES |  | 60 | 260 | 0.3 | 200 | Upwind |  | 1154.32125 | 1.15 | RIM/H 134/137 | 100/30 | RIM 135 |  |  |  |  | Saertex |  | KE | Table Upwind | 30.3 | ±45 | 0.40405 |  | 2009-07-06 | R09 | 30 | KE10R09 |  | WMC | 2.5 |  | Instron 25 kN | GF / ±45° ;RIM 135 | 4 |  | WMC-2010-63 | +/- 20mm cut from tabs, in order to fit in grips 25kN |  |  | 2009-07-06 | CG / SG, BTB |  | CA | strain control biax
Upwind | KER09 | 45/-45/45/-45 | EP | UNK | UNK | [6 empty] | 2.675 | 1 | 20.2 |  |  | 139.88 | 30.95 |  | 54.035 | 55.51957 | -55.51957 |  |  | -1 | 3 | 141.8902 |  | 11.3865 | 11.3865 |  |  | 2168 | 3.336059 | [239 empty] | 11.3865 | 11.3865 | Ambient |  |  | 55.51957 | 5794 |  |  |  | 340.6 | GF / ±45° |  | 831 |  | 2.6 |  | 320 |  | 320 | (+45/-45 ¦ -45/+45 ¦ +45/-45 ¦ -45/+45) | 4 | PPG 2002 |  | GE | ES |  | 60 | 260 | 0.3 | 200 | Upwind |  | 1154.32125 | 1.15 | RIM/H 134/137 | 100/30 | RIM 135 |  |  |  |  | Saertex |  | KE | Table Upwind | 29.6 | ±45 | 0.46485 |  | 2009-06-30 | R09 | 30 | KE12R09 |  | WMC | 3 |  | Instron 25 kN | GF / ±45° ;RIM 135 | 4 |  | WMC-2010-63 | +/- 20mm cut from tabs, in order to fit in grips 25kN |  |  | 2009-06-30 | CG / SG, BTB |  | CA | strain control biax
Upwind | KIS79 |  | EP | UNK | UNK | [8 empty] | 100.35 |  |  | 1007 |  |  |  | -1.791401 | -17.91401 |  |  | 10 | 1 | [6 empty] | 48124 | 4.682362 | [241 empty] | Ambient |  | -1.791401 |  | 5797 |  | 2009-03-17 |  |  | GF / UD / Biax / Foam | [12 empty] | A&R |  |  |  | 0 |  |  | Upwind | Beams |  |  |  |  | RIM 135 | [6 empty] | KI | Table Upwind | 29.5 |  |  |  | 2009-08-11 | S79 | n.a. | KI02S79 |  | WMC | -4.5 |  | Zwick 250 kN | GF / UD / Biax / Foam ;RIM 135 |  |  | WMC-2009-32 | original markings on beam: 12<subscript>2; Einspannung; side 1 is side where Einspannung is written, sticker is top, side 1; widths are top flange (with sticker) / bottom flange; thicknesses are flange thickness top / bottom; gauge length front are beam heights bottom, middle, top; gauge length back are web thickness bottom, top. |  | beam bending | 2009-08-10 |  |  | CA
Upwind | KIS79 |  | EP | UNK | UNK | [8 empty] | 100.45 |  |  | 1007 |  |  |  | -1.392758 | -13.92758 |  |  | 10 | 2 | [6 empty] | 433935 | 5.637425 | [241 empty] | Ambient |  | -1.392758 |  | 5798 |  | 2009-03-17 |  |  | GF / UD / Biax / Foam | [12 empty] | A&R |  |  |  | 0 |  |  | Upwind | Beams |  |  |  |  | RIM 135 | [6 empty] | KI | Table Upwind | 19.7 |  |  |  | 2010-01-11 | S79 | n.a. | KI04S79 |  | WMC | -3.5 |  | Zwick 250 kN | GF / UD / Biax / Foam ;RIM 135 |  |  | WMC-2009-32 | original markings on beam: 14<subscript>2; Einspannung; side 1 is side where Einspannung is written, sticker is top, side 1; widths are top flange (with sticker) / bottom flange; thicknesses are flange thickness top / bottom; gauge length front are beam heights bottom, middle, top; gauge length back are web thickness bottom, top.; delivered to WM 31/3/9; Sent to VUB 8/4/9; widths are top flange (with sticker) / bottom flange; sent back 4 nov 2009 (with some mail-damage) |  | beam bending | 2010-01-07 |  |  | CA
Upwind | KIS78 |  | EP | UNK | UNK | [8 empty] | 100.45 |  |  | 1013 |  |  |  | -1.737452 | -17.37452 |  |  | 10 | 1 | [6 empty] | 14833 | 4.171229 | [241 empty] | Ambient |  | -1.737452 |  | 5801 |  | 2009-03-17 |  |  | GF / UD / Biax / Foam | [12 empty] | A&R |  |  |  | 0 |  |  | Upwind | Beams |  |  |  |  | RIM 135 | [6 empty] | KI | Table Upwind | 29.5 |  |  |  | 2009-08-07 | S78 | n.a. | KI02S78 |  | WMC | -4.5 |  | Zwick 250 kN | GF / UD / Biax / Foam ;RIM 135 |  |  | WMC-2009-32 | original markings on beam: 5.1; side 1 is side where 5.1 is written, sticker is top, side 1; widths are top flange (with sticker) / bottom flange; thicknesses are flange thickness top / bottom; gauge length front are beam heights bottom, middle, top; gauge length back are web thickness bottom, top; |  | beam bending | 2009-08-07 |  |  | CA
Upwind | KIS78 |  | EP | UNK | UNK | [8 empty] | 100.255 |  |  | 1014 |  |  |  | -1.149425 | -11.49425 |  |  | 10 | 2 | [6 empty] | 830377 | 5.919275 | [241 empty] | Ambient |  | -1.149425 |  | 5802 |  | 2009-03-17 |  |  | GF / UD / Biax / Foam | [12 empty] | A&R |  |  |  | 0 |  |  | Upwind | Beams |  |  |  |  | RIM 135 | [6 empty] | KI | Table Upwind | 26.2 |  |  |  | 2009-09-25 | S78 | n.a. | KI03S78 |  | WMC | -3 |  | Zwick 250 kN | GF / UD / Biax / Foam ;RIM 135 |  |  | WMC-2009-32 | original markings on beam: 15.2; side 1 is side where 15.2 is written, sticker is top, side 1; widths are top flange (with sticker) / bottom flange; thicknesses are flange thickness top / bottom; gauge length front are beam heights bottom, middle, top; gauge length back are web thickness bottom, top; |  | beam bending | 2009-09-17 |  |  | CA
Upwind | KIS78 |  | EP | UNK | UNK | [8 empty] | 100.595 |  |  | 1013 |  |  |  | -1.701323 | -17.01323 |  |  | 10 | 1 | [6 empty] | 23265 | 4.366703 | [241 empty] | Ambient |  | -1.701323 |  | 5803 |  | 2009-03-17 |  |  | GF / UD / Biax / Foam | [12 empty] | A&R |  |  |  | 0 |  |  | Upwind | Beams |  |  |  |  | RIM 135 | [6 empty] | KI | Table Upwind | 22.7 |  |  |  | 2009-12-09 | S78 | n.a. | KI04S78 |  | WMC | -4.5 |  | Zwick 250 kN | GF / UD / Biax / Foam ;RIM 135 |  |  | WMC-2009-32 | original markings on beam: 13.1; side 1 is side where 13.1 is written, sticker is top, side 1; widths are top flange (with sticker) / bottom flange; thicknesses are flange thickness top / bottom; gauge length front are beam heights bottom, middle, top; gauge length back are web thickness bottom, top; |  | beam bending | 2009-12-08 |  |  | CA
Upwind | KIS78 |  | EP | UNK | UNK | [8 empty] | 100.495 |  |  | 1012.5 |  |  |  | -1.267238 | -12.67238 |  |  | 10 | 2 | [6 empty] | 327293 | 5.514937 | [241 empty] | Ambient |  | -1.267238 |  | 5804 |  | 2009-03-17 |  |  | GF / UD / Biax / Foam | [12 empty] | A&R |  |  |  | 0 |  |  | Upwind | Beams |  |  |  |  | RIM 135 | [6 empty] | KI | Table Upwind | 20.5 |  |  |  | 2010-01-06 | S78 | n.a. | KI05S78 |  | WMC | -3.4 |  | Zwick 250 kN | GF / UD / Biax / Foam ;RIM 135 |  |  | WMC-2009-32 | original markings on beam: 14.1; side 1 is side where 14.1 is written, sticker is top, side 1; widths are top flange (with sticker) / bottom flange; thicknesses are flange thickness top / bottom; gauge length front are beam heights bottom, middle, top; gauge length back are web thickness bottom, top |  | beam bending | 2010-01-04 |  |  | CA
Upwind | KIS78 |  | EP | UNK | UNK | [8 empty] | 99.84 |  |  | 1012 |  |  |  | -1.109467 | -11.09467 |  |  | 10 | 2 | [6 empty] | 3181356 | 6.502612 | [241 empty] | Ambient |  | -1.109467 |  | 5805 |  | 2009-03-17 |  |  | GF / UD / Biax / Foam | [12 empty] | A&R |  |  |  | 0 |  |  | Upwind | Beams |  |  |  |  | RIM 135 | [6 empty] | KI | Table Upwind | 21.2 |  |  |  | 2010-01-04 | S78 | n.a. | KI06S78 |  | WMC | -3 |  | Zwick 250 kN | GF / UD / Biax / Foam ;RIM 135 |  |  | WMC-2009-32 | original markings on beam: 12.2; side 1 is side where 12.2 is written, sticker is top, side 1; widths are top flange (with sticker) / bottom flange; thicknesses are flange thickness top / bottom; gauge length front are beam heights bottom, middle, top; gauge length back are web thickness bottom, top; |  | beam bending | 2009-12-09 |  |  | CA
Upwind | DCR08 | 90/0/0/90 | EP | UNK | UNK | [6 empty] | 2.96 | 1 | 20.27 |  |  | 128.79 | 20.0275 |  | 59.9992 | 400.0053 | -400.0053 |  |  | -1 | 1 |  |  | 38.6985 | 38.6985 |  |  | 192 | 2.283301 | [239 empty] | 38.6985 | 38.6985 | Ambient |  |  | 400.0053 | 5867 |  | 2007-11-01 |  |  | GF / UD |  | 963 |  | 2.6 |  |  | 3 |  | (90/0 - 0/90)S | 4 | PPG 2002 |  | A&R | A&R | 10hrs @ 70ºC |  | 0 |  |  | Upwind |  |  | 1.15 | RIM/H 134/137 | 100/30 | RIM 135 |  | 1000 | 0 |  | Saertex |  | DC | Table Upwind | 28.9 | 0 |  |  | 2009-06-16 | R08 | 80 Nm | DC05R08 |  | WMC | 24 |  | ZB 100 kN | GF / UD ;RIM 135 | 4 | [5 empty] | 2009-06-16 | SG |  | CA | freq & temp effect
Upwind | DCR08 | 90/0/0/90 | EP | UNK | UNK | [6 empty] | 2.915 | 1 | 20.04 |  |  | 128.96 | 19.7725 |  | 58.4166 | 547.7895 | 54.77895 |  |  | 0.1 | 2 |  |  | 38.518 | 38.518 |  |  | 4508 | 3.653984 | [239 empty] | 38.518 | 38.518 | Ambient |  |  | 547.7895 | 5868 |  | 2007-11-01 |  |  | GF / UD |  | 963 |  | 2.6 |  |  | 3 |  | (90/0 - 0/90)S | 4 | PPG 2002 |  | A&R | A&R | 10hrs @ 70ºC |  | 0 |  |  | Upwind |  |  | 1.15 | RIM/H 134/137 | 100/30 | RIM 135 |  | 1000 | 0 |  | Saertex |  | DC | Table Upwind | 27.5 | 0 |  |  | 2009-06-26 | R08 | 500 Nm | DC07R08 |  | WMC | 32 |  | Zwick 250 kN | GF / UD ;RIM 135 | 4 | [5 empty] | 2009-06-26 | SG |  | CA | freq & temp effect
Upwind | DCR08 | 90/0/0/90 | EP | UNK | UNK | [6 empty] | 2.91 | 1 | 20 |  |  | 128.95 | 19.9075 |  | 58.2 | 412.3711 | -412.3711 |  |  | -1 | 1 |  |  | 39.2165 | 39.2165 |  |  | 413 | 2.61595 | [239 empty] | 39.2165 | 39.2165 | Ambient |  |  | 412.3711 | 5869 |  | 2007-11-01 |  |  | GF / UD |  | 963 |  | 2.6 |  |  | 3 |  | (90/0 - 0/90)S | 4 | PPG 2002 |  | A&R | A&R | 10hrs @ 70ºC |  | 0 |  |  | Upwind |  |  | 1.15 | RIM/H 134/137 | 100/30 | RIM 135 |  | 1000 | 0 |  | Saertex |  | DC | Table Upwind | 28.3 | 0 |  |  | 2009-06-16 | R08 | 80 Nm | DC08R08 |  | WMC | 24 |  | ZB 100 kN | GF / UD ;RIM 135 | 4 | [5 empty] | 2009-06-16 | SG |  | CA | freq & temp effect
Upwind | DCR08 | 90/0/0/90 | EP | UNK | UNK | [6 empty] | 2.94 | 1 | 20.37 |  |  | 129.11 | 19.9125 |  | 59.8878 | -217.0726 | -434.1452 |  |  | 2 | 6 |  |  | 37.8765 | 37.8765 |  |  | 3694 | 3.567497 | [238 empty] | 37.8765 | 37.8765 |  | Ambient |  | -217.0726 |  | 5871 |  | 2007-11-01 |  |  | GF / UD |  | 963 |  | 2.6 |  |  | 3 |  | (90/0 - 0/90)S | 4 | PPG 2002 |  | A&R | A&R | 10hrs @ 70ºC |  | 0 |  |  | Upwind |  |  | 1.15 | RIM/H 134/137 | 100/30 | RIM 135 |  | 1000 | 0 |  | Saertex |  | DC | Table Upwind | 28.1 | 0 | -0.561 |  | 2009-07-03 | R08 | 140 | DC10R08 |  | WMC | -13 |  | Schenck 100 kN | GF / UD ;RIM 135 | 4 | [5 empty] | 2009-07-03 | SG, BTB |  | CA
Upwind | DCR08 | 90/0/0/90 | EP | UNK | UNK | [6 empty] | 2.93 | 1 | 20.21 |  |  | 133 | 19.94 |  | 59.2153 | 236.4254 | -236.4254 |  |  | -1 | 3 |  |  | 37.5835 | 37.5835 |  |  | 555020 | 5.744309 | [239 empty] | 37.5835 | 37.5835 | Ambient |  |  | 236.4254 | 5876 |  | 2007-11-01 |  |  | GF / UD |  | 963 |  | 2.6 |  |  | 3 |  | (90/0 - 0/90)S | 4 | PPG 2002 |  | A&R | A&R | 10hrs @ 70ºC |  | 0 |  |  | Upwind |  |  | 1.15 | RIM/H 134/137 | 100/30 | RIM 135 |  | 1000 | 0 |  | Saertex |  | DC | Table Upwind | 29.4 | 0 |  |  | 2009-06-22 | R08 | 80 Nm | DC16R08 |  | WMC | 14 |  | ZB 100 kN | GF / UD ;RIM 135 | 4 |  |  | contains black yarn |  |  | 2009-06-17 | SG |  | CA | freq & temp effect
Upwind | DCR08 | 90/0/0/90 | EP | UNK | UNK | [6 empty] | 2.925 | 1 | 19.73 |  |  | 133.1 | 19.9775 |  | 57.71025 | 346.5589 | -346.5589 |  |  | -1 | 3 |  |  | 37.759 | 37.759 |  |  | 3285 | 3.516535 | [239 empty] | 37.759 | 37.759 | Ambient |  |  | 346.5589 | 5877 |  | 2007-11-01 |  |  | GF / UD |  | 963 |  | 2.6 |  |  | 3 |  | (90/0 - 0/90)S | 4 | PPG 2002 |  | A&R | A&R | 10hrs @ 70ºC |  | 0 |  |  | Upwind |  |  | 1.15 | RIM/H 134/137 | 100/30 | RIM 135 |  | 1000 | 0 |  | Saertex |  | DC | Table Upwind | 28.8 | 0 |  |  | 2009-06-22 | R08 | 80 Nm | DC17R08 |  | WMC | 20 |  | ZB 100 kN | GF / UD ;RIM 135 | 4 | [5 empty] | 2009-06-22 | SG |  | CA | freq & temp effect
Upwind | DCR08 | 90/0/0/90 | EP | UNK | UNK | [6 empty] | 2.91 | 1 | 20.41 |  |  | 133.17 | 19.97 |  | 59.3931 | 336.7395 | -336.7395 |  |  | -1 | 3 |  |  | 38.3315 | 38.3315 |  |  | 2170 | 3.33646 | [239 empty] | 38.3315 | 38.3315 | Ambient |  |  | 336.7395 | 5878 |  | 2007-11-01 |  |  | GF / UD |  | 963 |  | 2.6 |  |  | 3 |  | (90/0 - 0/90)S | 4 | PPG 2002 |  | A&R | A&R | 10hrs @ 70ºC |  | 0 |  |  | Upwind |  |  | 1.15 | RIM/H 134/137 | 100/30 | RIM 135 |  | 1000 | 0 |  | Saertex |  | DC | Table Upwind | 28.7 | 0 |  |  | 2009-06-22 | R08 | 80 Nm | DC18R08 |  | WMC | 20 |  | ZB 100 kN | GF / UD ;RIM 135 | 4 | [5 empty] | 2009-06-22 | SG |  | CA | freq & temp effect
Upwind | DCR08 | 90/0/0/90 | EP | UNK | UNK | [6 empty] | 2.935 | 1 | 20.18 |  |  | 133.05 | 19.94 |  | 59.2283 | 405.2117 | -405.2117 |  |  | -1 | 1 |  |  | 19.76 | 19.76 |  |  | 462 | 2.664642 | [239 empty] | 19.76 | 19.76 | Ambient |  |  | 405.2117 | 5879 |  | 2007-11-01 |  |  | GF / UD |  | 963 |  | 2.6 |  |  | 3 |  | (90/0 - 0/90)S | 4 | PPG 2002 |  | A&R | A&R | 10hrs @ 70ºC |  | 0 |  |  | Upwind |  |  | 1.15 | RIM/H 134/137 | 100/30 | RIM 135 |  | 1000 | 0 |  | Saertex |  | DC | Table Upwind | 26.2 | 0 |  |  | 2009-06-23 | R08 | 60 Nm | DC19R08 |  | WMC | 24 |  | ZB 100 kN | GF / UD ;RIM 135 | 4 | [5 empty] | 2009-06-23 | SG |  | CA | freq & temp effect
Upwind | DCR08 | 90/0/0/90 | EP | UNK | UNK | [6 empty] | 2.95 | 1 | 20.15 |  |  | 132.99 | 19.9025 |  | 59.4425 | 403.7515 | -403.7515 |  |  | -1 | 1 |  |  | 37.698 | 37.698 |  |  | 83 | 1.919078 | [239 empty] | 37.698 | 37.698 | Ambient |  |  | 403.7515 | 5880 |  | 2007-11-01 |  |  | GF / UD |  | 963 |  | 2.6 |  |  | 3 |  | (90/0 - 0/90)S | 4 | PPG 2002 |  | A&R | A&R | 10hrs @ 70ºC |  | 0 |  |  | Upwind |  |  | 1.15 | RIM/H 134/137 | 100/30 | RIM 135 |  | 1000 | 0 |  | Saertex |  | DC | Table Upwind | 26.5 | 0 |  |  | 2009-06-23 | R08 | 200 | DC20R08 |  | WMC | 24 |  | Schenck 100 kN | GF / UD ;RIM 135 | 4 | [5 empty] | 2009-06-23 | SG |  | CA
Upwind | DCR08 | 90/0/0/90 | EP | UNK | UNK | [6 empty] | 2.95 | 1 | 20.18 |  |  | 132.89 | 19.79 |  | 59.531 | 403.1513 | -403.1513 |  |  | -1 | 1 |  |  | 37.6665 | 37.6665 |  |  | 93 | 1.968483 | [239 empty] | 37.6665 | 37.6665 | Ambient |  |  | 403.1513 | 5881 |  | 2007-11-01 |  |  | GF / UD |  | 963 |  | 2.6 |  |  | 3 |  | (90/0 - 0/90)S | 4 | PPG 2002 |  | A&R | A&R | 10hrs @ 70ºC |  | 0 |  |  | Upwind |  |  | 1.15 | RIM/H 134/137 | 100/30 | RIM 135 |  | 1000 | 0 |  | Saertex |  | DC | Table Upwind | 26.1 | 0 |  |  | 2009-06-23 | R08 | 200 | DC21R08 |  | WMC | 24 |  | Schenck 100 kN | GF / UD ;RIM 135 | 4 | [5 empty] | 2009-06-23 | SG |  | CA
Upwind | DCR08 | 90/0/0/90 | EP | UNK | UNK | [6 empty] | 2.93 | 1 | 20.14 |  |  | 132.73 | 20.0325 |  | 59.0102 | 338.9245 | 33.89245 |  |  | 0.1 | 6 |  |  | 37.1695 | 37.1695 |  |  | 654378 | 5.815829 | [239 empty] | 37.1695 | 37.1695 | Ambient |  |  | 338.9245 | 5882 |  | 2007-11-01 |  |  | GF / UD |  | 963 |  | 2.6 |  |  | 3 |  | (90/0 - 0/90)S | 4 | PPG 2002 |  | A&R | A&R | 10hrs @ 70ºC |  | 0 |  |  | Upwind |  |  | 1.15 | RIM/H 134/137 | 100/30 | RIM 135 |  | 1000 | 0 |  | Saertex |  | DC | Table Upwind | 28.6 | 0 |  |  | 2009-06-26 | R08 | 500 Nm | DC22R08 |  | WMC | 20 |  | Zwick 250 kN | GF / UD ;RIM 135 | 4 | [5 empty] | 2009-06-24 | SG |  | CA | freq & temp effect
Upwind | DPR08 | 90/0/0/90 | EP | UNK | UNK | [6 empty] | 2.975 | 1 | 20.14 |  |  | 131.8 | 19.4975 |  | 59.9165 | 400.5574 | -400.5574 |  |  | -1 | 1 |  |  | 37.868 | 37.868 |  |  | 153 | 2.184691 | [239 empty] | 37.868 | 37.868 | Ambient |  |  | 400.5574 | 5887 |  | 2007-11-19 |  |  | GF / UD |  | 963 |  | 2.6 |  |  | 3 |  | (90/0 - 0/90)S | 4 | PPG 2002 |  | A&R | A&R | 10hrs @ 70ºC |  | 0 |  |  | Upwind |  |  | 1.15 | RIM/H 134/137 | 100/30 | RIM 135 |  | 1000 | 0 |  | Saertex |  | DP | Table Upwind | 23.2 | 0 |  |  | 2009-06-23 | R08 | 140 | DP02R08 |  | WMC | 24 |  | Schenck 100 kN | GF / UD ;RIM 135 | 4 | [5 empty] | 2009-06-23 | SG, BTB | small voids in tab area | CA
Upwind | DPR08 | 90/0/0/90 | EP | UNK | UNK | [6 empty] | 2.98 | 1 | 20.13 |  |  | 131.6 | 19.565 |  | 59.9874 | 400.084 | -400.084 |  |  | -1 | 1 |  |  | 38.44025 | 38.44025 |  |  | 1645 | 3.216166 | [239 empty] | 38.44025 | 38.44025 | Ambient |  |  | 400.084 | 5889 |  | 2007-11-19 |  |  | GF / UD |  | 963 |  | 2.6 |  |  | 3 |  | (90/0 - 0/90)S | 4 | PPG 2002 |  | A&R | A&R | 10hrs @ 70ºC |  | 0 |  |  | Upwind |  |  | 1.15 | RIM/H 134/137 | 100/30 | RIM 135 |  | 1000 | 0 |  | Saertex |  | DP | Table Upwind | 23.3 | 0 |  |  | 2009-06-23 | R08 | 60 Nm | DP04R08 |  | WMC | 24 |  | ZB 100 kN | GF / UD ;RIM 135 | 4 | [5 empty] | 2009-06-23 | SG, BTB | small voids in tab area | CA | freq & temp effect
Upwind | DPR08 | 90/0/0/90 | EP | UNK | UNK | [6 empty] | 2.965 | 1 | 20.32 |  |  | 131.7 | 19.795 |  | 60.2488 | 265.5655 | -265.5655 |  |  | -1 | 3 |  |  | 38.53225 | 38.53225 |  |  | 129842 | 5.113415 | [239 empty] | 38.53225 | 38.53225 | Ambient |  |  | 265.5655 | 5891 |  | 2007-11-19 |  |  | GF / UD |  | 963 |  | 2.6 |  |  | 3 |  | (90/0 - 0/90)S | 4 | PPG 2002 |  | A&R | A&R | 10hrs @ 70ºC |  | 0 |  |  | Upwind |  |  | 1.15 | RIM/H 134/137 | 100/30 | RIM 135 |  | 1000 | 0 |  | Saertex |  | DP | Table Upwind | 26.8 | 0 |  |  | 2009-06-25 | R08 | 100 | DP06R08 |  | WMC | 16 |  | Schenck 100 kN | GF / UD ;RIM 135 | 4 | [5 empty] | 2009-06-24 | SG, BTB | small voids in tab area | CA
Upwind | DPR08 | 90/0/0/90 | EP | UNK | UNK | [6 empty] | 2.93 | 1 | 20.36 |  |  | 131.7 | 19.615 |  | 59.6548 | 536.4195 | 53.64195 |  |  | 0.1 | 2 |  |  | 38.15525 | 38.15525 |  |  | 5311 | 3.725176 | [239 empty] | 38.15525 | 38.15525 | Ambient |  |  | 536.4195 | 5892 |  | 2007-11-19 |  |  | GF / UD |  | 963 |  | 2.6 |  |  | 3 |  | (90/0 - 0/90)S | 4 | PPG 2002 |  | A&R | A&R | 10hrs @ 70ºC |  | 0 |  |  | Upwind |  |  | 1.15 | RIM/H 134/137 | 100/30 | RIM 135 |  | 1000 | 0 |  | Saertex |  | DP | Table Upwind | 31.9 | 0 |  |  | 2009-06-29 | R08 | 500 Nm | DP08R08 |  | WMC | 32 |  | Zwick 250 kN | GF / UD ;RIM 135 | 4 | [5 empty] | 2009-06-29 | SG, BTB | small voids in tab area | CA | freq & temp effect
Upwind | DPR08 | 90/0/0/90 | EP | UNK | UNK | [6 empty] | 2.955 | 1 | 20.39 |  |  | 131.3 | 19.585 |  | 60.25245 | 331.9367 | 33.19367 |  |  | 0.1 | 6 |  |  | 25.58675 | 25.58675 |  |  | 235752 | 5.372455 | [239 empty] | 25.58675 | 25.58675 | Ambient |  |  | 331.9367 | 5894 |  | 2007-11-19 |  |  | GF / UD |  | 963 |  | 2.6 |  |  | 3 |  | (90/0 - 0/90)S | 4 | PPG 2002 |  | A&R | A&R | 10hrs @ 70ºC |  | 0 |  |  | Upwind |  |  | 1.15 | RIM/H 134/137 | 100/30 | RIM 135 |  | 1000 | 0 |  | Saertex |  | DP | Table Upwind | 31.9 | 0 |  |  | 2009-07-02 | R08 | 500 Nm | DP10R08 |  | WMC | 20 |  | Zwick 250 kN | GF / UD ;RIM 135 | 4 | [5 empty] | 2009-07-01 | SG, BTB | small voids in tab area | CA | freq & temp effect
Upwind | DPR08 | 90/0/0/90 | EP | UNK | UNK | [6 empty] | 2.98 | 1 | 20.33 |  |  | 131.4 | 19.575 |  | 60.5834 | 528.1975 | 52.81975 |  |  | 0.1 | 2 |  |  | 36.50975 | 36.50975 |  |  | 6900 | 3.838849 | [239 empty] | 36.50975 | 36.50975 | Ambient |  |  | 528.1975 | 5898 |  | 2007-11-19 |  |  | GF / UD |  | 963 |  | 2.6 |  |  | 3 |  | (90/0 - 0/90)S | 4 | PPG 2002 |  | A&R | A&R | 10hrs @ 70ºC |  | 0 |  |  | Upwind |  |  | 1.15 | RIM/H 134/137 | 100/30 | RIM 135 |  | 1000 | 0 |  | Saertex |  | DP | Table Upwind | 30 | 0 |  |  | 2009-07-02 | R08 | 75 Nm | DP14R08 |  | WMC | 32 |  | ZB 100 kN | GF / UD ;RIM 135 | 4 |  |  | deep scratch in upper back tab and small voids in upper and lower back tab |  |  | 2009-07-02 | SG, BTB | small voids in tab area | CA | freq & temp effect
Upwind | DQR08 | 90/0/0/90 | EP | UNK | UNK | [6 empty] | 2.955 | 1 | 20.4 |  |  | 131.81 | 19.7325 |  | 60.282 | 398.1288 | -398.1288 |  |  | -1 | 1 |  |  | 38.293 | 38.293 |  |  | 237 | 2.374748 | [239 empty] | 38.293 | 38.293 | Ambient |  |  | 398.1288 | 5909 |  | 2007-11-19 |  |  | GF / UD |  | 963 |  | 2.6 |  |  | 3 |  | (90/0 - 0/90)S | 4 | PPG 2002 |  | A&R | A&R | 10hrs @ 70ºC |  | 0 |  |  | Upwind |  |  | 1.15 | RIM/H 134/137 | 100/30 | RIM 135 |  | 1000 | 0 |  | Saertex |  | DQ | Table Upwind | 23.7 | 0 |  |  | 2009-06-23 | R08 | 140 | DQ02R08 |  | WMC | 24 |  | Schenck 100 kN | GF / UD ;RIM 135 | 4 | [5 empty] | 2009-06-23 | SG, BTB | small voids in tab area | CA
Upwind | DQR08 | 90/0/0/90 | EP | UNK | UNK | [6 empty] | 2.95 | 1 | 20.33 |  |  | 131.69 | 19.9375 |  | 59.9735 | 400.1767 | -400.1767 |  |  | -1 | 1 |  |  | 39.31575 | 39.31575 |  |  | 176 | 2.245513 | [239 empty] | 39.31575 | 39.31575 | Ambient |  |  | 400.1767 | 5911 |  | 2007-11-19 |  |  | GF / UD |  | 963 |  | 2.6 |  |  | 3 |  | (90/0 - 0/90)S | 4 | PPG 2002 |  | A&R | A&R | 10hrs @ 70ºC |  | 0 |  |  | Upwind |  |  | 1.15 | RIM/H 134/137 | 100/30 | RIM 135 |  | 1000 | 0 |  | Saertex |  | DQ | Table Upwind | 22.8 | 0 |  |  | 2009-06-23 | R08 | 60 Nm | DQ04R08 |  | WMC | 24 |  | ZB 100 kN | GF / UD ;RIM 135 | 4 | [5 empty] | 2009-06-23 | SG, BTB | small voids in tab area | CA | freq & temp effect
Upwind | DQR08 | 90/0/0/90 | EP | UNK | UNK | [6 empty] | 2.93 | 1 | 20.39 |  |  | 131.46 | 19.19 |  | 59.7427 | 535.6303 | 53.56303 |  |  | 0.1 | 2 |  |  | 17.48125 | 17.48125 |  |  | 3484 | 3.542078 | [239 empty] | 17.48125 | 17.48125 | Ambient |  |  | 535.6303 | 5913 |  | 2007-11-19 |  |  | GF / UD |  | 963 |  | 2.6 |  |  | 3 |  | (90/0 - 0/90)S | 4 | PPG 2002 |  | A&R | A&R | 10hrs @ 70ºC |  | 0 |  |  | Upwind |  |  | 1.15 | RIM/H 134/137 | 100/30 | RIM 135 |  | 1000 | 0 |  | Saertex |  | DQ | Table Upwind | 31.5 | 0 |  |  | 2009-06-29 | R08 | 500 Nm | DQ06R08 |  | WMC | 32 |  | Zwick 250 kN | GF / UD ;RIM 135 | 4 | [5 empty] | 2009-06-29 | SG, BTB | small voids in tab area | CA | freq & temp effect
Upwind | DQR08 | 90/0/0/90 | EP | UNK | UNK | [6 empty] | 2.895 | 1 | 20.49 |  |  | 131.34 | 19.4275 |  | 59.31855 | 337.1627 | 33.71627 |  |  | 0.1 | 6 |  |  | 38.08425 | 38.08425 |  |  | 891024 | 5.949889 | [239 empty] | 38.08425 | 38.08425 | Ambient |  |  | 337.1627 | 5915 |  | 2007-11-19 |  |  | GF / UD |  | 963 |  | 2.6 |  |  | 3 |  | (90/0 - 0/90)S | 4 | PPG 2002 |  | A&R | A&R | 10hrs @ 70ºC |  | 0 |  |  | Upwind |  |  | 1.15 | RIM/H 134/137 | 100/30 | RIM 135 |  | 1000 | 0 |  | Saertex |  | DQ | Table Upwind | 32.1 | 0 |  |  | 2009-07-01 | R08 | 500 Nm | DQ08R08 |  | WMC | 20 |  | Zwick 250 kN | GF / UD ;RIM 135 | 4 | [5 empty] | 2009-06-29 | SG, BTB | small voids in tab area | CA | freq & temp effect
Upwind | DQR08 | 90/0/0/90 | EP | UNK | UNK | [6 empty] | 2.91 | 1 | 20.45 |  |  | 131.23 | 19.635 |  | 59.5095 | 268.8646 | -268.8646 |  |  | -1 | 3 |  |  | 38.783 | 38.783 |  |  | 115037 | 5.060838 | [239 empty] | 38.783 | 38.783 | Ambient |  |  | 268.8646 | 5917 |  | 2007-11-19 |  |  | GF / UD |  | 963 |  | 2.6 |  |  | 3 |  | (90/0 - 0/90)S | 4 | PPG 2002 |  | A&R | A&R | 10hrs @ 70ºC |  | 0 |  |  | Upwind |  |  | 1.15 | RIM/H 134/137 | 100/30 | RIM 135 |  | 1000 | 0 |  | Saertex |  | DQ | Table Upwind | 26.9 | 0 |  |  | 2009-06-26 | R08 | 100 | DQ10R08 |  | WMC | 16 |  | Schenck 100 kN | GF / UD ;RIM 135 | 4 | [5 empty] | 2009-06-25 | SG, BTB | small voids in tab area | CA
Upwind | DQR08 | 90/0/0/90 | EP | UNK | UNK | [6 empty] | 2.945 | 1 | 20.64 |  |  | 132 | 19.6575 |  | 60.7848 | 526.4474 | 52.64474 |  |  | 0.1 | 2 |  |  | 37.05725 | 37.05725 |  |  | 10875 | 4.036429 | [239 empty] | 37.05725 | 37.05725 | Ambient |  |  | 526.4474 | 5929 |  | 2007-11-19 |  |  | GF / UD |  | 963 |  | 2.6 |  |  | 3 |  | (90/0 - 0/90)S | 4 | PPG 2002 |  | A&R | A&R | 10hrs @ 70ºC |  | 0 |  |  | Upwind |  |  | 1.15 | RIM/H 134/137 | 100/30 | RIM 135 |  | 1000 | 0 |  | Saertex |  | DQ | Table Upwind | 28.7 | 0 |  |  | 2009-07-02 | R08 | 75 Nm | DQ23R08 |  | WMC | 32 |  | ZB 100 kN | GF / UD ;RIM 135 | 4 |  |  | small voids in upper and lower back tabs |  |  | 2009-07-02 | SG, BTB | small voids in tab area | CA | freq & temp effect
Upwind | DQR08 | 90/0/0/90 | EP | UNK | UNK | [6 empty] | 2.95 | 1 | 20.63 |  |  | 131.86 | 20.0625 |  | 60.8585 | 328.6312 | 32.86312 |  |  | 0.1 | 6 |  |  | 36.73125 | 36.73125 |  |  | 985334 | 5.993583 | [239 empty] | 36.73125 | 36.73125 | Ambient |  |  | 328.6312 | 5935 |  | 2007-11-19 |  |  | GF / UD |  | 963 |  | 2.6 |  |  | 3 |  | (90/0 - 0/90)S | 4 | PPG 2002 |  | A&R | A&R | 10hrs @ 70ºC |  | 0 |  |  | Upwind |  |  | 1.15 | RIM/H 134/137 | 100/30 | RIM 135 |  | 1000 | 0 |  | Saertex |  | DQ | Table Upwind | 28.1 | 0 |  |  | 2009-07-10 | R08 | 60 Nm | DQ29R08 |  | WMC | 20 |  | ZB 100 kN | GF / UD ;RIM 135 | 4 |  |  | small voids in upper back tab |  |  | 2009-07-08 | SG, BTB | small voids in tab area | CA | freq & temp effect
Upwind | DVR08 | 90/0/0/90 | EP | UNK | UNK | [6 empty] | 2.975 | 1 | 20.41 |  |  | 131.24 | 19.9275 |  | 60.71975 | -214.0984 | -428.1968 |  |  | 2 | 6 |  |  | 36.868 | 36.868 |  |  | 2321 | 3.365675 | [238 empty] | 36.868 | 36.868 |  | Ambient |  | -214.0984 |  | 5952 |  | 2007-11-19 |  |  | GF / UD |  | 963 |  | 2.6 |  |  | 3 |  | (90/0 - 0/90)S | 4 | PPG 2002 |  | A&R | A&R | 10hrs @ 70ºC |  | 0 |  |  | Upwind |  |  | 1.15 | RIM/H 134/137 | 100/30 | RIM 135 |  | 1000 | 0 |  | Saertex |  | DV | Table Upwind | 27.2 | 0 | -0.60865 |  | 2009-07-28 | R08 | 140 | DV19R08 |  | WMC | -13 |  | Schenck 100 kN | GF / UD ;RIM 135 | 4 | [5 empty] | 2009-07-28 | SG, BTB |  | CA
Upwind | DVR08 | 90/0/0/90 | EP | UNK | UNK | [6 empty] | 2.99 | 1 | 20.38 |  |  | 131.38 | 20.095 |  | 60.9362 | 328.2121 | 32.82121 |  |  | 0.1 | 6 |  |  | 36.916 | 36.916 |  |  | 1073158 | 6.030664 | [239 empty] | 36.916 | 36.916 | Ambient |  |  | 328.2121 | 5953 |  | 2007-11-19 |  |  | GF / UD |  | 963 |  | 2.6 |  |  | 3 |  | (90/0 - 0/90)S | 4 | PPG 2002 |  | A&R | A&R | 10hrs @ 70ºC |  | 0 |  |  | Upwind |  |  | 1.15 | RIM/H 134/137 | 100/30 | RIM 135 |  | 1000 | 0 |  | Saertex |  | DV | Table Upwind | 32.4 | 0 |  |  | 2009-07-06 | R08 | 500 Nm | DV20R08 |  | WMC | 20 |  | Zwick 250 kN | GF / UD ;RIM 135 | 4 | [5 empty] | 2009-07-02 | SG, BTB |  | CA | freq & temp effect
Upwind | DVR08 | 90/0/0/90 | EP | UNK | UNK | [6 empty] | 2.985 | 1 | 20.34 |  |  | 131.32 | 20.1875 |  | 60.7149 | 329.4084 | 32.94084 |  |  | 0.1 | 6 |  |  | 37.1605 | 37.1605 |  |  | 908888 | 5.95851 | [239 empty] | 37.1605 | 37.1605 | Ambient |  |  | 329.4084 | 5955 |  | 2007-11-19 |  |  | GF / UD |  | 963 |  | 2.6 |  |  | 3 |  | (90/0 - 0/90)S | 4 | PPG 2002 |  | A&R | A&R | 10hrs @ 70ºC |  | 0 |  |  | Upwind |  |  | 1.15 | RIM/H 134/137 | 100/30 | RIM 135 |  | 1000 | 0 |  | Saertex |  | DV | Table Upwind | 30.6 | 0 |  |  | 2009-07-08 | R08 | 60 Nm | DV22R08 |  | WMC | 20 |  | ZB 100 kN | GF / UD ;RIM 135 | 4 |  |  | small voids in upper back tab |  |  | 2009-07-06 | SG, BTB |  | CA | freq & temp effect
Upwind | DWR08 | 90/0/0/90 | EP | UNK | UNK | [6 empty] | 2.98 | 1 | 19.98 |  |  | 130.72 | 19.36 |  | 59.5404 | -251.9298 | -503.8596 |  |  | 2 | 3 |  |  | 36.623 | 36.623 |  |  | 136 | 2.133539 | [238 empty] | 36.623 | 36.623 |  | Ambient |  | -251.9298 |  | 5972 |  | 2007-11-19 |  |  | GF / UD |  | 963 |  | 2.6 |  |  | 3 |  | (90/0 - 0/90)S | 4 | PPG 2002 |  | A&R | A&R | 10hrs @ 70ºC |  | 0 |  |  | Upwind |  |  | 1.15 | RIM/H 134/137 | 100/30 | RIM 135 |  | 1000 | 0 |  | Saertex |  | DW | Table Upwind | 26.5 | 0 | -0.6752 |  | 2009-07-28 | R08 | 150 | DW11R08 |  | WMC | -15 |  | Schenck 100 kN | GF / UD ;RIM 135 | 4 |  |  | disappointing fatigue life due to bad laminate ?? |  |  | 2009-07-28 | SG, BTB |  | CA
Upwind | DWR08 | 90/0/0/90 | EP | UNK | UNK | [6 empty] | 2.965 | 1 | 20.03 |  |  | 130.84 | 19.44 |  | 59.38895 | 538.8208 | 53.88208 |  |  | 0.1 | 2 |  |  | 37.0085 | 37.0085 |  |  | 7071 | 3.849481 | [239 empty] | 37.0085 | 37.0085 | Ambient |  |  | 538.8208 | 5973 |  | 2007-11-19 |  |  | GF / UD |  | 963 |  | 2.6 |  |  | 3 |  | (90/0 - 0/90)S | 4 | PPG 2002 |  | A&R | A&R | 10hrs @ 70ºC |  | 0 |  |  | Upwind |  |  | 1.15 | RIM/H 134/137 | 100/30 | RIM 135 |  | 1000 | 0 |  | Saertex |  | DW | Table Upwind | 27.1 | 0 |  |  | 2009-07-02 | R08 | 75 Nm | DW12R08 |  | WMC | 32 |  | ZB 100 kN | GF / UD ;RIM 135 | 4 |  |  | small voids in lower front tab |  |  | 2009-07-02 | SG, BTB |  | CA | freq & temp effect
Upwind | DWR08 | 90/0/0/90 | EP | UNK | UNK | [6 empty] | 2.96 | 1 | 20.19 |  |  | 131.07 | 19.3025 |  | 59.7624 | 334.6586 | 33.46586 |  |  | 0.1 | 6 |  |  | 36.839 | 36.839 |  |  | 427068 | 5.630497 | [239 empty] | 36.839 | 36.839 | Ambient |  |  | 334.6586 | 5974 |  | 2007-11-19 |  |  | GF / UD |  | 963 |  | 2.6 |  |  | 3 |  | (90/0 - 0/90)S | 4 | PPG 2002 |  | A&R | A&R | 10hrs @ 70ºC |  | 0 |  |  | Upwind |  |  | 1.15 | RIM/H 134/137 | 100/30 | RIM 135 |  | 1000 | 0 |  | Saertex |  | DW | Table Upwind | 32.1 | 0 |  |  | 2009-07-03 | R08 | 60 Nm | DW13R08 |  | WMC | 20 |  | ZB 100 kN | GF / UD ;RIM 135 | 4 |  |  | large void in upper front tab |  |  | 2009-07-02 | SG, BTB |  | CA | freq & temp effect
Upwind | LAI10 | 45/-45/0/0/0/45/-45 | EP | UNK | UNK | [6 empty] | 3.495 | 1 | 15.08 |  |  | 250.3 | 150.75 |  | 52.7046 | 758.947 | 75.8947 |  |  | 0.1 | 3 |  |  | 69.193 | 69.193 |  |  | 697832 | 5.843751 | [239 empty] | 69.193 | 69.193 | Ambient |  |  | 758.947 | 6001 |  |  |  |  | CF / UD & GF / ±45° |  | 600 |  | 1.8 |  | 320 |  | 300 | ±45° / (0)*3/ ±45° | 5 | / PPG2002 |  | GE | TW |  |  | 0 |  |  | Upwind |  | 1.15432125 |  | RIM/H 134/137 | 100/30 | RIM 135 |  |  |  |  | ???: Seartex |  | LA | Table Upwind | 30.2 | 0 | 1.083114 |  | 2010-05-10 | I10 | 120 | LA01I10 |  | WMC | 40 |  | Schenck 400 kN | CF / UD & GF / ±45° ;RIM 135 | 5 | 0.497 |  | voids on front and back, top half only, (probably only on surface; no voids visible on sides) |  |  | 2010-05-07 | CSG, BTB |  | CA
Upwind | LAI10 | 45/-45/0/0/0/45/-45 | EP | UNK | UNK | [6 empty] | 3.495 | 1 | 15.11 |  |  | 250.4 | 151.05 |  | 52.80945 | 984.6723 | 98.46723 |  |  | 0.1 | 1 |  |  | 69.314 | 69.314 |  |  | 114 | 2.056905 | [239 empty] | 69.314 | 69.314 | Ambient |  |  | 984.6723 | 6002 |  |  |  |  | CF / UD & GF / ±45° |  | 600 |  | 1.8 |  | 320 |  | 300 | ±45° / (0)*3/ ±45° | 5 | / PPG2002 |  | GE | TW |  |  | 0 |  |  | Upwind |  | 1.15432125 |  | RIM/H 134/137 | 100/30 | RIM 135 |  |  |  |  | ???: Seartex |  | LA | Table Upwind |  | 0 | 1.375 |  | 2010-05-10 | I10 | 140 | LA02I10 |  | WMC | 52 |  | Schenck 400 kN | CF / UD & GF / ±45° ;RIM 135 | 5 | 0.504 |  | voids on front and back, top half only, (probably only on surface; no voids visible on sides); file corrupt |  |  | 2010-05-10 | CSG, BTB |  | CA
Upwind | LAI10 | 45/-45/0/0/0/45/-45 | EP | UNK | UNK | [6 empty] | 3.48 | 1 | 15.14 |  |  | 250.4 | 150.95 |  | 52.6872 | 854.0974 | 85.40974 |  |  | 0.1 | 3 |  |  | 66.123 | 66.123 |  |  | 4664 | 3.668759 | [239 empty] | 66.123 | 66.123 | Ambient |  |  | 854.0974 | 6003 |  |  |  |  | CF / UD & GF / ±45° |  | 600 |  | 1.8 |  | 320 |  | 300 | ±45° / (0)*3/ ±45° | 5 | / PPG2002 |  | GE | TW |  |  | 0 |  |  | Upwind |  | 1.15432125 |  | RIM/H 134/137 | 100/30 | RIM 135 |  |  |  |  | ???: Seartex |  | LA | Table Upwind | 33.3 | 0 | 1.22 |  | 2010-05-20 | I10 | 120 | LA03I10 |  | WMC | 45 |  | Schenck 400 kN | CF / UD & GF / ±45° ;RIM 135 | 5 | 0.4795 |  | voids on front and back, top half only, (probably only on surface; no voids visible on sides) |  |  | 2010-05-20 | CSG, BTB |  | CA
Upwind | LAI10 | 45/-45/0/0/0/45/-45 | EP | UNK | UNK | [6 empty] | 3.475 | 1 | 15.11 |  |  | 250.4 | 150.95 |  | 52.50725 | 799.8895 | 79.98895 |  |  | 0.1 | 3 | [6 empty] | 58734 | 4.76889 | [241 empty] | Ambient |  |  | 799.8895 | 6004 |  |  |  |  | CF / UD & GF / ±45° |  | 600 |  | 1.8 |  | 320 |  | 300 | ±45° / (0)*3/ ±45° | 5 | / PPG2002 |  | GE | TW |  |  | 0 |  |  | Upwind |  | 1.15432125 |  | RIM/H 134/137 | 100/30 | RIM 135 |  |  |  |  | ???: Seartex |  | LA | Table Upwind |  | 0 |  |  | 2010-05-23 | I10 | 120 | LA04I10 |  | WMC | 42 |  | Schenck 400 kN | CF / UD & GF / ±45° ;RIM 135 | 5 |  |  | voids on front and back, top half only, (probably only on surface; no voids visible on sides); files lost |  |  | 2010-05-21 | CSG, BTB |  | CA
Upwind | LAI10 | 45/-45/0/0/0/45/-45 | EP | UNK | UNK | [6 empty] | 3.465 | 1 | 15.17 |  |  | 250 | 150.75 |  | 52.56405 | 732.4398 | 73.24398 |  |  | 0.1 | 8 |  |  | 68.754 | 68.754 |  |  | 280269 | 5.447575 | [239 empty] | 68.754 | 68.754 | Ambient |  |  | 732.4398 | 6005 |  |  |  |  | CF / UD & GF / ±45° |  | 600 |  | 1.8 |  | 320 |  | 300 | ±45° / (0)*3/ ±45° | 5 | / PPG2002 |  | GE | TW |  |  | 0 |  |  | Upwind |  | 1.15432125 |  | RIM/H 134/137 | 100/30 | RIM 135 |  |  |  |  | ???: Seartex |  | LA | Table Upwind | 34.8 | 0 | 1.02 |  | 2010-05-26 | I10 | 120 | LA05I10 |  | WMC | 38.5 |  | Schenck 400 kN | CF / UD & GF / ±45° ;RIM 135 | 5 | 0.525 |  | voids on front and back, top half only, (probably only on surface; no voids visible on sides) |  |  | 2010-05-25 | CSG, BTB |  | CA
Upwind | MBS74 | 45/-45/-45/45 | EP | UNK | UNK | [6 empty] | 22.645 |  | 59.88 |  |  | 301 |  |  | 1355.9826 | 8.206805 | -8.206805 |  |  | -1 | 4 | [6 empty] | 250318 | 5.398492 | [241 empty] | Ambient |  |  | 8.206805 | 6059 |  |  |  |  | GF / ±45° / Foam |  | 963 |  | 2.6 |  | 350 | 23 | 350 | (+45/-45 /FOAM/ -45/+45)S | 4 | PPG 2002 |  | GE | AGC | 3hr@30ºC - 5hr@50ºC - 10hr@70ºC | 180 | 780 | 0.3 | 600 | Upwind | plate with foam core | 1.15 | 1.15 | RIM/H 134/137 | 100/30 | RIM 135 |  | 1000 |  |  | Saertex |  | MB | Table Upwind |  |  |  |  | 2009-10-02 | S74 | n.a. | MB01S74 |  | WMC | 0.6 |  | Schenck 100 kN | GF / ±45° / Foam ;RIM 135 | 4 |  |  | the test was controlled by the sinusoidal waveform of the instron controller. After ca. 5 minutes the foam started to break, the test had not stopped. It was stopped manually |  | 3pt WMC | 2009-10-01 | CSG |  | CA
Upwind | MBS74 | 45/-45/-45/45 | EP | UNK | UNK | [6 empty] | 22.73 |  | 59.17 |  |  | 301 |  |  | 1344.9341 | 6.869401 | -6.869401 |  |  | -1 | 4 | [6 empty] | 721736 | 5.858378 | [241 empty] | Ambient |  |  | 6.869401 | 6061 |  |  |  |  | GF / ±45° / Foam |  | 963 |  | 2.6 |  | 350 | 23 | 350 | (+45/-45 /FOAM/ -45/+45)S | 4 | PPG 2002 |  | GE | AGC | 3hr@30ºC - 5hr@50ºC - 10hr@70ºC | 180 | 780 | 0.3 | 600 | Upwind | plate with foam core | 1.15 | 1.15 | RIM/H 134/137 | 100/30 | RIM 135 |  | 1000 |  |  | Saertex |  | MB | Table Upwind |  |  |  |  | 2009-10-07 | S74 | n.a. | MB04S74 |  | WMC | 0.5 |  | Schenck 100 kN | GF / ±45° / Foam ;RIM 135 | 4 |  |  |  |  | 3pt WMC | 2009-10-02 | CSG |  | CA
Upwind | LNR08 | 90/0/0/90 | EP | UNK | UNK | [6 empty] | 2.9 | 1 | 20.1 |  |  | 131.59 | 20.0875 |  | 58.29 | 411.7344 | -411.7344 |  |  | -1 | 1 | 968.0554 |  | 39.417 | 39.417 |  |  | 23024 | 4.362181 | [239 empty] | 39.417 | 39.417 | Ambient |  |  | 411.7344 | 6063 |  |  |  | 344.5 | GF / UD | 49.84132 | 963 | 69.19212 | 2.6 | 2009-08-11 | 320 | 3 | 320 | (90/0 - 0/90)S | 4 | PPG 2002 | 1.902216 | GE | SR | 10hrs @ 70ºC | 120 | 520 | 0.3 | 400 | Upwind |  | 1.15 |  | RIM/H 134/137 | 100/30 | RIM 135 |  | 1000 | 10 | -1.576391 | Saertex |  | LN | Table Upwind | 24.5 | 0 |  |  | 2010-12-20 | R08 | 65 Nm | LN03R08 |  | WMC | 24 |  | ZB 100 kN | GF / UD ;RIM 135 | 4 | [5 empty] | 2010-12-17 | SG, BTB |  | CA | freq & temp effect
Upwind | LNR08 | 90/0/0/90 | EP | UNK | UNK | [6 empty] | 2.875 | 1 | 19.44 |  |  | 131.53 | 20.13 |  | 55.89 | 572.5532 | 57.25532 |  |  | 0.1 | 2 | 968.0554 |  | 39.272 | 39.272 |  |  | 7891 | 3.897132 | [239 empty] | 39.272 | 39.272 | Ambient |  |  | 572.5532 | 6064 |  |  |  | 344.5 | GF / UD | 49.84132 | 963 | 69.19212 | 2.6 | 2009-08-11 | 320 | 3 | 320 | (90/0 - 0/90)S | 4 | PPG 2002 | 1.902216 | GE | SR | 10hrs @ 70ºC | 120 | 520 | 0.3 | 400 | Upwind |  | 1.15 |  | RIM/H 134/137 | 100/30 | RIM 135 |  | 1000 | 10 | -1.576391 | Saertex |  | LN | Table Upwind | 25 | 0 |  |  | 2009-12-09 | R08 | 75 Nm | LN04R08 |  | WMC | 32 |  | ZB 100 kN | GF / UD ;RIM 135 | 4 |  |  | small voids in front tabs and lower back tab |  |  | 2009-12-08 | SG, BTB |  | CA | freq & temp effect
Upwind | LNR08 | 90/0/0/90 | EP | UNK | UNK | [6 empty] | 2.815 | 1 | 19.4 |  |  | 131.64 | 20.365 |  | 54.611 | 256.3586 | -256.3586 |  |  | -1 | 3 | 968.0554 |  | 39.972 | 39.972 |  |  | 1077613 | 6.032463 | [239 empty] | 39.972 | 39.972 | Ambient |  |  | 256.3586 | 6065 |  |  |  | 344.5 | GF / UD | 49.84132 | 963 | 69.19212 | 2.6 | 2009-08-11 | 320 | 3 | 320 | (90/0 - 0/90)S | 4 | PPG 2002 | 1.902216 | GE | SR | 10hrs @ 70ºC | 120 | 520 | 0.3 | 400 | Upwind |  | 1.15 |  | RIM/H 134/137 | 100/30 | RIM 135 |  | 1000 | 10 | -1.576391 | Saertex |  | LN | Table Upwind | 25.9 | 0 |  |  | 2009-10-12 | R08 | 60 Nm | LN05R08 |  | WMC | 14 |  | ZB 100 kN | GF / UD ;RIM 135 | 4 |  |  | small voids in lower front tab |  |  | 2009-10-07 | SG, BTB |  | CA | freq & temp effect
Upwind | LNR08 | 90/0/0/90 | EP | UNK | UNK | [6 empty] | 2.84 | 1 | 20.03 |  |  | 131.67 | 20.425 |  | 56.8852 | 351.5853 | 35.15853 |  |  | 0.1 | 6 | 968.0554 |  | 39.0145 | 39.0145 |  |  | 670926 | 5.826675 | [239 empty] | 39.0145 | 39.0145 | Ambient |  |  | 351.5853 | 6066 |  |  |  | 344.5 | GF / UD | 49.84132 | 963 | 69.19212 | 2.6 | 2009-08-11 | 320 | 3 | 320 | (90/0 - 0/90)S | 4 | PPG 2002 | 1.902216 | GE | SR | 10hrs @ 70ºC | 120 | 520 | 0.3 | 400 | Upwind |  | 1.15 |  | RIM/H 134/137 | 100/30 | RIM 135 |  | 1000 | 10 | -1.576391 | Saertex |  | LN | Table Upwind | 34 | 0 |  |  | 2009-11-13 | R08 | 75 Nm | LN06R08 |  | WMC | 20 |  | ZB 100 kN | GF / UD ;RIM 135 | 4 |  |  | small voids in upper front tab |  |  | 2009-11-12 | SG, BTB |  | CA | freq & temp effect
Upwind | LNR08 | 90/0/0/90 | EP | UNK | UNK | [6 empty] | 2.915 | 1 | 20.26 |  |  | 131.61 | 20.5075 |  | 59.0579 | 338.6507 | 33.86507 |  |  | 0.1 | 6 | 968.0554 |  | 38.329 | 38.329 |  |  | 1421057 | 6.152611 | [239 empty] | 38.329 | 38.329 | Ambient |  |  | 338.6507 | 6067 |  |  |  | 344.5 | GF / UD | 49.84132 | 963 | 69.19212 | 2.6 | 2009-08-11 | 320 | 3 | 320 | (90/0 - 0/90)S | 4 | PPG 2002 | 1.902216 | GE | SR | 10hrs @ 70ºC | 120 | 520 | 0.3 | 400 | Upwind |  | 1.15 |  | RIM/H 134/137 | 100/30 | RIM 135 |  | 1000 | 10 | -1.576391 | Saertex |  | LN | Table Upwind | 26.5 | 0 |  |  | 2009-11-02 | R08 | 70 Nm | LN09R08 |  | WMC | 20 |  | ZB 100 kN | GF / UD ;RIM 135 | 4 |  |  | small voids in front tabs |  |  | 2009-10-29 | SG, BTB |  | CA | freq & temp effect
Upwind | LNR08 | 90/0/0/90 | EP | UNK | UNK | [6 empty] | 2.955 | 1 | 20.21 |  |  | 131.65 | 20.435 |  | 59.72055 | 401.8717 | -401.8717 |  |  | -1 | 1 | 968.0554 |  | 37.8635 | 37.8635 |  |  | 27052 | 4.432199 | [239 empty] | 37.8635 | 37.8635 | Ambient |  |  | 401.8717 | 6068 |  |  |  | 344.5 | GF / UD | 49.84132 | 963 | 69.19212 | 2.6 | 2009-08-11 | 320 | 3 | 320 | (90/0 - 0/90)S | 4 | PPG 2002 | 1.902216 | GE | SR | 10hrs @ 70ºC | 120 | 520 | 0.3 | 400 | Upwind |  | 1.15 |  | RIM/H 134/137 | 100/30 | RIM 135 |  | 1000 | 10 | -1.576391 | Saertex |  | LN | Table Upwind | 25.5 | 0 |  |  | 2009-10-13 | R08 | 65 Nm | LN10R08 |  | WMC | 24 |  | ZB 100 kN | GF / UD ;RIM 135 | 4 | [5 empty] | 2009-10-12 | SG, BTB |  | CA | freq & temp effect
Upwind | LNR08 | 90/0/0/90 | EP | UNK | UNK | [6 empty] | 2.915 | 1 | 19.97 |  |  | 130.77 | 20.305 |  | 58.21255 | 412.2822 | -412.2822 |  |  | -1 | 1 | 968.0554 |  | 38.194 | 38.194 |  |  | 11157 | 4.047547 | [239 empty] | 38.194 | 38.194 | Ambient |  |  | 412.2822 | 6070 |  |  |  | 344.5 | GF / UD | 49.84132 | 963 | 69.19212 | 2.6 | 2009-08-11 | 320 | 3 | 320 | (90/0 - 0/90)S | 4 | PPG 2002 | 1.902216 | GE | SR | 10hrs @ 70ºC | 120 | 520 | 0.3 | 400 | Upwind |  | 1.15 |  | RIM/H 134/137 | 100/30 | RIM 135 |  | 1000 | 10 | -1.576391 | Saertex |  | LN | Table Upwind | 23 | 0 |  |  | 2010-12-20 | R08 | 65 Nm | LN13R08 |  | WMC | 24 |  | ZB 100 kN | GF / UD ;RIM 135 | 4 | [5 empty] | 2010-12-20 | SG, BTB |  | CA | freq & temp effect
Upwind | LNR08 | 90/0/0/90 | EP | UNK | UNK | [6 empty] | 2.92 | 1 | 19.64 |  |  | 130.87 | 20.385 |  | 57.3488 | 244.1202 | -244.1202 |  |  | -1 | 3 | 968.0554 |  | 38.494 | 38.494 |  |  | 899773 | 5.954133 | [239 empty] | 38.494 | 38.494 | Ambient |  |  | 244.1202 | 6071 |  |  |  | 344.5 | GF / UD | 49.84132 | 963 | 69.19212 | 2.6 | 2009-08-11 | 320 | 3 | 320 | (90/0 - 0/90)S | 4 | PPG 2002 | 1.902216 | GE | SR | 10hrs @ 70ºC | 120 | 520 | 0.3 | 400 | Upwind |  | 1.15 |  | RIM/H 134/137 | 100/30 | RIM 135 |  | 1000 | 10 | -1.576391 | Saertex |  | LN | Table Upwind | 24.9 | 0 |  |  | 2009-10-26 | R08 | 60 Nm | LN14R08 |  | WMC | 14 |  | ZB 100 kN | GF / UD ;RIM 135 | 4 |  |  | small voids in front and back tabs |  |  | 2009-10-22 | SG, BTB |  | CA | freq & temp effect
Upwind | LNR08 | 90/0/0/90 | EP | UNK | UNK | [6 empty] | 2.885 | 1 | 20.26 |  |  | 130.76 | 20.3475 |  | 58.4501 | 410.6067 | -410.6067 |  |  | -1 | 1 | 968.0554 |  | 39.172 | 39.172 |  |  | 18585 | 4.269163 | [239 empty] | 39.172 | 39.172 | Ambient |  |  | 410.6067 | 6072 |  |  |  | 344.5 | GF / UD | 49.84132 | 963 | 69.19212 | 2.6 | 2009-08-11 | 320 | 3 | 320 | (90/0 - 0/90)S | 4 | PPG 2002 | 1.902216 | GE | SR | 10hrs @ 70ºC | 120 | 520 | 0.3 | 400 | Upwind |  | 1.15 |  | RIM/H 134/137 | 100/30 | RIM 135 |  | 1000 | 10 | -1.576391 | Saertex |  | LN | Table Upwind | 26.4 | 0 |  |  | 2009-10-13 | R08 | 65 Nm | LN15R08 |  | WMC | 24 |  | ZB 100 kN | GF / UD ;RIM 135 | 4 |  |  | small voids in front tabs and lower back tab |  |  | 2009-10-13 | SG, BTB |  | CA | freq & temp effect
Upwind | LNR08 | 90/0/0/90 | EP | UNK | UNK | [6 empty] | 2.83 | 1 | 20.25 |  |  | 131.2 | 20.4075 |  | 57.3075 | 348.9945 | 34.89945 |  |  | 0.1 | 6 | 968.0554 |  | 39.6755 | 39.6755 |  |  | 2063590 | 6.314623 | [239 empty] | 39.6755 | 39.6755 | Ambient |  |  | 348.9945 | 6073 |  |  |  | 344.5 | GF / UD | 49.84132 | 963 | 69.19212 | 2.6 | 2009-08-11 | 320 | 3 | 320 | (90/0 - 0/90)S | 4 | PPG 2002 | 1.902216 | GE | SR | 10hrs @ 70ºC | 120 | 520 | 0.3 | 400 | Upwind |  | 1.15 |  | RIM/H 134/137 | 100/30 | RIM 135 |  | 1000 | 10 | -1.576391 | Saertex |  | LN | Table Upwind | 19.4 | 0 |  |  | 2009-11-25 | R08 | 75 Nm | LN16R08 |  | WMC | 20 |  | ZB 100 kN | GF / UD ;RIM 135 | 4 | [5 empty] | 2009-11-17 | SG, BTB |  | CA | freq & temp effect
Upwind | LNR08 | 90/0/0/90 | EP | UNK | UNK | [6 empty] | 2.835 | 1 | 20.24 |  |  | 131.33 | 20.42 |  | 57.3804 | 557.6817 | 55.76817 |  |  | 0.1 | 2 | 968.0554 |  | 38.7 | 38.7 |  |  | 6908 | 3.839352 | [239 empty] | 38.7 | 38.7 | Ambient |  |  | 557.6817 | 6074 |  |  |  | 344.5 | GF / UD | 49.84132 | 963 | 69.19212 | 2.6 | 2009-08-11 | 320 | 3 | 320 | (90/0 - 0/90)S | 4 | PPG 2002 | 1.902216 | GE | SR | 10hrs @ 70ºC | 120 | 520 | 0.3 | 400 | Upwind |  | 1.15 |  | RIM/H 134/137 | 100/30 | RIM 135 |  | 1000 | 10 | -1.576391 | Saertex |  | LN | Table Upwind | 23.2 | 0 |  |  | 2009-12-08 | R08 | 75 Nm | LN17R08 |  | WMC | 32 |  | ZB 100 kN | GF / UD ;RIM 135 | 4 |  |  | small voids in front tabs and lower back tab |  |  | 2009-12-08 | SG, BTB |  | CA | freq & temp effect
Upwind | LNR08 | 90/0/0/90 | EP | UNK | UNK | [6 empty] | 2.825 | 1 | 20.24 |  |  | 131.26 | 20.4325 |  | 57.178 | 419.7419 | -419.7419 |  |  | -1 | 1 | 968.0554 |  | 39.0525 | 39.0525 |  |  | 19081 | 4.280601 | [239 empty] | 39.0525 | 39.0525 | Ambient |  |  | 419.7419 | 6075 |  |  |  | 344.5 | GF / UD | 49.84132 | 963 | 69.19212 | 2.6 | 2009-08-11 | 320 | 3 | 320 | (90/0 - 0/90)S | 4 | PPG 2002 | 1.902216 | GE | SR | 10hrs @ 70ºC | 120 | 520 | 0.3 | 400 | Upwind |  | 1.15 |  | RIM/H 134/137 | 100/30 | RIM 135 |  | 1000 | 10 | -1.576391 | Saertex |  | LN | Table Upwind | 26.8 | 0 |  |  | 2009-10-12 | R08 | 65 Nm | LN18R08 |  | WMC | 24 |  | ZB 100 kN | GF / UD ;RIM 135 | 4 |  |  | small voids in front tabs and lower back tab |  |  | 2009-10-12 | SG, BTB |  | CA | freq & temp effect
Upwind | LNR08 | 90/0/0/90 | EP | UNK | UNK | [6 empty] | 2.855 | 1 | 20.29 |  |  | 131.24 | 20.4225 |  | 57.92795 | 414.3078 | -414.3078 |  |  | -1 | 1 | 968.0554 |  | 39.72175 | 39.72175 |  |  | 22183 | 4.34602 | [239 empty] | 39.72175 | 39.72175 | Ambient |  |  | 414.3078 | 6076 |  |  |  | 344.5 | GF / UD | 49.84132 | 963 | 69.19212 | 2.6 | 2009-08-11 | 320 | 3 | 320 | (90/0 - 0/90)S | 4 | PPG 2002 | 1.902216 | GE | SR | 10hrs @ 70ºC | 120 | 520 | 0.3 | 400 | Upwind |  | 1.15 |  | RIM/H 134/137 | 100/30 | RIM 135 |  | 1000 | 10 | -1.576391 | Saertex |  | LN | Table Upwind | 24.5 | 0 |  |  | 2010-12-21 | R08 | 65 Nm | LN19R08 |  | WMC | 24 |  | ZB 100 kN | GF / UD ;RIM 135 | 4 | [5 empty] | 2010-12-20 | SG, BTB |  | CA | freq & temp effect
Upwind | LNR08 | 90/0/0/90 | EP | UNK | UNK | [6 empty] | 2.885 | 1 | 20.26 |  |  | 131.2 | 20.39 |  | 58.4501 | 239.5205 | -239.5205 |  |  | -1 | 3 | 968.0554 |  | 39.3455 | 39.3455 |  |  | 1655954 | 6.219048 | [239 empty] | 39.3455 | 39.3455 | Ambient |  |  | 239.5205 | 6077 |  |  |  | 344.5 | GF / UD | 49.84132 | 963 | 69.19212 | 2.6 | 2009-08-11 | 320 | 3 | 320 | (90/0 - 0/90)S | 4 | PPG 2002 | 1.902216 | GE | SR | 10hrs @ 70ºC | 120 | 520 | 0.3 | 400 | Upwind |  | 1.15 |  | RIM/H 134/137 | 100/30 | RIM 135 |  | 1000 | 10 | -1.576391 | Saertex |  | LN | Table Upwind | 25.9 | 0 |  |  | 2009-10-21 | R08 | 60 Nm | LN20R08 |  | WMC | 14 |  | ZB 100 kN | GF / UD ;RIM 135 | 4 |  |  | small voids in front tabs and lower back tab |  |  | 2009-10-14 | SG, BTB |  | CA | freq & temp effect
Upwind | LNR08 | 90/0/0/90 | EP | UNK | UNK | [6 empty] | 2.93 | 1 | 20.24 |  |  | 131.2 | 20.375 |  | 59.3032 | 539.5999 | 53.95999 |  |  | 0.1 | 2 | 968.0554 |  | 38.3825 | 38.3825 |  |  | 11909 | 4.075875 | [239 empty] | 38.3825 | 38.3825 | Ambient |  |  | 539.5999 | 6078 |  |  |  | 344.5 | GF / UD | 49.84132 | 963 | 69.19212 | 2.6 | 2009-08-11 | 320 | 3 | 320 | (90/0 - 0/90)S | 4 | PPG 2002 | 1.902216 | GE | SR | 10hrs @ 70ºC | 120 | 520 | 0.3 | 400 | Upwind |  | 1.15 |  | RIM/H 134/137 | 100/30 | RIM 135 |  | 1000 | 10 | -1.576391 | Saertex |  | LN | Table Upwind | 23.3 | 0 |  |  | 2009-12-09 | R08 | 75 Nm | LN21R08 |  | WMC | 32 |  | ZB 100 kN | GF / UD ;RIM 135 | 4 |  |  | small voids in lower back tab |  |  | 2009-12-09 | SG, BTB |  | CA | freq & temp effect
Upwind | MUI13 |  | EP | UNK | UNK | [6 empty] | 3.86 |  | 28.56 |  |  | 75.84 |  |  | 110.2416 | 31.74845 | 3.174845 |  |  | 0.1 | 1 | [6 empty] | 46 | 1.662758 | [241 empty] | Ambient | 1.52 |  | 31.74845 | 6083 |  |  |  |  | adhesive |  |  |  |  | 2009-10-07 | 20 |  | 20 |  | 0 |  |  | Bonding | AGC | 10hrs @ 70ºC | 45 | 145 | 0.45 | 100 | Upwind | Bonding plate |  |  | BPH137g | 100/45 | BPR135 | [6 empty] | MU | Table Upwind | 22.7 | n.a. | 2.21965 |  | 2009-11-24 | I13 | 50 Nm | MU01I13 |  | WMC | 3.5 |  | Instron PL 100 kN | adhesive ;BPR135 | 1 |  |  |  |  | ASTM D7078 | 2009-11-24 | CSG, BTB |  | CA
Upwind | MUI13 |  | EP | UNK | UNK | [6 empty] | 3.975 |  | 31.39 |  |  | 75.79 |  |  | 124.77525 | 24.04323 | 2.404323 |  |  | 0.1 | 1 | [6 empty] | 642 | 2.807535 | [241 empty] | Ambient | 1.5 |  | 24.04323 | 6084 |  |  |  |  | adhesive |  |  |  |  | 2009-10-07 | 20 |  | 20 |  | 0 |  |  | Bonding | AGC | 10hrs @ 70ºC | 45 | 145 | 0.45 | 100 | Upwind | Bonding plate |  |  | BPH137g | 100/45 | BPR135 | [6 empty] | MU | Table Upwind | 22.6 | n.a. | 1.63945 |  | 2009-11-24 | I13 | 50 Nm | MU02I13 |  | WMC | 3 |  | Instron PL 100 kN | adhesive ;BPR135 | 1 |  |  |  |  | ASTM D7078 | 2009-11-24 | CSG, BTB |  | CA
Upwind | MVI13 |  | EP | UNK | UNK | [6 empty] | 3.995 |  | 31.04 |  |  | 76.17 |  |  | 124.0048 | 20.16051 | 2.016051 |  |  | 0.1 | 2 | [6 empty] | 2095 | 3.321184 | [241 empty] | Ambient | 1.65 |  | 20.16051 | 6085 |  |  |  |  | adhesive |  |  |  |  | 2009-10-08 | 30 |  | 30 |  | 0 |  |  | Bonding | AGC | 10hrs @ 70ºC | 135 | 435 | 0.45 | 300 | Upwind | Bonding plate |  |  | BPH137g | 100/45 | BPR135 | [6 empty] | MV | Table Upwind | 22.7 | n.a. | 1.19985 |  | 2009-11-24 | I13 | 50 Nm | MV01I13 |  | WMC | 2.5 |  | Instron PL 100 kN | adhesive ;BPR135 | 1 |  |  |  |  | ASTM D7078 | 2009-11-24 | CSG, BTB |  | CA
Upwind | MVI13 |  | EP | UNK | UNK | [6 empty] | 3.95 |  | 31.16 |  |  | 76.2 |  |  | 123.082 | 16.24933 | 1.624933 |  |  | 0.1 | 2 | [6 empty] | 116674 | 5.066974 | [241 empty] | Ambient | 1.61 |  | 16.24933 | 6086 |  |  |  |  | adhesive |  |  |  |  | 2009-10-08 | 30 |  | 30 |  | 0 |  |  | Bonding | AGC | 10hrs @ 70ºC | 135 | 435 | 0.45 | 300 | Upwind | Bonding plate |  |  | BPH137g | 100/45 | BPR135 | [6 empty] | MV | Table Upwind | 22.2 | n.a. | 0.96295 |  | 2009-11-26 | I13 | 50 Nm | MV02I13 |  | WMC | 2 |  | Instron PL 100 kN | adhesive ;BPR135 | 1 |  |  |  |  | ASTM D7078 | 2009-11-25 | CSG, BTB |  | CA
Upwind | NZI13 |  | EP | UNK | UNK | [6 empty] | 2.765 |  | 29.9 |  |  | 76.93 |  |  | 82.6735 | 13.30535 | 1.330535 |  |  | 0.1 | 4 | [6 empty] | 459645 | 5.662423 | [241 empty] | Ambient | 1.65 |  | 13.30535 | 6126 |  |  |  |  | adhesive |  |  |  |  | 2009-11-17 | 310 |  | 310 |  | 0 |  |  | Bonding | TM | 10hrs @ 70ºC | 90.5 | 290.5 | 0.4525 | 200 | Upwind | Bonding plate |  |  | BPH137g | 100/45 | BPR135 | [6 empty] | NZ | Table Upwind | 23.7 | n.a. |  |  | 2009-12-03 | I13 | 50 Nm | NZ01I13 |  | WMC | 1.1 |  | Instron PL 100 kN | adhesive ;BPR135 | 1 |  |  |  |  | ASTM D7078 | 2009-12-01 | CSG, BTB |  | CA
Upwind | NZI13 |  | EP | UNK | UNK | [6 empty] | 2.885 |  | 30.03 |  |  | 76.17 |  |  | 86.63655 | 16.15946 | 1.615946 |  |  | 0.1 | 2 | [6 empty] | 220803 | 5.344005 | [241 empty] | Ambient |  |  | 16.15946 | 6128 |  |  |  |  | adhesive |  |  |  |  | 2009-11-17 | 310 |  | 310 |  | 0 |  |  | Bonding | TM | 10hrs @ 70ºC | 90.5 | 290.5 | 0.4525 | 200 | Upwind | Bonding plate |  |  | BPH137g | 100/45 | BPR135 | [6 empty] | NZ | Table Upwind | 23 | n.a. |  |  | 2009-12-07 | I13 | 50 Nm | NZ03I13 |  | WMC | 1.4 |  | Instron PL 100 kN | adhesive ;BPR135 | 1 |  |  |  |  | ASTM D7078 | 2009-12-03 | n.a. |  | CA
Upwind | NZI13 |  | EP | UNK | UNK | [6 empty] | 2.87 |  | 29.84 |  |  | 76.47 |  |  | 85.6408 | 21.01802 | 2.101802 |  |  | 0.1 | 1 | [6 empty] | 1110 | 3.045323 | [241 empty] | Ambient |  |  | 21.01802 | 6129 |  |  |  |  | adhesive |  |  |  |  | 2009-11-17 | 310 |  | 310 |  | 0 |  |  | Bonding | TM | 10hrs @ 70ºC | 90.5 | 290.5 | 0.4525 | 200 | Upwind | Bonding plate |  |  | BPH137g | 100/45 | BPR135 | [6 empty] | NZ | Table Upwind | 23.9 | n.a. |  |  | 2009-12-03 | I13 | 50 Nm | NZ04I13 |  | WMC | 1.8 |  | Instron PL 100 kN | adhesive ;BPR135 | 1 |  |  |  |  | ASTM D7078 | 2009-12-03 | n.a. |  | CA
Upwind | NZI13 |  | EP | UNK | UNK | [6 empty] | 2.795 |  | 29.96 |  |  | 76.82 |  |  | 83.7382 | 15.52458 | 1.552458 |  |  | 0.1 | 2 | [6 empty] | 124153 | 5.093957 | [241 empty] | Ambient |  |  | 15.52458 | 6130 |  |  |  |  | adhesive |  |  |  |  | 2009-11-17 | 310 |  | 310 |  | 0 |  |  | Bonding | TM | 10hrs @ 70ºC | 90.5 | 290.5 | 0.4525 | 200 | Upwind | Bonding plate |  |  | BPH137g | 100/45 | BPR135 | [6 empty] | NZ | Table Upwind | 23.1 | n.a. |  |  | 2009-12-01 | I13 | 50 Nm | NZ05I13 |  | WMC | 1.3 |  | Instron PL 100 kN | adhesive ;BPR135 | 1 |  |  |  |  | ASTM D7078 | 2009-11-30 | n.a. |  | CA
Upwind | NZI13 |  | EP | UNK | UNK | [6 empty] | 2.82 |  | 30.06 |  |  | 76.83 |  |  | 84.7692 | 20.05445 | 2.005445 |  |  | 0.1 | 2 | [6 empty] | 4031 | 3.605413 | [241 empty] | Ambient |  |  | 20.05445 | 6131 |  |  |  |  | adhesive |  |  |  |  | 2009-11-17 | 310 |  | 310 |  | 0 |  |  | Bonding | TM | 10hrs @ 70ºC | 90.5 | 290.5 | 0.4525 | 200 | Upwind | Bonding plate |  |  | BPH137g | 100/45 | BPR135 | [6 empty] | NZ | Table Upwind | 22 | n.a. |  |  | 2009-11-30 | I13 | 50 Nm | NZ06I13 |  | WMC | 1.7 |  | Instron PL 100 kN | adhesive ;BPR135 | 1 |  |  |  |  | ASTM D7078 | 2009-11-30 | n.a. |  | CA
Upwind | NZI13 |  | EP | UNK | UNK | [6 empty] | 2.84 |  | 30.21 |  |  | 76.18 |  |  | 85.7964 | 12.82105 | 1.282105 |  |  | 0.1 | 2 | [6 empty] | 791397 | 5.898394 | [241 empty] | Ambient |  |  | 12.82105 | 6132 |  |  |  |  | adhesive |  |  |  |  | 2009-11-17 | 310 |  | 310 |  | 0 |  |  | Bonding | TM | 10hrs @ 70ºC | 90.5 | 290.5 | 0.4525 | 200 | Upwind | Bonding plate |  |  | BPH137g | 100/45 | BPR135 | [6 empty] | NZ | Table Upwind | 22.8 | n.a. |  |  | 2009-11-30 | I13 | 50 Nm | NZ07I13 |  | WMC | 1.1 |  | Instron PL 100 kN | adhesive ;BPR135 | 1 |  |  |  |  | ASTM D7078 | 2009-11-26 | n.a. |  | CA
Upwind | NZI13 |  | EP | UNK | UNK | [6 empty] | 2.925 |  | 30.09 |  |  | 76.12 |  |  | 88.01325 | 22.72385 | 2.272385 |  |  | 0.1 | 1 | [6 empty] | 486 | 2.686636 | [241 empty] | Ambient |  |  | 22.72385 | 6133 |  |  |  |  | adhesive |  |  |  |  | 2009-11-17 | 310 |  | 310 |  | 0 |  |  | Bonding | TM | 10hrs @ 70ºC | 90.5 | 290.5 | 0.4525 | 200 | Upwind | Bonding plate |  |  | BPH137g | 100/45 | BPR135 | [6 empty] | NZ | Table Upwind | 21.9 | n.a. |  |  | 2009-11-26 | I13 | 50 Nm | NZ08I13 |  | WMC | 2 |  | Instron PL 100 kN | adhesive ;BPR135 | 1 |  |  |  |  | ASTM D7078 | 2009-11-26 | n.a. |  | CA
Upwind | LHR09 | 45/-45/45/-45 | EP | UNK | UNK | [6 empty] | 2.53 | 1 | 19.95 |  |  | 104.39 | 30.16 |  | 50.4735 | 35.66228 | -35.66228 |  |  | -1 | 8 |  |  | 12.05825 | 12.05825 |  |  | 4015420 | 6.603731 | [239 empty] | 12.05825 | 12.05825 | Ambient |  |  | 35.66228 | 6148 |  |  |  | 339.7 | GF / ±45° |  | 831 |  | 2.6 | 2009-07-20 | 320 | 2.6 | 320 | (+45/-45 ¦ -45/+45 ¦ +45/-45 ¦ -45/+45) | 4 | PPG 2002 |  | GE | ES | 3hr@30ºC - 5hr@50ºC - 10hr@70ºC | 68.1 | 295.1 | 0.3 | 227 | Upwind |  | 1.15432125 | 1.15 | RIM/H 134/137 | 100/30 | RIM 135 |  | 1000 | 12 |  | Saertex |  | LH | Table Upwind | 30 | ±45 | 0.2914 |  | 2010-05-04 | R09 | 30 | LH15R09 |  | WMC | 1.8 |  | Instron 25 kN | GF / ±45° ;RIM 135 | 4 |  | WMC-2010-63 | 18mm cut off both tabs in order to fit in grips 25 kN; frequency increased during testing (5 --> 10), major part at 8 Hz |  |  | 2010-04-26 | CG / SG, BTB |  | CA | strain control biax
Upwind | LHR09 | 45/-45/45/-45 | EP | UNK | UNK | [6 empty] | 2.535 | 1 | 19.54 |  |  | 104.52 | 30.34 |  | 49.5339 | 44.81779 | -44.81779 |  |  | -1 | 4 |  |  | 11.7835 | 11.7835 |  |  | 302136 | 5.480202 | [239 empty] | 11.7835 | 11.7835 | Ambient |  |  | 44.81779 | 6150 |  |  |  | 339.7 | GF / ±45° |  | 831 |  | 2.6 | 2009-07-20 | 320 | 2.6 | 320 | (+45/-45 ¦ -45/+45 ¦ +45/-45 ¦ -45/+45) | 4 | PPG 2002 |  | GE | ES | 3hr@30ºC - 5hr@50ºC - 10hr@70ºC | 68.1 | 295.1 | 0.3 | 227 | Upwind |  | 1.15432125 | 1.15 | RIM/H 134/137 | 100/30 | RIM 135 |  | 1000 | 12 |  | Saertex |  | LH | Table Upwind | 27.4 | ±45 | 0.3694 |  | 2010-05-11 | R09 | 30 | LH17R09 |  | WMC | 2.22 |  | Instron 25 kN | GF / ±45° ;RIM 135 | 4 |  | WMC-2010-63 | width too small; 18mm cut off both tabs in order to fit in grips 25 kN |  |  | 2010-05-10 | CG / SG, BTB |  | CA | strain control biax
Upwind | LHR09 | 45/-45/45/-45 | EP | UNK | UNK | [6 empty] | 2.48 | 1 | 20.09 |  |  | 104.72 | 30.4525 |  | 49.8232 | 48.17033 | -48.17033 |  |  | -1 | 4 |  |  | 11.545 | 11.545 |  |  | 31285 | 4.495336 | [239 empty] | 11.545 | 11.545 | Ambient |  |  | 48.17033 | 6151 |  |  |  | 339.7 | GF / ±45° |  | 831 |  | 2.6 | 2009-07-20 | 320 | 2.6 | 320 | (+45/-45 ¦ -45/+45 ¦ +45/-45 ¦ -45/+45) | 4 | PPG 2002 |  | GE | ES | 3hr@30ºC - 5hr@50ºC - 10hr@70ºC | 68.1 | 295.1 | 0.3 | 227 | Upwind |  | 1.15432125 | 1.15 | RIM/H 134/137 | 100/30 | RIM 135 |  | 1000 | 12 |  | Saertex |  | LH | Table Upwind | 27.8 | ±45 | 0.4244 |  | 2010-06-02 | R09 | 30 | LH19R09 |  | WMC | 2.4 |  | Instron 25 kN | GF / ±45° ;RIM 135 | 4 |  | WMC-2010-63 | 18mm cut off both tabs in order to fit in grips 25 kN |  |  | 2010-06-02 | CG / SG, BTB |  | CA | strain control biax
Upwind | LHR09 | 45/-45/45/-45 | EP | UNK | UNK | [6 empty] | 2.475 | 1 | 20.05 |  |  | 104.69 | 30.46 |  | 49.62375 | 70.53074 | -70.53074 |  |  | -1 | 2 |  |  | 11.127 | 11.127 |  |  | 511 | 2.708421 | [239 empty] | 11.127 | 11.127 | Ambient |  |  | 70.53074 | 6152 |  |  |  | 339.7 | GF / ±45° |  | 831 |  | 2.6 | 2009-07-20 | 320 | 2.6 | 320 | (+45/-45 ¦ -45/+45 ¦ +45/-45 ¦ -45/+45) | 4 | PPG 2002 |  | GE | ES | 3hr@30ºC - 5hr@50ºC - 10hr@70ºC | 68.1 | 295.1 | 0.3 | 227 | Upwind |  | 1.15432125 | 1.15 | RIM/H 134/137 | 100/30 | RIM 135 |  | 1000 | 12 |  | Saertex |  | LH | Table Upwind | 28.7 | ±45 | 0.6663 |  | 2010-05-10 | R09 | 30 | LH20R09 |  | WMC | 3.5 |  | Instron 25 kN | GF / ±45° ;RIM 135 | 4 |  | WMC-2010-63 | 18mm cut off both tabs in order to fit in grips 25 kN; highest temperature recorded at end of life |  |  | 2010-05-10 | CG / SG, BTB |  | CA | strain control biax
Upwind | LHR09 | 45/-45/45/-45 | EP | UNK | UNK | [6 empty] | 2.555 | 1 | 20.02 |  |  | 104.74 | 30.4225 |  | 51.1511 | 56.69477 | -56.69477 |  |  | -1 | 3 |  |  | 11.58025 | 11.58025 |  |  | 2673 | 3.426999 | [239 empty] | 11.58025 | 11.58025 | Ambient |  |  | 56.69477 | 6154 |  |  |  | 339.7 | GF / ±45° |  | 831 |  | 2.6 | 2009-07-20 | 320 | 2.6 | 320 | (+45/-45 ¦ -45/+45 ¦ +45/-45 ¦ -45/+45) | 4 | PPG 2002 |  | GE | ES | 3hr@30ºC - 5hr@50ºC - 10hr@70ºC | 68.1 | 295.1 | 0.3 | 227 | Upwind |  | 1.15432125 | 1.15 | RIM/H 134/137 | 100/30 | RIM 135 |  | 1000 | 12 |  | Saertex |  | LH | Table Upwind | 29.7 | ±45 | 0.5307 |  | 2010-06-02 | R09 | 30 | LH23R09 |  | WMC | 2.9 |  | Instron 25 kN | GF / ±45° ;RIM 135 | 4 |  | WMC-2010-63 | 18mm cut off both tabs in order to fit in grips 25 kN; too high temperature? |  |  | 2010-06-02 | CG / SG, BTB |  | CA | strain control biax
Upwind | OYD04 |  | EP | UNK | UNK | [6 empty] | 2.895 |  | 15.05 |  |  | 59.71 |  |  | 43.56975 | 32.13239 | -32.13239 |  |  | -1 | 2 | 45.14382 |  | 4.37375 |  |  |  | 126 | 2.100371 | [241 empty] | Ambient |  |  | 32.13239 | 6156 |  |  |  |  | adhesive |  |  |  |  | 2010-03-18 | 310 |  | 310 |  | 0 |  |  | Bonding | AGC | 10hrs @ 70ºC | 31 | 290.5 | 0.4492754 | 69 | Upwind | Bonding plate |  | 1.15 | BPH137g | 100/45 | BPR135 | [6 empty] | OY | Table Upwind | 24.9 |  |  |  | 2010-06-09 | D04 | 45 bar / 48 Nm | OY02D04 |  | WMC | 1.4 |  | Instron 25 kN | adhesive ;BPR135 |  |  | WMC-2010-21 | 0.70 * Fmax; Temp. sensor not glued to side |  | see remarks | 2010-06-09 | SG, BTB |  | CA
Upwind | OYD04 |  | EP | UNK | UNK | [6 empty] | 2.915 |  | 15.11 |  |  | 59.92 |  |  | 44.04565 | 31.7852 | -31.7852 |  |  | -1 | 2 | 45.14382 |  | 4.37375 |  |  |  | 581 | 2.764176 | [241 empty] | Ambient |  |  | 31.7852 | 6157 |  |  |  |  | adhesive |  |  |  |  | 2010-03-18 | 310 |  | 310 |  | 0 |  |  | Bonding | AGC | 10hrs @ 70ºC | 31 | 290.5 | 0.4492754 | 69 | Upwind | Bonding plate |  | 1.15 | BPH137g | 100/45 | BPR135 | [6 empty] | OY | Table Upwind | 25.7 |  |  |  | 2010-06-09 | D04 | 45 bar / 48 Nm | OY03D04 |  | WMC | 1.4 |  | Instron 25 kN | adhesive ;BPR135 |  |  | WMC-2010-21 | 0.70 * Fmax; Temp. sensor not glued to side |  | see remarks | 2010-06-09 | SG, BTB |  | CA
Upwind | OYD04 |  | EP | UNK | UNK | [6 empty] | 2.855 |  | 14.84 |  |  | 60.17 |  |  | 42.3682 | 33.04365 | -33.04365 |  |  | -1 | 2 | 45.14382 |  | 4.37375 |  |  |  | 376 | 2.575188 | [241 empty] | Ambient |  |  | 33.04365 | 6158 |  |  |  |  | adhesive |  |  |  |  | 2010-03-18 | 310 |  | 310 |  | 0 |  |  | Bonding | AGC | 10hrs @ 70ºC | 31 | 290.5 | 0.4492754 | 69 | Upwind | Bonding plate |  | 1.15 | BPH137g | 100/45 | BPR135 | [6 empty] | OY | Table Upwind | 25.1 |  |  |  | 2010-06-09 | D04 | 45 bar / 48 Nm | OY04D04 |  | WMC | 1.4 |  | Instron 25 kN | adhesive ;BPR135 |  |  | WMC-2010-21 | 0.70 * Fmax; Temp. sensor not glued to side |  | see remarks | 2010-06-09 | SG, BTB |  | CA
Upwind | OYD04 |  | EP | UNK | UNK | [6 empty] | 2.995 |  | 15.24 |  |  | 60.14 |  |  | 45.6438 | 30.67229 | -30.67229 |  |  | -1 | 2 | 45.14382 |  | 4.37375 |  |  |  | 808 | 2.907411 | [241 empty] | Ambient |  |  | 30.67229 | 6159 |  |  |  |  | adhesive |  |  |  |  | 2010-03-18 | 310 |  | 310 |  | 0 |  |  | Bonding | AGC | 10hrs @ 70ºC | 31 | 290.5 | 0.4492754 | 69 | Upwind | Bonding plate |  | 1.15 | BPH137g | 100/45 | BPR135 | [6 empty] | OY | Table Upwind | 25.1 |  |  |  | 2010-06-09 | D04 | 45 bar / 48 Nm | OY05D04 |  | WMC | 1.4 |  | Instron 25 kN | adhesive ;BPR135 |  |  | WMC-2010-21 | 0.70 * Fmax; Temp. sensor not glued to side |  | see remarks | 2010-06-09 | SG, BTB |  | CA
Upwind | OYD04 |  | EP | UNK | UNK | [6 empty] | 2.8 |  | 15.14 |  |  | 60.14 |  |  | 42.392 | 23.58936 | -23.58936 |  |  | -1 | 4 | 45.14382 |  | 4.37375 |  |  |  | 26905 | 4.429833 | [241 empty] | Ambient |  |  | 23.58936 | 6162 |  |  |  |  | adhesive |  |  |  |  | 2010-03-18 | 310 |  | 310 |  | 0 |  |  | Bonding | AGC | 10hrs @ 70ºC | 31 | 290.5 | 0.4492754 | 69 | Upwind | Bonding plate |  | 1.15 | BPH137g | 100/45 | BPR135 | [6 empty] | OY | Table Upwind | 25.3 |  |  |  | 2010-06-09 | D04 | 45 bar / 48 Nm | OY08D04 |  | WMC | 1 |  | Instron 25 kN | adhesive ;BPR135 |  |  | WMC-2010-21 | 0.50 * Fmax; Temp. sensor not glued to side |  | see remarks | 2010-06-09 | SG, BTB |  | CA
Upwind | OYD04 |  | EP | UNK | UNK | [6 empty] | 2.845 |  | 15.3 |  |  | 60.04 |  |  | 43.5285 | 22.97345 | -22.97345 |  |  | -1 | 4 | 45.14382 |  | 4.37375 |  |  |  | 5030 | 3.701568 | [241 empty] | Ambient |  |  | 22.97345 | 6163 |  |  |  |  | adhesive |  |  |  |  | 2010-03-18 | 310 |  | 310 |  | 0 |  |  | Bonding | AGC | 10hrs @ 70ºC | 31 | 290.5 | 0.4492754 | 69 | Upwind | Bonding plate |  | 1.15 | BPH137g | 100/45 | BPR135 | [6 empty] | OY | Table Upwind | 25.7 |  |  |  | 2010-06-09 | D04 | 45 bar / 48 Nm | OY09D04 |  | WMC | 1 |  | Instron 25 kN | adhesive ;BPR135 |  |  | WMC-2010-21 | 0.50 * Fmax; Temp. sensor not glued to side |  | see remarks | 2010-06-09 | SG, BTB |  | CA
Upwind | OYD04 |  | EP | UNK | UNK | [6 empty] | 2.85 |  | 15.36 |  |  | 60.15 |  |  | 43.776 | 22.84357 | -22.84357 |  |  | -1 | 4 | 45.14382 |  | 4.37375 |  |  |  | 3678 | 3.565612 | [241 empty] | Ambient |  |  | 22.84357 | 6164 |  |  |  |  | adhesive |  |  |  |  | 2010-03-18 | 310 |  | 310 |  | 0 |  |  | Bonding | AGC | 10hrs @ 70ºC | 31 | 290.5 | 0.4492754 | 69 | Upwind | Bonding plate |  | 1.15 | BPH137g | 100/45 | BPR135 | [6 empty] | OY | Table Upwind | 25.6 |  |  |  | 2010-06-09 | D04 | 45 bar / 48 Nm | OY10D04 |  | WMC | 1 |  | Instron 25 kN | adhesive ;BPR135 |  |  | WMC-2010-21 | 0.50 * Fmax; Temp. sensor not glued to side |  | see remarks | 2010-06-09 | SG, BTB |  | CA
Upwind | OYD04 |  | EP | UNK | UNK | [6 empty] | 2.84 |  | 15.17 |  |  | 60.14 |  |  | 43.0828 | 23.21112 | -23.21112 |  |  | -1 | 4 | 45.14382 |  | 4.37375 |  |  |  | 20968 | 4.321557 | [241 empty] | Ambient |  |  | 23.21112 | 6165 |  |  |  |  | adhesive |  |  |  |  | 2010-03-18 | 310 |  | 310 |  | 0 |  |  | Bonding | AGC | 10hrs @ 70ºC | 31 | 290.5 | 0.4492754 | 69 | Upwind | Bonding plate |  | 1.15 | BPH137g | 100/45 | BPR135 | [6 empty] | OY | Table Upwind | 26.2 |  |  |  | 2010-06-09 | D04 | 45 bar / 48 Nm | OY11D04 |  | WMC | 1 |  | Instron 25 kN | adhesive ;BPR135 |  |  | WMC-2010-21 | 0.50 * Fmax; Temp. sensor not glued to side |  | see remarks | 2010-06-09 | SG, BTB |  | CA
Upwind | OYD04 |  | EP | UNK | UNK | [6 empty] | 2.92 |  | 15.19 |  |  | 60.63 |  |  | 44.3548 | 11.27274 | -11.27274 |  |  | -1 | 8 | 45.14382 |  | 4.37375 |  |  |  | 881864 | 5.945402 | [241 empty] | Ambient |  |  | 11.27274 | 6168 |  |  |  |  | adhesive |  |  |  |  | 2010-03-18 | 310 |  | 310 |  | 0 |  |  | Bonding | AGC | 10hrs @ 70ºC | 31 | 290.5 | 0.4492754 | 69 | Upwind | Bonding plate |  | 1.15 | BPH137g | 100/45 | BPR135 | [6 empty] | OY | Table Upwind | 26 |  |  |  | 2010-06-11 | D04 | 45 bar / 48 Nm | OY15D04 |  | WMC | 0.5 |  | Instron 25 kN | adhesive ;BPR135 |  |  | WMC-2010-21 | 0.25 * Fmax, Specimen failed in upper grips; Temp. sensor not glued to side |  | see remarks | 2010-06-10 | SG, BTB |  | CA
Upwind | OYD04 |  | EP | UNK | UNK | [6 empty] | 3.015 |  | 15.25 |  |  | 60.11 |  |  | 45.97875 | 10.87459 | -10.87459 |  |  | -1 | 8 | 45.14382 |  | 4.37375 |  |  |  | 6117202 | 6.786553 | [241 empty] | Ambient |  |  | 10.87459 | 6170 |  |  |  |  | adhesive |  |  |  |  | 2010-03-18 | 310 |  | 310 |  | 0 |  |  | Bonding | AGC | 10hrs @ 70ºC | 31 | 290.5 | 0.4492754 | 69 | Upwind | Bonding plate |  | 1.15 | BPH137g | 100/45 | BPR135 | [6 empty] | OY | Table Upwind | 22.25 |  |  |  | 2010-06-10 | D04 | 45 bar / 48 Nm | OY17D04 |  | WMC | 0.5 |  | Instron 25 kN | adhesive ;BPR135 |  |  | WMC-2010-21 | The test was stopped at 4880000 cycles and then continued until failure; Temp. sensor not glued to side |  | see remarks | 2010-06-10 | SG, BTB |  | CA
Upwind | DBR08 | 90/0/0/90 | EP | UNK | UNK | [6 empty] | 3.08 | 0.5 | 20.37 |  |  | 130.57 | 19.6225 |  | 62.7396 | -36.1813 | -361.813 |  |  | 10 | 5 |  |  | 40.977 | 40.977 |  |  | 6625784 | 6.821237 | [238 empty] | 40.977 | 40.977 |  | Ambient |  | -36.1813 |  | 6200 |  | 2007-11-01 |  |  | GF / UD |  | 963 |  | 2.6 |  |  | 3 |  | (90/0 - 0/90)S | 4 | PPG 2002 |  | A&R | A&R | 10hrs @ 70ºC |  | 0 |  |  | Upwind |  |  | 1.15 | RIM/H 134/137 | 100/30 | RIM 135 |  | 1000 | 0 |  | Saertex |  | DB | Table Upwind |  | 0 | -0.8796 |  | 2010-11-27 | R08 | 70 Nm | DB01R08 |  | WMC | -2.27 |  | ZB 250 kN | GF / UD ;RIM 135 | 4 |  | WMC-2010-64 | contains coloured yarn |  |  | 2010-11-09 |  |  | CA | bending
Upwind | DBR08 | 90/0/0/90 | EP | UNK | UNK | [6 empty] | 3.095 | 0.5 | 20.36 |  |  | 130.67 | 19.51 |  | 63.0142 | 349.1277 | -349.1277 |  |  | -1 | 1 |  |  | 36.6935 | 36.6935 |  |  | 10619 | 4.026084 | [239 empty] | 36.6935 | 36.6935 | Ambient |  |  | 349.1277 | 6201 |  | 2007-11-01 |  |  | GF / UD |  | 963 |  | 2.6 |  |  | 3 |  | (90/0 - 0/90)S | 4 | PPG 2002 |  | A&R | A&R | 10hrs @ 70ºC |  | 0 |  |  | Upwind |  |  | 1.15 | RIM/H 134/137 | 100/30 | RIM 135 |  | 1000 | 0 |  | Saertex |  | DB | Table Upwind |  | 0 | 1.04635 |  | 2010-08-17 | R08 | 80 Nm | DB02R08 |  | WMC | 22 |  | ZB 250 kN | GF / UD ;RIM 135 | 4 |  | WMC-2010-64 | slf done twice; temp well above 35 |  |  | 2010-08-17 | SG, BTB |  | CA | bending
Upwind | DBR08 | 90/0/0/90 | EP | UNK | UNK | [6 empty] | 3.11 | 0.5 | 19.71 |  |  | 130.63 | 19.3775 |  | 61.2981 | -37.52155 | -375.2155 |  |  | 10 | 4 |  |  | 37.116 | 37.116 |  |  | 166145 | 5.220487 | [238 empty] | 37.116 | 37.116 |  | Ambient |  | -37.52155 |  | 6202 |  | 2007-11-01 |  |  | GF / UD |  | 963 |  | 2.6 |  |  | 3 |  | (90/0 - 0/90)S | 4 | PPG 2002 |  | A&R | A&R | 10hrs @ 70ºC |  | 0 |  |  | Upwind |  |  | 1.15 | RIM/H 134/137 | 100/30 | RIM 135 |  | 1000 | 0 |  | Saertex |  | DB | Table Upwind | 22 | 0 | -0.9155 |  | 2010-11-03 | R08 | 70 Nm | DB03R08 |  | WMC | -2.3 |  | ZB 250 kN | GF / UD ;RIM 135 | 4 |  | WMC-2010-64 | temp. measurement jump |  |  | 2010-11-02 |  |  | CA | bending
Upwind | DBR08 | 90/0/0/90 | EP | UNK | UNK | [6 empty] | 3.115 | 0.5 | 19.81 |  |  | 130.55 | 19.365 |  | 61.70815 | 437.5435 | -437.5435 |  |  | -1 | 1 |  |  | 35.8035 | 35.8035 |  |  | 67 | 1.826075 | [239 empty] | 35.8035 | 35.8035 | Ambient |  |  | 437.5435 | 6203 |  | 2007-11-01 |  |  | GF / UD |  | 963 |  | 2.6 |  |  | 3 |  | (90/0 - 0/90)S | 4 | PPG 2002 |  | A&R | A&R | 10hrs @ 70ºC |  | 0 |  |  | Upwind |  |  | 1.15 | RIM/H 134/137 | 100/30 | RIM 135 |  | 1000 | 0 |  | Saertex |  | DB | Table Upwind | 24.2 | 0 | 1.31905 |  | 2010-08-18 | R08 | 80 Nm | DB04R08 |  | WMC | 27 |  | ZB 250 kN | GF / UD ;RIM 135 | 4 |  | WMC-2010-64 | slipped; torque increased to 80 Nm |  |  | 2010-08-18 | SG, BTB |  | CA | bending
Upwind | DBR08 | 90/0/0/90 | EP | UNK | UNK | [6 empty] | 3.12 | 0.5 | 20.19 |  |  | 130.44 | 19.4525 |  | 62.9928 | 230.185 | -230.185 |  |  | -1 | 5 | [6 empty] | 791173 | 5.898271 | [241 empty] | Ambient |  |  | 230.185 | 6204 |  | 2007-11-01 |  |  | GF / UD |  | 963 |  | 2.6 |  |  | 3 |  | (90/0 - 0/90)S | 4 | PPG 2002 |  | A&R | A&R | 10hrs @ 70ºC |  | 0 |  |  | Upwind |  |  | 1.15 | RIM/H 134/137 | 100/30 | RIM 135 |  | 1000 | 0 |  | Saertex |  | DB | Table Upwind |  | 0 |  |  | 2010-08-17 | R08 | 60 Nm | DB05R08 |  | WMC | 14.5 |  | ZB 250 kN | GF / UD ;RIM 135 | 4 |  | WMC-2010-64 | Strain gauges destroyed during mounting |  |  | 2010-08-13 | SG, BTB |  | CA | bending
Upwind | DBR08 | 90/0/0/90 | EP | UNK | UNK | [6 empty] | 3.115 | 0.5 | 20.21 |  |  | 130.4 | 19.52 |  | 62.95415 | -39.71144 | -397.1144 |  |  | 10 | 1 |  |  | 36.392 | 36.392 |  |  | 6891 | 3.838282 | [238 empty] | 36.392 | 36.392 |  | Ambient |  | -39.71144 |  | 6205 |  | 2007-11-01 |  |  | GF / UD |  | 963 |  | 2.6 |  |  | 3 |  | (90/0 - 0/90)S | 4 | PPG 2002 |  | A&R | A&R | 10hrs @ 70ºC |  | 0 |  |  | Upwind |  |  | 1.15 | RIM/H 134/137 | 100/30 | RIM 135 |  | 1000 | 0 |  | Saertex |  | DB | Table Upwind | 20.2 | 0 | -1.0747 |  | 2010-10-27 | R08 | 70 Nm | DB06R08 |  | WMC | -2.5 |  | ZB 250 kN | GF / UD ;RIM 135 | 4 |  | WMC-2010-64 |  |  |  | 2010-10-27 | SG, BTB |  | CA | bending
Upwind | DBR08 | 90/0/0/90 | EP | UNK | UNK | [6 empty] | 3.1 | 0.5 | 20.35 |  |  | 130.2 | 19.485 |  | 63.085 | 285.3293 | -285.3293 |  |  | -1 | 3 |  |  | 35.506 | 35.506 |  |  | 161359 | 5.207793 | [239 empty] | 35.506 | 35.506 | Ambient |  |  | 285.3293 | 6206 |  | 2007-11-01 |  |  | GF / UD |  | 963 |  | 2.6 |  |  | 3 |  | (90/0 - 0/90)S | 4 | PPG 2002 |  | A&R | A&R | 10hrs @ 70ºC |  | 0 |  |  | Upwind |  |  | 1.15 | RIM/H 134/137 | 100/30 | RIM 135 |  | 1000 | 0 |  | Saertex |  | DB | Table Upwind | 39.9 | 0 | 0.83035 |  | 2010-08-18 | R08 | 80 Nm | DB07R08 |  | WMC | 18 |  | ZB 250 kN | GF / UD ;RIM 135 | 4 |  | WMC-2010-64 | temp. too high? |  |  | 2010-08-17 | SG, BTB |  | CA | bending
Upwind | DBR08 | 90/0/0/90 | EP | UNK | UNK | [6 empty] | 3.09 | 0.5 | 20.28 |  |  | 130.5 | 19.5975 |  | 62.6652 | 414.9033 | -414.9033 |  |  | -1 | 1 |  |  | 36.64325 | 36.64325 |  |  | 1592 | 3.201943 | [239 empty] | 36.64325 | 36.64325 | Ambient |  |  | 414.9033 | 6207 |  | 2007-11-01 |  |  | GF / UD |  | 963 |  | 2.6 |  |  | 3 |  | (90/0 - 0/90)S | 4 | PPG 2002 |  | A&R | A&R | 10hrs @ 70ºC |  | 0 |  |  | Upwind |  |  | 1.15 | RIM/H 134/137 | 100/30 | RIM 135 |  | 1000 | 0 |  | Saertex |  | DB | Table Upwind |  | 0 | 1.1997 |  | 2010-08-13 | R08 | 80 Nm | DB08R08 |  | WMC | 26 |  | ZB 250 kN | GF / UD ;RIM 135 | 4 |  | WMC-2010-64 | temp. measurement unreliable |  |  | 2010-08-13 | SG, BTB |  | CA | bending
Upwind | DBR08 | 90/0/0/90 | EP | UNK | UNK | [6 empty] | 3.09 | 0.5 | 20.13 |  |  | 130.68 | 19.615 |  | 62.2017 | -36.17264 | -361.7264 |  |  | 10 | 4 |  |  | 37.1315 | 37.1315 |  |  | 1002960 | 6.001284 | [238 empty] | 37.1315 | 37.1315 |  | Ambient |  | -36.17264 |  | 6209 |  | 2007-11-01 |  |  | GF / UD |  | 963 |  | 2.6 |  |  | 3 |  | (90/0 - 0/90)S | 4 | PPG 2002 |  | A&R | A&R | 10hrs @ 70ºC |  | 0 |  |  | Upwind |  |  | 1.15 | RIM/H 134/137 | 100/30 | RIM 135 |  | 1000 | 0 |  | Saertex |  | DB | Table Upwind | 23.2 | 0 | -0.9753 |  | 2010-11-02 | R08 | 60 Nm | DB10R08 |  | WMC | -2.25 |  | ZB 250 kN | GF / UD ;RIM 135 | 4 |  | WMC-2010-64 |  |  |  | 2010-10-28 | SG, BTB |  | CA | bending
Upwind | DBR08 | 90/0/0/90 | EP | UNK | UNK | [6 empty] | 3.07 | 0.5 | 20.38 |  |  | 130.76 | 19.64 |  | 62.5666 | 231.753 | -231.753 |  |  | -1 | 5 |  |  | 35.976 | 35.976 |  |  | 354158 | 5.549197 | [239 empty] | 35.976 | 35.976 | Ambient |  |  | 231.753 | 6210 |  | 2007-11-01 |  |  | GF / UD |  | 963 |  | 2.6 |  |  | 3 |  | (90/0 - 0/90)S | 4 | PPG 2002 |  | A&R | A&R | 10hrs @ 70ºC |  | 0 |  |  | Upwind |  |  | 1.15 | RIM/H 134/137 | 100/30 | RIM 135 |  | 1000 | 0 |  | Saertex |  | DB | Table Upwind | 26.8 | 0 | 0.65845 |  | 2010-08-19 | R08 | 85 Nm | DB11R08 |  | WMC | 14.5 |  | ZB 250 kN | GF / UD ;RIM 135 | 4 |  | WMC-2010-64 | Increased torque from 60 to 85 Nm after 17185 cycles. Interrupted with counter reset after 340341 cycles. |  |  | 2010-08-18 | SG, BTB |  | CA | bending
Upwind | DBR08 | 90/0/0/90 | EP | UNK | UNK | [6 empty] | 3.065 | 0.5 | 20.4 |  |  | 130.97 | 19.535 |  | 62.526 | -37.2645 | -372.645 |  |  | 10 | 4 |  |  | 38.5325 | 38.5325 |  |  | 949584 | 5.977533 | [238 empty] | 38.5325 | 38.5325 |  | Ambient |  | -37.2645 |  | 6211 |  | 2007-11-01 |  |  | GF / UD |  | 963 |  | 2.6 |  |  | 3 |  | (90/0 - 0/90)S | 4 | PPG 2002 |  | A&R | A&R | 10hrs @ 70ºC |  | 0 |  |  | Upwind |  |  | 1.15 | RIM/H 134/137 | 100/30 | RIM 135 |  | 1000 | 0 |  | Saertex |  | DB | Table Upwind |  | 0 | -0.97275 |  | 2010-11-30 | R08 | 70 Nm | DB12R08 |  | WMC | -2.33 |  | ZB 250 kN | GF / UD ;RIM 135 | 4 |  | WMC-2010-64 | temp. measurement unreliable |  |  | 2010-11-27 |  |  | CA | bending
Upwind | DBR08 | 90/0/0/90 | EP | UNK | UNK | [6 empty] | 3.07 | 0.5 | 20.37 |  |  | 131.02 | 19.5325 |  | 62.5359 | -47.97244 | -479.7244 |  |  | 10 | 1 |  |  | 37.2545 | 37.2545 |  |  | 15 | 1.176091 | [238 empty] | 37.2545 | 37.2545 |  | Ambient |  | -47.97244 |  | 6212 |  | 2007-11-01 |  |  | GF / UD |  | 963 |  | 2.6 |  |  | 3 |  | (90/0 - 0/90)S | 4 | PPG 2002 |  | A&R | A&R | 10hrs @ 70ºC |  | 0 |  |  | Upwind |  |  | 1.15 | RIM/H 134/137 | 100/30 | RIM 135 |  | 1000 | 0 |  | Saertex |  | DB | Table Upwind | 22 | 0 | -1.30155 |  | 2010-10-22 | R08 | 80 Nm | DB13R08 |  | WMC | -3 |  | ZB 250 kN | GF / UD ;RIM 135 | 4 |  | WMC-2010-64 | files incomplete |  |  | 2010-10-22 | SG, BTB |  | CA | bending
Upwind | DBR08 | 90/0/0/90 | EP | UNK | UNK | [6 empty] | 3.045 | 0.5 | 20.36 |  |  | 131.1 | 19.665 |  | 61.9962 | 290.3404 | -290.3404 |  |  | -1 | 3 |  |  | 40.38175 | 40.38175 |  |  | 63826 | 4.804998 | [239 empty] | 40.38175 | 40.38175 | Ambient |  |  | 290.3404 | 6213 |  | 2007-11-01 |  |  | GF / UD |  | 963 |  | 2.6 |  |  | 3 |  | (90/0 - 0/90)S | 4 | PPG 2002 |  | A&R | A&R | 10hrs @ 70ºC |  | 0 |  |  | Upwind |  |  | 1.15 | RIM/H 134/137 | 100/30 | RIM 135 |  | 1000 | 0 |  | Saertex |  | DB | Table Upwind | 21.9 | 0 | 0.69705 |  | 2010-10-24 | R08 | 80 Nm | DB14R08 |  | WMC | 18 |  | ZB 250 kN | GF / UD ;RIM 135 | 4 |  | WMC-2010-64 |  |  |  | 2010-10-23 | SG, BTB |  | CA | bending
Upwind | DBR08 | 90/0/0/90 | EP | UNK | UNK | [6 empty] | 3.075 | 0.5 | 19.9 |  |  | 132 | 19.785 |  | 61.1925 | 359.5212 | -359.5212 |  |  | -1 | 1 |  |  | 41.04725 | 41.04725 |  |  | 1045 | 3.019116 | [239 empty] | 41.04725 | 41.04725 | Ambient |  |  | 359.5212 | 6214 |  | 2007-11-01 |  |  | GF / UD |  | 963 |  | 2.6 |  |  | 3 |  | (90/0 - 0/90)S | 4 | PPG 2002 |  | A&R | A&R | 10hrs @ 70ºC |  | 0 |  |  | Upwind |  |  | 1.15 | RIM/H 134/137 | 100/30 | RIM 135 |  | 1000 | 0 |  | Saertex |  | DB | Table Upwind | 24.7 | 0 | 0.89995 |  | 2010-08-20 | R08 | 80 Nm | DB15R08 |  | WMC | 22 |  | ZB 250 kN | GF / UD ;RIM 135 | 4 |  | WMC-2010-64 | extra tab of 0.5mm glued to back, bottom side; contains coloured yarn |  |  | 2010-08-20 | SG, BTB | extra tab (0.5 mm) bonded to bottom back side | CA | bending; extra tab
Upwind | DBR08 | 90/0/0/90 | EP | UNK | UNK | [6 empty] | 3.085 | 0.5 | 20.29 |  |  | 131.9 | 19.4 |  | 62.59465 | 207.6855 | -207.6855 |  |  | -1 | 5 |  |  | 37.016 | 37.016 |  |  | 1336352 | 6.125921 | [239 empty] | 37.016 | 37.016 | Ambient |  |  | 207.6855 | 6215 |  | 2007-11-01 |  |  | GF / UD |  | 963 |  | 2.6 |  |  | 3 |  | (90/0 - 0/90)S | 4 | PPG 2002 |  | A&R | A&R | 10hrs @ 70ºC |  | 0 |  |  | Upwind |  |  | 1.15 | RIM/H 134/137 | 100/30 | RIM 135 |  | 1000 | 0 |  | Saertex |  | DB | Table Upwind | 31.4 | 0 | 0.5797 |  | 2010-08-26 | R08 | 80 Nm | DB17R08 |  | WMC | 13 |  | ZB 250 kN | GF / UD ;RIM 135 | 4 |  | WMC-2010-64 | extra tab of 0.5mm glued to back, bottom side |  |  | 2010-08-22 | SG, BTB | extra tab (0.5 mm) bonded to bottom back side | CA | bending; extra tab
Upwind | DBR08 | 90/0/0/90 | EP | UNK | UNK | [6 empty] | 3.085 | 0.5 | 20.29 |  |  | 131.87 | 19.1875 |  | 62.59465 | 231.6492 | -231.6492 |  |  | -1 | 5 |  |  | 35.70225 | 35.70225 |  |  | 371593 | 5.570068 | [239 empty] | 35.70225 | 35.70225 | Ambient |  |  | 231.6492 | 6216 |  | 2007-11-01 |  |  | GF / UD |  | 963 |  | 2.6 |  |  | 3 |  | (90/0 - 0/90)S | 4 | PPG 2002 |  | A&R | A&R | 10hrs @ 70ºC |  | 0 |  |  | Upwind |  |  | 1.15 | RIM/H 134/137 | 100/30 | RIM 135 |  | 1000 | 0 |  | Saertex |  | DB | Table Upwind | 26.1 | 0 | 0.6636 |  | 2010-08-27 | R08 | 80 Nm | DB18R08 |  | WMC | 14.5 |  | ZB 250 kN | GF / UD ;RIM 135 | 4 |  | WMC-2010-64 | extra tab of 0.5mm glued to back, bottom side |  |  | 2010-08-26 | SG, BTB | extra tab (0.5 mm) bonded to bottom back side | CA | bending; extra tab
Upwind | DBR08 | 90/0/0/90 | EP | UNK | UNK | [6 empty] | 3.09 | 0.5 | 20.3 |  |  | 131.8 | 19.365 |  | 62.727 | -37.46393 | -374.6393 |  |  | 10 | 4 | [6 empty] | 28603 | 4.456412 | [241 empty] | Ambient |  | -37.46393 |  | 6217 |  | 2007-11-01 |  |  | GF / UD |  | 963 |  | 2.6 |  |  | 3 |  | (90/0 - 0/90)S | 4 | PPG 2002 |  | A&R | A&R | 10hrs @ 70ºC |  | 0 |  |  | Upwind |  |  | 1.15 | RIM/H 134/137 | 100/30 | RIM 135 |  | 1000 | 0 |  | Saertex |  | DB | Table Upwind |  | 0 |  |  |  | R08 | 80 Nm | DB19R08 |  | WMC | -2.35 |  | ZB 250 kN | GF / UD ;RIM 135 | 4 |  | WMC-2010-64 | extra tab of 0.5mm glued to back, bottom side |  |  |  |  | extra tab (0.5 mm) bonded to bottom back side | CA | bending; extra tab
Upwind | DBR08 | 90/0/0/90 | EP | UNK | UNK | [6 empty] | 3.075 | 0.5 | 20.17 |  |  | 131.74 | 19.04 |  | 62.02275 | -36.27701 | -362.7701 |  |  | 10 | 5 | [6 empty] | 140225 | 5.146825 | [241 empty] | Ambient |  | -36.27701 |  | 6218 |  | 2007-11-01 |  |  | GF / UD |  | 963 |  | 2.6 |  |  | 3 |  | (90/0 - 0/90)S | 4 | PPG 2002 |  | A&R | A&R | 10hrs @ 70ºC |  | 0 |  |  | Upwind |  |  | 1.15 | RIM/H 134/137 | 100/30 | RIM 135 |  | 1000 | 0 |  | Saertex |  | DB | Table Upwind |  | 0 |  |  |  | R08 | 70 Nm | DB20R08 |  | WMC | -2.25 |  | ZB 250 kN | GF / UD ;RIM 135 | 4 |  | WMC-2010-64 | extra tab of 0.5mm glued to back, bottom side |  |  |  |  | extra tab (0.5 mm) bonded to bottom back side | CA | bending; extra tab
Upwind | DBR08 | 90/0/0/90 | EP | UNK | UNK | [6 empty] | 3.065 | 0.5 | 20 |  |  | 131.6 | 19.0675 |  | 61.3 | 293.6378 | -293.6378 |  |  | -1 | 3 |  |  | 36.47775 | 36.47775 |  |  | 15576 | 4.192456 | [239 empty] | 36.47775 | 36.47775 | Ambient |  |  | 293.6378 | 6220 |  | 2007-11-01 |  |  | GF / UD |  | 963 |  | 2.6 |  |  | 3 |  | (90/0 - 0/90)S | 4 | PPG 2002 |  | A&R | A&R | 10hrs @ 70ºC |  | 0 |  |  | Upwind |  |  | 1.15 | RIM/H 134/137 | 100/30 | RIM 135 |  | 1000 | 0 |  | Saertex |  | DB | Table Upwind | 25.3 | 0 | 0.8338 |  | 2010-08-26 | R08 | 80 Nm | DB22R08 |  | WMC | 18 |  | ZB 250 kN | GF / UD ;RIM 135 | 4 |  | WMC-2010-64 | extra tab of 0.5mm glued to back, bottom side |  |  | 2010-08-26 | SG, BTB | extra tab (0.5 mm) bonded to bottom back side | CA | bending; extra tab
Upwind | DBR08 | 90/0/0/90 | EP | UNK | UNK | [6 empty] | 3.02 | 0.5 | 20.32 |  |  | 131.31 | 18.85 |  | 61.3664 | 293.3201 | -293.3201 |  |  | -1 | 3 |  |  | 37.2735 | 37.2735 |  |  | 12749 | 4.105476 | [239 empty] | 37.2735 | 37.2735 | Ambient |  |  | 293.3201 | 6222 |  | 2007-11-01 |  |  | GF / UD |  | 963 |  | 2.6 |  |  | 3 |  | (90/0 - 0/90)S | 4 | PPG 2002 |  | A&R | A&R | 10hrs @ 70ºC |  | 0 |  |  | Upwind |  |  | 1.15 | RIM/H 134/137 | 100/30 | RIM 135 |  | 1000 | 0 |  | Saertex |  | DB | Table Upwind | 27.4 | 0 | 0.8086 |  | 2010-08-20 | R08 | 80 Nm | DB24R08 |  | WMC | 18 |  | ZB 250 kN | GF / UD ;RIM 135 | 4 |  | WMC-2010-64 | extra tab of 0.5mm glued to back, bottom side |  |  | 2010-08-20 | SG, BTB | extra tab (0.5 mm) bonded to bottom back side | CA | bending; extra tab
Upwind | DBR08 | 90/0/0/90 | EP | UNK | UNK | [6 empty] | 3.01 | 0.5 | 20.24 |  |  | 131.28 | 18.875 |  | 60.9224 | 213.3862 | -213.3862 |  |  | -1 | 5 |  |  | 36.90175 | 36.90175 |  |  | 336587 | 5.527097 | [239 empty] | 36.90175 | 36.90175 | Ambient |  |  | 213.3862 | 6223 |  | 2007-11-01 |  |  | GF / UD |  | 963 |  | 2.6 |  |  | 3 |  | (90/0 - 0/90)S | 4 | PPG 2002 |  | A&R | A&R | 10hrs @ 70ºC |  | 0 |  |  | Upwind |  |  | 1.15 | RIM/H 134/137 | 100/30 | RIM 135 |  | 1000 | 0 |  | Saertex |  | DB | Table Upwind | 30.2 | 0 | 0.59265 |  | 2010-08-21 | R08 | 80 Nm | DB25R08 |  | WMC | 13 |  | ZB 250 kN | GF / UD ;RIM 135 | 4 |  | WMC-2010-64 | extra tab of 0.5mm glued to back, bottom side |  |  | 2010-08-20 | SG, BTB | extra tab (0.5 mm) bonded to bottom back side | CA | bending; extra tab
Upwind | DBR08 | 90/0/0/90 | EP | UNK | UNK | [6 empty] | 3.015 | 0.5 | 20.19 |  |  | 131.23 | 19.11 |  | 60.87285 | -36.14091 | -361.4091 |  |  | 10 | 5 | [6 empty] | 473701 | 5.675504 | [241 empty] | Ambient |  | -36.14091 |  | 6224 |  | 2007-11-01 |  |  | GF / UD |  | 963 |  | 2.6 |  |  | 3 |  | (90/0 - 0/90)S | 4 | PPG 2002 |  | A&R | A&R | 10hrs @ 70ºC |  | 0 |  |  | Upwind |  |  | 1.15 | RIM/H 134/137 | 100/30 | RIM 135 |  | 1000 | 0 |  | Saertex |  | DB | Table Upwind |  | 0 |  |  |  | R08 | 70 Nm | DB26R08 |  | WMC | -2.2 |  | ZB 250 kN | GF / UD ;RIM 135 | 4 |  | WMC-2010-64 | extra tab of 0.5mm glued to back, bottom side |  |  |  |  | extra tab (0.5 mm) bonded to bottom back side | CA | bending; extra tab
Upwind | DBR08 | 90/0/0/90 | EP | UNK | UNK | [6 empty] | 3.02 | 0.5 | 20.36 |  |  | 131.21 | 19.5875 |  | 61.4872 | 349.6663 | -349.6663 |  |  | -1 | 1 |  |  | 38.404125 | 38.404125 |  |  | 2040 | 3.30963 | [239 empty] | 38.404125 | 38.404125 | Ambient |  |  | 349.6663 | 6225 |  | 2007-11-01 |  |  | GF / UD |  | 963 |  | 2.6 |  |  | 3 |  | (90/0 - 0/90)S | 4 | PPG 2002 |  | A&R | A&R | 10hrs @ 70ºC |  | 0 |  |  | Upwind |  |  | 1.15 | RIM/H 134/137 | 100/30 | RIM 135 |  | 1000 | 0 |  | Saertex |  | DB | Table Upwind | 18.4 | 0 | 0.94615 |  | 2010-12-03 | R08 | 120 Nm | DB27R08 |  | WMC | 21.5 |  | ZB 250 kN | GF / UD ;RIM 135 | 4 |  | WMC-2010-64 | extra tab of 0.5mm glued to back, bottom side; 2 strain gauges on each side (at 1/4 and 3/4 of gauge section); Tmax measured at end of life |  |  | 2010-12-01 |  | extra tab (0.5 mm) bonded to bottom back side | CA | bending; extra tab
Upwind | DBR08 | 90/0/0/90 | EP | UNK | UNK | [6 empty] | 3.01 | 0.5 | 20.35 |  |  | 131.27 | 19.7725 |  | 61.2535 | -35.10004 | -351.0004 |  |  | 10 | 5 | [6 empty] | 193655 | 5.287029 | [241 empty] | Ambient |  | -35.10004 |  | 6226 |  | 2007-11-01 |  |  | GF / UD |  | 963 |  | 2.6 |  |  | 3 |  | (90/0 - 0/90)S | 4 | PPG 2002 |  | A&R | A&R | 10hrs @ 70ºC |  | 0 |  |  | Upwind |  |  | 1.15 | RIM/H 134/137 | 100/30 | RIM 135 |  | 1000 | 0 |  | Saertex |  | DB | Table Upwind |  | 0 |  |  |  | R08 | 70 Nm | DB28R08 |  | WMC | -2.15 |  | ZB 250 kN | GF / UD ;RIM 135 | 4 |  | WMC-2010-64 | extra tab of 0.5mm glued to back, bottom side |  |  |  |  | extra tab (0.5 mm) bonded to bottom back side | CA | bending; extra tab
Upwind | ERR08 | 90/0/0/90 | EP | UNK | UNK | [6 empty] | 3.025 | 1 | 19.93 |  |  | 122 | 20.2625 |  | 60.28825 | -9.952188 | -99.52188 |  |  | 10 | 3 |  |  | 13.604 | 13.604 |  |  | 14451 | 4.159898 | [238 empty] | 13.604 | 13.604 |  | Ambient |  | -9.952188 |  | 6227 |  | 2008-01-09 |  |  | GF / UD |  | 963 |  | 2.6 |  |  | 3 |  | (90/0 - 0/90)S | 4 | PPG 2002 |  | A&R | A&R | 10hrs @ 70ºC |  | 0 |  |  | Upwind |  |  | 1.15 | RIM/H 134/137 | 100/30 | RIM 135 |  | 1000 | 0 |  | Saertex |  | ER | Table Upwind | 22.8 | 90 | -0.7761 |  | 2010-09-17 | R08 | 50 | ER01R089 |  | WMC | -0.6 |  | Instron 25 kN | GF / UD ;RIM 135 | 4 |  | WMC-2010-65 | tabs shortened in order to fit in grips |  |  | 2010-09-16 | SG, BTB |  | CA | transverse fatigue
Upwind | ERR08 | 90/0/0/90 | EP | UNK | UNK | [6 empty] | 3.025 | 1 | 19.96 |  |  | 122.06 | 20.2925 |  | 60.379 | 39.74892 | -39.74892 |  |  | -1 | 2 |  |  | 11.8765 | 11.8765 |  |  | 99764 | 4.998974 | [239 empty] | 11.8765 | 11.8765 | Ambient |  |  | 39.74892 | 6228 |  | 2008-01-09 |  |  | GF / UD |  | 963 |  | 2.6 |  |  | 3 |  | (90/0 - 0/90)S | 4 | PPG 2002 |  | A&R | A&R | 10hrs @ 70ºC |  | 0 |  |  | Upwind |  |  | 1.15 | RIM/H 134/137 | 100/30 | RIM 135 |  | 1000 | 0 |  | Saertex |  | ER | Table Upwind | 25.6 | 90 | 0.3287 |  | 2010-08-24 | R08 | 30 Nm | ER02R089 |  | WMC | 2.4 |  | ZB 50 kN | GF / UD ;RIM 135 | 4 |  | WMC-2010-65 | loads adjested manually. files incomplete |  |  | 2010-08-23 | SG, BTB |  | CA | transverse fatigue
Upwind | ERR08 | 90/0/0/90 | EP | UNK | UNK | [6 empty] | 3.03 | 1 | 19.96 |  |  | 122.1 | 20.325 |  | 60.4788 | 80.19339 | 8.019339 |  |  | 0.1 | 1 |  |  | 12.0125 | 12.0125 |  |  | 360 | 2.556303 | [239 empty] | 12.0125 | 12.0125 | Ambient |  |  | 80.19339 | 6229 |  | 2008-01-09 |  |  | GF / UD |  | 963 |  | 2.6 |  |  | 3 |  | (90/0 - 0/90)S | 4 | PPG 2002 |  | A&R | A&R | 10hrs @ 70ºC |  | 0 |  |  | Upwind |  |  | 1.15 | RIM/H 134/137 | 100/30 | RIM 135 |  | 1000 | 0 |  | Saertex |  | ER | Table Upwind | 23.3 | 90 | 0.66485 |  | 2010-08-23 | R08 | 30 Nm | ER03R089 |  | WMC | 4.85 |  | ZB 50 kN | GF / UD ;RIM 135 | 4 |  | WMC-2010-65 | went to 3 kN during SLW; terminated manually, only half SLW available |  |  | 2010-08-23 | SG, BTB |  | CA | transverse fatigue
Upwind | ERR08 | 90/0/0/90 | EP | UNK | UNK | [6 empty] | 3.04 | 1 | 20.02 |  |  | 122.1 | 20.2625 |  | 60.8608 | -11.00873 | -110.0873 |  |  | 10 | 3 |  |  | 13.1095 | 13.1095 |  |  | 8158 | 3.911584 | [238 empty] | 13.1095 | 13.1095 |  | Ambient |  | -11.00873 |  | 6230 |  | 2008-01-09 |  |  | GF / UD |  | 963 |  | 2.6 |  |  | 3 |  | (90/0 - 0/90)S | 4 | PPG 2002 |  | A&R | A&R | 10hrs @ 70ºC |  | 0 |  |  | Upwind |  |  | 1.15 | RIM/H 134/137 | 100/30 | RIM 135 |  | 1000 | 0 |  | Saertex |  | ER | Table Upwind | 20.1 | 90 | -0.94395 |  | 2010-09-27 | R08 | 50 | ER04R089 |  | WMC | -0.67 |  | Instron 25 kN | GF / UD ;RIM 135 | 4 |  | WMC-2010-65 | tabs shortened in order to fit in grips |  |  | 2010-09-25 | SG, BTB |  | CA | transverse fatigue
Upwind | ERR08 | 90/0/0/90 | EP | UNK | UNK | [6 empty] | 3.05 | 1 | 19.98 |  |  | 122.1 | 20.26 |  | 60.939 | 41.02463 | 4.102463 |  |  | 0.1 | 6 |  |  | 11.8975 | 11.8975 |  |  | 590246 | 5.771033 | [239 empty] | 11.8975 | 11.8975 | Ambient |  |  | 41.02463 | 6231 |  | 2008-01-09 |  |  | GF / UD |  | 963 |  | 2.6 |  |  | 3 |  | (90/0 - 0/90)S | 4 | PPG 2002 |  | A&R | A&R | 10hrs @ 70ºC |  | 0 |  |  | Upwind |  |  | 1.15 | RIM/H 134/137 | 100/30 | RIM 135 |  | 1000 | 0 |  | Saertex |  | ER | Table Upwind | 23.4 | 90 | 0.3507 |  | 2010-09-12 | R08 | 20 Nm | ER05R089 |  | WMC | 2.5 |  | ZB 50 kN | GF / UD ;RIM 135 | 4 |  | WMC-2010-65 |  |  |  | 2010-09-10 | SG, BTB |  | CA | transverse fatigue
Upwind | ERR08 | 90/0/0/90 | EP | UNK | UNK | [6 empty] | 3.05 | 1 | 20.08 |  |  | 122.17 | 20.375 |  | 61.244 | 45.71876 | -45.71876 |  |  | -1 | 1 |  |  | 14.33025 | 14.33025 |  |  | 11693 | 4.067926 | [239 empty] | 14.33025 | 14.33025 | Ambient |  |  | 45.71876 | 6232 |  | 2008-01-09 |  |  | GF / UD |  | 963 |  | 2.6 |  |  | 3 |  | (90/0 - 0/90)S | 4 | PPG 2002 |  | A&R | A&R | 10hrs @ 70ºC |  | 0 |  |  | Upwind |  |  | 1.15 | RIM/H 134/137 | 100/30 | RIM 135 |  | 1000 | 0 |  | Saertex |  | ER | Table Upwind | 22.5 | 90 | 0.33245 |  | 2010-08-24 | R08 | 30 | ER06R089 |  | WMC | 2.8 |  | Instron 25 kN | GF / UD ;RIM 135 | 4 |  | WMC-2010-65 | tabs shortened in order to fit in grips; stiffness back calculated between 500 and 2200 (also very high stiffness??) |  |  | 2010-08-23 | SG, BTB |  | CA | transverse fatigue
Upwind | ERR08 | 90/0/0/90 | EP | UNK | UNK | [6 empty] | 3.045 | 1 | 20.12 |  |  | 122.1 | 20.4125 |  | 61.2654 | 53.53756 | 5.353756 |  |  | 0.1 | 3 |  |  | 13.0315 | 13.0315 |  |  | 211900 | 5.326131 | [239 empty] | 13.0315 | 13.0315 | Ambient |  |  | 53.53756 | 6233 |  | 2008-01-09 |  |  | GF / UD |  | 963 |  | 2.6 |  |  | 3 |  | (90/0 - 0/90)S | 4 | PPG 2002 |  | A&R | A&R | 10hrs @ 70ºC |  | 0 |  |  | Upwind |  |  | 1.15 | RIM/H 134/137 | 100/30 | RIM 135 |  | 1000 | 0 |  | Saertex |  | ER | Table Upwind | 23 | 90 | 0.41375 |  | 2010-08-18 | R08 | 30 | ER07R089 |  | WMC | 3.28 |  | Instron 25 kN | GF / UD ;RIM 135 | 4 |  | WMC-2010-65 | tabs shortened in order to fit in grips. Only half of slf available |  |  | 2010-08-17 | SG, BTB |  | CA | transverse fatigue
Upwind | ERR08 | 90/0/0/90 | EP | UNK | UNK | [6 empty] | 3.04 | 1 | 19.98 |  |  | 121.68 | 20.2875 |  | 60.7392 | 67.50171 | -67.50171 |  |  | -1 | 1 |  |  | 12.592 | 12.592 |  |  | 690 | 2.838849 | [239 empty] | 12.592 | 12.592 | Ambient |  |  | 67.50171 | 6234 |  | 2008-01-09 |  |  | GF / UD |  | 963 |  | 2.6 |  |  | 3 |  | (90/0 - 0/90)S | 4 | PPG 2002 |  | A&R | A&R | 10hrs @ 70ºC |  | 0 |  |  | Upwind |  |  | 1.15 | RIM/H 134/137 | 100/30 | RIM 135 |  | 1000 | 0 |  | Saertex |  | ER | Table Upwind | 23.2 | 90 | 0.53215 |  | 2010-08-27 | R08 | 40 Nm | ER10R089 |  | WMC | 4.1 |  | ZB 50 kN | GF / UD ;RIM 135 | 4 |  | WMC-2010-65 | tensile part SLW only |  |  | 2010-08-27 | SG, BTB |  | CA | transverse fatigue
Upwind | ERR08 | 90/0/0/90 | EP | UNK | UNK | [6 empty] | 3.03 | 1 | 19.91 |  |  | 121.78 | 20.2875 |  | 60.3273 | -7.459309 | -74.59309 |  |  | 10 | 10 |  |  | 12.4605 | 12.4605 |  |  | 6345269 | 6.80245 | [238 empty] | 12.4605 | 12.4605 |  | Ambient |  | -7.459309 |  | 6235 |  | 2008-01-09 |  |  | GF / UD |  | 963 |  | 2.6 |  |  | 3 |  | (90/0 - 0/90)S | 4 | PPG 2002 |  | A&R | A&R | 10hrs @ 70ºC |  | 0 |  |  | Upwind |  |  | 1.15 | RIM/H 134/137 | 100/30 | RIM 135 |  | 1000 | 0 |  | Saertex |  | ER | Table Upwind | 22.6 | 90 | -0.64105 |  | 2010-09-24 | R08 | 40 Nm | ER11R089 |  | WMC | -0.45 |  | ZB 50 kN | GF / UD ;RIM 135 | 4 |  | WMC-2010-65 | freq. increased (1>2 56750 cycles; 2>3 227400 cycles; 3>10 509900 cycles) |  |  | 2010-09-13 | SG, BTB |  | CA | transverse fatigue
Upwind | ERR08 | 90/0/0/90 | EP | UNK | UNK | [6 empty] | 3.005 | 1 | 19.78 |  |  | 121.9 | 20.425 |  | 59.4389 | 55.18272 | 5.518272 |  |  | 0.1 | 3 |  |  | 12.7445 | 12.7445 |  |  | 52267 | 4.718228 | [239 empty] | 12.7445 | 12.7445 | Ambient |  |  | 55.18272 | 6236 |  | 2008-01-09 |  |  | GF / UD |  | 963 |  | 2.6 |  |  | 3 |  | (90/0 - 0/90)S | 4 | PPG 2002 |  | A&R | A&R | 10hrs @ 70ºC |  | 0 |  |  | Upwind |  |  | 1.15 | RIM/H 134/137 | 100/30 | RIM 135 |  | 1000 | 0 |  | Saertex |  | ER | Table Upwind | 25.8 | 90 | 0.4178 |  | 2010-08-23 | R08 | 30 Nm | ER13R089 |  | WMC | 3.28 |  | ZB 50 kN | GF / UD ;RIM 135 | 4 |  | WMC-2010-65 | Only half of slw available,strain range 500 to 2000 used for tensile modulus |  |  | 2010-08-23 | SG, BTB |  | CA | transverse fatigue
Upwind | ERR08 | 90/0/0/90 | EP | UNK | UNK | [6 empty] | 2.995 | 1 | 20.04 |  |  | 121.83 | 20.425 |  | 60.0198 | 43.31904 | 4.331904 |  |  | 0.1 | 6 |  |  | 12.9385 | 12.9385 |  |  | 493054 | 5.692894 | [239 empty] | 12.9385 | 12.9385 | Ambient |  |  | 43.31904 | 6237 |  | 2008-01-09 |  |  | GF / UD |  | 963 |  | 2.6 |  |  | 3 |  | (90/0 - 0/90)S | 4 | PPG 2002 |  | A&R | A&R | 10hrs @ 70ºC |  | 0 |  |  | Upwind |  |  | 1.15 | RIM/H 134/137 | 100/30 | RIM 135 |  | 1000 | 0 |  | Saertex |  | ER | Table Upwind | 22.9 | 90 | 0.35595 |  | 2010-08-16 | R08 | 20 | ER14R089 |  | WMC | 2.6 |  | Instron 25 kN | GF / UD ;RIM 135 | 4 |  | WMC-2010-65 | tabs shortened in order to fit in grips |  |  | 2010-08-13 | SG, BTB |  | CA | transverse fatigue
Upwind | ERR08 | 90/0/0/90 | EP | UNK | UNK | [6 empty] | 3.01 | 1 | 19.82 |  |  | 121.88 | 20.135 |  | 59.6582 | 33.52431 | -33.52431 |  |  | -1 | 4 |  |  | 12.951 | 12.951 |  |  | 518252 | 5.714541 | [239 empty] | 12.951 | 12.951 | Ambient |  |  | 33.52431 | 6238 |  | 2008-01-09 |  |  | GF / UD |  | 963 |  | 2.6 |  |  | 3 |  | (90/0 - 0/90)S | 4 | PPG 2002 |  | A&R | A&R | 10hrs @ 70ºC |  | 0 |  |  | Upwind |  |  | 1.15 | RIM/H 134/137 | 100/30 | RIM 135 |  | 1000 | 0 |  | Saertex |  | ER | Table Upwind | 23 | 90 | 0.26755 |  | 2010-08-23 | R08 | 20 | ER15R089 |  | WMC | 2 |  | Instron 25 kN | GF / UD ;RIM 135 | 4 |  | WMC-2010-65 | tabs shortened in order to fit in grips; used arg 'min_sep=10" in e mod calcs to get values for emod |  |  | 2010-08-20 | SG, BTB |  | CA | transverse fatigue
Upwind | ERR08 | 90/0/0/90 | EP | UNK | UNK | [6 empty] | 2.995 | 1 | 20.2 |  |  | 121.93 | 19.9625 |  | 60.499 | 66.1168 | 6.61168 |  |  | 0.1 | 1 |  |  | 12.5205 | 12.5205 |  |  | 2239 | 3.350054 | [239 empty] | 12.5205 | 12.5205 | Ambient |  |  | 66.1168 | 6239 |  | 2008-01-09 |  |  | GF / UD |  | 963 |  | 2.6 |  |  | 3 |  | (90/0 - 0/90)S | 4 | PPG 2002 |  | A&R | A&R | 10hrs @ 70ºC |  | 0 |  |  | Upwind |  |  | 1.15 | RIM/H 134/137 | 100/30 | RIM 135 |  | 1000 | 0 |  | Saertex |  | ER | Table Upwind | 23.2 | 90 | 0.5132 |  | 2010-08-27 | R08 | 30 Nm | ER17R089 |  | WMC | 4 |  | ZB 50 kN | GF / UD ;RIM 135 | 4 |  | WMC-2010-65 |  |  |  | 2010-08-27 | SG, BTB |  | CA | transverse fatigue
Upwind | ERR08 | 90/0/0/90 | EP | UNK | UNK | [6 empty] | 3.005 | 1 | 20.07 |  |  | 121.92 | 19.8125 |  | 60.31035 | -12.43568 | -124.3568 |  |  | 10 | 1 |  |  | 13.3755 | 13.3755 |  |  | 1172 | 3.068928 | [238 empty] | 13.3755 | 13.3755 |  | Ambient |  | -12.43568 |  | 6240 |  | 2008-01-09 |  |  | GF / UD |  | 963 |  | 2.6 |  |  | 3 |  | (90/0 - 0/90)S | 4 | PPG 2002 |  | A&R | A&R | 10hrs @ 70ºC |  | 0 |  |  | Upwind |  |  | 1.15 | RIM/H 134/137 | 100/30 | RIM 135 |  | 1000 | 0 |  | Saertex |  | ER | Table Upwind | 22 | 90 | -1.04415 |  | 2010-09-16 | R08 | 60 | ER18R089 |  | WMC | -0.75 |  | Instron 25 kN | GF / UD ;RIM 135 | 4 |  | WMC-2010-65 | tabs shortened in order to fit in grips |  |  | 2010-09-16 | SG, BTB |  | CA | transverse fatigue
Upwind | ERR08 | 90/0/0/90 | EP | UNK | UNK | [6 empty] | 3.02 | 1 | 20.07 |  |  | 121.77 | 19.5925 |  | 60.6114 | 49.49564 | 4.949564 |  |  | 0.1 | 3 |  |  | 12.623 | 12.623 |  |  | 119575 | 5.07764 | [239 empty] | 12.623 | 12.623 | Ambient |  |  | 49.49564 | 6241 |  | 2008-01-09 |  |  | GF / UD |  | 963 |  | 2.6 |  |  | 3 |  | (90/0 - 0/90)S | 4 | PPG 2002 |  | A&R | A&R | 10hrs @ 70ºC |  | 0 |  |  | Upwind |  |  | 1.15 | RIM/H 134/137 | 100/30 | RIM 135 |  | 1000 | 0 |  | Saertex |  | ER | Table Upwind | 22.9 | 90 | 0.3956 |  | 2010-08-13 | R08 | 30 | ER20R089 |  | WMC | 3 |  | Instron 25 kN | GF / UD ;RIM 135 | 4 |  | WMC-2010-65 | tabs shortened in order to fit in grips (ca. 18 mm) |  |  | 2010-08-13 | SG, BTB |  | CA | transverse fatigue
Upwind | ERR08 | 90/0/0/90 | EP | UNK | UNK | [6 empty] | 3.02 | 1 | 20.03 |  |  | 121.55 | 19.5675 |  | 60.4906 | -8.265747 | -82.65747 |  |  | 10 | 4 |  |  | 14.006 | 14.006 |  |  | 2013592 | 6.303971 | [238 empty] | 14.006 | 14.006 |  | Ambient |  | -8.265747 |  | 6242 |  | 2008-01-09 |  |  | GF / UD |  | 963 |  | 2.6 |  |  | 3 |  | (90/0 - 0/90)S | 4 | PPG 2002 |  | A&R | A&R | 10hrs @ 70ºC |  | 0 |  |  | Upwind |  |  | 1.15 | RIM/H 134/137 | 100/30 | RIM 135 |  | 1000 | 0 |  | Saertex |  | ER | Table Upwind | 22.4 | 90 | -0.6263 |  | 2010-09-23 | R08 | 40 | ER22R089 |  | WMC | -0.5 |  | Instron 25 kN | GF / UD ;RIM 135 | 4 |  | WMC-2010-65 | tabs shortened in order to fit in grips; specimen failed after/during electricity was down (or due to turning on hydraulic pumps?) => failure is dubious |  |  | 2010-09-17 | SG, BTB |  | CA | transverse fatigue
Upwind | ERR08 | 90/0/0/90 | EP | UNK | UNK | [6 empty] | 3.015 | 1 | 20 |  |  | 121.7 | 19.5825 |  | 60.3 | 33.1675 | -33.1675 |  |  | -1 | 4 |  |  | 12.768 | 12.768 |  |  | 996183 | 5.998339 | [239 empty] | 12.768 | 12.768 | Ambient |  |  | 33.1675 | 6243 |  | 2008-01-09 |  |  | GF / UD |  | 963 |  | 2.6 |  |  | 3 |  | (90/0 - 0/90)S | 4 | PPG 2002 |  | A&R | A&R | 10hrs @ 70ºC |  | 0 |  |  | Upwind |  |  | 1.15 | RIM/H 134/137 | 100/30 | RIM 135 |  | 1000 | 0 |  | Saertex |  | ER | Table Upwind | 24.8 | 90 | 0.2506 |  | 2010-08-27 | R08 | 30 Nm | ER24R089 |  | WMC | 2 |  | ZB 50 kN | GF / UD ;RIM 135 | 4 |  | WMC-2010-65 |  |  |  | 2010-08-24 | SG, BTB |  | CA | transverse fatigue
Upwind | ERR08 | 90/0/0/90 | EP | UNK | UNK | [6 empty] | 3.005 | 1 | 20.07 |  |  | 121.66 | 19.645 |  | 60.31035 | 40.12578 | 4.012578 |  |  | 0.1 | 6 |  |  | 11.963 | 11.963 |  |  | 1742362 | 6.241138 | [239 empty] | 11.963 | 11.963 | Ambient |  |  | 40.12578 | 6244 |  | 2008-01-09 |  |  | GF / UD |  | 963 |  | 2.6 |  |  | 3 |  | (90/0 - 0/90)S | 4 | PPG 2002 |  | A&R | A&R | 10hrs @ 70ºC |  | 0 |  |  | Upwind |  |  | 1.15 | RIM/H 134/137 | 100/30 | RIM 135 |  | 1000 | 0 |  | Saertex |  | ER | Table Upwind | 25.7 | 90 | 0.34985 |  | 2010-08-23 | R08 | 30 Nm | ER25R089 |  | WMC | 2.42 |  | ZB 50 kN | GF / UD ;RIM 135 | 4 |  | WMC-2010-65 | file incomplete |  |  | 2010-08-18 | SG, BTB |  | CA | transverse fatigue
Upwind | ERR08 | 90/0/0/90 | EP | UNK | UNK | [6 empty] | 3 | 1 | 20 |  |  | 121.7 | 19.68 |  | 60 | 41.66667 | -41.66667 |  |  | -1 | 1 |  |  | 13.29175 | 13.29175 |  |  | 96964 | 4.986611 | [239 empty] | 13.29175 | 13.29175 | Ambient |  |  | 41.66667 | 6245 |  | 2008-01-09 |  |  | GF / UD |  | 963 |  | 2.6 |  |  | 3 |  | (90/0 - 0/90)S | 4 | PPG 2002 |  | A&R | A&R | 10hrs @ 70ºC |  | 0 |  |  | Upwind |  |  | 1.15 | RIM/H 134/137 | 100/30 | RIM 135 |  | 1000 | 0 |  | Saertex |  | ER | Table Upwind | 23.2 | 90 | 0.31615 |  | 2010-08-20 | R08 | 30 | ER26R089 |  | WMC | 2.5 |  | Instron 25 kN | GF / UD ;RIM 135 | 4 |  | WMC-2010-65 | tabs shortened in order to fit in grips |  |  | 2010-08-19 | SG, BTB |  | CA | transverse fatigue
Upwind | ERR08 | 90/0/0/90 | EP | UNK | UNK | [6 empty] | 2.98 | 1 | 19.97 |  |  | 121.7 | 19.8 |  | 59.5106 | 65.53454 | 6.553454 |  |  | 0.1 | 1 |  |  | 12.763 | 12.763 |  |  | 1246 | 3.095518 | [239 empty] | 12.763 | 12.763 | Ambient |  |  | 65.53454 | 6246 |  | 2008-01-09 |  |  | GF / UD |  | 963 |  | 2.6 |  |  | 3 |  | (90/0 - 0/90)S | 4 | PPG 2002 |  | A&R | A&R | 10hrs @ 70ºC |  | 0 |  |  | Upwind |  |  | 1.15 | RIM/H 134/137 | 100/30 | RIM 135 |  | 1000 | 0 |  | Saertex |  | ER | Table Upwind | 23 | 90 | 0.5221 |  | 2010-09-10 | R08 | 30 | ER27R089 |  | WMC | 3.9 |  | Instron 25 kN | GF / UD ;RIM 135 | 4 |  | WMC-2010-65 | tabs shortened in order to fit in grips |  |  | 2010-09-09 | SG, BTB |  | CA | transverse fatigue
Upwind | ERR08 | 90/0/0/90 | EP | UNK | UNK | [6 empty] | 2.985 | 1 | 20.08 |  |  | 121.6 | 19.9425 |  | 59.9388 | -8.341842 | -83.41842 |  |  | 10 | 5 |  |  | 12.659 | 12.659 |  |  | 1636088 | 6.213807 | [238 empty] | 12.659 | 12.659 |  | Ambient |  | -8.341842 |  | 6247 |  | 2008-01-09 |  |  | GF / UD |  | 963 |  | 2.6 |  |  | 3 |  | (90/0 - 0/90)S | 4 | PPG 2002 |  | A&R | A&R | 10hrs @ 70ºC |  | 0 |  |  | Upwind |  |  | 1.15 | RIM/H 134/137 | 100/30 | RIM 135 |  | 1000 | 0 |  | Saertex |  | ER | Table Upwind | 22 | 90 | -0.7205 |  | 2010-10-04 | R08 | 40 Nm | ER28R089 |  | WMC | -0.5 |  | ZB 50 kN | GF / UD ;RIM 135 | 4 |  | WMC-2010-65 |  |  |  | 2010-09-27 | SG, BTB |  | CA | transverse fatigue
FACT | GE[[+45(280),-45(280)WR]1,[0(425)]2]s | 45/-45/0/0/0/0/-45/45 | EP | Sinusoidal | Load | 38.6 | [5 empty] | 2.2 |  |  | 20 |  | 250 |  | 110 | 44 | 98.4 | -98.4 | 0.4 |  | -1 | 16 | 544.152 |  | 24.6 |  | 2.212 | -2.14 | 76421820 | 7.883217 | y | [7 empty] | E |  |  | p |  |  | 6.2976 | 4.92 | 4 | 2 | 0 | 0 | [5 empty] | 10213 | 213 | [7 empty] | 50 |  | L20/SL | 0.256 |  | 0.0002 | [7 empty] | n | [12 empty] | FACT | [8 empty] | d |  |  |  | m |  | [[+45(280),-45(280)WR]1,[0(425)]2]s |  | 2.73572 | GE |  |  |  | hl | CAEC |  | 1 | [12 empty] | 1326.768 | CA | DLR
FACT | GE[0(425)]5 | 0/0/0/0/0 | EP | Sinusoidal | Load | 36.9 | [5 empty] | 2.2 |  |  | 20 |  | 250 |  | 110 | 44 | 118.4 | -118.4 | 0.4 |  | -1 | 16 | 619.232 |  | 29.6 |  | 2.092 | -2.418 | 57220600 | 7.757552 | y | [7 empty] | E |  |  | p |  |  | 7.5776 | 5.92 | 5 | 0 | 0 | 0 | [5 empty] | 10237 | 237 | [7 empty] | 50 |  | L20/SL | 0.256 |  | 0.0002 | [7 empty] | n | [12 empty] | FACT | [8 empty] | d |  |  |  | m |  | [0(425)]5 |  | 2.791853 | GE |  |  |  | hl | CAEC |  | 1 | [12 empty] | 993.4132 | CA | DLR
FACT | GE[[+45(280),-45(280)WR]1,[0(425)]2]s | 45/-45/0/0/0/0/-45/45 | EP | Sinusoidal | Load | 38.6 | [5 empty] | 2.2 |  |  | 20 |  | 250 |  | 110 | 44 | 98.4 | -98.4 | 0.4 |  | -1 | 12.5 | 544.152 |  | 24.6 |  | 2.212 | -2.14 | 56637600 | 7.753105 | y | [7 empty] | E |  |  | p |  |  | 4.92 | 4.92 | 4 | 2 | 0 | 0 | [5 empty] | 10214 | 214 | [7 empty] | 50 |  | L20/SL | 0.2 |  | 0.0002 | [7 empty] | n | [12 empty] | FACT | [8 empty] | d |  |  |  | m |  | [[+45(280),-45(280)WR]1,[0(425)]2]s |  | 2.73572 | GE |  |  |  | hl | CAEC |  | 1 | [12 empty] | 1258.613 | CA | DLR
FACT | GP[0(610)]8 | 0/0/0/0/0/0/0/0 | PE | Sinusoidal | Load | 36 | [5 empty] | 4.8 |  |  | 25 |  | 250 |  | 110 | 120 |  |  | 0.57 |  | 0.1 | 25 | 670 | -475 | 29.5 |  |  |  | 55000000 | 7.740363 | n | [7 empty] | E UNIVER 61 |  |  | p |  | 52.7 | 7.56675 |  | 8 | 0 | 0 | 0 | [5 empty] | 10291 | 291 | [9 empty] | BASF A420 | 0.2565 | [8 empty] | 30 | n | [12 empty] | FACT | [8 empty] | d |  |  |  | m |  | [0(610)]8 |  | 2.826075 | GP |  |  |  | hl | CAEC |  | 1 | [12 empty] | 611.1111 | CA | NLR
FACT | GE[0(425)]5 | 0/0/0/0/0 | EP | Sinusoidal | Load | 36.9 | [5 empty] | 2.2 |  |  | 20 |  | 250 |  | 110 | 44 | 223.3 | 22.33 | 0.7 |  | 0.1 | 12.5 | 667.348 |  | 31.9 |  | 2.092 | -2.418 | 42675000 | 7.630174 | n | [7 empty] | E |  |  | p |  |  | 5.02425 | 6.38 | 5 | 0 | 0 | 0 | [5 empty] | 10260 | 260 | [7 empty] | 50 |  | L20/SL | 0.1575 |  | 0.0002 | [7 empty] | n | [12 empty] | FACT | [8 empty] | d |  |  |  | m |  | [0(425)]5 |  | 2.824352 | GE |  |  |  | hl | CAEC |  | 1 | [12 empty] | 948.3333 | CA | DLR
FACT | GE[0(425)]5 | 0/0/0/0/0 | EP | Sinusoidal | Load | 36.9 | [5 empty] | 2.2 |  |  | 20 |  | 250 |  | 110 | 44 | 223.3 | 22.33 | 0.7 |  | 0.1 | 12.5 | 667.348 |  | 31.9 |  | 2.092 | -2.418 | 38798600 | 7.588816 | n | [7 empty] | E |  |  | p |  |  | 5.02425 | 6.38 | 5 | 0 | 0 | 0 | [5 empty] | 10258 | 258 | [7 empty] | 50 |  | L20/SL | 0.1575 |  | 0.0002 | [7 empty] | n | [12 empty] | FACT | [8 empty] | d |  |  |  | m |  | [0(425)]5 |  | 2.824352 | GE |  |  |  | hl | CAEC |  | 1 | [12 empty] | 862.1911 | CA | DLR
FACT | GE[0(425)]5 | 0/0/0/0/0 | EP | Sinusoidal | Load | 36.9 | [5 empty] | 2.2 |  |  | 20 |  | 250 |  | 110 | 44 | 223.3 | 22.33 | 0.7 |  | 0.1 | 12.5 | 667.348 |  | 31.9 |  | 2.092 | -2.418 | 32976300 | 7.518202 | n | [7 empty] | E |  |  | p |  |  | 5.02425 | 6.38 | 5 | 0 | 0 | 0 | [5 empty] | 10257 | 257 | [7 empty] | 50 |  | L20/SL | 0.1575 |  | 0.0002 | [7 empty] | n | [12 empty] | FACT | [8 empty] | d |  |  |  | m |  | [0(425)]5 |  | 2.824352 | GE |  |  |  | hl | CAEC |  | 1 | [12 empty] | 732.8067 | CA | DLR
FACT | GE[[+45(390),-45(390)WR],[0(920)]1.5]s | 45/-45/0/0/0/0/-45/45 | EP | Sinusoidal | Load | 53 | [5 empty] | 2.8 |  |  | 30 | 20 | 250 |  | 100 | 56 | 126.8 | -126.8 | 0.4 |  | -1 | 10 | 846.39 |  | 31.7 |  | 2.67 | -1.96 | 28787900 | 7.45921 | y | [7 empty] | E |  |  | d |  |  | 5.072 | 6.34 | 3 | 2 | 0 | 0 | MAN |  |  |  |  | 10029 | 29 | [7 empty] | 50 |  | M9/M10 | 0.16 |  | 0.0002 | [6 empty] | 26 | n | [10 empty] | 1083.054 |  | FACT | [8 empty] | d |  |  |  | m |  | [[+45(390),-45(390)WR],[0(920)]1.5]s |  | 2.927571 | GE |  | 0.1170764 |  | hl | CAEC | 250 | 1 | [12 empty] | 799.6639 | CA | DLR
FACT | GP[0(610)]4 | 0/0/0/0 | PE | Sinusoidal | Load | 36 | [5 empty] | 2.4 |  |  | 25 |  | 180 |  | 40 | 60 | 210 | 21 | 0.7 |  | 0.1 | 25 |  |  | 30 |  |  |  | 28579000 | 7.456047 | n | [7 empty] | E UNIVER 61 |  |  | p |  |  | 9.45 |  | 4 | 0 | 0 | 0 | [5 empty] | 10318 | 318 | [9 empty] | Cetarol3606 | 0.315 | [8 empty] | 30 | n | [12 empty] | FACT | [8 empty] | d |  |  |  | h |  | [0(610)]4 |  |  | GP |  |  |  | hl | CAEC |  | 1 | [12 empty] | 317.5444 | CA | NLR
FACT | GE[0(425)]5 | 0/0/0/0/0 | EP | Sinusoidal | Load | 36.9 | [5 empty] | 2.2 |  |  | 20 |  | 250 |  | 110 | 44 | 118.4 | -118.4 | 0.4 |  | -1 | 16 | 619.232 |  | 29.6 |  | 2.092 | -2.418 | 27800000 | 7.444045 | y | [7 empty] | E |  |  | p |  |  | 7.5776 | 5.92 | 5 | 0 | 0 | 0 | [5 empty] | 10236 | 236 | [7 empty] | 50 |  | L20/SL | 0.256 |  | 0.0002 | [7 empty] | n | [12 empty] | FACT | [8 empty] | d |  |  |  | m |  | [0(425)]5 |  | 2.791853 | GE |  |  |  | hl | CAEC |  | 1 | [12 empty] | 482.6389 | CA | DLR
FACT | GP[0(610)]8 | 0/0/0/0/0/0/0/0 | PE | Sinusoidal | Load | 36 | [5 empty] | 4.8 |  |  | 25 |  | 250 |  | 110 | 120 |  |  | 0.47 |  | 0.1 | 25 | 670 | -475 | 29.5 |  |  |  | 27700000 | 7.44248 | n | [7 empty] | E UNIVER 61 |  |  | p |  | 52.7 | 6.23925 |  | 8 | 0 | 0 | 0 | [5 empty] | 10288 | 288 | [9 empty] | BASF A420 | 0.2115 | [8 empty] | 30 | n | [12 empty] | FACT | [8 empty] | d |  |  |  | m |  | [0(610)]8 |  | 2.826075 | GP |  |  |  | hl | CAEC |  | 1 | [12 empty] | 307.7778 | CA | NLR
FACT | GP[0(610)]8 | 0/0/0/0/0/0/0/0 | PE | Sinusoidal | Load | 36 | [5 empty] | 4.8 |  |  | 25 |  | 250 |  | 110 | 120 |  |  | 0.55 |  | 0.1 | 25 | 670 | -475 | 29.5 |  |  |  | 25783280 | 7.411338 | n | [7 empty] | E UNIVER 61 |  |  | p |  | 52.7 | 7.30125 |  | 8 | 0 | 0 | 0 | [5 empty] | 10290 | 290 | [9 empty] | BASF A420 | 0.2475 | [8 empty] | 30 | n | [12 empty] | FACT | [8 empty] | d |  |  |  | m |  | [0(610)]8 |  | 2.826075 | GP |  |  |  | hl | CAEC |  | 1 | [12 empty] | 286.4809 | CA | NLR
FACT | GP[0(610)]8 | 0/0/0/0/0/0/0/0 | PE | Sinusoidal | Load | 36 | [5 empty] | 4.8 |  |  | 25 |  | 250 |  | 110 | 120 |  |  | 0.61 |  | 0.1 | 25 | 670 | -475 | 29.5 |  |  |  | 24000000 | 7.380211 | n | [7 empty] | E UNIVER 61 |  |  | p |  | 52.7 | 8.09775 |  | 8 | 0 | 0 | 0 | [5 empty] | 10293 | 293 | [9 empty] | BASF A420 | 0.2745 | [8 empty] | 30 | n | [12 empty] | FACT | [8 empty] | d |  |  |  | m |  | [0(610)]8 |  | 2.826075 | GP |  |  |  | hl | CAEC |  | 1 | [12 empty] | 266.6667 | CA | NLR
FACT | GE[0(425)]5 | 0/0/0/0/0 | EP | Sinusoidal | Load | 36.9 | [5 empty] | 2.2 |  |  | 20 |  | 250 |  | 110 | 44 | 223.3 | 22.33 | 0.7 |  | 0.1 | 12.5 | 667.348 |  | 31.9 |  | 2.092 | -2.418 | 22889850 | 7.359643 | n | [7 empty] | E |  |  | p |  |  | 5.02425 | 6.38 | 5 | 0 | 0 | 0 | [5 empty] | 10261 | 261 | [7 empty] | 50 |  | L20/SL | 0.1575 |  | 0.0002 | [7 empty] | n | [12 empty] | FACT | [8 empty] | d |  |  |  | m |  | [0(425)]5 |  | 2.824352 | GE |  |  |  | hl | CAEC |  | 1 | [12 empty] | 508.6633 | CA | DLR
FACT | GP[[+-45(300)SB],[0(400)]5,[+-45(300)SB],[0(400)]2.5]s | 45/-45/0/0/0/0/0/45/-45/0/0/0/0/-45/45/0/0/0/0/0/-45/45 | PE | Sinusoidal |  | 55 | [5 empty] | 5.2 |  |  | 80 |  | 400 |  | 240 | 416 | 110 | 22 | 0.2861528 |  | 0.2 | 8.3 | 659.07 |  | 38.441 |  |  |  | 22676100 | 7.355568 |  | 40 | [6 empty] | E Vetrotex Vidrio |  |  | p |  |  | 7.304 |  | 15 | 8 | 0 | 0 | CIEMAT |  |  |  |  | 11164 | 1164 | [9 empty] | 2123 Cronolite Ortoftalic | 0.1900055 | [22 empty] | FACT | [14 empty] | [[+-45(300)SB],[0(400)]5,[+-45(300)SB],[0(400)]2.5]s |  | 2.818932 | GP |  |  |  | hl |  |  | 8 | [8 empty] | 91 |  |  |  | 758.9056 | CA | CIEMAT
FACT | GP[0(610)]8 | 0/0/0/0/0/0/0/0 | PE | Sinusoidal | Load | 36 | [5 empty] | 4.8 |  |  | 25 |  | 250 |  | 110 | 120 |  |  | 0.55 |  | 0.1 | 25 | 670 | -475 | 29.5 |  |  |  | 20172000 | 7.304749 | n | [7 empty] | E UNIVER 61 |  |  | p |  | 52.7 | 7.30125 |  | 8 | 0 | 0 | 0 | [5 empty] | 10289 | 289 | [9 empty] | BASF A420 | 0.2475 | [8 empty] | 30 | n | [12 empty] | FACT | [8 empty] | d |  |  |  | m |  | [0(610)]8 |  | 2.826075 | GP |  |  |  | hl | CAEC |  | 1 | [12 empty] | 224.1333 | CA | NLR
FACT | GP[0(610)]4 | 0/0/0/0 | PE | Sinusoidal | Load | 36 | [5 empty] | 2.4 |  |  | 25 |  | 180 |  | 40 | 60 | 240 | 24 | 0.8 |  | 0.1 | 25 |  |  | 30 |  |  |  | 19680000 | 7.294025 | n | [7 empty] | E UNIVER 61 |  |  | p |  |  | 10.8 |  | 4 | 0 | 0 | 0 | [5 empty] | 10317 | 317 | [9 empty] | Cetarol3606 | 0.36 | [8 empty] | 30 | n | [12 empty] | FACT | [8 empty] | d |  |  |  | h |  | [0(610)]4 |  |  | GP |  |  |  | hl | CAEC |  | 1 | [12 empty] | 218.6667 | CA | NLR
FACT | GP[0(610)]8 | 0/0/0/0/0/0/0/0 | PE | Sinusoidal | Load | 36 | [5 empty] | 4.8 |  |  | 25 |  | 250 |  | 110 | 120 |  |  | 0.61 |  | 0.1 | 25 | 670 | -475 | 29.5 |  |  |  | 18852600 | 7.275371 | n | [7 empty] | E UNIVER 61 |  |  | p |  | 52.7 | 8.09775 |  | 8 | 0 | 0 | 0 | [5 empty] | 10292 | 292 | [9 empty] | BASF A420 | 0.2745 | [8 empty] | 30 | n | [12 empty] | FACT | [8 empty] | d |  |  |  | m |  | [0(610)]8 |  | 2.826075 | GP |  |  |  | hl | CAEC |  | 1 | [12 empty] | 209.4733 | CA | NLR
FACT | GP[0(610)]8 | 0/0/0/0/0/0/0/0 | PE | Sinusoidal | Load | 36 | [5 empty] | 4.8 |  |  | 25 |  | 250 |  | 110 | 120 |  |  | 0.67 |  | 0.1 | 25 | 670 | -475 | 29.5 |  |  |  | 18788500 | 7.273892 | n | [7 empty] | E UNIVER 61 |  |  | p |  | 52.7 | 8.89425 |  | 8 | 0 | 0 | 0 | [5 empty] | 10296 | 296 | [9 empty] | BASF A420 | 0.3015 | [8 empty] | 30 | n | [12 empty] | FACT | [8 empty] | d |  |  |  | m |  | [0(610)]8 |  | 2.826075 | GP |  |  |  | hl | CAEC |  | 1 | [12 empty] | 208.7611 | CA | NLR
FACT | GV[0(),+45(),-45()SB]6s | 0/45/-45/0/45/-45/0/45/-45/0/45/-45/0/45/-45/0/45/-45/-45/45/0/-45/45/0/-45/45/0/-45/45/0/-45/45/0/-45/45/0 | VE | Sinusoidal | Load | 38 | [5 empty] | 3.8 |  |  | 50.8 |  | 254 |  | 100 | 193.04 | 68.95 | 6.895 | 0.32 |  | 0.1 | 15 | 516 | -289.1 | 21.44345 |  | 2.95 |  | 17764694 | 7.249558 | n | [7 empty] | E |  |  | p |  |  | 1.85271408 | 10500 | 12 | 12 | 0 | 0 | [5 empty] | 10831 | 831 | [10 empty] | 0.0864 |  | 0.61 | [6 empty] | 22.5 | n | [10 empty] | 484.018 |  | FACT | [8 empty] | d |  |  |  | h |  | [0(),+45(),-45()SB]6s |  | 2.71265 | GV |  | 0.1424534 |  | hl |  |  | 3 | [12 empty] | 328.9758 | CA | SNL
FACT | GE[0(425)]5 | 0/0/0/0/0 | EP | Sinusoidal | Load | 36.9 | [5 empty] | 2.2 |  |  | 20 |  | 250 |  | 110 | 44 | 223.3 | 22.33 | 0.7 |  | 0.1 | 12.5 | 667.348 |  | 31.9 |  | 2.092 | -2.418 | 17549300 | 7.24426 | n | [7 empty] | E |  |  | p |  |  | 5.02425 | 6.38 | 5 | 0 | 0 | 0 | [5 empty] | 10259 | 259 | [7 empty] | 50 |  | L20/SL | 0.1575 |  | 0.0002 | [7 empty] | n | [12 empty] | FACT | [8 empty] | d |  |  |  | m |  | [0(425)]5 |  | 2.824352 | GE |  |  |  | hl | CAEC |  | 1 | [12 empty] | 389.9844 | CA | DLR
FACT | GP[0(610)]8 | 0/0/0/0/0/0/0/0 | PE | Sinusoidal | Load | 36 | [5 empty] | 4.8 |  |  | 25 |  | 250 |  | 110 | 120 |  |  | 0.71 |  | 0.1 | 25 | 670 | -475 | 29.5 |  |  |  | 17474500 | 7.242405 | n | [7 empty] | E UNIVER 61 |  |  | p |  | 52.7 | 9.42525 |  | 8 | 0 | 0 | 0 | [5 empty] | 10298 | 298 | [9 empty] | BASF A420 | 0.3195 | [8 empty] | 30 | n | [12 empty] | FACT | [8 empty] | d |  |  |  | m |  | [0(610)]8 |  | 2.826075 | GP |  |  |  | hl | CAEC |  | 1 | [12 empty] | 194.1611 | CA | NLR
FACT | GP[0(610)]8 | 0/0/0/0/0/0/0/0 | PE | Sinusoidal | Load | 36 | [5 empty] | 4.8 |  |  | 25 |  | 250 |  | 110 | 120 |  |  | 0.71 |  | 0.1 | 25 | 670 | -475 | 29.5 |  |  |  | 17345400 | 7.239184 | n | [7 empty] | E UNIVER 61 |  |  | p |  | 52.7 | 9.42525 |  | 8 | 0 | 0 | 0 | [5 empty] | 10299 | 299 | [9 empty] | BASF A420 | 0.3195 | [8 empty] | 30 | n | [12 empty] | FACT | [8 empty] | d |  |  |  | m |  | [0(610)]8 |  | 2.826075 | GP |  |  |  | hl | CAEC |  | 1 | [12 empty] | 192.7267 | CA | NLR
FACT | GP[0(610)]8 | 0/0/0/0/0/0/0/0 | PE | Sinusoidal | Load | 36 | [5 empty] | 4.8 |  |  | 25 |  | 250 |  | 110 | 120 |  |  | 0.67 |  | 0.1 | 25 | 670 | -475 | 29.5 |  |  |  | 11271000 | 7.051962 | n | [7 empty] | E UNIVER 61 |  |  | p |  | 52.7 | 8.89425 |  | 8 | 0 | 0 | 0 | [5 empty] | 10295 | 295 | [9 empty] | BASF A420 | 0.3015 | [8 empty] | 30 | n | [12 empty] | FACT | [8 empty] | d |  |  |  | m |  | [0(610)]8 |  | 2.826075 | GP |  |  |  | hl | CAEC |  | 1 | [12 empty] | 125.2333 | CA | NLR
FACT | GE[+30(),-30()FW] | 30/-30 | EP |  | Load | 50 | [5 empty] | 3.5 |  |  | 50.4 |  | 154.9 |  | 50 | 176.4 | 68 | 0 | 0.4857143 |  | 0 | 10 | 274.5 |  | 14 |  |  |  | 11254000 | 7.051307 | [8 empty] | E |  |  | p |  |  | 1.36 |  | 0 | 0 | 0 | 30 | HAMILTON STANDARD |  |  |  |  | 11058 | 1058 | [9 empty] | Epon 826/Jeffamine D-230 | 0.09714286 | [12 empty] | 275.7 | [9 empty] | FACT | [12 empty] | h |  | [+30(),-30()FW] |  | 2.438542 | GE |  |  |  | fw | JI |  | 7 | [6 empty] | c |  | 82 |  |  |  | 312.6111 | CA | FFA
FACT | GP[0(610)]8 | 0/0/0/0/0/0/0/0 | PE | Sinusoidal | Load | 36 | [5 empty] | 4.8 |  |  | 25 |  | 250 |  | 110 | 120 |  |  | 0.79 |  | 0.1 | 25 | 670 | -475 | 29.5 |  |  |  | 11145200 | 7.047088 | n | [7 empty] | E UNIVER 61 |  |  | p |  | 52.7 | 10.48725 |  | 8 | 0 | 0 | 0 | [5 empty] | 10304 | 304 | [9 empty] | BASF A420 | 0.3555 | [8 empty] | 30 | n | [12 empty] | FACT | [8 empty] | d |  |  |  | m |  | [0(610)]8 |  | 2.826075 | GP |  |  |  | hl | CAEC |  | 1 | [12 empty] | 123.8356 | CA | NLR
FACT | GP[0(610)]8 | 0/0/0/0/0/0/0/0 | PE | Sinusoidal | Load | 36 | [5 empty] | 4.8 |  |  | 25 |  | 250 |  | 110 | 120 |  |  | 0.85 |  | 0.1 | 25 | 670 | -475 | 29.5 |  |  |  | 10250000 | 7.010724 | n | [7 empty] | E UNIVER 61 |  |  | p |  | 52.7 | 11.28375 |  | 8 | 0 | 0 | 0 | [5 empty] | 10306 | 306 | [9 empty] | BASF A420 | 0.3825 | [8 empty] | 30 | n | [12 empty] | FACT | [8 empty] | d |  |  |  | m |  | [0(610)]8 |  | 2.826075 | GP |  |  |  | hl | CAEC |  | 1 | [12 empty] | 113.8889 | CA | NLR
FACT | GE[[+45(390),-45(390)WR],[0(920)]1.5]s | 45/-45/0/0/0/0/-45/45 | EP | Sinusoidal | Load | 53 | [5 empty] | 2.8 |  |  | 30 | 20 | 250 |  | 100 | 56 | -204 | -2040 | -0.6 |  | 10 | 10 | 907.8 |  | 34 |  | 2.67 | -1.96 | 9813370 | 6.991818 | y | [7 empty] | E |  |  | d |  |  | 3.672 | 6.8 | 3 | 2 | 0 | 0 | MAN |  |  |  |  | 10046 | 46 | [7 empty] | 50 |  | M9/M10 | 0.108 |  | 0.0002 | [7 empty] | n | [10 empty] | 1144.916 |  | FACT | [8 empty] | d |  |  |  | m |  | [[+45(390),-45(390)WR],[0(920)]1.5]s |  | 2.95799 | GE |  | 0.1781791 |  | hl | CAEC | 250 | 1 | [12 empty] | 272.5936 | CA | DLR
FACT | GP[[+10()FW],[-10()FW]]4s | 10/-10/10/-10/10/-10/10/-10/-10/10/-10/10/-10/10/-10/10 | PE | Sinusoidal | Load | 49.1 | [5 empty] | 2 |  |  | 12 |  | 250 |  |  | 24 | -204.5 | -2045 | -0.5 |  | 10 | 10 | 604 |  | 40.9 |  |  |  | 9495980 | 6.97754 | y | [7 empty] | E |  |  | p |  |  | 3.681 |  | 0 | 0 | 0 | 10 | RISO |  |  |  |  | 10352 | 352 | [9 empty] | UP333 | 0.09 | [8 empty] | 30 | n |  |  | 546 | [9 empty] | FACT | [8 empty] | d |  |  |  | h |  | [[+10()FW],[-10()FW]]4s |  | 2.781037 | GP |  |  |  | fw | CAEC |  | 1 | [12 empty] | 263.7772 | CA | NLR
FACT | GP[0(610)]8 | 0/0/0/0/0/0/0/0 | PE | Sinusoidal | Load | 36 | [5 empty] | 4.8 |  |  | 25 |  | 250 |  | 110 | 120 |  |  | 0.71 |  | 0.1 | 25 | 670 | -475 | 29.5 |  |  |  | 9270300 | 6.967094 | n | [7 empty] | E UNIVER 61 |  |  | p |  | 52.7 | 9.42525 |  | 8 | 0 | 0 | 0 | [5 empty] | 10302 | 302 | [9 empty] | BASF A420 | 0.3195 | [8 empty] | 30 | n | [12 empty] | FACT | [8 empty] | d |  |  |  | m |  | [0(610)]8 |  | 2.826075 | GP |  |  |  | hl | CAEC |  | 1 | [12 empty] | 103.0033 | CA | NLR
FACT | GE[+30(),-30()FW] | 30/-30 | EP |  | Load | 50 | [5 empty] | 3.5 |  |  | 50.7 |  | 154.9 |  | 50 | 177.4 | 26.32 | -26.32 | 0.188 |  | -1 | 10 | 274.5 |  | 14 |  |  |  | 8470000 | 6.927883 | [8 empty] | E |  |  | p |  |  | 1.0528 |  | 0 | 0 | 0 | 30 | HAMILTON STANDARD |  |  |  |  | 11108 | 1108 | [7 empty] | 90 |  | Epon 826/Jeffamine D-230 | 0.0752 | [8 empty] | 35 |  |  |  | 275.7 | [9 empty] | FACT | [12 empty] | h |  | [+30(),-30()FW] |  | 2.438542 | GE |  |  |  | fw | JI |  | 7 | [6 empty] | c |  | 82 |  |  |  | 235.2778 | CA | FFA
FACT | GE[[+45(390),-45(390)WR],[0(920)]1.5]s | 45/-45/0/0/0/0/-45/45 | EP | Sinusoidal | Load | 53 | [5 empty] | 2.8 |  |  | 30 | 20 | 250 |  | 100 | 56 | -272 | -2720 | -0.8 |  | 10 | 10 | 907.8 |  | 34 |  | 2.67 | -1.96 | 8213130 | 6.914509 | y | [7 empty] | E |  |  | d |  |  | 4.896 | 6.8 | 3 | 2 | 0 | 0 | MAN |  |  |  |  | 10051 | 51 | [7 empty] | 50 |  | M9/M10 | 0.144 |  | 0.0002 | [7 empty] | n | [10 empty] | 1157.129 |  | FACT | [8 empty] | d |  |  |  | m |  | [[+45(390),-45(390)WR],[0(920)]1.5]s |  | 2.95799 | GE |  | 0.2350645 |  | hl | CAEC | 250 | 1 | [12 empty] | 228.1425 | CA | DLR
FACT | GP[0(610)]8 | 0/0/0/0/0/0/0/0 | PE | Sinusoidal | Load | 36 | [5 empty] | 4.8 |  |  | 25 |  | 250 |  | 110 | 120 |  |  | 0.71 |  | 0.1 | 25 | 670 | -475 | 29.5 |  |  |  | 8108300 | 6.90893 | n | [7 empty] | E UNIVER 61 |  |  | p |  | 52.7 | 9.42525 |  | 8 | 0 | 0 | 0 | [5 empty] | 10300 | 300 | [9 empty] | BASF A420 | 0.3195 | [8 empty] | 30 | n | [12 empty] | FACT | [8 empty] | d |  |  |  | m |  | [0(610)]8 |  | 2.826075 | GP |  |  |  | hl | CAEC |  | 1 | [12 empty] | 90.09222 | CA | NLR
FACT | GP[[0()FW]2,[+45()FW],[-45()FW],[0()]FW]s | 0/0/45/-45/0/0/-45/45/0/0 | PE | Triangular | Load | 55 | [5 empty] | 2.3 |  |  | 60 | 18 | 280 |  | 110 | 41.4 | 237.6 | 23.76 | 0.8 |  | 0.1 | 5 | 655 |  | 29.7 |  | 2.6 |  | 7964865 | 6.901178 | n | [7 empty] | E |  |  | d |  |  | 2.1384 | 23.76 | 6 | 4 | 0 | 0 | RISO |  |  |  |  | 10191 | 191 | [9 empty] | UP333 | 0.072 |  | 0.0008 | [6 empty] | 23 | n | [10 empty] | 773.2551 |  | FACT | [8 empty] | d |  |  |  | m |  | [[0()FW]2,[+45()FW],[-45()FW],[0()]FW]s |  | 2.816241 | GP |  | 0.3072725 | 0.91 | fw | CAEC | 100 | 10 | [8 empty] | 90 |  |  |  | 442.4925 | CA | RISO
FACT | GE[[+45(390),-45(390)WR],[0(920)]1.5]s | 45/-45/0/0/0/0/-45/45 | EP | Sinusoidal | Load | 53 | [5 empty] | 2.8 |  |  | 30 | 20 | 250 |  | 100 | 56 | -272 | -2720 | -0.8 |  | 10 | 8 | 907.8 |  | 34 |  | 2.67 | -1.96 | 7913420 | 6.898364 | y | [7 empty] | E |  |  | d |  |  | 3.9168 | 6.8 | 3 | 2 | 0 | 0 | MAN |  |  |  |  | 10050 | 50 | [7 empty] | 50 |  | M9/M10 | 0.1152 |  | 0.0002 | [6 empty] | 20 | n | [10 empty] | 1147.644 |  | FACT | [8 empty] | d |  |  |  | m |  | [[+45(390),-45(390)WR],[0(920)]1.5]s |  | 2.95799 | GE |  | 0.2370072 |  | hl | CAEC | 250 | 1 | [12 empty] | 274.7715 | CA | DLR
FACT | GP[0(),+45(),-45()SB]6s | 0/45/-45/0/45/-45/0/45/-45/0/45/-45/0/45/-45/0/45/-45/-45/45/0/-45/45/0/-45/45/0/-45/45/0/-45/45/0/-45/45/0 | PE | Sinusoidal | Displacement | 38 | [5 empty] | 3.8 |  |  | 50.8 |  | 254 |  | 100 | 193.04 | 68.95 | 6.895 | 0.34 |  | 0.1 | 15 | 467.5 | -317.5 | 19.92655 |  | 2.84 |  | 7825000 | 6.893484 | n | [7 empty] | E |  |  | p |  |  |  | 10000 | 12 | 12 | 0 | 0 | [5 empty] | 10878 | 878 | [12 empty] | 0.61 | [6 empty] | 22.5 | n | [12 empty] | FACT | [8 empty] | d |  |  |  | h |  | [0(),+45(),-45()SB]6s |  | 2.669782 | GP |  |  |  | hl |  |  | 3 | [12 empty] | 144.9074 | CA | SNL
FACT | GP[[0()FW]2,[+45()FW],[-45()FW],[0()]FW]s | 0/0/45/-45/0/0/-45/45/0/0 | PE | Sinusoidal | Load | 47.9 | [5 empty] | 2 |  |  | 12 |  | 250 |  |  | 24 | -234.08 | -2340.8 | -0.8 |  | 10 | 10 | 655 |  | 29.26 |  | 2.57 |  | 7600000 | 6.880814 | y | [7 empty] | E |  |  | p |  |  | 4.21344 | 5.852 | 6 | 4 | 0 | 0 | RISO |  |  |  |  | 10363 | 363 | [9 empty] | UP333 | 0.144 |  | 0.0002 | [6 empty] | 30 | n |  | 1892 | 752 | [7 empty] | 834.8971 |  | FACT | [8 empty] | d |  |  |  | h |  | [[0()FW]2,[+45()FW],[-45()FW],[0()]FW]s |  | 2.816241 | GP |  | 0.2803699 |  | fw | CAEC |  | 1 | [12 empty] | 211.1111 | CA | NLR
FACT | GV[0()]5 | 0/0/0/0/0 | VE | Sinusoidal | Load | 30 | [5 empty] | 4.1 |  |  | 50.8 |  | 254 |  | 100 | 208.28 | 187.88875 | 18.788875 | 0.79 |  | 0.1 | 10 | 586.6 | -294.6 | 22.54665 |  | 2.66 |  | 7475243 | 6.873625 | n | [7 empty] | E |  |  | p |  |  | 3.20613363 | 2863.42455 | 5 | 0 | 0 | 0 | [5 empty] | 10730 | 730 | [10 empty] | 0.1422 |  | 0.127 | [6 empty] | 22.5 | n | [10 empty] | 589.0511 |  | FACT | [8 empty] | d |  |  |  | h |  | [0()]5 |  | 2.768342 | GV |  | 0.3189685 |  | hl |  |  | 3 | [12 empty] | 207.6456 | CA | SNL
FACT | GV[0(),+45(),-45()SB]6s | 0/45/-45/0/45/-45/0/45/-45/0/45/-45/0/45/-45/0/45/-45/-45/45/0/-45/45/0/-45/45/0/-45/45/0/-45/45/0/-45/45/0 | VE | Sinusoidal | Load | 38 | [5 empty] | 3.8 |  |  | 50.8 |  | 254 |  | 100 | 193.04 | 75.845 | 7.5845 | 0.36 |  | 0.1 | 15 | 516 | -289.1 | 21.02975 |  | 2.95 |  | 6899599 | 6.838824 | n | [7 empty] | E |  |  | p |  |  | 2.0440917 | 10500 | 12 | 12 | 0 | 0 | [5 empty] | 10832 | 832 | [10 empty] | 0.0972 |  | 0.61 | [6 empty] | 22.5 | n | [10 empty] | 485.7762 |  | FACT | [8 empty] | d |  |  |  | h |  | [0(),+45(),-45()SB]6s |  | 2.71265 | GV |  | 0.1561316 |  | hl |  |  | 3 | [12 empty] | 127.7704 | CA | SNL
FACT | GE[0(425)]5 | 0/0/0/0/0 | EP | Sinusoidal | Load | 36.9 | [5 empty] | 2.2 |  |  | 20 |  | 250 |  | 110 | 44 | 177.6 | -177.6 | 0.6 |  | -1 | 6 | 619.232 |  | 29.6 |  | 2.092 | -2.418 | 6560900 | 6.816963 | y | [7 empty] | E |  |  | p |  |  | 4.2624 | 5.92 | 5 | 0 | 0 | 0 | [5 empty] | 10239 | 239 | [7 empty] | 50 |  | L20/SL | 0.144 |  | 0.0002 | [6 empty] | 19 | n | [12 empty] | FACT | [8 empty] | d |  |  |  | m |  | [0(425)]5 |  | 2.791853 | GE |  |  |  | hl | CAEC |  | 1 | [12 empty] | 303.7454 | CA | DLR
FACT | GP[0(610)]4 | 0/0/0/0 | PE | Sinusoidal | Load | 36 | [5 empty] | 2.4 |  |  | 25 |  | 180 |  | 40 | 60 | 300 | 30 | 1 |  | 0.1 | 25 |  |  | 30 |  |  |  | 6491000 | 6.812312 | n | [7 empty] | E UNIVER 61 |  |  | p |  |  | 13.5 |  | 4 | 0 | 0 | 0 | [5 empty] | 10316 | 316 | [9 empty] | Cetarol3606 | 0.45 | [8 empty] | 30 | n | [12 empty] | FACT | [8 empty] | d |  |  |  | h |  | [0(610)]4 |  |  | GP |  |  |  | hl | CAEC |  | 1 | [12 empty] | 72.12222 | CA | NLR
FACT | GP[0(610)]8 | 0/0/0/0/0/0/0/0 | PE | Sinusoidal | Load | 36 | [5 empty] | 4.8 |  |  | 25 |  | 250 |  | 110 | 120 |  |  | 0.71 |  | 0.1 | 25 | 670 | -475 | 29.5 |  |  |  | 6425100 | 6.80788 | n | [7 empty] | E UNIVER 61 |  |  | p |  | 52.7 | 9.42525 |  | 8 | 0 | 0 | 0 | [5 empty] | 10301 | 301 | [9 empty] | BASF A420 | 0.3195 | [8 empty] | 30 | n | [12 empty] | FACT | [8 empty] | d |  |  |  | m |  | [0(610)]8 |  | 2.826075 | GP |  |  |  | hl | CAEC |  | 1 | [12 empty] | 71.39 | CA | NLR
FACT | GE[0(425)]5 | 0/0/0/0/0 | EP | Sinusoidal | Load | 36.9 | [5 empty] | 2.2 |  |  | 20 |  | 250 |  | 110 | 44 | 255.2 | 25.52 | 0.8 |  | 0.1 | 5 | 667.348 |  | 31.9 |  | 2.092 | -2.418 | 6183280 | 6.791219 | n | [7 empty] | E |  |  | p |  |  | 2.2968 | 6.38 | 5 | 0 | 0 | 0 | [5 empty] | 10268 | 268 | [7 empty] | 50 |  | L20/SL | 0.072 |  | 0.0002 | [7 empty] | n | [12 empty] | FACT | [8 empty] | d |  |  |  | m |  | [0(425)]5 |  | 2.824352 | GE |  |  |  | hl | CAEC |  | 1 | [12 empty] | 343.5156 | CA | DLR
FACT | GE[[+45(280),-45(280)WR]1,[0(425)]2]s | 45/-45/0/0/0/0/-45/45 | EP | Sinusoidal | Load | 38.6 | [5 empty] | 2.2 |  |  | 20 |  | 250 |  | 110 | 44 | 147.6 | -147.6 | 0.6 |  | -1 | 12.5 | 544.152 |  | 24.6 |  | 2.212 | -2.14 | 6156400 | 6.789327 | y | [7 empty] | E |  |  | p |  |  | 7.38 | 4.92 | 4 | 2 | 0 | 0 | [5 empty] | 10215 | 215 | [7 empty] | 50 |  | L20/SL | 0.3 |  | 0.0002 | [7 empty] | n | [12 empty] | FACT | [8 empty] | d |  |  |  | m |  | [[+45(280),-45(280)WR]1,[0(425)]2]s |  | 2.73572 | GE |  |  |  | hl | CAEC |  | 1 | [12 empty] | 136.8089 | CA | DLR
FACT | GP[0(610)]4 | 0/0/0/0 | PE | Sinusoidal | Load | 36 | [5 empty] | 2.4 |  |  | 25 |  | 180 |  | 40 | 60 | 180 | -180 | 0.6 |  | -1 | 10 |  |  | 30 |  |  |  | 6123000 | 6.786964 | n | [7 empty] | E UNIVER 61 |  |  | p |  |  | 7.2 |  | 4 | 0 | 0 | 0 | [5 empty] | 10330 | 330 | [9 empty] | Cetarol3606 | 0.24 | [8 empty] | 30 | n | [12 empty] | FACT | [8 empty] | d |  |  |  | h |  | [0(610)]4 |  |  | GP |  |  |  | hl | CAEC |  | 1 | [12 empty] | 170.0833 | CA | NLR
FACT | GE[[+45(390),-45(390)WR],[0(920)]1.5]s | 45/-45/0/0/0/0/-45/45 | EP | Sinusoidal | Load | 53 | [5 empty] | 2.8 |  |  | 30 | 20 | 250 |  | 100 | 56 | -272 | -2720 | -0.8 |  | 10 | 8 | 907.8 |  | 34 |  | 2.67 | -1.96 | 5907740 | 6.771421 | y | [7 empty] | E |  |  | d |  |  | 3.9168 | 6.8 | 3 | 2 | 0 | 0 | MAN |  |  |  |  | 10049 | 49 | [7 empty] | 50 |  | M9/M10 | 0.1152 |  | 0.0002 | [6 empty] | 19 | n | [10 empty] | 1147.644 |  | FACT | [8 empty] | d |  |  |  | m |  | [[+45(390),-45(390)WR],[0(920)]1.5]s |  | 2.95799 | GE |  | 0.2370072 |  | hl | CAEC | 250 | 1 | [12 empty] | 205.1299 | CA | DLR
FACT | GE[0(425)]5 | 0/0/0/0/0 | EP | Sinusoidal | Load | 36.9 | [5 empty] | 2.2 |  |  | 20 |  | 250 |  | 110 | 44 | 255.2 | 25.52 | 0.8 |  | 0.1 | 8 | 667.348 |  | 31.9 |  | 2.092 | -2.418 | 5863800 | 6.768179 | n | [7 empty] | E |  |  | p |  |  | 3.67488 | 6.38 | 5 | 0 | 0 | 0 | [5 empty] | 10267 | 267 | [7 empty] | 50 |  | L20/SL | 0.1152 |  | 0.0002 | [7 empty] | n | [12 empty] | FACT | [8 empty] | d |  |  |  | m |  | [0(425)]5 |  | 2.824352 | GE |  |  |  | hl | CAEC |  | 1 | [12 empty] | 203.6042 | CA | DLR
FACT | GP[[+-45(300)SB],[0(400)]5,[+-45(300)SB],[0(400)]2.5]s | 45/-45/0/0/0/0/0/45/-45/0/0/0/0/-45/45/0/0/0/0/0/-45/45 | PE | Sinusoidal |  | 55 | [5 empty] | 5.2 |  |  | 80 |  | 400 |  | 240 | 416 | 120 | 12 | 0.3121667 |  | 0.1 | 8.3 | 659.07 |  | 38.441 |  |  |  | 5843221 | 6.766652 |  | 40 | [6 empty] | E Vetrotex Vidrio |  |  | p |  |  | 17.928 |  | 15 | 8 | 0 | 0 | CIEMAT |  |  |  |  | 11159 | 1159 | [9 empty] | 2123 Cronolite Ortoftalic | 0.466377 | [22 empty] | FACT | [14 empty] | [[+-45(300)SB],[0(400)]5,[+-45(300)SB],[0(400)]2.5]s |  | 2.818932 | GP |  |  |  | hl |  |  | 8 | [8 empty] | 91 |  |  |  | 195.5563 | CA | CIEMAT
FACT | GP[[0()FW]2,[+45()FW],[-45()FW],[0()]FW]s | 0/0/45/-45/0/0/-45/45/0/0 | PE | Triangular | Load | 55 | [5 empty] | 2.3 |  |  | 60 | 18 | 280 |  | 110 | 41.4 | 245.916 | 24.5916 | 0.828 |  | 0.1 | 5 | 655 |  | 29.7 |  | 2.6 |  | 5796801 | 6.763188 | n | [7 empty] | E |  |  | d |  |  | 2.213244 | 23.76 | 6 | 4 | 0 | 0 | RISO |  |  |  |  | 10189 | 189 | [9 empty] | UP333 | 0.07452 |  | 0.0008 | [6 empty] | 23 | n | [10 empty] | 774.2369 |  | FACT | [8 empty] | d |  |  |  | m |  | [[0()FW]2,[+45()FW],[-45()FW],[0()]FW]s |  | 2.816241 | GP |  | 0.3176237 | 0.91 | fw | CAEC | 100 | 10 | [8 empty] | 90 |  |  |  | 322.0445 | CA | RISO
FACT | GP[[+10()FW],[-10()FW]]4s | 10/-10/10/-10/10/-10/10/-10/-10/10/-10/10/-10/10/-10/10 | PE | Sinusoidal | Load | 49.1 | [5 empty] | 2 |  |  | 12 |  | 250 |  |  | 24 | -204.5 | -2045 | -0.5 |  | 10 | 10 | 604 |  | 40.9 |  |  |  | 5533340 | 6.742987 | y | [7 empty] | E |  |  | p |  |  | 3.681 |  | 0 | 0 | 0 | 10 | RISO |  |  |  |  | 10353 | 353 | [9 empty] | UP333 | 0.09 | [8 empty] | 30 | n |  |  | 546 | [9 empty] | FACT | [8 empty] | d |  |  |  | h |  | [[+10()FW],[-10()FW]]4s |  | 2.781037 | GP |  |  |  | fw | CAEC |  | 1 | [12 empty] | 153.7039 | CA | NLR
FACT | GE[0(425)]5 | 0/0/0/0/0 | EP | Sinusoidal | Load | 36.9 | [5 empty] | 2.2 |  |  | 20 |  | 250 |  | 110 | 44 | 255.2 | 25.52 | 0.8 |  | 0.1 | 8 | 667.348 |  | 31.9 |  | 2.092 | -2.418 | 5359050 | 6.729088 | n | [7 empty] | E |  |  | p |  |  | 3.67488 | 6.38 | 5 | 0 | 0 | 0 | [5 empty] | 10266 | 266 | [7 empty] | 50 |  | L20/SL | 0.1152 |  | 0.0002 | [7 empty] | n | [12 empty] | FACT | [8 empty] | d |  |  |  | m |  | [0(425)]5 |  | 2.824352 | GE |  |  |  | hl | CAEC |  | 1 | [12 empty] | 186.078125 | CA | DLR
FACT | GE[0(425)]5 | 0/0/0/0/0 | EP | Sinusoidal | Load | 36.9 | [5 empty] | 2.2 |  |  | 20 |  | 250 |  | 110 | 44 | 177.6 | -177.6 | 0.6 |  | -1 | 5 | 619.232 |  | 29.6 |  | 2.092 | -2.418 | 5340000 | 6.727541 | y | [7 empty] | E |  |  | p |  |  | 3.552 | 5.92 | 5 | 0 | 0 | 0 | [5 empty] | 10238 | 238 | [7 empty] | 50 |  | L20/SL | 0.12 |  | 0.0002 | [7 empty] | n | [12 empty] | FACT | [8 empty] | d |  |  |  | m |  | [0(425)]5 |  | 2.791853 | GE |  |  |  | hl | CAEC |  | 1 | [12 empty] | 296.6667 | CA | DLR
FACT | GP[0()FW]8 | 0/0/0/0/0/0/0/0 | PE | Triangular | Load | 52.8 | [5 empty] | 1.9 |  |  | 60 | 18 | 280 |  | 110 | 34.2 | 472 | 47.2 | 1 |  | 0.1 | 5 | 862 |  | 47.2 |  | 2.3 |  | 5209100 | 6.716763 | n | [7 empty] | E |  |  | d |  |  | 4.248 | 37.76 | 8 | 0 | 0 | 0 | RISO |  |  |  |  | 10004 | 4 | [9 empty] | UP333 | 0.09 |  | 0.0008 | [6 empty] | 23 | n | [10 empty] | 1026.038 |  | FACT | [8 empty] | d |  |  |  | m |  | [0()FW]8 |  | 2.935507 | GP |  | 0.4600221 | 0.83 | fw | CAEC | 100 | 1 | [8 empty] | 90 |  |  |  | 289.3944 | CA | RISO
FACT | GE[0(425)]5 | 0/0/0/0/0 | EP | Sinusoidal | Load | 36.9 | [5 empty] | 2.2 |  |  | 20 |  | 250 |  | 110 | 44 | 255.2 | 25.52 | 0.8 |  | 0.1 | 5 | 667.348 |  | 31.9 |  | 2.092 | -2.418 | 4967200 | 6.696112 | n | [7 empty] | E |  |  | p |  |  | 2.2968 | 6.38 | 5 | 0 | 0 | 0 | [5 empty] | 10265 | 265 | [7 empty] | 50 |  | L20/SL | 0.072 |  | 0.0002 | [7 empty] | n | [12 empty] | FACT | [8 empty] | d |  |  |  | m |  | [0(425)]5 |  | 2.824352 | GE |  |  |  | hl | CAEC |  | 1 | [12 empty] | 275.9556 | CA | DLR
FACT | GP[[0()FW]2,[+45()FW],[-45()FW],[0()]FW]s | 0/0/45/-45/0/0/-45/45/0/0 | PE | Sinusoidal | Load | 47.9 | [5 empty] | 2 |  |  | 12 |  | 250 |  |  | 24 | -234.08 | -2340.8 | -0.8 |  | 10 | 10 | 655 |  | 29.26 |  | 2.57 |  | 4900000 | 6.690196 | y | [7 empty] | E |  |  | p |  |  | 4.21344 | 5.852 | 6 | 4 | 0 | 0 | RISO |  |  |  |  | 10362 | 362 | [9 empty] | UP333 | 0.144 |  | 0.0002 | [6 empty] | 30 | n |  | 1892 | 752 | [7 empty] | 834.8971 |  | FACT | [8 empty] | d |  |  |  | h |  | [[0()FW]2,[+45()FW],[-45()FW],[0()]FW]s |  | 2.816241 | GP |  | 0.2803699 |  | fw | CAEC |  | 1 | [12 empty] | 136.1111 | CA | NLR
FACT | GP[0(610)]8 | 0/0/0/0/0/0/0/0 | PE | Sinusoidal | Load | 36 | [5 empty] | 4.8 |  |  | 25 |  | 250 |  | 110 | 120 |  |  | 0.79 |  | 0.1 | 25 | 670 | -475 | 29.5 |  |  |  | 4800000 | 6.681241 | n | [7 empty] | E UNIVER 61 |  |  | p |  | 52.7 | 10.48725 |  | 8 | 0 | 0 | 0 | [5 empty] | 10305 | 305 | [9 empty] | BASF A420 | 0.3555 | [8 empty] | 30 | n | [12 empty] | FACT | [8 empty] | d |  |  |  | m |  | [0(610)]8 |  | 2.826075 | GP |  |  |  | hl | CAEC |  | 1 | [12 empty] | 53.33333 | CA | NLR
FACT | GP[0(610)]4 | 0/0/0/0 | PE | Sinusoidal | Load | 36 | [5 empty] | 2.4 |  |  | 25 |  | 160 |  | 20 | 60 | 180 | -180 | 0.6 |  | -1 | 10 |  |  | 30 |  |  |  | 4465000 | 6.649821 | n | [7 empty] | E UNIVER 61 |  |  | p |  |  | 7.2 |  | 4 | 0 | 0 | 0 | [5 empty] | 10331 | 331 | [9 empty] | Cetarol3606 | 0.24 | [8 empty] | 30 | n | [12 empty] | FACT | [8 empty] | d |  |  |  | h |  | [0(610)]4 |  |  | GP |  |  |  | hl | CAEC |  | 1 | [12 empty] | 124.0278 | CA | NLR
FACT | GE[[+45(280),-45(280)WR]1,[0(425)]2]s | 45/-45/0/0/0/0/-45/45 | EP | Sinusoidal | Load | 38.6 | [5 empty] | 2.2 |  |  | 20 |  | 250 |  | 110 | 44 | 147.6 | -147.6 | 0.6 |  | -1 | 4 | 544.152 |  | 24.6 |  | 2.212 | -2.14 | 4383690 | 6.64184 | y | [7 empty] | E |  |  | p |  |  | 2.3616 | 4.92 | 4 | 2 | 0 | 0 | [5 empty] | 10216 | 216 | [7 empty] | 50 |  | L20/SL | 0.096 |  | 0.0002 | [7 empty] | n | [12 empty] | FACT | [8 empty] | d |  |  |  | m |  | [[+45(280),-45(280)WR]1,[0(425)]2]s |  | 2.73572 | GE |  |  |  | hl | CAEC |  | 1 | [12 empty] | 304.4229 | CA | DLR
FACT | GE[+30(),-30()FW] | 30/-30 | EP |  | Load | 50 | [5 empty] | 3.5 |  |  | 50.8 |  | 154.9 |  | 50 | 177.8 | 78.7 | 0 | 0.5621429 |  | 0 | 10 | 274.5 |  | 14 |  |  |  | 4286000 | 6.632052 | [8 empty] | E |  |  | p |  |  | 1.574 |  | 0 | 0 | 0 | 30 | HAMILTON STANDARD |  |  |  |  | 11063 | 1063 | [9 empty] | Epon 826/Jeffamine D-230 | 0.1124286 | [12 empty] | 275.7 | [9 empty] | FACT | [12 empty] | h |  | [+30(),-30()FW] |  | 2.438542 | GE |  |  |  | fw | JI |  | 7 | [6 empty] | c |  | 82 |  |  |  | 119.0556 | CA | FFA
FACT | GP[[0(400),90(400)WR],[(100CSM)]SB]5 | 0/90/0/0/90/0/0/90/0/0/90/0/0/90/0 | PE |  | Load | 50.7 | [5 empty] | 5 |  |  | 25 |  | 270 |  |  | 125 | 72.24 | -72.24 | 0.452 |  | -1 | 3 |  |  | 16.1 | 16.5 | 1.62 | -1.63 | 4190000 | 6.622214 | y | [7 empty] | E |  |  | p |  |  | 0.873264 |  | 5 | 0 | 5 | 0 | [5 empty] | 10575 | 575 | [9 empty] | NP 20-80 | 0.05424 | [9 empty] | n |  | 258 | 205 | [5 empty] | 5 |  |  |  | FACT | [8 empty] | d |  |  |  | h |  | [[0(400),90(400)WR],[(100CSM)]SB]5 |  |  | GP |  |  |  | hl | JI |  | 2 | [12 empty] | 387.963 | CA | DNV
FACT | GE[+30(),-30()FW] | 30/-30 | EP |  | Load | 50 | [5 empty] | 3.5 |  |  | 51 |  | 154.9 |  | 50 | 178.5 | 39.2 | -39.2 | 0.28 |  | -1 | 10 | 274.5 |  | 14 |  |  |  | 4175800 | 6.62074 | [8 empty] | E |  |  | p |  |  | 1.568 |  | 0 | 0 | 0 | 30 | HAMILTON STANDARD |  |  |  |  | 11073 | 1073 | [9 empty] | Epon 826/Jeffamine D-230 | 0.112 | [12 empty] | 275.7 | [9 empty] | FACT | [12 empty] | h |  | [+30(),-30()FW] |  | 2.438542 | GE |  |  |  | fw | JI |  | 7 | [6 empty] | c |  | 82 |  |  |  | 115.9944 | CA | FFA
FACT | GE[+30(),-30()FW] | 30/-30 | EP |  | Load | 50 | [5 empty] | 3.5 |  |  | 50.8 |  | 154.9 |  | 50 | 177.8 | 39.2 | -39.2 | 0.28 |  | -1 | 10 | 274.5 |  | 14 |  |  |  | 4153400 | 6.618404 | [8 empty] | E |  |  | p |  |  | 1.568 |  | 0 | 0 | 0 | 30 | HAMILTON STANDARD |  |  |  |  | 11074 | 1074 | [9 empty] | Epon 826/Jeffamine D-230 | 0.112 | [12 empty] | 275.7 | [9 empty] | FACT | [12 empty] | h |  | [+30(),-30()FW] |  | 2.438542 | GE |  |  |  | fw | JI |  | 7 | [6 empty] | c |  | 82 |  |  |  | 115.3722 | CA | FFA
FACT | GP[[0()FW]2,[+45()FW],[-45()FW],[0()]FW]s | 0/0/45/-45/0/0/-45/45/0/0 | PE | Sinusoidal | Load | 47.9 | [5 empty] | 2 |  |  | 12 |  | 250 |  |  | 24 | 146.3 | -146.3 | 0.5 |  | -1 | 10 | 655 |  | 29.26 |  | 2.57 |  | 4100000 | 6.612784 | y | [7 empty] | E |  |  | p |  |  | 5.852 | 5.852 | 6 | 4 | 0 | 0 | RISO |  |  |  |  | 10375 | 375 | [9 empty] | UP333 | 0.2 |  | 0.0002 | [6 empty] | 30 | n |  | 1892 | 752 | [7 empty] | 845.0749 |  | FACT | [8 empty] | d |  |  |  | h |  | [[0()FW]2,[+45()FW],[-45()FW],[0()]FW]s |  | 2.816241 | GP |  | 0.1731208 |  | fw | CAEC |  | 1 | [12 empty] | 113.8889 | CA | NLR
FACT | GP[0(610)]8 | 0/0/0/0/0/0/0/0 | PE | Sinusoidal | Load | 36 | [5 empty] | 4.8 |  |  | 25 |  | 250 |  | 110 | 120 |  |  | 0.69 |  | 0.1 | 25 | 670 | -475 | 29.5 |  |  |  | 4069000 | 6.609488 | n | [7 empty] | E UNIVER 61 |  |  | p |  | 52.7 | 9.15975 |  | 8 | 0 | 0 | 0 | [5 empty] | 10297 | 297 | [9 empty] | BASF A420 | 0.3105 | [8 empty] | 30 | n | [12 empty] | FACT | [8 empty] | d |  |  |  | m |  | [0(610)]8 |  | 2.826075 | GP |  |  |  | hl | CAEC |  | 1 | [12 empty] | 45.21111 | CA | NLR
FACT | GP[0(),+45(),-45()SB]6s | 0/45/-45/0/45/-45/0/45/-45/0/45/-45/0/45/-45/0/45/-45/-45/45/0/-45/45/0/-45/45/0/-45/45/0/-45/45/0/-45/45/0 | PE | Sinusoidal | Displacement | 38 | [5 empty] | 3.8 |  |  | 50.8 |  | 254 |  | 100 | 193.04 | 68.95 | 6.895 | 0.35 |  | 0.1 | 15 | 467.5 | -317.5 | 19.306 |  | 2.84 |  | 4005593 | 6.602667 | n | [7 empty] | E |  |  | p |  |  |  | 10000 | 12 | 12 | 0 | 0 | [5 empty] | 10880 | 880 | [12 empty] | 0.61 | [6 empty] | 22.5 | n | [12 empty] | FACT | [8 empty] | d |  |  |  | h |  | [0(),+45(),-45()SB]6s |  | 2.669782 | GP |  |  |  | hl |  |  | 3 | [12 empty] | 74.17765 | CA | SNL
FACT | GE[+30(),-30()FW] | 30/-30 | EP |  | Load | 50 | [5 empty] | 3.5 |  |  | 51 |  | 154.9 |  | 50 | 178.5 | 39.2 | -39.2 | 0.28 |  | -1 | 10 | 274.5 |  | 14 |  |  |  | 3975500 | 6.599392 | [8 empty] | E |  |  | p |  |  | 1.568 |  | 0 | 0 | 0 | 30 | HAMILTON STANDARD |  |  |  |  | 11079 | 1079 | [9 empty] | Epon 826/Jeffamine D-230 | 0.112 | [12 empty] | 275.7 | [9 empty] | FACT | [12 empty] | h |  | [+30(),-30()FW] |  | 2.438542 | GE |  |  |  | fw | JI |  | 7 | [6 empty] | c |  | 82 |  |  |  | 110.4306 | CA | FFA
FACT | GP[0(610)]4 | 0/0/0/0 | PE | Sinusoidal | Load | 36 | [5 empty] | 2.4 |  |  | 25 |  | 160 |  | 20 | 60 | 180 | -180 | 0.6 |  | -1 | 10 |  |  | 30 |  |  |  | 3544620 | 6.54957 | n | [7 empty] | E UNIVER 61 |  |  | p |  |  | 7.2 |  | 4 | 0 | 0 | 0 | [5 empty] | 10332 | 332 | [9 empty] | Cetarol3606 | 0.24 | [8 empty] | 30 | n | [12 empty] | FACT | [8 empty] | d |  |  |  | h |  | [0(610)]4 |  |  | GP |  |  |  | hl | CAEC |  | 1 | [12 empty] | 98.46167 | CA | NLR
FACT | GE[[+45(390),-45(390)WR],[0(920)]1.5]s | 45/-45/0/0/0/0/-45/45 | EP | Sinusoidal | Load | 53 | [5 empty] | 2.8 |  |  | 30 | 20 | 250 |  | 100 | 56 | 190.2 | -190.2 | 0.6 |  | -1 | 10 | 846.39 |  | 31.7 |  | 2.67 | -1.96 | 3339010 | 6.523618 | y | [7 empty] | E |  |  | d |  |  | 7.608 | 6.34 | 3 | 2 | 0 | 0 | MAN |  |  |  |  | 10035 | 35 | [7 empty] | 50 |  | M9/M10 | 0.24 |  | 0.0002 | [6 empty] | 25 | n | [10 empty] | 1099.373 |  | FACT | [8 empty] | d |  |  |  | m |  | [[+45(390),-45(390)WR],[0(920)]1.5]s |  | 2.927571 | GE |  | 0.1730077 |  | hl | CAEC | 250 | 1 | [12 empty] | 92.75028 | CA | DLR
FACT | GE[[+45(280),-45(280)WR]1,[0(425)]2]s | 45/-45/0/0/0/0/-45/45 | EP | Sinusoidal | Load | 38.6 | [5 empty] | 2.2 |  |  | 20 |  | 250 |  | 110 | 44 | 147.6 | -147.6 | 0.6 |  | -1 | 6 | 544.152 |  | 24.6 |  | 2.212 | -2.14 | 3337630 | 6.523438 | y | [7 empty] | E |  |  | p |  |  | 3.5424 | 4.92 | 4 | 2 | 0 | 0 | [5 empty] | 10217 | 217 | [7 empty] | 50 |  | L20/SL | 0.144 |  | 0.0002 | [7 empty] | n | [12 empty] | FACT | [8 empty] | d |  |  |  | m |  | [[+45(280),-45(280)WR]1,[0(425)]2]s |  | 2.73572 | GE |  |  |  | hl | CAEC |  | 1 | [12 empty] | 154.5199 | CA | DLR
FACT | GE[[+45(390),-45(390)WR],[0(920)]1.5]s | 45/-45/0/0/0/0/-45/45 | EP | Sinusoidal | Load | 53 | [5 empty] | 2.8 |  |  | 30 | 20 | 250 |  | 100 | 56 | 190.2 | -190.2 | 0.6 |  | -1 | 10 | 846.39 |  | 31.7 |  | 2.67 | -1.96 | 3238290 | 6.510316 | y | [7 empty] | E |  |  | d |  |  | 7.608 | 6.34 | 3 | 2 | 0 | 0 | MAN |  |  |  |  | 10034 | 34 | [7 empty] | 50 |  | M9/M10 | 0.24 |  | 0.0002 | [6 empty] | 24 | n | [10 empty] | 1099.373 |  | FACT | [8 empty] | d |  |  |  | m |  | [[+45(390),-45(390)WR],[0(920)]1.5]s |  | 2.927571 | GE |  | 0.1730077 |  | hl | CAEC | 250 | 1 | [12 empty] | 89.9525 | CA | DLR
FACT | GE[0(425)]5 | 0/0/0/0/0 | EP | Sinusoidal | Load | 36.9 | [5 empty] | 2.2 |  |  | 20 |  | 250 |  | 110 | 44 | 255.2 | 25.52 | 0.8 |  | 0.1 | 8 | 667.348 |  | 31.9 |  | 2.092 | -2.418 | 3224920 | 6.508519 | n | [7 empty] | E |  |  | p |  |  | 3.67488 | 6.38 | 5 | 0 | 0 | 0 | [5 empty] | 10264 | 264 | [7 empty] | 50 |  | L20/SL | 0.1152 |  | 0.0002 | [7 empty] | n | [12 empty] | FACT | [8 empty] | d |  |  |  | m |  | [0(425)]5 |  | 2.824352 | GE |  |  |  | hl | CAEC |  | 1 | [12 empty] | 111.9764 | CA | DLR
FACT | GP[0(610)]4 | 0/0/0/0 | PE | Sinusoidal | Load | 36 | [5 empty] | 2.4 |  |  | 25 |  | 180 |  | 40 | 60 | 360 | 36 | 1.2 |  | 0.1 | 25 |  |  | 30 |  |  |  | 3187000 | 6.503382 | n | [7 empty] | E UNIVER 61 |  |  | p |  |  | 16.2 |  | 4 | 0 | 0 | 0 | [5 empty] | 10314 | 314 | [9 empty] | Cetarol3606 | 0.54 | [8 empty] | 30 | n | [12 empty] | FACT | [8 empty] | d |  |  |  | h |  | [0(610)]4 |  |  | GP |  |  |  | hl | CAEC |  | 1 | [12 empty] | 35.41111 | CA | NLR
FACT | GP[0(610)]4 | 0/0/0/0 | PE | Sinusoidal | Load | 36 | [5 empty] | 2.4 |  |  | 25 |  | 160 |  | 20 | 60 | 180 | -180 | 0.6 |  | -1 | 10 |  |  | 30 |  |  |  | 3148000 | 6.498035 | n | [7 empty] | E UNIVER 61 |  |  | p |  |  | 7.2 |  | 4 | 0 | 0 | 0 | [5 empty] | 10333 | 333 | [9 empty] | Cetarol3606 | 0.24 | [8 empty] | 30 | n | [12 empty] | FACT | [8 empty] | d |  |  |  | h |  | [0(610)]4 |  |  | GP |  |  |  | hl | CAEC |  | 1 | [12 empty] | 87.44444 | CA | NLR
FACT | GP[0(610)]8 | 0/0/0/0/0/0/0/0 | PE | Sinusoidal | Load | 36 | [5 empty] | 4.8 |  |  | 25 |  | 250 |  | 110 | 120 |  |  | 0.65 |  | 0.1 | 25 | 670 | -475 | 29.5 |  |  |  | 3031520 | 6.48166 | n | [7 empty] | E UNIVER 61 |  |  | p |  | 52.7 | 8.62875 |  | 8 | 0 | 0 | 0 | [5 empty] | 10294 | 294 | [9 empty] | BASF A420 | 0.2925 | [8 empty] | 30 | n | [12 empty] | FACT | [8 empty] | d |  |  |  | m |  | [0(610)]8 |  | 2.826075 | GP |  |  |  | hl | CAEC |  | 1 | [12 empty] | 33.68356 | CA | NLR
FACT | GP[[0()FW]2,[+45()FW],[-45()FW],[0()]FW]s | 0/0/45/-45/0/0/-45/45/0/0 | PE | Triangular | Load | 55 | [5 empty] | 2.3 |  |  | 60 | 18 | 280 |  | 110 | 41.4 | 272.943 | 27.2943 | 0.919 |  | 0.1 | 5 | 655 |  | 29.7 |  | 2.6 |  | 2937514 | 6.46798 | n | [7 empty] | E |  |  | d |  |  | 2.456487 | 23.76 | 6 | 4 | 0 | 0 | RISO |  |  |  |  | 10190 | 190 | [9 empty] | UP333 | 0.08271 |  | 0.0008 | [6 empty] | 23 | n | [10 empty] | 777.2204 |  | FACT | [8 empty] | d |  |  |  | m |  | [[0()FW]2,[+45()FW],[-45()FW],[0()]FW]s |  | 2.816241 | GP |  | 0.3511784 | 0.91 | fw | CAEC | 100 | 10 | [8 empty] | 90 |  |  |  | 163.1952 | CA | RISO
FACT | GV[0()]5 | 0/0/0/0/0 | VE | Sinusoidal | Load | 30 | [5 empty] | 4.1 |  |  | 25.4 |  | 254 |  | 100 | 104.14 | 187.06135 | 18.706135 | 0.84 |  | 0.1 | 10 | 586.6 | -294.6 | 22.3398 |  | 2.66 |  | 2720584 | 6.434662 | n | [7 empty] | E |  |  | p |  |  | 3.37777776 | 2837.1546 | 5 | 0 | 0 | 0 | [5 empty] | 10731 | 731 | [10 empty] | 0.1512 |  | 0.127 | [6 empty] | 22.5 | n | [10 empty] | 590.3859 |  | FACT | [8 empty] | d |  |  |  | h |  | [0()]5 |  | 2.768342 | GV |  | 0.3168459 |  | hl |  |  | 3 | [12 empty] | 75.57178 | CA | SNL
FACT | GE[+30(),-30()FW] | 30/-30 | EP |  | Load | 50 | [5 empty] | 3.5 |  |  | 50.6 |  | 154.9 |  | 50 | 177.1 | 90.3 | 0 | 0.645 |  | 0 | 10 | 274.5 |  | 14 |  |  |  | 2685200 | 6.428977 | [8 empty] | E |  |  | p |  |  | 1.806 |  | 0 | 0 | 0 | 30 | HAMILTON STANDARD |  |  |  |  | 11059 | 1059 | [9 empty] | Epon 826/Jeffamine D-230 | 0.129 | [12 empty] | 275.7 | [9 empty] | FACT | [12 empty] | h |  | [+30(),-30()FW] |  | 2.438542 | GE |  |  |  | fw | JI |  | 7 | [6 empty] | c |  | 82 |  |  |  | 74.58889 | CA | FFA
FACT | GE[+30(),-30()FW] | 30/-30 | EP |  | Load | 50 | [5 empty] | 3.5 |  |  | 50.7 |  | 154.9 |  | 50 | 177.4 | 36.82 | -36.82 | 0.263 |  | -1 | 10 | 274.5 |  | 14 |  |  |  | 2530000 | 6.403121 | [8 empty] | E |  |  | p |  |  | 1.4728 |  | 0 | 0 | 0 | 30 | HAMILTON STANDARD |  |  |  |  | 11107 | 1107 | [7 empty] | 90 |  | Epon 826/Jeffamine D-230 | 0.1052 | [8 empty] | 35 |  |  |  | 275.7 | [9 empty] | FACT | [12 empty] | h |  | [+30(),-30()FW] |  | 2.438542 | GE |  |  |  | fw | JI |  | 7 | [6 empty] | c |  | 82 |  |  |  | 70.27778 | CA | FFA
FACT | GV[0(),+45(),-45()SB]6s | 0/45/-45/0/45/-45/0/45/-45/0/45/-45/0/45/-45/0/45/-45/-45/45/0/-45/45/0/-45/45/0/-45/45/0/-45/45/0/-45/45/0 | VE | Sinusoidal | Load | 38 | [5 empty] | 3.8 |  |  | 50.8 |  | 254 |  | 100 | 193.04 | 75.845 | 7.5845 | 0.36 |  | 0.1 | 15 | 516 | -289.1 | 21.3745 |  | 2.95 |  | 2498512 | 6.397681 | n | [7 empty] | E |  |  | p |  |  | 2.0776014 | 10500 | 12 | 12 | 0 | 0 | [5 empty] | 10845 | 845 | [10 empty] | 0.0972 |  | 0.61 | [6 empty] | 22.5 | n | [10 empty] | 486.0676 |  | FACT | [8 empty] | d |  |  |  | h |  | [0(),+45(),-45()SB]6s |  | 2.71265 | GV |  | 0.156038 |  | hl |  |  | 3 | [12 empty] | 46.26874 | CA | SNL
FACT | GE[0(425)]5 | 0/0/0/0/0 | EP | Sinusoidal | Load | 36.9 | [5 empty] | 2.2 |  |  | 20 |  | 250 |  | 110 | 44 | 255.2 | 25.52 | 0.8 |  | 0.1 | 8 | 667.348 |  | 31.9 |  | 2.092 | -2.418 | 2397210 | 6.379706 | n | [7 empty] | E |  |  | p |  |  | 3.67488 | 6.38 | 5 | 0 | 0 | 0 | [5 empty] | 10262 | 262 | [7 empty] | 50 |  | L20/SL | 0.1152 |  | 0.0002 | [7 empty] | n | [12 empty] | FACT | [8 empty] | d |  |  |  | m |  | [0(425)]5 |  | 2.824352 | GE |  |  |  | hl | CAEC |  | 1 | [12 empty] | 83.23646 | CA | DLR
FACT | GE[[+45(280),-45(280)WR]1,[0(425)]2]s | 45/-45/0/0/0/0/-45/45 | EP | Sinusoidal | Load | 38 | [8 empty] | 30 |  | 250 |  |  |  | 203.2 | -203.2 | 0.8 |  | -1 | 3 | 572 | -547 | 25.4 | 25.5 | 2.25 | -2.14 | 2346760 | 6.370469 | y | [7 empty] | E |  |  | p |  |  | 2.4384 | 5.08 | 4 | 2 | 0 | 0 | [5 empty] | 11273 | 1273 | [9 empty] | L20/SL | 0.096 |  | 0.0002 | [6 empty] | 20 | n | [10 empty] | 718.2781 |  | FACT | [8 empty] | d | [5 empty] | [[+45(280),-45(280)WR]1,[0(425)]2]s |  | 2.757396 | GE |  | 0.2828988 |  | hl | JI | [14 empty] | 217.2926 | CA | DLR
FACT | GV[0()]5 | 0/0/0/0/0 | VE | Sinusoidal | Load | 30 | [5 empty] | 4.1 |  |  | 50.8 |  | 254 |  | 100 | 208.28 | 190.198575 | 19.0198575 | 0.9 |  | 0.1 | 10 | 586.6 | -294.6 | 20.75395 |  | 2.66 |  | 2310849 | 6.363772 | n | [7 empty] | E |  |  | p |  |  | 3.3621399 | 2635.75165 | 5 | 0 | 0 | 0 | [5 empty] | 10728 | 728 | [10 empty] | 0.162 |  | 0.127 | [6 empty] | 22.5 | n | [10 empty] | 591.8902 |  | FACT | [8 empty] | d |  |  |  | h |  | [0()]5 |  | 2.768342 | GV |  | 0.321341 |  | hl |  |  | 3 | [12 empty] | 64.19025 | CA | SNL
FACT | GP[[+10()FW],[-10()FW]]4s | 10/-10/10/-10/10/-10/10/-10/-10/10/-10/10/-10/10/-10/10 | PE | Sinusoidal | Load | 49.1 | [5 empty] | 2 |  |  | 12 |  | 250 |  |  | 24 | -204.5 | -2045 | -0.5 |  | 10 | 10 | 604 |  | 40.9 |  |  |  | 2282880 | 6.358483 | y | [7 empty] | E |  |  | p |  |  | 3.681 |  | 0 | 0 | 0 | 10 | RISO |  |  |  |  | 10351 | 351 | [9 empty] | UP333 | 0.09 | [8 empty] | 30 | n |  |  | 546 | [9 empty] | FACT | [8 empty] | d |  |  |  | h |  | [[+10()FW],[-10()FW]]4s |  | 2.781037 | GP |  |  |  | fw | CAEC |  | 1 | [12 empty] | 63.41333 | CA | NLR
FACT | GP[0(610)]8 | 0/0/0/0/0/0/0/0 | PE | Sinusoidal | Load | 36 | [5 empty] | 4.8 |  |  | 25 |  | 250 |  | 110 | 120 |  |  | 0.75 |  | 0.1 | 25 | 670 | -475 | 29.5 |  |  |  | 2282700 | 6.358449 | n | [7 empty] | E UNIVER 61 |  |  | p |  | 52.7 | 9.95625 |  | 8 | 0 | 0 | 0 | [5 empty] | 10303 | 303 | [9 empty] | BASF A420 | 0.3375 | [8 empty] | 30 | n | [12 empty] | FACT | [8 empty] | d |  |  |  | m |  | [0(610)]8 |  | 2.826075 | GP |  |  |  | hl | CAEC |  | 1 | [12 empty] | 25.36333 | CA | NLR
FACT | GE[+30(),-30()FW] | 30/-30 | EP |  | Load | 50 | [5 empty] | 3.5 |  |  | 50.7 |  | 154.9 |  | 50 | 177.4 | 36.82 | -36.82 | 0.263 |  | -1 | 10 | 274.5 |  | 14 |  |  |  | 2200000 | 6.342423 | [8 empty] | E |  |  | p |  |  | 1.4728 |  | 0 | 0 | 0 | 30 | HAMILTON STANDARD |  |  |  |  | 11106 | 1106 | [7 empty] | 90 |  | Epon 826/Jeffamine D-230 | 0.1052 | [8 empty] | 35 |  |  |  | 275.7 | [9 empty] | FACT | [12 empty] | h |  | [+30(),-30()FW] |  | 2.438542 | GE |  |  |  | fw | JI |  | 7 | [6 empty] | c |  | 82 |  |  |  | 61.11111 | CA | FFA
FACT | GE[[+45(390),-45(390)WR],[0(920)]1.5]s | 45/-45/0/0/0/0/-45/45 | EP | Sinusoidal | Load | 53 | [5 empty] | 2.8 |  |  | 30 | 20 | 250 |  | 100 | 56 | -272 | -2720 | -0.8 |  | 10 | 10 | 907.8 |  | 34 |  | 2.67 | -1.96 | 2149460 | 6.332329 | y | [7 empty] | E |  |  | d |  |  | 4.896 | 6.8 | 3 | 2 | 0 | 0 | MAN |  |  |  |  | 10048 | 48 | [7 empty] | 50 |  | M9/M10 | 0.144 |  | 0.0002 | [6 empty] | 22 | n | [10 empty] | 1157.129 |  | FACT | [8 empty] | d |  |  |  | m |  | [[+45(390),-45(390)WR],[0(920)]1.5]s |  | 2.95799 | GE |  | 0.2350645 |  | hl | CAEC | 250 | 1 | [12 empty] | 59.70722 | CA | DLR
FACT | GE[0(425)]5 | 0/0/0/0/0 | EP | Sinusoidal | Load | 36.9 | [5 empty] | 2.2 |  |  | 20 |  | 250 |  | 110 | 44 | 255.2 | 25.52 | 0.8 |  | 0.1 | 8 | 667.348 |  | 31.9 |  | 2.092 | -2.418 | 2057270 | 6.313291 | n | [7 empty] | E |  |  | p |  |  | 3.67488 | 6.38 | 5 | 0 | 0 | 0 | [5 empty] | 10263 | 263 | [7 empty] | 50 |  | L20/SL | 0.1152 |  | 0.0002 | [7 empty] | n | [12 empty] | FACT | [8 empty] | d |  |  |  | m |  | [0(425)]5 |  | 2.824352 | GE |  |  |  | hl | CAEC |  | 1 | [12 empty] | 71.43299 | CA | DLR
FACT | GE[[+45(390),-45(390)WR],[0(920)]1.5]s | 45/-45/0/0/0/0/-45/45 | EP | Sinusoidal | Load | 53 | [5 empty] | 2.8 |  |  | 30 | 20 | 250 |  | 100 | 56 | -272 | -2720 | -0.8 |  | 10 | 8 | 907.8 |  | 34 |  | 2.67 | -1.96 | 1844000 | 6.265761 | y | [7 empty] | E |  |  | d |  |  | 3.9168 | 6.8 | 3 | 2 | 0 | 0 | MAN |  |  |  |  | 10047 | 47 | [7 empty] | 50 |  | M9/M10 | 0.1152 |  | 0.0002 | [6 empty] | 20 | n | [10 empty] | 1147.644 |  | FACT | [8 empty] | d |  |  |  | m |  | [[+45(390),-45(390)WR],[0(920)]1.5]s |  | 2.95799 | GE |  | 0.2370072 |  | hl | CAEC | 250 | 1 | [12 empty] | 64.02778 | CA | DLR
FACT | GE[+30(),-30()FW] | 30/-30 | EP |  | Load | 50 | [5 empty] | 3.5 |  |  | 50.6 |  | 154.9 |  | 50 | 177.1 | 90.3 | 0 | 0.645 |  | 0 | 10 | 274.5 |  | 14 |  |  |  | 1841500 | 6.265172 | [8 empty] | E |  |  | p |  |  | 1.806 |  | 0 | 0 | 0 | 30 | HAMILTON STANDARD |  |  |  |  | 11052 | 1052 | [9 empty] | Epon 826/Jeffamine D-230 | 0.129 | [12 empty] | 275.7 | [9 empty] | FACT | [12 empty] | h |  | [+30(),-30()FW] |  | 2.438542 | GE |  |  |  | fw | JI |  | 7 | [6 empty] | c |  | 82 |  |  |  | 51.15278 | CA | FFA
FACT | GP[0(600),90(8)K]3s | 0/90/0/90/0/90/90/0/90/0/90/0 | PE |  | Load | 54 | [5 empty] | 5 |  |  | 25 |  | 270 |  |  | 125 | 145 | -145 | 0.51236749 |  | -1 | 3 |  |  | 28.3 |  | 2.34 |  | 1755400 | 6.244376 | y | [7 empty] | E |  |  | p |  |  | 1.74 |  | 6 | 0 | 0 | 0 | [5 empty] | 10664 | 664 | [9 empty] | NP 20-80 | 0.0614840988 | [9 empty] | n |  | 450 | 602 | [9 empty] | FACT | [8 empty] | d |  |  |  | h |  | [0(600),90(8)K]3s |  |  | GP |  |  |  | hl | JI |  | 2 | [12 empty] | 162.537 | CA | DNV
FACT | GP[[0()]2,[+10()],[-10()],[0()]]s | 0/0/10/-10/0/0/-10/10/0/0 | PE | Triangular | Load | [6 empty] | 2 |  |  | 60 | 18 | 280 |  | 110 | 36 | -398 | -3980 | -0.98 |  | 10 | 5 | 874 | -720 | 42 | 40.6 | 2.24 | -1.9 | 1689490 | 6.227756 | y | [7 empty] | E |  |  | d |  |  | 3.7044 |  | 6 | 0 | 0 | 10 | RISO |  |  |  |  | 11004 | 1004 | [9 empty] | UPS294V Polyplex | 0.0882 |  | 0.0008 | [20 empty] | FACT | [12 empty] | m |  | [[0()]2,[+10()],[-10()],[0()]]s |  | 2.941511 | GP |  |  |  | hl | JI | 100 | 6 | [8 empty] | 92 |  |  |  | 93.86056 | CA | RISO
FACT | GP[0(),+45(),-45()SB]6s | 0/45/-45/0/45/-45/0/45/-45/0/45/-45/0/45/-45/0/45/-45/-45/45/0/-45/45/0/-45/45/0/-45/45/0/-45/45/0/-45/45/0 | PE | Sinusoidal | Load | 38 | [5 empty] | 3.8 |  |  | 50.8 |  | 254 |  | 100 | 193.04 | 75.845 | 7.5845 | 0.39 |  | 0.1 | 15 | 467.5 | -317.5 | 19.65075 |  | 2.84 |  | 1648137 | 6.216993 | n | [7 empty] | E |  |  | p |  |  | 2.069223975 | 10000 | 12 | 12 | 0 | 0 | [5 empty] | 10877 | 877 | [10 empty] | 0.1053 |  | 0.61 | [6 empty] | 22.5 | n | [10 empty] | 441.1085 |  | FACT | [8 empty] | d |  |  |  | h |  | [0(),+45(),-45()SB]6s |  | 2.669782 | GP |  | 0.1719418 |  | hl |  |  | 3 | [12 empty] | 30.52106 | CA | SNL
FACT | GP[0(610)]4 | 0/0/0/0 | PE | Sinusoidal | Load | 36 | [5 empty] | 2.4 |  |  | 25 |  | 160 |  | 20 | 60 | 180 | -180 | 0.6 |  | -1 | 10 |  |  | 30 |  |  |  | 1645000 | 6.216166 | n | [7 empty] | E UNIVER 61 |  |  | p |  |  | 7.2 |  | 4 | 0 | 0 | 0 | [5 empty] | 10334 | 334 | [9 empty] | Cetarol3606 | 0.24 | [8 empty] | 30 | n | [12 empty] | FACT | [8 empty] | d |  |  |  | h |  | [0(610)]4 |  |  | GP |  |  |  | hl | CAEC |  | 1 | [12 empty] | 45.69444 | CA | NLR
FACT | GP[+45(400),-45(400)K]3s | 45/-45/45/-45/45/-45/-45/45/-45/45/-45/45 | PE |  | Load | 53 | [5 empty] | 5 |  |  | 25 |  | 270 |  |  | 125 | 20 | -20 | 0.25634766 |  | -1 | 3 |  |  | 10.4 |  | 12 |  | 1636000 | 6.213783 | y | [7 empty] | E |  |  | p |  |  | 0.3199219 |  | 0 | 6 | 0 | 0 | [5 empty] | 10683 | 683 | [9 empty] | NP 20-80 | 0.0307617192 | [9 empty] | n |  | 90 | 60 | [9 empty] | FACT | [8 empty] | d |  |  |  | h |  | [+45(400),-45(400)K]3s |  |  | GP |  |  |  | hl | JI |  | 2 | [12 empty] | 151.4815 | CA | DNV
FACT | GP[0(),+45(),-45()SB]6s | 0/45/-45/0/45/-45/0/45/-45/0/45/-45/0/45/-45/0/45/-45/-45/45/0/-45/45/0/-45/45/0/-45/45/0/-45/45/0/-45/45/0 | PE | Sinusoidal | Load | 38 | [5 empty] | 3.8 |  |  | 50.8 |  | 254 |  | 100 | 193.04 | 34.475 | 3.4475 | 0.42 |  | 0.1 | 15 | 467.5 | -317.5 | 8.20505 |  | 2.84 |  | 1634579 | 6.213406 | n | [7 empty] | E |  |  | p |  |  | 0.93045267 | 10000 | 12 | 12 | 0 | 0 | [5 empty] | 10867 | 867 | [10 empty] | 0.1134 |  | 0.61 | [6 empty] | 22.5 | n | [10 empty] | 428.2943 |  | FACT | [8 empty] | d |  |  |  | h |  | [0(),+45(),-45()SB]6s |  | 2.669782 | GP |  | 0.08049372 |  | hl |  |  | 3 | [12 empty] | 30.26998 | CA | SNL
FACT | GP[0(400),90(400),(100CSM)]SB]5 | 0/90/0/0/90/0/0/90/0/0/90/0/0/90/0 | PE |  | Load | 69 | [5 empty] | 5 |  |  | 25 |  | 270 |  |  | 125 | 82 | -82 | 0.538 |  | -1 | 3 |  |  | 16 |  | 2.25 |  | 1616600 | 6.208603 | y | [7 empty] | E |  |  | p |  |  | 1.03296 |  | 5 | 0 | 5 | 0 | [5 empty] | 10646 | 646 | [9 empty] | NP 20-80 | 0.06456 | [9 empty] | n |  | 248 | 250 | [5 empty] | 5 |  |  |  | FACT | [8 empty] | d |  |  |  | h |  | [0(400),90(400),(100CSM)]SB]5 |  |  | GP |  |  |  | hl | JI |  | 2 | [12 empty] | 149.6852 | CA | DNV
FACT | GP[0()]5 | 0/0/0/0/0 | PE | Sinusoidal | Load | 30 | [5 empty] | 4.1 |  |  | 50.8 |  | 254 |  | 100 | 208.28 | 189.12985 | 18.912985 | 0.9 |  | 0.1 | 10 | 567.2 | -313.2 | 20.9608 |  | 2.76 |  | 1612585 | 6.207523 | n | [7 empty] | E |  |  | p |  |  | 3.3956496 | 2662.0216 | 5 | 0 | 0 | 0 | [5 empty] | 10703 | 703 | [10 empty] | 0.162 |  | 0.127 | [6 empty] | 22.5 | n | [10 empty] | 572.3153 |  | FACT | [8 empty] | d |  |  |  | h |  | [0()]5 |  | 2.753736 | GP |  | 0.3304644 |  | hl |  |  | 3 | [12 empty] | 44.79403 | CA | SNL
FACT | GE[0(425)]5 | 0/0/0/0/0 | EP | Sinusoidal | Load | 36.9 | [5 empty] | 2.2 |  |  | 20 |  | 250 |  | 110 | 44 | 319 | 31.9 | 1 |  | 0.1 | 5 | 667.348 |  | 31.9 |  | 2.092 | -2.418 | 1606000 | 6.205746 | n | [7 empty] | E |  |  | p |  |  | 2.871 | 6.38 | 5 | 0 | 0 | 0 | [5 empty] | 10273 | 273 | [7 empty] | 50 |  | L20/SL | 0.09 |  | 0.0002 | [7 empty] | n | [12 empty] | FACT | [8 empty] | d |  |  |  | m |  | [0(425)]5 |  | 2.824352 | GE |  |  |  | hl | CAEC |  | 1 | [12 empty] | 89.22222 | CA | DLR
FACT | GE[+30(),-30()FW] | 30/-30 | EP |  | Load | 50 | [5 empty] | 3.5 |  |  | 50.7 |  | 154.9 |  | 50 | 177.4 | 36.82 | -36.82 | 0.263 |  | -1 | 10 | 274.5 |  | 14 |  |  |  | 1540000 | 6.187521 | [8 empty] | E |  |  | p |  |  | 1.4728 |  | 0 | 0 | 0 | 30 | HAMILTON STANDARD |  |  |  |  | 11105 | 1105 | [7 empty] | 90 |  | Epon 826/Jeffamine D-230 | 0.1052 | [8 empty] | 35 |  |  |  | 275.7 | [9 empty] | FACT | [12 empty] | h |  | [+30(),-30()FW] |  | 2.438542 | GE |  |  |  | fw | JI |  | 7 | [6 empty] | c |  | 82 |  |  |  | 42.77778 | CA | FFA
FACT | GP[(100CSM)]6 | 0/0/0/0/0/0 | PE |  | Load | 31 | [5 empty] | 5 |  |  | 25 |  | 270 |  |  | 125 | 42 | -42 | 0.49 |  | -1 | 3 |  |  | 8.4 |  | 1.61 |  | 1522200 | 6.182472 | y | [7 empty] | E |  |  | p |  |  | 0.49392 |  | 0 | 0 | 0 | 0 | [5 empty] | 10634 | 634 | [9 empty] | NP 20-80 | 0.0588 | [9 empty] | n |  | 211 | 125 | [5 empty] | 6 |  |  |  | FACT | [8 empty] | d |  |  |  | h |  | [(100CSM)]6 |  |  | GP |  |  |  | hl | JI |  | 2 | [12 empty] | 140.9444 | CA | DNV
FACT | GP[0()FW]8 | 0/0/0/0/0/0/0/0 | PE | Triangular | Load | 52.8 | [5 empty] | 1.9 |  |  | 60 | 18 | 280 |  | 110 | 34.2 | 519.2 | 51.92 | 1.1 |  | 0.1 | 5 | 862 |  | 47.2 |  | 2.3 |  | 1471000 | 6.167613 | n | [7 empty] | E |  |  | d |  |  | 4.6728 | 37.76 | 8 | 0 | 0 | 0 | RISO |  |  |  |  | 10007 | 7 | [9 empty] | UP333 | 0.099 |  | 0.0008 | [6 empty] | 23 | n | [10 empty] | 1029.651 |  | FACT | [8 empty] | d |  |  |  | m |  | [0()FW]8 |  | 2.935507 | GP |  | 0.5042486 | 0.83 | fw | CAEC | 100 | 1 | [8 empty] | 90 |  |  |  | 81.72222 | CA | RISO
FACT | GP[0(400),90(400)K]3s | 0/90/0/90/0/90/90/0/90/0/90/0 | PE |  | Load | 53 | [5 empty] | 5 |  |  | 25 |  | 270 |  |  | 125 | 105 | -105 | 0.6 |  | -1 | 3 |  |  | 20.4 |  | 2.5 |  | 1470900 | 6.167583 | y | [7 empty] | E |  |  | p |  |  | 1.4688 |  | 6 | 0 | 6 | 0 | [5 empty] | 10690 | 690 | [9 empty] | NP 20-80 | 0.072 | [9 empty] | n |  | 285 | 366 | [9 empty] | FACT | [8 empty] | d |  |  |  | h |  | [0(400),90(400)K]3s |  |  | GP |  |  |  | hl | JI |  | 2 | [12 empty] | 136.1944 | CA | DNV
FACT | GP[90(600),0(8)K]3s | 90/0/90/0/90/0/0/90/0/90/0/90 | PE |  | Load | 54 | [5 empty] | 5 |  |  | 25 |  | 270 |  |  | 125 | 20 | -20 | 0.37 |  | -1 | 3 |  |  | 10.6 |  | 2.35 |  | 1462900 | 6.165215 | y | [7 empty] | E |  |  | p |  |  | 0.47064 |  | 0 | 0 | 6 | 0 | [5 empty] | 10667 | 667 | [9 empty] | NP 20-80 | 0.0444 | [9 empty] | n |  | 83 | 71 | [9 empty] | FACT | [8 empty] | d |  |  |  | h |  | [90(600),0(8)K]3s |  |  | GP |  |  |  | hl | JI |  | 2 | [12 empty] | 135.4537 | CA | DNV
FACT | GP[0(610)]4 | 0/0/0/0 | PE | Sinusoidal | Load | 36 | [5 empty] | 2.4 |  |  | 25 |  | 180 |  | 40 | 60 | 360 | 36 | 1.2 |  | 0.1 | 10 |  |  | 30 |  |  |  | 1454000 | 6.162564 | n | [7 empty] | E UNIVER 61 |  |  | p |  |  | 6.48 |  | 4 | 0 | 0 | 0 | [5 empty] | 10315 | 315 | [9 empty] | Cetarol3606 | 0.216 | [8 empty] | 30 | n | [12 empty] | FACT | [8 empty] | d |  |  |  | h |  | [0(610)]4 |  |  | GP |  |  |  | hl | CAEC |  | 1 | [12 empty] | 40.38889 | CA | NLR
FACT | GE[[+45(390),-45(390)WR],[0(920)]1.5]s | 45/-45/0/0/0/0/-45/45 | EP | Sinusoidal | Load | 53 | [5 empty] | 2.8 |  |  | 30 | 20 | 250 |  | 100 | 56 | 190.2 | -190.2 | 0.6 |  | -1 | 10 | 846.39 |  | 31.7 |  | 2.67 | -1.96 | 1437500 | 6.157608 | y | [7 empty] | E |  |  | d |  |  | 7.608 | 6.34 | 3 | 2 | 0 | 0 | MAN |  |  |  |  | 10033 | 33 | [7 empty] | 50 |  | M9/M10 | 0.24 |  | 0.0002 | [6 empty] | 25 | n | [10 empty] | 1099.373 |  | FACT | [8 empty] | d |  |  |  | m |  | [[+45(390),-45(390)WR],[0(920)]1.5]s |  | 2.927571 | GE |  | 0.1730077 |  | hl | CAEC | 250 | 1 | [12 empty] | 39.93056 | CA | DLR
FACT | GP[[0()FW]2,[+45()FW],[-45()FW],[0()]FW]s | 0/0/45/-45/0/0/-45/45/0/0 | PE | Sinusoidal | Load | 47.9 | [5 empty] | 2 |  |  | 12 |  | 250 |  |  | 24 | 146.3 | -146.3 | 0.5 |  | -1 | 10 | 655 |  | 29.26 |  | 2.57 |  | 1400000 | 6.146128 | y | [7 empty] | E |  |  | p |  |  | 5.852 | 5.852 | 6 | 4 | 0 | 0 | RISO |  |  |  |  | 10374 | 374 | [9 empty] | UP333 | 0.2 |  | 0.0002 | [6 empty] | 30 | n |  | 1892 | 752 | [7 empty] | 845.0749 |  | FACT | [8 empty] | d |  |  |  | h |  | [[0()FW]2,[+45()FW],[-45()FW],[0()]FW]s |  | 2.816241 | GP |  | 0.1731208 |  | fw | CAEC |  | 1 | [12 empty] | 38.88889 | CA | NLR
FACT | GP[0(610)]8 | 0/0/0/0/0/0/0/0 | PE | Sinusoidal | Load | 36 | [5 empty] | 4.8 |  |  | 25 |  | 250 |  | 110 | 120 |  |  | 1.01 |  | 0.1 | 25 | 670 | -475 | 29.5 |  |  |  | 1396200 | 6.144948 | n | [7 empty] | E UNIVER 61 |  |  | p |  | 52.7 | 13.40775 |  | 8 | 0 | 0 | 0 | [5 empty] | 10308 | 308 | [9 empty] | BASF A420 | 0.4545 | [8 empty] | 30 | n | [12 empty] | FACT | [8 empty] | d |  |  |  | m |  | [0(610)]8 |  | 2.826075 | GP |  |  |  | hl | CAEC |  | 1 | [12 empty] | 15.51333 | CA | NLR
FACT | GP[[0()FW]2,[+45()FW],[-45()FW],[0()]FW]s | 0/0/45/-45/0/0/-45/45/0/0 | PE | Triangular | Load | 55 | [5 empty] | 2.3 |  |  | 60 | 18 | 280 |  | 110 | 41.4 | 255.42 | 25.542 | 0.86 |  | 0.1 | 5 | 655 |  | 29.7 |  | 2.6 |  | 1388367 | 6.142504 | n | [7 empty] | E |  |  | d |  |  | 2.29878 | 23.76 | 6 | 4 | 0 | 0 | RISO |  |  |  |  | 10188 | 188 | [9 empty] | UP333 | 0.0774 |  | 0.0008 | [6 empty] | 23 | n | [10 empty] | 775.3206 |  | FACT | [8 empty] | d |  |  |  | m |  | [[0()FW]2,[+45()FW],[-45()FW],[0()]FW]s |  | 2.816241 | GP |  | 0.3294379 | 0.91 | fw | CAEC | 100 | 10 | [8 empty] | 90 |  |  |  | 77.1315 | CA | RISO
FACT | GP[+45(400),-45(400)K]3s | 45/-45/45/-45/45/-45/-45/45/-45/45/-45/45 | PE |  | Load | 53 | [5 empty] | 5 |  |  | 25 |  | 270 |  |  | 125 | 20 | -20 | 0.25634766 |  | -1 | 3 |  |  | 10.4 |  | 12 |  | 1361000 | 6.133858 | y | [7 empty] | E |  |  | p |  |  | 0.3199219 |  | 0 | 6 | 0 | 0 | [5 empty] | 10680 | 680 | [9 empty] | NP 20-80 | 0.0307617192 | [9 empty] | n |  | 90 | 60 | [9 empty] | FACT | [8 empty] | d |  |  |  | h |  | [+45(400),-45(400)K]3s |  |  | GP |  |  |  | hl | JI |  | 2 | [12 empty] | 126.0185 | CA | DNV
FACT | GP[(100CSM)]6 | 0/0/0/0/0/0 | PE |  | Load | 31 | [5 empty] | 5 |  |  | 25 |  | 270 |  |  | 125 | 44 | -44 | 0.51 |  | -1 | 3 |  |  | 8.4 |  | 1.61 |  | 1340000 | 6.127105 | y | [7 empty] | E |  |  | p |  |  | 0.51408 |  | 0 | 0 | 0 | 0 | [5 empty] | 10635 | 635 | [9 empty] | NP 20-80 | 0.0612 | [9 empty] | n |  | 211 | 125 | [5 empty] | 6 |  |  |  | FACT | [8 empty] | d |  |  |  | h |  | [(100CSM)]6 |  |  | GP |  |  |  | hl | JI |  | 2 | [12 empty] | 124.0741 | CA | DNV
FACT | GP[0(),+45(),-45()SB]6s | 0/45/-45/0/45/-45/0/45/-45/0/45/-45/0/45/-45/0/45/-45/-45/45/0/-45/45/0/-45/45/0/-45/45/0/-45/45/0/-45/45/0 | PE | Sinusoidal | Load | 38 | [5 empty] | 3.8 |  |  | 50.8 |  | 254 |  | 100 | 193.04 | 86.1875 | 8.61875 | 0.42 |  | 0.1 | 15 | 467.5 | -317.5 | 19.78865 |  | 2.84 |  | 1336695 | 6.126032 | n | [7 empty] | E |  |  | p |  |  | 2.24403291 | 10000 | 12 | 12 | 0 | 0 | [5 empty] | 10875 | 875 | [10 empty] | 0.1134 |  | 0.61 | [6 empty] | 22.5 | n | [10 empty] | 442.43 |  | FACT | [8 empty] | d |  |  |  | h |  | [0(),+45(),-45()SB]6s |  | 2.669782 | GP |  | 0.1948048 |  | hl |  |  | 3 | [12 empty] | 24.75361 | CA | SNL
FACT | GE[+30(),-30()FW] | 30/-30 | EP |  | Load | 50 | [5 empty] | 3.5 |  |  | 50.7 |  | 154.9 |  | 50 | 177.4 | 65.8 | 0 | 0.47 |  | 0 | 10 | 274.5 |  | 14 |  |  |  | 1310000 | 6.117271 | [8 empty] | E |  |  | p |  |  | 1.316 |  | 0 | 0 | 0 | 30 | HAMILTON STANDARD |  |  |  |  | 11093 | 1093 | [7 empty] | 90 |  | Epon 826/Jeffamine D-230 | 0.094 | [8 empty] | 35 |  |  |  | 275.7 | [9 empty] | FACT | [12 empty] | h |  | [+30(),-30()FW] |  | 2.438542 | GE |  |  |  | fw | JI |  | 7 | [6 empty] | c |  | 82 |  |  |  | 36.38889 | CA | FFA
FACT | GP[0(610)]8 | 0/0/0/0/0/0/0/0 | PE | Sinusoidal | Load | 36 | [5 empty] | 4.8 |  |  | 25 |  | 250 |  | 110 | 120 |  |  | 0.91 |  | 0.1 | 25 | 670 | -475 | 29.5 |  |  |  | 1302800 | 6.114878 | n | [7 empty] | E UNIVER 61 |  |  | p |  | 52.7 | 12.08025 |  | 8 | 0 | 0 | 0 | [5 empty] | 10307 | 307 | [9 empty] | BASF A420 | 0.4095 | [8 empty] | 30 | n | [12 empty] | FACT | [8 empty] | d |  |  |  | m |  | [0(610)]8 |  | 2.826075 | GP |  |  |  | hl | CAEC |  | 1 | [12 empty] | 14.47556 | CA | NLR
FACT | GP[[0()]2,[+30(),-30()],[0()]]s | 0/0/30/-30/0/0/-30/30/0/0 | PE | Triangular | Load | [6 empty] | 2 |  |  | 60 | 18 | 280 |  | 110 | 36 | -210 | -2100 | -0.69 |  | 10 | 5 | 634 |  | 30.4 |  | 2.4 |  | 1238544 | 6.092911 | y | [7 empty] | E |  |  | d |  |  | 1.88784 |  | 6 | 0 | 0 | 30 | RISO |  |  |  |  | 10989 | 989 | [9 empty] | UPS294V Polyplex | 0.0621 |  | 0.0008 | [20 empty] | FACT | [12 empty] | m |  | [[0()]2,[+30(),-30()],[0()]]s |  | 2.802089 | GP |  |  |  | hl | JI | 100 | 6 | [8 empty] | 92 |  |  |  | 68.808 | CA | RISO
FACT | GE[0(425)]5 | 0/0/0/0/0 | EP | Sinusoidal | Load | 36.9 | [5 empty] | 2.2 |  |  | 20 |  | 250 |  | 110 | 44 | 319 | 31.9 | 1 |  | 0.1 | 5 | 667.348 |  | 31.9 |  | 2.092 | -2.418 | 1162770 | 6.065494 | n | [7 empty] | E |  |  | p |  |  | 2.871 | 6.38 | 5 | 0 | 0 | 0 | [5 empty] | 10272 | 272 | [7 empty] | 50 |  | L20/SL | 0.09 |  | 0.0002 | [7 empty] | n | [12 empty] | FACT | [8 empty] | d |  |  |  | m |  | [0(425)]5 |  | 2.824352 | GE |  |  |  | hl | CAEC |  | 1 | [12 empty] | 64.59833 | CA | DLR
FACT | GP[[0(400),90(400)WR],[(100CSM)]SB]5 | 0/90/0/0/90/0/0/90/0/0/90/0/0/90/0 | PE |  | Load | 53.3 | [5 empty] | 5 |  |  | 25 |  | 270 |  |  | 125 | 74.13269 | -74.13269 | 0.56 |  | -1 | 3 |  |  | 17.3 | 17.5 | 1.77 | -1.86 | 1144700 | 6.058692 | y | [7 empty] | E |  |  | p |  |  | 1.16256 |  | 5 | 0 | 5 | 0 | [5 empty] | 10621 | 621 | [9 empty] | NP 41-90 | 0.0672 | [9 empty] | n |  | 294 | 226 | [5 empty] | 5 |  |  |  | FACT | [8 empty] | d |  |  |  | h |  | [[0(400),90(400)WR],[(100CSM)]SB]5 |  |  | GP |  |  |  | hl | JI |  | 2 | [12 empty] | 105.9907 | CA | DNV
FACT | GP[[0()]2,[+30(),-30()],[0()]]s | 0/0/30/-30/0/0/-30/30/0/0 | PE | Triangular | Load | [6 empty] | 2 |  |  | 60 | 18 | 280 |  | 110 | 36 | -228 | -2280 | -0.75 |  | 10 | 5 | 634 |  | 30.4 |  | 2.4 |  | 1122577 | 6.050216 | y | [7 empty] | E |  |  | d |  |  | 2.052 |  | 6 | 0 | 0 | 30 | RISO |  |  |  |  | 10991 | 991 | [9 empty] | UPS294V Polyplex | 0.0675 |  | 0.0008 | [20 empty] | FACT | [12 empty] | m |  | [[0()]2,[+30(),-30()],[0()]]s |  | 2.802089 | GP |  |  |  | hl | JI | 100 | 6 | [8 empty] | 92 |  |  |  | 62.36539 | CA | RISO
FACT | GP[[0()FW]2,[+45()FW],[-45()FW],[0()]FW]s | 0/0/45/-45/0/0/-45/45/0/0 | PE | Triangular | Load | 55 | [5 empty] | 2.3 |  |  | 60 | 18 | 280 |  | 110 | 41.4 | 272.052 | 27.2052 | 0.916 |  | 0.1 | 5 | 655 |  | 29.7 |  | 2.6 |  | 1052534 | 6.022236 | n | [7 empty] | E |  |  | d |  |  | 2.448468 | 23.76 | 6 | 4 | 0 | 0 | RISO |  |  |  |  | 10186 | 186 | [9 empty] | UP333 | 0.08244 |  | 0.0008 | [6 empty] | 23 | n | [10 empty] | 777.1267 |  | FACT | [8 empty] | d |  |  |  | m |  | [[0()FW]2,[+45()FW],[-45()FW],[0()]FW]s |  | 2.816241 | GP |  | 0.3500742 | 0.91 | fw | CAEC | 100 | 10 | [8 empty] | 90 |  |  |  | 58.47411 | CA | RISO
FACT | GP[[0(400),90(400)WR],[(100CSM)]SB]5 | 0/90/0/0/90/0/0/90/0/0/90/0/0/90/0 | PE |  | Load | 53.3 | [5 empty] | 5 |  |  | 25 |  | 270 |  |  | 125 | 74.11067 | -74.11067 | 0.45 |  | -1 | 3 |  |  | 17.3 | 17.5 | 1.77 | -1.86 | 1050100 | 6.021231 | y | [7 empty] | E |  |  | p |  |  | 0.9342 |  | 5 | 0 | 5 | 0 | [5 empty] | 10622 | 622 | [9 empty] | NP 41-90 | 0.054 | [9 empty] | n |  | 294 | 226 | [5 empty] | 5 |  |  |  | FACT | [8 empty] | d |  |  |  | h |  | [[0(400),90(400)WR],[(100CSM)]SB]5 |  |  | GP |  |  |  | hl | JI |  | 2 | [12 empty] | 97.23148 | CA | DNV
FACT | GP[0()FW]8 | 0/0/0/0/0/0/0/0 | PE | Triangular | Load | 52.8 | [5 empty] | 1.9 |  |  | 60 | 18 | 280 |  | 110 | 34.2 | 472 | 47.2 | 1 |  | 0.1 | 5 | 862 |  | 47.2 |  | 2.3 |  | 1020801 | 6.008941 | n | [7 empty] | E |  |  | d |  |  | 4.248 | 37.76 | 8 | 0 | 0 | 0 | RISO |  |  |  |  | 10009 | 9 | [9 empty] | UP333 | 0.09 |  | 0.0008 | [6 empty] | 23 | n | [10 empty] | 1026.038 |  | FACT | [8 empty] | d |  |  |  | m |  | [0()FW]8 |  | 2.935507 | GP |  | 0.4600221 | 0.83 | fw | CAEC | 100 | 1 | [8 empty] | 90 |  |  |  | 56.71117 | CA | RISO
FACT | GE[0(425)]5 | 0/0/0/0/0 | EP | Sinusoidal | Load | 36.9 | [5 empty] | 2.2 |  |  | 20 |  | 250 |  | 110 | 44 | 236.8 | -236.8 | 0.8 |  | -1 | 4 | 619.232 |  | 29.6 |  | 2.092 | -2.418 | 1016760 | 6.007218 | y | [7 empty] | E |  |  | p |  |  | 3.7888 | 5.92 | 5 | 0 | 0 | 0 | [5 empty] | 10244 | 244 | [7 empty] | 50 |  | L20/SL | 0.128 |  | 0.0002 | [6 empty] | 26 | n | [12 empty] | FACT | [8 empty] | d |  |  |  | m |  | [0(425)]5 |  | 2.791853 | GE |  |  |  | hl | CAEC |  | 1 | [12 empty] | 70.60833 | CA | DLR
FACT | GP[[+-45(300)SB],[0(400)]5,[+-45(300)SB],[0(400)]2.5]s | 45/-45/0/0/0/0/0/45/-45/0/0/0/0/-45/45/0/0/0/0/0/-45/45 | PE | Sinusoidal |  | 55 | [5 empty] | 5.2 |  |  | 80 |  | 400 |  | 240 | 416 | 188.57 | 75.428 | 0.490544 |  | 0.4 | 8.3 | 659.07 |  | 38.441 |  |  |  | 1005116 | 6.002216 |  | 40 | [6 empty] | E Vetrotex Vidrio |  |  | p |  |  | 4.695393 |  | 15 | 8 | 0 | 0 | CIEMAT |  |  |  |  | 11173 | 1173 | [9 empty] | 2123 Cronolite Ortoftalic | 0.1221454 | [22 empty] | FACT | [14 empty] | [[+-45(300)SB],[0(400)]5,[+-45(300)SB],[0(400)]2.5]s |  | 2.818932 | GP |  |  |  | hl |  |  | 8 | [8 empty] | 91 |  |  |  | 33.63842 | CA | CIEMAT
FACT | GP[0()FW]8 | 0/0/0/0/0/0/0/0 | PE | Triangular | Load | 52.8 | [5 empty] | 1.9 |  |  | 60 | 18 | 280 |  | 110 | 34.2 | 505.04 | 50.504 | 1.07 |  | 0.1 | 5 | 862 |  | 47.2 |  | 2.3 |  | 969138 | 5.986386 | n | [7 empty] | E |  |  | d |  |  | 4.54536 | 37.76 | 8 | 0 | 0 | 0 | RISO |  |  |  |  | 10011 | 11 | [9 empty] | UP333 | 0.0963 |  | 0.0008 | [6 empty] | 23 | n | [10 empty] | 1028.601 |  | FACT | [8 empty] | d |  |  |  | m |  | [0()FW]8 |  | 2.935507 | GP |  | 0.4909968 | 0.83 | fw | CAEC | 100 | 1 | [8 empty] | 90 |  |  |  | 53.841 | CA | RISO
FACT | GP[0(400),90(400),(100CSM)]SB]5 | 0/90/0/0/90/0/0/90/0/0/90/0/0/90/0 | PE |  | Load | 69 | [5 empty] | 5 |  |  | 25 |  | 270 |  |  | 125 | 79 | -79 | 0.51 |  | -1 | 3 |  |  | 16 |  | 2.25 |  | 941400 | 5.973774 | y | [7 empty] | E |  |  | p |  |  | 0.9792 |  | 5 | 0 | 5 | 0 | [5 empty] | 10645 | 645 | [9 empty] | NP 20-80 | 0.0612 | [9 empty] | n |  | 248 | 250 | [5 empty] | 5 |  |  |  | FACT | [8 empty] | d |  |  |  | h |  | [0(400),90(400),(100CSM)]SB]5 |  |  | GP |  |  |  | hl | JI |  | 2 | [12 empty] | 87.16667 | CA | DNV
FACT | GP[0()]5 | 0/0/0/0/0 | PE | Sinusoidal | Load | 30 | [5 empty] | 4.1 |  |  | 50.8 |  | 254 |  | 100 | 208.28 | 191.577575 | 19.1577575 | 0.85 |  | 0.1 | 10 | 567.2 | -313.2 | 22.6156 |  | 2.76 |  | 920132 | 5.96385 | n | [7 empty] | E |  |  | p |  |  | 3.4601868 | 2872.1812 | 5 | 0 | 0 | 0 | [5 empty] | 10704 | 704 | [10 empty] | 0.153 |  | 0.127 | [6 empty] | 22.5 | n | [10 empty] | 571.11 |  | FACT | [8 empty] | d |  |  |  | h |  | [0()]5 |  | 2.753736 | GP |  | 0.3354478 |  | hl |  |  | 3 | [12 empty] | 25.55922 | CA | SNL
FACT | GV[[0(400),90(400)WR],[(100CSM)]SB]5 | 0/90/0/0/90/0/0/90/0/0/90/0/0/90/0 | VE |  | Load | 52.3 | [5 empty] | 5 |  |  | 25 |  | 270 |  |  | 125 | 89.39066 | -89.39066 | 0.53 |  | -1 | 3 |  |  | 16.9 | 15.9 | 1.68 | -1.73 | 878500 | 5.943742 | y | [7 empty] | E |  |  | p |  |  | 1.07484 |  | 5 | 0 | 5 | 0 | [5 empty] | 10608 | 608 | [9 empty] | NP 92-40 | 0.0636 | [9 empty] | n |  | 259 | 237 | [5 empty] | 5 |  |  |  | FACT | [8 empty] | d |  |  |  | h |  | [[0(400),90(400)WR],[(100CSM)]SB]5 |  |  | GV |  |  |  | hl | JI |  | 2 | [12 empty] | 81.34259 | CA | DNV
FACT | GE[0(425)]5 | 0/0/0/0/0 | EP | Sinusoidal | Load | 36.9 | [5 empty] | 2.2 |  |  | 20 |  | 250 |  | 110 | 44 | 236.8 | -236.8 | 0.8 |  | -1 | 5 | 619.232 |  | 29.6 |  | 2.092 | -2.418 | 873440 | 5.941233 | y | [7 empty] | E |  |  | p |  |  | 4.736 | 5.92 | 5 | 0 | 0 | 0 | [5 empty] | 10243 | 243 | [7 empty] | 50 |  | L20/SL | 0.16 |  | 0.0002 | [6 empty] | 25 | n | [12 empty] | FACT | [8 empty] | d |  |  |  | m |  | [0(425)]5 |  | 2.791853 | GE |  |  |  | hl | CAEC |  | 1 | [12 empty] | 48.52444 | CA | DLR
FACT | GP[+45(400),-45(400)K]3s | 45/-45/45/-45/45/-45/-45/45/-45/45/-45/45 | PE |  | Load | 53 | [5 empty] | 5 |  |  | 25 |  | 270 |  |  | 125 | 20 | -20 | 0.25634766 |  | -1 | 3 |  |  | 10.4 |  | 12 |  | 841600 | 5.925106 | y | [7 empty] | E |  |  | p |  |  | 0.3199219 |  | 0 | 6 | 0 | 0 | [5 empty] | 10682 | 682 | [9 empty] | NP 20-80 | 0.0307617192 | [9 empty] | n |  | 90 | 60 | [9 empty] | FACT | [8 empty] | d |  |  |  | h |  | [+45(400),-45(400)K]3s |  |  | GP |  |  |  | hl | JI |  | 2 | [12 empty] | 77.92593 | CA | DNV
FACT | GP[[0()]2,[+10()],[-10()],[0()]]s | 0/0/10/-10/0/0/-10/10/0/0 | PE | Triangular | Load | [6 empty] | 2 |  |  | 60 | 18 | 280 |  | 110 | 36 | -412 | -4120 | -1.04 |  | 10 | 5 | 874 | -720 | 42 | 40.6 | 2.24 | -1.9 | 837780 | 5.92313 | y | [7 empty] | E |  |  | d |  |  | 3.9312 |  | 6 | 0 | 0 | 10 | RISO |  |  |  |  | 11007 | 1007 | [9 empty] | UPS294V Polyplex | 0.0936 |  | 0.0008 | [20 empty] | FACT | [12 empty] | m |  | [[0()]2,[+10()],[-10()],[0()]]s |  | 2.941511 | GP |  |  |  | hl | JI | 100 | 6 | [8 empty] | 92 |  |  |  | 46.54333 | CA | RISO
FACT | GP[0(610)]4 | 0/0/0/0 | PE | Sinusoidal | Load | 36 | [5 empty] | 2.4 |  |  | 25 |  | 160 |  | 20 | 60 | 240 | -240 | 0.8 |  | -1 | 5 |  |  | 30 |  |  |  | 836700 | 5.92257 | n | [7 empty] | E UNIVER 61 |  |  | p |  |  | 4.8 |  | 4 | 0 | 0 | 0 | [5 empty] | 10326 | 326 | [9 empty] | Cetarol3606 | 0.16 | [8 empty] | 30 | n | [12 empty] | FACT | [8 empty] | d |  |  |  | h |  | [0(610)]4 |  |  | GP |  |  |  | hl | CAEC |  | 1 | [12 empty] | 46.48333 | CA | NLR
FACT | GE[0(425)]5 | 0/0/0/0/0 | EP | Sinusoidal | Load | 36.9 | [5 empty] | 2.2 |  |  | 20 |  | 250 |  | 110 | 44 | 319 | 31.9 | 1 |  | 0.1 | 5 | 667.348 |  | 31.9 |  | 2.092 | -2.418 | 826140 | 5.917054 | n | [7 empty] | E |  |  | p |  |  | 2.871 | 6.38 | 5 | 0 | 0 | 0 | [5 empty] | 10271 | 271 | [7 empty] | 50 |  | L20/SL | 0.09 |  | 0.0002 | [7 empty] | n | [12 empty] | FACT | [8 empty] | d |  |  |  | m |  | [0(425)]5 |  | 2.824352 | GE |  |  |  | hl | CAEC |  | 1 | [12 empty] | 45.89667 | CA | DLR
FACT | GP[[0(400),90(400)WR],[(100CSM)]SB]5 | 0/90/0/0/90/0/0/90/0/0/90/0/0/90/0 | PE |  | Load | 50.7 | [5 empty] | 5 |  |  | 25 |  | 270 |  |  | 125 | 83.1715927 | -83.1715927 | 0.55 |  | -1 | 3 |  |  | 16.1 | 16.5 | 1.62 | -1.63 | 793200 | 5.899383 | y | [7 empty] | E |  |  | p |  |  | 1.0626 |  | 5 | 0 | 5 | 0 | [5 empty] | 10578 | 578 | [9 empty] | NP 20-80 | 0.066 | [9 empty] | n |  | 258 | 205 | [5 empty] | 5 |  |  |  | FACT | [8 empty] | d |  |  |  | h |  | [[0(400),90(400)WR],[(100CSM)]SB]5 |  |  | GP |  |  |  | hl | JI |  | 2 | [12 empty] | 73.44444 | CA | DNV
FACT | GE[+30(),-30()FW] | 30/-30 | EP |  | Load | 50 | [5 empty] | 3.5 |  |  | 50.7 |  | 154.9 |  | 50 | 177.45 | 84.5 | 0 | 0.6035714 |  | 0 | 10 | 274.5 |  | 14 |  |  |  | 779200 | 5.891649 | [8 empty] | E |  |  | p |  |  | 1.69 |  | 0 | 0 | 0 | 30 | HAMILTON STANDARD |  |  |  |  | 11060 | 1060 | [9 empty] | Epon 826/Jeffamine D-230 | 0.1207143 | [12 empty] | 275.7 | [9 empty] | FACT | [12 empty] | h |  | [+30(),-30()FW] |  | 2.438542 | GE |  |  |  | fw | JI |  | 7 | [6 empty] | c |  | 82 |  |  |  | 21.64444 | CA | FFA
FACT | GE[+30(),-30()FW] | 30/-30 | EP |  | Load | 50 | [5 empty] | 3.5 |  |  | 50 |  | 154.9 |  | 50 | 175 | 97.1 | 0 | 0.6935714 |  | 0 | 10 | 274.5 |  | 14 |  |  |  | 768700 | 5.885757 | [8 empty] | E |  |  | p |  |  | 1.942 |  | 0 | 0 | 0 | 30 | HAMILTON STANDARD |  |  |  |  | 11049 | 1049 | [9 empty] | Epon 826/Jeffamine D-230 | 0.1387143 | [12 empty] | 275.7 | [9 empty] | FACT | [12 empty] | h |  | [+30(),-30()FW] |  | 2.438542 | GE |  |  |  | fw | JI |  | 7 | [6 empty] | c |  | 82 |  |  |  | 21.35278 | CA | FFA
FACT | GE[0(425)]5 | 0/0/0/0/0 | EP | Sinusoidal | Load | 36.9 | [5 empty] | 2.2 |  |  | 20 |  | 250 |  | 110 | 44 | 319 | 31.9 | 1 |  | 0.1 | 5 | 667.348 |  | 31.9 |  | 2.092 | -2.418 | 751610 | 5.875993 | n | [7 empty] | E |  |  | p |  |  | 2.871 | 6.38 | 5 | 0 | 0 | 0 | [5 empty] | 10270 | 270 | [7 empty] | 50 |  | L20/SL | 0.09 |  | 0.0002 | [7 empty] | n | [12 empty] | FACT | [8 empty] | d |  |  |  | m |  | [0(425)]5 |  | 2.824352 | GE |  |  |  | hl | CAEC |  | 1 | [12 empty] | 41.75611 | CA | DLR
FACT | GP[90(600),0(8)K]3s | 90/0/90/0/90/0/0/90/0/90/0/90 | PE |  | Load | 54 | [5 empty] | 5 |  |  | 25 |  | 270 |  |  | 125 | 23.5 | -23.5 | 0.47607422 |  | -1 | 3 |  |  | 10.6 |  | 2.35 |  | 740400 | 5.869466 | y | [7 empty] | E |  |  | p |  |  | 0.6055664 |  | 0 | 0 | 6 | 0 | [5 empty] | 10670 | 670 | [9 empty] | NP 20-80 | 0.0571289064 | [9 empty] | n |  | 83 | 71 | [9 empty] | FACT | [8 empty] | d |  |  |  | h |  | [90(600),0(8)K]3s |  |  | GP |  |  |  | hl | JI |  | 2 | [12 empty] | 68.55556 | CA | DNV
FACT | GP[[0()FW]2,[+45()FW],[-45()FW],[0()]FW]s | 0/0/45/-45/0/0/-45/45/0/0 | PE | Sinusoidal | Load | 47.9 | [5 empty] | 2 |  |  | 12 |  | 250 |  |  | 24 | -292.6 | -2926 | -1 |  | 10 | 10 | 655 |  | 29.26 |  | 2.57 |  | 730000 | 5.863323 | y | [7 empty] | E |  |  | p |  |  | 5.2668 | 5.852 | 6 | 4 | 0 | 0 | RISO |  |  |  |  | 10366 | 366 | [9 empty] | UP333 | 0.18 |  | 0.0002 | [6 empty] | 30 | n |  | 1892 | 752 | [7 empty] | 841.7971 |  | FACT | [8 empty] | d |  |  |  | h |  | [[0()FW]2,[+45()FW],[-45()FW],[0()]FW]s |  | 2.816241 | GP |  | 0.3475897 |  | fw | CAEC |  | 1 | [12 empty] | 20.27778 | CA | NLR
FACT | GP[[0()FW]2,[+45()FW],[-45()FW],[0()]FW]s | 0/0/45/-45/0/0/-45/45/0/0 | PE | Sinusoidal | Load | 47.9 | [5 empty] | 2 |  |  | 12 |  | 250 |  |  | 24 | -292.6 | -2926 | -1 |  | 10 | 10 | 655 |  | 29.26 |  | 2.57 |  | 720000 | 5.857332 | y | [7 empty] | E |  |  | p |  |  | 5.2668 | 5.852 | 6 | 4 | 0 | 0 | RISO |  |  |  |  | 10364 | 364 | [9 empty] | UP333 | 0.18 |  | 0.0002 | [6 empty] | 30 | n |  | 1892 | 752 | [7 empty] | 841.7971 |  | FACT | [8 empty] | d |  |  |  | h |  | [[0()FW]2,[+45()FW],[-45()FW],[0()]FW]s |  | 2.816241 | GP |  | 0.3475897 |  | fw | CAEC |  | 1 | [12 empty] | 20 | CA | NLR
FACT | GP[0(400),90(400)K]3s | 0/90/0/90/0/90/90/0/90/0/90/0 | PE |  | Load | 53 | [5 empty] | 5 |  |  | 25 |  | 270 |  |  | 125 | 120 | -120 | 0.695 |  | -1 | 3 |  |  | 20.4 |  | 2.5 |  | 717600 | 5.855882 | y | [7 empty] | E |  |  | p |  |  | 1.70136 |  | 6 | 0 | 6 | 0 | [5 empty] | 10692 | 692 | [9 empty] | NP 20-80 | 0.0834 | [9 empty] | n |  | 285 | 366 | [9 empty] | FACT | [8 empty] | d |  |  |  | h |  | [0(400),90(400)K]3s |  |  | GP |  |  |  | hl | JI |  | 2 | [12 empty] | 66.44444 | CA | DNV
FACT | GE[[+45(390),-45(390)WR],[0(920)]1.5]s | 45/-45/0/0/0/0/-45/45 | EP | Sinusoidal | Load | 53 | [5 empty] | 2.8 |  |  | 30 | 20 | 250 |  | 100 | 56 | 190.2 | -190.2 | 0.6 |  | -1 | 10 | 846.39 |  | 31.7 |  | 2.67 | -1.96 | 705290 | 5.848368 | y | [7 empty] | E |  |  | d |  |  | 7.608 | 6.34 | 3 | 2 | 0 | 0 | MAN |  |  |  |  | 10032 | 32 | [7 empty] | 50 |  | M9/M10 | 0.24 |  | 0.0002 | [6 empty] | 26 | n | [10 empty] | 1099.373 |  | FACT | [8 empty] | d |  |  |  | m |  | [[+45(390),-45(390)WR],[0(920)]1.5]s |  | 2.927571 | GE |  | 0.1730077 |  | hl | CAEC | 250 | 1 | [12 empty] | 19.59139 | CA | DLR
FACT | GV[0()]5 | 0/0/0/0/0 | VE | Sinusoidal | Load | 30 | [5 empty] | 4.1 |  |  | 50.8 |  | 254 |  | 100 | 208.28 | 228.914 | 22.8914 | 0.99 |  | 0.1 | 10 | 586.6 | -294.6 | 23.09825 |  | 2.66 |  | 671333 | 5.826938 | n | [7 empty] | E |  |  | p |  |  | 4.11610815 | 2933.47775 | 5 | 0 | 0 | 0 | [5 empty] | 10727 | 727 | [10 empty] | 0.1782 |  | 0.127 | [6 empty] | 22.5 | n | [10 empty] | 593.9747 |  | FACT | [8 empty] | d |  |  |  | h |  | [0()]5 |  | 2.768342 | GV |  | 0.3853935 |  | hl |  |  | 3 | [12 empty] | 18.64814 | CA | SNL
FACT | GE[+30(),-30()FW] | 30/-30 | EP |  | Load | 50 | [5 empty] | 3.5 |  |  | 50.8 |  | 154.9 |  | 50 | 177.8 | 45 | -45 | 0.3214286 |  | -1 | 10 | 274.5 |  | 14 |  |  |  | 660400 | 5.819807 | [8 empty] | E |  |  | p |  |  | 1.8 |  | 0 | 0 | 0 | 30 | HAMILTON STANDARD |  |  |  |  | 11072 | 1072 | [9 empty] | Epon 826/Jeffamine D-230 | 0.1285714 | [12 empty] | 275.7 | [9 empty] | FACT | [12 empty] | h |  | [+30(),-30()FW] |  | 2.438542 | GE |  |  |  | fw | JI |  | 7 | [6 empty] | c |  | 82 |  |  |  | 18.34444 | CA | FFA
FACT | GV[0()]5 | 0/0/0/0/0 | VE | Sinusoidal | Load | 30 | [5 empty] | 4.1 |  |  | 50.8 |  | 254 |  | 100 | 208.28 | 228.914 | 22.8914 |  |  | 0.1 | 10 | 586.6 | -294.6 |  |  | 2.66 |  | 655147 | 5.816339 | n | [7 empty] | E |  |  | p |  |  | 0 | 2759 | 5 | 0 | 0 | 0 | [5 empty] | 10719 | 719 | [10 empty] | 0 |  | 0.127 | [6 empty] | 22.5 | n | [12 empty] | FACT | [8 empty] | d |  |  |  | h |  | [0()]5 |  | 2.768342 | GV |  |  |  | hl |  |  | 3 | [12 empty] | 18.19853 | CA | SNL
FACT | GP[[+45()FW],[-45()]FW]4s | 45/-45/45/-45/45/-45/45/-45/-45/45/-45/45/-45/45/-45/45 | PE | Triangular | Load | [6 empty] | 2 |  |  | 60 | 25 | 280 |  | 110 | 50 |  |  | -0.5 |  | 10 | 5 |  | -132 | 17.4 | 16.2 |  | -2.6 | 632323 | 5.800939 | y | [7 empty] | E |  |  | d |  |  | 0.783 |  | 0 | 8 | 0 | 0 | RISO |  |  |  |  | 10207 | 207 | [9 empty] | UP333 | 0.045 |  | 0.0008 | [6 empty] | 23 | n | [12 empty] | FACT | [8 empty] | d |  |  |  | m |  | [[+45()FW],[-45()]FW]4s |  |  | GP |  |  |  | fw | CAEC | 1200 | 10 | [8 empty] | 90 |  |  |  | 35.12906 | CA | RISO
FACT | GP[[0()]2,[+30()],[-30()],[0()]]s | 0/0/30/-30/0/0/-30/30/0/0 | PE | Triangular | Load | [6 empty] | 2 |  |  | 60 | 18 | 280 |  | 110 | 36 | 292 | 29.2 | 0.96 |  | 0.1 | 5 | 634 |  | 30.4 |  | 2.4 |  | 627801 | 5.797822 | [8 empty] | E |  |  | d |  |  | 26.2656 |  | 6 | 0 | 0 | 30 | RISO |  |  |  |  | 11029 | 1029 | [9 empty] | UPS294V Polyplex | 0.864 |  | 0.0008 | [20 empty] | FACT | [12 empty] | m |  | [[0()]2,[+30()],[-30()],[0()]]s |  | 2.802089 | GP |  |  |  | hl | JI | 100 | 6 | [8 empty] | 92 |  |  |  | 34.87783 | CA | RISO
FACT | GV[[0(400),90(400)WR],[(100CSM)]SB]5 | 0/90/0/0/90/0/0/90/0/0/90/0/0/90/0 | VE |  | Load | 52.3 | [5 empty] | 5 |  |  | 25 |  | 270 |  |  | 125 | 90.66618 | -90.66618 | 0.57 |  | -1 | 3 |  |  | 16.9 | 15.9 | 1.68 | -1.73 | 619900 | 5.792322 | y | [7 empty] | E |  |  | p |  |  | 1.15596 |  | 5 | 0 | 5 | 0 | [5 empty] | 10609 | 609 | [9 empty] | NP 92-40 | 0.0684 | [9 empty] | n |  | 259 | 237 | [5 empty] | 5 |  |  |  | FACT | [8 empty] | d |  |  |  | h |  | [[0(400),90(400)WR],[(100CSM)]SB]5 |  |  | GV |  |  |  | hl | JI |  | 2 | [12 empty] | 57.39815 | CA | DNV
FACT | GP[[0()]2,[+30(),-30()],[0()]]s | 0/0/30/-30/0/0/-30/30/0/0 | PE | Triangular | Load | [6 empty] | 2 |  |  | 60 | 18 | 280 |  | 110 | 36 | -234 | -2340 | -0.78 |  | 10 | 5 | 634 |  | 30.4 |  | 2.4 |  | 619325 | 5.791919 | y | [7 empty] | E |  |  | d |  |  | 2.13408 |  | 6 | 0 | 0 | 30 | RISO |  |  |  |  | 10993 | 993 | [9 empty] | UPS294V Polyplex | 0.0702 |  | 0.0008 | [20 empty] | FACT | [12 empty] | m |  | [[0()]2,[+30(),-30()],[0()]]s |  | 2.802089 | GP |  |  |  | hl | JI | 100 | 6 | [8 empty] | 92 |  |  |  | 34.40694 | CA | RISO
FACT | GP[[0()]2,[+30()],[-30()],[0()]]s | 0/0/30/-30/0/0/-30/30/0/0 | PE | Triangular | Load | [6 empty] | 2 |  |  | 60 | 18 | 280 |  | 110 | 36 | 295 | 29.5 | 0.97 |  | 0.1 | 5 | 634 |  | 30.4 |  | 2.4 |  | 612801 | 5.787319 | [8 empty] | E |  |  | d |  |  | 26.5392 |  | 6 | 0 | 0 | 30 | RISO |  |  |  |  | 11031 | 1031 | [9 empty] | UPS294V Polyplex | 0.873 |  | 0.0008 | [20 empty] | FACT | [12 empty] | m |  | [[0()]2,[+30()],[-30()],[0()]]s |  | 2.802089 | GP |  |  |  | hl | JI | 100 | 6 | [8 empty] | 92 |  |  |  | 34.0445 | CA | RISO
FACT | GP[90(600),0(8)K]3s | 90/0/90/0/90/0/0/90/0/90/0/90 | PE |  | Load | 54 | [5 empty] | 5 |  |  | 25 |  | 270 |  |  | 125 | 23.5 | -23.5 | 0.47607422 |  | -1 | 3 |  |  | 10.6 |  | 2.35 |  | 611100 | 5.786112 | y | [7 empty] | E |  |  | p |  |  | 0.6055664 |  | 0 | 0 | 6 | 0 | [5 empty] | 10669 | 669 | [9 empty] | NP 20-80 | 0.0571289064 | [9 empty] | n |  | 83 | 71 | [9 empty] | FACT | [8 empty] | d |  |  |  | h |  | [90(600),0(8)K]3s |  |  | GP |  |  |  | hl | JI |  | 2 | [12 empty] | 56.58333 | CA | DNV
FACT | GE[0(425)]5 | 0/0/0/0/0 | EP | Sinusoidal | Load | 36.9 | [5 empty] | 2.2 |  |  | 20 |  | 250 |  | 110 | 44 | 236.8 | -236.8 | 0.8 |  | -1 | 5 | 619.232 |  | 29.6 |  | 2.092 | -2.418 | 606340 | 5.782716 | y | [7 empty] | E |  |  | p |  |  | 4.736 | 5.92 | 5 | 0 | 0 | 0 | [5 empty] | 10242 | 242 | [7 empty] | 50 |  | L20/SL | 0.16 |  | 0.0002 | [7 empty] | n | [12 empty] | FACT | [8 empty] | d |  |  |  | m |  | [0(425)]5 |  | 2.791853 | GE |  |  |  | hl | CAEC |  | 1 | [12 empty] | 33.68556 | CA | DLR
FACT | GE[+30(),-30()FW] | 30/-30 | EP |  | Load | 50 | [5 empty] | 3.5 |  |  | 50.6 |  | 154.9 |  | 50 | 177.1 | 84.7 | 0 | 0.605 |  | 0 | 10 | 274.5 |  | 14 |  |  |  | 602100 | 5.779669 | [8 empty] | E |  |  | p |  |  | 1.694 |  | 0 | 0 | 0 | 30 | HAMILTON STANDARD |  |  |  |  | 11061 | 1061 | [9 empty] | Epon 826/Jeffamine D-230 | 0.121 | [12 empty] | 275.7 | [9 empty] | FACT | [12 empty] | h |  | [+30(),-30()FW] |  | 2.438542 | GE |  |  |  | fw | JI |  | 7 | [6 empty] | c |  | 82 |  |  |  | 16.725 | CA | FFA
FACT | GP[[0()]2,[+10()],[-10()],[0()]]s | 0/0/10/-10/0/0/-10/10/0/0 | PE | Triangular | Load | [6 empty] | 2 |  |  | 60 | 18 | 280 |  | 110 | 36 | -418 | -4180 | -1.03 |  | 10 | 5 | 874 | -720 | 42 | 40.6 | 2.24 | -1.9 | 598230 | 5.776868 | y | [7 empty] | E |  |  | d |  |  | 3.8934 |  | 6 | 0 | 0 | 10 | RISO |  |  |  |  | 11006 | 1006 | [9 empty] | UPS294V Polyplex | 0.0927 |  | 0.0008 | [20 empty] | FACT | [12 empty] | m |  | [[0()]2,[+10()],[-10()],[0()]]s |  | 2.941511 | GP |  |  |  | hl | JI | 100 | 6 | [8 empty] | 92 |  |  |  | 33.235 | CA | RISO
FACT | GE[+30(),-30()FW] | 30/-30 | EP |  | Load | 50 | [5 empty] | 3.5 |  |  | 50.7 |  | 154.9 |  | 50 | 177.4 | 65.8 | 0 | 0.47 |  | 0 | 10 | 274.5 |  | 14 |  |  |  | 596000 | 5.775246 | [8 empty] | E |  |  | p |  |  | 1.316 |  | 0 | 0 | 0 | 30 | HAMILTON STANDARD |  |  |  |  | 11092 | 1092 | [7 empty] | 90 |  | Epon 826/Jeffamine D-230 | 0.094 | [8 empty] | 35 |  |  |  | 275.7 | [9 empty] | FACT | [12 empty] | h |  | [+30(),-30()FW] |  | 2.438542 | GE |  |  |  | fw | JI |  | 7 | [6 empty] | c |  | 82 |  |  |  | 16.55556 | CA | FFA
FACT | GP[[+10()FW],[-10()FW]]4s | 10/-10/10/-10/10/-10/10/-10/-10/10/-10/10/-10/10/-10/10 | PE | Triangular | Load | 49.1 | [5 empty] | 2 |  |  | 60 | 18 | 280 |  | 110 | 36 | 286.3 | 28.63 | 0.7 |  | 0.1 | 5 | 546 |  | 40.9 |  | 1.5 |  | 594308 | 5.774012 | n | [7 empty] | E |  |  | d |  |  | 2.5767 | 32.72 | 0 | 0 | 0 | 10 | RISO |  |  |  |  | 10162 | 162 | [9 empty] | UP333 | 0.063 |  | 0.0008 | [6 empty] | 23 | n | [10 empty] | 641.4091 |  | FACT | [8 empty] | d |  |  |  | m |  | [[+10()FW],[-10()FW]]4s |  | 2.737193 | GP |  | 0.446361 | 0.2 | fw | CAEC | 100 | 10 | [8 empty] | 90 |  |  |  | 33.01711 | CA | RISO
FACT | GP[0()FW]8 | 0/0/0/0/0/0/0/0 | PE | Triangular | Load | 52.8 | [5 empty] | 1.9 |  |  | 60 | 18 | 280 |  | 110 | 34.2 | 519.2 | 51.92 | 1.1 |  | 0.1 | 5 | 862 |  | 47.2 |  | 2.3 |  | 584531 | 5.766808 | n | [7 empty] | E |  |  | d |  |  | 4.6728 | 37.76 | 8 | 0 | 0 | 0 | RISO |  |  |  |  | 10012 | 12 | [9 empty] | UP333 | 0.099 |  | 0.0008 | [6 empty] | 23 | n | [10 empty] | 1029.651 |  | FACT | [8 empty] | d |  |  |  | m |  | [0()FW]8 |  | 2.935507 | GP |  | 0.5042486 | 0.83 | fw | CAEC | 100 | 1 | [8 empty] | 90 |  |  |  | 32.47394 | CA | RISO
FACT | GP[[0()]2,[+10()],[-10()],[0()]]s | 0/0/10/-10/0/0/-10/10/0/0 | PE | Triangular | Load | [6 empty] | 2 |  |  | 60 | 18 | 280 |  | 110 | 36 | 546 | 54.6 | 1.3 |  | 0.1 | 5 | 874 | -720 | 42 | 40.6 | 2.24 | -1.9 | 569000 | 5.755112 | [8 empty] | E |  |  | d |  |  | 49.14 |  | 6 | 0 | 0 | 10 | RISO |  |  |  |  | 11022 | 1022 | [9 empty] | UPS294V Polyplex | 1.17 |  | 0.0008 | [20 empty] | FACT | [12 empty] | m |  | [[0()]2,[+10()],[-10()],[0()]]s |  | 2.941511 | GP |  |  |  | hl | JI | 100 | 6 | [8 empty] | 92 |  |  |  | 31.61111 | CA | RISO
FACT | GP[+45(400),-45(400)K]3s | 45/-45/45/-45/45/-45/-45/45/-45/45/-45/45 | PE |  | Load | 53 | [5 empty] | 5 |  |  | 25 |  | 270 |  |  | 125 | 20 | -20 | 0.25634766 |  | -1 | 3 |  |  | 10.4 |  | 12 |  | 568100 | 5.754425 | y | [7 empty] | E |  |  | p |  |  | 0.3199219 |  | 0 | 6 | 0 | 0 | [5 empty] | 10681 | 681 | [9 empty] | NP 20-80 | 0.0307617192 | [9 empty] | n |  | 90 | 60 | [9 empty] | FACT | [8 empty] | d |  |  |  | h |  | [+45(400),-45(400)K]3s |  |  | GP |  |  |  | hl | JI |  | 2 | [12 empty] | 52.60185 | CA | DNV
FACT | GE[+30(),-30()FW] | 30/-30 | EP |  | Load | 50 | [5 empty] | 3.5 |  |  | 50.7 |  | 154.9 |  | 50 | 177.45 | 84.7 | 0 | 0.605 |  | 0 | 10 | 274.5 |  | 14 |  |  |  | 567900 | 5.754272 | [8 empty] | E |  |  | p |  |  | 1.694 |  | 0 | 0 | 0 | 30 | HAMILTON STANDARD |  |  |  |  | 11062 | 1062 | [9 empty] | Epon 826/Jeffamine D-230 | 0.121 | [12 empty] | 275.7 | [9 empty] | FACT | [12 empty] | h |  | [+30(),-30()FW] |  | 2.438542 | GE |  |  |  | fw | JI |  | 7 | [6 empty] | c |  | 82 |  |  |  | 15.775 | CA | FFA
FACT | GE[[+45(280),-45(280)WR]1,[0(425)]2]s | 45/-45/0/0/0/0/-45/45 | EP | Sinusoidal | Load | 38.6 | [5 empty] | 2.2 |  |  | 20 |  | 250 |  | 110 | 44 | 196.8 | -196.8 | 0.8 |  | -1 | 4 | 544.152 |  | 24.6 |  | 2.212 | -2.14 | 563630 | 5.750994 | y | [7 empty] | E |  |  | p |  |  | 3.1488 | 4.92 | 4 | 2 | 0 | 0 | [5 empty] | 10218 | 218 | [7 empty] | 50 |  | L20/SL | 0.128 |  | 0.0002 | [7 empty] | n | [12 empty] | FACT | [8 empty] | d |  |  |  | m |  | [[+45(280),-45(280)WR]1,[0(425)]2]s |  | 2.73572 | GE |  |  |  | hl | CAEC |  | 1 | [12 empty] | 39.14097 | CA | DLR
FACT | GE[0(425)]5 | 0/0/0/0/0 | EP | Sinusoidal | Load | 36.9 | [5 empty] | 2.2 |  |  | 20 |  | 250 |  | 110 | 44 | 319 | 31.9 | 1 |  | 0.1 | 5 | 667.348 |  | 31.9 |  | 2.092 | -2.418 | 556830 | 5.745723 | n | [7 empty] | E |  |  | p |  |  | 2.871 | 6.38 | 5 | 0 | 0 | 0 | [5 empty] | 10269 | 269 | [7 empty] | 50 |  | L20/SL | 0.09 |  | 0.0002 | [7 empty] | n | [12 empty] | FACT | [8 empty] | d |  |  |  | m |  | [0(425)]5 |  | 2.824352 | GE |  |  |  | hl | CAEC |  | 1 | [12 empty] | 30.935 | CA | DLR
FACT | GE[[+45(280),-45(280)WR]1,[0(425)]2]s | 45/-45/0/0/0/0/-45/45 | EP | Sinusoidal | Load | 38.6 | [5 empty] | 2.2 |  |  | 20 |  | 250 |  | 110 | 44 | 196.8 | -196.8 | 0.8 |  | -1 | 4 | 544.152 |  | 24.6 |  | 2.212 | -2.14 | 551000 | 5.741152 | y | [7 empty] | E |  |  | p |  |  | 3.1488 | 4.92 | 4 | 2 | 0 | 0 | [5 empty] | 10219 | 219 | [7 empty] | 50 |  | L20/SL | 0.128 |  | 0.0002 | [7 empty] | n | [12 empty] | FACT | [8 empty] | d |  |  |  | m |  | [[+45(280),-45(280)WR]1,[0(425)]2]s |  | 2.73572 | GE |  |  |  | hl | CAEC |  | 1 | [12 empty] | 38.26389 | CA | DLR
FACT | GP[0(610)]4 | 0/0/0/0 | PE | Sinusoidal | Load | 36 | [5 empty] | 2.4 |  |  | 25 |  | 180 |  | 40 | 60 | 420 | 42 | 1.4 |  | 0.1 | 10 |  |  | 30 |  |  |  | 546000 | 5.737193 | n | [7 empty] | E UNIVER 61 |  |  | p |  |  | 7.56 |  | 4 | 0 | 0 | 0 | [5 empty] | 10312 | 312 | [9 empty] | Cetarol3606 | 0.252 | [8 empty] | 30 | n | [12 empty] | FACT | [8 empty] | d |  |  |  | h |  | [0(610)]4 |  |  | GP |  |  |  | hl | CAEC |  | 1 | [12 empty] | 15.16667 | CA | NLR
FACT | GP[0(610)]4 | 0/0/0/0 | PE | Sinusoidal | Load | 36 | [5 empty] | 2.4 |  |  | 25 |  | 180 |  | 40 | 60 | 420 | 42 | 1.4 |  | 0.1 | 10 |  |  | 30 |  |  |  | 535000 | 5.728354 | n | [7 empty] | E UNIVER 61 |  |  | p |  |  | 7.56 |  | 4 | 0 | 0 | 0 | [5 empty] | 10313 | 313 | [9 empty] | Cetarol3606 | 0.252 | [8 empty] | 30 | n | [12 empty] | FACT | [8 empty] | d |  |  |  | h |  | [0(610)]4 |  |  | GP |  |  |  | hl | CAEC |  | 1 | [12 empty] | 14.86111 | CA | NLR
FACT | GP[0(400),90(400),(100CSM)]SB]5 | 0/90/0/0/90/0/0/90/0/0/90/0/0/90/0 | PE |  | Load | 69 | [5 empty] | 5 |  |  | 25 |  | 270 |  |  | 125 | 84 | -84 | 0.552 |  | -1 | 3 |  |  | 16 |  | 2.25 |  | 531500 | 5.725503 | y | [7 empty] | E |  |  | p |  |  | 1.05984 |  | 5 | 0 | 5 | 0 | [5 empty] | 10648 | 648 | [9 empty] | NP 20-80 | 0.06624 | [9 empty] | n |  | 248 | 250 | [5 empty] | 5 |  |  |  | FACT | [8 empty] | d |  |  |  | h |  | [0(400),90(400),(100CSM)]SB]5 |  |  | GP |  |  |  | hl | JI |  | 2 | [12 empty] | 49.21296 | CA | DNV
FACT | GP[[0()]2,[+10()],[-10()],[0()]]s | 0/0/10/-10/0/0/-10/10/0/0 | PE | Triangular | Load | [6 empty] | 2 |  |  | 60 | 18 | 280 |  | 110 | 36 | 546 | 54.6 | 1.3 |  | 0.1 | 5 | 874 | -720 | 42 | 40.6 | 2.24 | -1.9 | 526801 | 5.721647 | [8 empty] | E |  |  | d |  |  | 49.14 |  | 6 | 0 | 0 | 10 | RISO |  |  |  |  | 11021 | 1021 | [9 empty] | UPS294V Polyplex | 1.17 |  | 0.0008 | [20 empty] | FACT | [12 empty] | m |  | [[0()]2,[+10()],[-10()],[0()]]s |  | 2.941511 | GP |  |  |  | hl | JI | 100 | 6 | [8 empty] | 92 |  |  |  | 29.26672 | CA | RISO
FACT | GP[[0()]2,[+10()],[-10()],[0()]]s | 0/0/10/-10/0/0/-10/10/0/0 | PE | Triangular | Load | [6 empty] | 2 |  |  | 60 | 18 | 280 |  | 110 | 36 | 546 | 54.6 | 1.3 |  | 0.1 | 5 | 874 | -720 | 42 | 40.6 | 2.24 | -1.9 | 526801 | 5.721647 | [8 empty] | E |  |  | d |  |  | 49.14 |  | 6 | 0 | 0 | 10 | RISO |  |  |  |  | 11024 | 1024 | [9 empty] | UPS294V Polyplex | 1.17 |  | 0.0008 | [20 empty] | FACT | [12 empty] | m |  | [[0()]2,[+10()],[-10()],[0()]]s |  | 2.941511 | GP |  |  |  | hl | JI | 100 | 6 | [8 empty] | 92 |  |  |  | 29.26672 | CA | RISO
FACT | GP[0(600),90(8)K]3s | 0/90/0/90/0/90/90/0/90/0/90/0 | PE |  | Load | 54 | [5 empty] | 5 |  |  | 25 |  | 270 |  |  | 125 | 174 | -174 | 0.61484099 |  | -1 | 3 |  |  | 28.3 |  | 2.34 |  | 518200 | 5.714497 | y | [7 empty] | E |  |  | p |  |  | 2.088 |  | 6 | 0 | 0 | 0 | [5 empty] | 10658 | 658 | [9 empty] | NP 20-80 | 0.0737809188 | [9 empty] | n |  | 450 | 602 | [9 empty] | FACT | [8 empty] | d |  |  |  | h |  | [0(600),90(8)K]3s |  |  | GP |  |  |  | hl | JI |  | 2 | [12 empty] | 47.98148 | CA | DNV
FACT | GV[[0(400),90(400)WR],[(100CSM)]SB]5 | 0/90/0/0/90/0/0/90/0/0/90/0/0/90/0 | VE |  | Load | 53.2 | [5 empty] | 5 |  |  | 25 |  | 270 |  |  | 125 | 89.2826767 | -89.2826767 | 0.5 |  | -1 | 3 |  |  | 16.8 | 16.6 | 1.72 |  | 515900 | 5.712566 | y | [7 empty] | E |  |  | p |  |  | 1.008 |  | 5 | 0 | 5 | 0 | [5 empty] | 10593 | 593 | [9 empty] | NP 92-20 | 0.06 | [9 empty] | n |  | 288 | 227 | [5 empty] | 5 |  |  |  | FACT | [8 empty] | d |  |  |  | h |  | [[0(400),90(400)WR],[(100CSM)]SB]5 |  |  | GV |  |  |  | hl | JI |  | 2 | [12 empty] | 47.76852 | CA | DNV
FACT | GP[[+10()FW],[-10()FW]]4s | 10/-10/10/-10/10/-10/10/-10/-10/10/-10/10/-10/10/-10/10 | PE | Sinusoidal | Load | 49.1 | [5 empty] | 2 |  |  | 12 |  | 250 |  |  | 24 | -245.4 | -2454 | -0.6 |  | 10 | 10 | 604 |  | 40.9 |  |  |  | 515380 | 5.712128 | y | [7 empty] | E |  |  | p |  |  | 4.4172 |  | 0 | 0 | 0 | 10 | RISO |  |  |  |  | 10354 | 354 | [9 empty] | UP333 | 0.108 | [8 empty] | 30 | n |  |  | 546 | [9 empty] | FACT | [8 empty] | d |  |  |  | h |  | [[+10()FW],[-10()FW]]4s |  | 2.781037 | GP |  |  |  | fw | CAEC |  | 1 | [12 empty] | 14.31611 | CA | NLR
FACT | GP[0(),+45(),-45()SB]6s | 0/45/-45/0/45/-45/0/45/-45/0/45/-45/0/45/-45/0/45/-45/-45/45/0/-45/45/0/-45/45/0/-45/45/0/-45/45/0/-45/45/0 | PE | Sinusoidal | Load | 38 | [5 empty] | 3.8 |  |  | 50.8 |  | 254 |  | 100 | 193.04 | 34.475 | 3.4475 | 0.45 |  | 0.1 | 5 | 467.5 | -317.5 | 8.5498 |  | 2.84 |  | 511047 | 5.708461 | n | [7 empty] | E |  |  | p |  |  | 0.3462669 | 10000 | 12 | 12 | 0 | 0 | [5 empty] | 10856 | 856 | [10 empty] | 0.0405 |  | 0.61 | [6 empty] | 22.5 | n | [10 empty] | 412.9603 |  | FACT | [8 empty] | d |  |  |  | h |  | [0(),+45(),-45()SB]6s |  | 2.669782 | GP |  | 0.0834826 |  | hl |  |  | 3 | [12 empty] | 28.3915 | CA | SNL
FACT | GP[0(610)]4 | 0/0/0/0 | PE | Sinusoidal | Load | 36 | [5 empty] | 2.4 |  |  | 25 |  | 180 |  | 40 | 60 | 480 | 48 | 1.6 |  | 0.1 | 25 |  |  | 30 |  |  |  | 487000 | 5.687529 | n | [7 empty] | E UNIVER 61 |  |  | p |  |  | 21.6 |  | 4 | 0 | 0 | 0 | [5 empty] | 10310 | 310 | [9 empty] | Cetarol3606 | 0.72 | [8 empty] | 30 | n | [12 empty] | FACT | [8 empty] | d |  |  |  | h |  | [0(610)]4 |  |  | GP |  |  |  | hl | CAEC |  | 1 | [12 empty] | 5.411111 | CA | NLR
FACT | GV[[0(400),90(400)WR],[(100CSM)]SB]5 | 0/90/0/0/90/0/0/90/0/0/90/0/0/90/0 | VE |  | Load | 53.2 | [5 empty] | 5 |  |  | 25 |  | 270 |  |  | 125 | 89.8136826 | -89.8136826 | 0.53 |  | -1 | 3 |  |  | 16.8 | 16.6 | 1.72 |  | 474500 | 5.676236 | y | [7 empty] | E |  |  | p |  |  | 1.06848 |  | 5 | 0 | 5 | 0 | [5 empty] | 10594 | 594 | [9 empty] | NP 92-20 | 0.0636 | [9 empty] | n |  | 288 | 227 | [5 empty] | 5 |  |  |  | FACT | [8 empty] | d |  |  |  | h |  | [[0(400),90(400)WR],[(100CSM)]SB]5 |  |  | GV |  |  |  | hl | JI |  | 2 | [12 empty] | 43.93519 | CA | DNV
FACT | GP[90(600),0(8)K]3s | 90/0/90/0/90/0/0/90/0/90/0/90 | PE |  | Load | 54 | [5 empty] | 5 |  |  | 25 |  | 270 |  |  | 125 | 23.5 | -23.5 | 0.47607422 |  | -1 | 3 |  |  | 10.6 |  | 2.35 |  | 468700 | 5.670895 | y | [7 empty] | E |  |  | p |  |  | 0.6055664 |  | 0 | 0 | 6 | 0 | [5 empty] | 10668 | 668 | [9 empty] | NP 20-80 | 0.0571289064 | [9 empty] | n |  | 83 | 71 | [9 empty] | FACT | [8 empty] | d |  |  |  | h |  | [90(600),0(8)K]3s |  |  | GP |  |  |  | hl | JI |  | 2 | [12 empty] | 43.39815 | CA | DNV
FACT | GEnan |  | EP |  |  | 68.3 | [14 empty] | 379.225 | 37.9225 |  |  | 0.1 | 3 | 2032.30125 | [5 empty] | 464810 | 5.667275 | [11 empty] | p |  |  |  |  | 1 | 0 | 0 | 0 | [5 empty] | 10984 | 984 | [33 empty] | FACT | [16 empty] | 3.307988 | GE | [19 empty] | 43.03796 | CA | FDL
FACT | GE[+30(),-30()FW] | 30/-30 | EP |  | Load | 50 | [5 empty] | 3.5 |  |  | 50.7 |  | 154.9 |  | 50 | 177.4 | 36.82 | -36.82 | 0.263 |  | -1 | 10 | 274.5 |  | 14 |  |  |  | 443000 | 5.646404 | [8 empty] | E |  |  | p |  |  | 1.4728 |  | 0 | 0 | 0 | 30 | HAMILTON STANDARD |  |  |  |  | 11104 | 1104 | [7 empty] | 90 |  | Epon 826/Jeffamine D-230 | 0.1052 | [8 empty] | 35 |  |  |  | 275.7 | [9 empty] | FACT | [12 empty] | h |  | [+30(),-30()FW] |  | 2.438542 | GE |  |  |  | fw | JI |  | 7 | [6 empty] | c |  | 82 |  |  |  | 12.30556 | CA | FFA
FACT | GP[[0()]2,[+10()],[-10()],[0()]]s | 0/0/10/-10/0/0/-10/10/0/0 | PE | Triangular | Load | [6 empty] | 2 |  |  | 60 | 18 | 280 |  | 110 | 36 | -438 | -4380 | -1.08 |  | 10 | 5 | 874 | -720 | 42 | 40.6 | 2.24 | -1.9 | 434900 | 5.638389 | y | [7 empty] | E |  |  | d |  |  | 4.0824 |  | 6 | 0 | 0 | 10 | RISO |  |  |  |  | 11008 | 1008 | [9 empty] | UPS294V Polyplex | 0.0972 |  | 0.0008 | [20 empty] | FACT | [12 empty] | m |  | [[0()]2,[+10()],[-10()],[0()]]s |  | 2.941511 | GP |  |  |  | hl | JI | 100 | 6 | [8 empty] | 92 |  |  |  | 24.16111 | CA | RISO
FACT | GP[0(600),90(8)K]3s | 0/90/0/90/0/90/90/0/90/0/90/0 | PE |  | Load | 54 | [5 empty] | 5 |  |  | 25 |  | 270 |  |  | 125 | 174 | -174 | 0.61484099 |  | -1 | 3 |  |  | 28.3 |  | 2.34 |  | 420500 | 5.623766 | y | [7 empty] | E |  |  | p |  |  | 2.088 |  | 6 | 0 | 0 | 0 | [5 empty] | 10657 | 657 | [9 empty] | NP 20-80 | 0.0737809188 | [9 empty] | n |  | 450 | 602 | [9 empty] | FACT | [8 empty] | d |  |  |  | h |  | [0(600),90(8)K]3s |  |  | GP |  |  |  | hl | JI |  | 2 | [12 empty] | 38.93519 | CA | DNV
FACT | GE[0(425)]5 | 0/0/0/0/0 | EP | Sinusoidal | Load | 36.9 | [5 empty] | 2.2 |  |  | 20 |  | 250 |  | 110 | 44 | 382.8 | 38.28 | 1.2 |  | 0.1 | 5 | 667.348 |  | 31.9 |  | 2.092 | -2.418 | 410880 | 5.613715 | n | [7 empty] | E |  |  | p |  |  | 3.4452 | 6.38 | 5 | 0 | 0 | 0 | [5 empty] | 10278 | 278 | [7 empty] | 50 |  | L20/SL | 0.108 |  | 0.0002 | [7 empty] | n | [12 empty] | FACT | [8 empty] | d |  |  |  | m |  | [0(425)]5 |  | 2.824352 | GE |  |  |  | hl | CAEC |  | 1 | [12 empty] | 22.82667 | CA | DLR
FACT | GV[0(),+45(),-45()SB]6s | 0/45/-45/0/45/-45/0/45/-45/0/45/-45/0/45/-45/0/45/-45/-45/45/0/-45/45/0/-45/45/0/-45/45/0/-45/45/0/-45/45/0 | VE | Sinusoidal | Load | 38 | [5 empty] | 3.8 |  |  | 50.8 |  | 254 |  | 100 | 193.04 | 86.1875 | 8.61875 | 0.41 |  | 0.1 | 15 | 516 | -289.1 | 20.47815 |  | 2.95 |  | 397000 | 5.598791 | n | [7 empty] | E |  |  | p |  |  | 2.266931205 | 10500 | 12 | 12 | 0 | 0 | [5 empty] | 10843 | 843 | [10 empty] | 0.1107 |  | 0.61 | [6 empty] | 22.5 | n | [10 empty] | 487.6337 |  | FACT | [8 empty] | d |  |  |  | h |  | [0(),+45(),-45()SB]6s |  | 2.71265 | GV |  | 0.1767464 |  | hl |  |  | 3 | [12 empty] | 7.351852 | CA | SNL
FACT | GE[+30(),-30()FW] | 30/-30 | EP |  | Load | 50 | [5 empty] | 3.5 |  |  | 50.7 |  | 154.9 |  | 50 | 177.4 | 78.96 | 0 | 0.564 |  | 0 | 10 | 274.5 |  | 14 |  |  |  | 391000 | 5.592177 | [8 empty] | E |  |  | p |  |  | 1.5792 |  | 0 | 0 | 0 | 30 | HAMILTON STANDARD |  |  |  |  | 11091 | 1091 | [7 empty] | 90 |  | Epon 826/Jeffamine D-230 | 0.1128 | [8 empty] | 35 |  |  |  | 275.7 | [9 empty] | FACT | [12 empty] | h |  | [+30(),-30()FW] |  | 2.438542 | GE |  |  |  | fw | JI |  | 7 | [6 empty] | c |  | 82 |  |  |  | 10.86111 | CA | FFA
FACT | GP[[0()]2,[+30(),-30()],[0()]]s | 0/0/30/-30/0/0/-30/30/0/0 | PE | Triangular | Load | [6 empty] | 2 |  |  | 60 | 18 | 280 |  | 110 | 36 | -231 | -2310 | -0.76 |  | 10 | 5 | 634 |  | 30.4 |  | 2.4 |  | 388799 | 5.589725 | y | [7 empty] | E |  |  | d |  |  | 2.07936 |  | 6 | 0 | 0 | 30 | RISO |  |  |  |  | 10992 | 992 | [9 empty] | UPS294V Polyplex | 0.0684 |  | 0.0008 | [20 empty] | FACT | [12 empty] | m |  | [[0()]2,[+30(),-30()],[0()]]s |  | 2.802089 | GP |  |  |  | hl | JI | 100 | 6 | [8 empty] | 92 |  |  |  | 21.59994 | CA | RISO
FACT | GP[[+60()FW],[-60()FW]]4s | 60/-60/60/-60/60/-60/60/-60/-60/60/-60/60/-60/60/-60/60 | PE | Triangular | Load | 58.1 | [5 empty] | 2 |  |  | 60 | 25 | 280 |  | 110 | 50 | 28.38 | 2.838 | 0.172 |  | 0.1 | 5 | 55 |  | 16.5 |  | 0.5 |  | 376116 | 5.575322 | n | [7 empty] | E |  |  | d |  |  | 0.25542 | 13.2 | 0 | 0 | 0 | 60 | RISO |  |  |  |  | 10175 | 175 | [9 empty] | UP333 | 0.01548 |  | 0.0008 | [6 empty] | 23 | n | [10 empty] | 61.35097 |  | FACT | [8 empty] | d |  |  |  | m |  | [[+60()FW],[-60()FW]]4s |  | 1.740363 | GP |  | 0.4625844 | 0.38 | fw | CAEC | 1200 | 10 | [8 empty] | 90 |  |  |  | 20.89533 | CA | RISO
FACT | GP[(100CSM)]6 | 0/0/0/0/0/0 | PE |  | Load | 31 | [5 empty] | 5 |  |  | 25 |  | 270 |  |  | 125 | 45.70971 | -45.70971 | 0.54 |  | -1 | 3 |  |  | 8.4 |  | 1.61 |  | 364400 | 5.561578 | y | [7 empty] | E |  |  | p |  |  | 0.54432 |  | 0 | 0 | 0 | 0 | [5 empty] | 10636 | 636 | [9 empty] | NP 20-80 | 0.0648 | [9 empty] | n |  | 211 | 125 | [5 empty] | 6 |  |  |  | FACT | [8 empty] | d |  |  |  | h |  | [(100CSM)]6 |  |  | GP |  |  |  | hl | JI |  | 2 | [12 empty] | 33.74074 | CA | DNV
FACT | GE[+30(),-30()FW] | 30/-30 | EP |  | Load | 50 | [5 empty] | 3.5 |  |  | 50.9 |  | 154.9 |  | 50 | 178.15 | 50.5 | -50.5 | 0.3607143 |  | -1 | 10 | 274.5 |  | 14 |  |  |  | 359300 | 5.555457 | [8 empty] | E |  |  | p |  |  | 2.02 |  | 0 | 0 | 0 | 30 | HAMILTON STANDARD |  |  |  |  | 11068 | 1068 | [9 empty] | Epon 826/Jeffamine D-230 | 0.1442857 | [12 empty] | 275.7 | [9 empty] | FACT | [12 empty] | h |  | [+30(),-30()FW] |  | 2.438542 | GE |  |  |  | fw | JI |  | 7 | [6 empty] | c |  | 82 |  |  |  | 9.980556 | CA | FFA
FACT | GE[[+45(280),-45(280)WR]1,[0(425)]2]s | 45/-45/0/0/0/0/-45/45 | EP | Sinusoidal | Load | 38 | [8 empty] | 30 |  | 250 |  |  |  | 203.2 | -203.2 | 0.8 |  | -1 | 3 | 572 | -547 | 25.4 | 25.5 | 2.25 | -2.14 | 358460 | 5.554441 | y | [7 empty] | E |  |  | p |  |  | 2.4384 | 5.08 | 4 | 2 | 0 | 0 | [5 empty] | 11276 | 1276 | [9 empty] | L20/SL | 0.096 |  | 0.0002 | [6 empty] | 20 | n | [10 empty] | 718.2781 |  | FACT | [8 empty] | d | [5 empty] | [[+45(280),-45(280)WR]1,[0(425)]2]s |  | 2.757396 | GE |  | 0.2828988 |  | hl | JI | [14 empty] | 33.19074 | CA | DLR
FACT | GE[[+45(280),-45(280)WR]1,[0(425)]2]s | 45/-45/0/0/0/0/-45/45 | EP | Sinusoidal | Load | 38.6 | [5 empty] | 2.2 |  |  | 20 |  | 250 |  | 110 | 44 | 196.8 | -196.8 | 0.8 |  | -1 | 5 | 544.152 |  | 24.6 |  | 2.212 | -2.14 | 357760 | 5.553592 | y | [7 empty] | E |  |  | p |  |  | 3.936 | 4.92 | 4 | 2 | 0 | 0 | [5 empty] | 10220 | 220 | [7 empty] | 50 |  | L20/SL | 0.16 |  | 0.0002 | [7 empty] | n | [12 empty] | FACT | [8 empty] | d |  |  |  | m |  | [[+45(280),-45(280)WR]1,[0(425)]2]s |  | 2.73572 | GE |  |  |  | hl | CAEC |  | 1 | [12 empty] | 19.87556 | CA | DLR
FACT | GP[0(400),90(400)K]3s | 0/90/0/90/0/90/90/0/90/0/90/0 | PE |  | Load | 53 | [5 empty] | 5 |  |  | 25 |  | 270 |  |  | 125 | 120 | -120 | 0.695 |  | -1 | 3 |  |  | 20.4 |  | 2.5 |  | 356800 | 5.552425 | y | [7 empty] | E |  |  | p |  |  | 1.70136 |  | 6 | 0 | 6 | 0 | [5 empty] | 10691 | 691 | [9 empty] | NP 20-80 | 0.0834 | [9 empty] | n |  | 285 | 366 | [9 empty] | FACT | [8 empty] | d |  |  |  | h |  | [0(400),90(400)K]3s |  |  | GP |  |  |  | hl | JI |  | 2 | [12 empty] | 33.03704 | CA | DNV
FACT | GE[0(425)]5 | 0/0/0/0/0 | EP | Sinusoidal | Load | 36.9 | [5 empty] | 2.2 |  |  | 20 |  | 250 |  | 110 | 44 | 236.8 | -236.8 | 0.8 |  | -1 | 5 | 619.232 |  | 29.6 |  | 2.092 | -2.418 | 349050 | 5.542888 | y | [7 empty] | E |  |  | p |  |  | 4.736 | 5.92 | 5 | 0 | 0 | 0 | [5 empty] | 10241 | 241 | [7 empty] | 50 |  | L20/SL | 0.16 |  | 0.0002 | [6 empty] | 27 | n | [12 empty] | FACT | [8 empty] | d |  |  |  | m |  | [0(425)]5 |  | 2.791853 | GE |  |  |  | hl | CAEC |  | 1 | [12 empty] | 19.39167 | CA | DLR
FACT | GP[[0()FW]2,[+45()FW],[-45()FW],[0()]FW]s | 0/0/45/-45/0/0/-45/45/0/0 | PE | Sinusoidal | Load | 47.9 | [5 empty] | 2 |  |  | 12 |  | 250 |  |  | 24 | 204.82 | -204.82 | 0.7 |  | -1 | 10 | 655 |  | 29.26 |  | 2.57 |  | 340000 | 5.531479 | y | [7 empty] | E |  |  | p |  |  | 8.1928 | 5.852 | 6 | 4 | 0 | 0 | RISO |  |  |  |  | 10377 | 377 | [9 empty] | UP333 | 0.28 |  | 0.0002 | [6 empty] | 30 | n |  | 1892 | 752 | [7 empty] | 855.6282 |  | FACT | [8 empty] | d |  |  |  | h |  | [[0()FW]2,[+45()FW],[-45()FW],[0()]FW]s |  | 2.816241 | GP |  | 0.2393797 |  | fw | CAEC |  | 1 | [12 empty] | 9.444444 | CA | NLR
FACT | GP[[+-45(300)SB],[0(400)]5,[+-45(300)SB],[0(400)]2.5]s | 45/-45/0/0/0/0/0/45/-45/0/0/0/0/-45/45/0/0/0/0/0/-45/45 | PE | Sinusoidal |  | 55 | [5 empty] | 5.2 |  |  | 80 |  | 400 |  | 240 | 416 | 203.08 | 60.924 | 0.5282901 |  | 0.3 | 8.3 | 659.07 |  | 38.441 |  |  |  | 333807 | 5.523495 |  | 40 | [6 empty] | E Vetrotex Vidrio |  |  | p |  |  | 7.865965 |  | 15 | 8 | 0 | 0 | CIEMAT |  |  |  |  | 11168 | 1168 | [9 empty] | 2123 Cronolite Ortoftalic | 0.2046244 | [22 empty] | FACT | [14 empty] | [[+-45(300)SB],[0(400)]5,[+-45(300)SB],[0(400)]2.5]s |  | 2.818932 | GP |  |  |  | hl |  |  | 8 | [8 empty] | 91 |  |  |  | 11.17159 | CA | CIEMAT
FACT | GP[[+10()FW],[-10()FW]]4s | 10/-10/10/-10/10/-10/10/-10/-10/10/-10/10/-10/10/-10/10 | PE | Triangular | Load | 49.1 | [5 empty] | 2 |  |  | 60 | 18 | 280 |  | 110 | 36 | 245.4 | 24.54 | 0.6 |  | 0.1 | 5 | 546 |  | 40.9 |  | 1.5 |  | 332801 | 5.522185 | n | [7 empty] | E |  |  | d |  |  | 2.2086 | 32.72 | 0 | 0 | 0 | 10 | RISO |  |  |  |  | 10171 | 171 | [9 empty] | UP333 | 0.054 |  | 0.0008 | [6 empty] | 23 | n | [10 empty] | 637.7726 |  | FACT | [8 empty] | d |  |  |  | m |  | [[+10()FW],[-10()FW]]4s |  | 2.737193 | GP |  | 0.3847767 | 0.2 | fw | CAEC | 100 | 10 | [8 empty] | 90 |  |  |  | 18.48894 | CA | RISO
FACT | GE[+30(),-30()FW] | 30/-30 | EP |  | Load | 50 | [5 empty] | 3.5 |  |  | 50.8 |  | 154.9 |  | 50 | 177.8 | 50.6 | -50.6 | 0.3614286 |  | -1 | 10 | 274.5 |  | 14 |  |  |  | 327900 | 5.515741 | [8 empty] | E |  |  | p |  |  | 2.024 |  | 0 | 0 | 0 | 30 | HAMILTON STANDARD |  |  |  |  | 11071 | 1071 | [9 empty] | Epon 826/Jeffamine D-230 | 0.1445714 | [12 empty] | 275.7 | [9 empty] | FACT | [12 empty] | h |  | [+30(),-30()FW] |  | 2.438542 | GE |  |  |  | fw | JI |  | 7 | [6 empty] | c |  | 82 |  |  |  | 9.108333 | CA | FFA
FACT | GP[[+10()FW],[-10()FW]]4s | 10/-10/10/-10/10/-10/10/-10/-10/10/-10/10/-10/10/-10/10 | PE | Sinusoidal | Load | 49.1 | [5 empty] | 2 |  |  | 12 |  | 250 |  |  | 24 | -257.67 | -2576.7 | -0.63 |  | 10 | 10 | 604 |  | 40.9 |  |  |  | 320060 | 5.505231 | y | [7 empty] | E |  |  | p |  |  | 4.63806 |  | 0 | 0 | 0 | 10 | RISO |  |  |  |  | 10356 | 356 | [9 empty] | UP333 | 0.1134 | [8 empty] | 30 | n |  |  | 546 | [9 empty] | FACT | [8 empty] | d |  |  |  | h |  | [[+10()FW],[-10()FW]]4s |  | 2.781037 | GP |  |  |  | fw | CAEC |  | 1 | [12 empty] | 8.890556 | CA | NLR
FACT | GP[[+45()FW],[-45()]FW]4s | 45/-45/45/-45/45/-45/45/-45/-45/45/-45/45/-45/45/-45/45 | PE | Triangular | Load | [6 empty] | 2 |  |  | 60 | 25 | 280 |  | 110 | 50 |  |  | -0.5 |  | 10 | 5 |  | -132 | 17.4 | 16.2 |  | -2.6 | 318790 | 5.503505 | y | [7 empty] | E |  |  | d |  |  | 0.783 |  | 0 | 8 | 0 | 0 | RISO |  |  |  |  | 10208 | 208 | [9 empty] | UP333 | 0.045 |  | 0.0008 | [6 empty] | 23 | n | [12 empty] | FACT | [8 empty] | d |  |  |  | m |  | [[+45()FW],[-45()]FW]4s |  |  | GP |  |  |  | fw | CAEC | 1200 | 10 | [8 empty] | 90 |  |  |  | 17.71056 | CA | RISO
FACT | GP[[0()]2,[+30()],[-30()],[0()]]s | 0/0/30/-30/0/0/-30/30/0/0 | PE | Triangular | Load | [6 empty] | 2 |  |  | 60 | 18 | 280 |  | 110 | 36 | 316 | 31.6 | 1.04 |  | 0.1 | 5 | 634 |  | 30.4 |  | 2.4 |  | 317030 | 5.5011 | [8 empty] | E |  |  | d |  |  | 28.4544 |  | 6 | 0 | 0 | 30 | RISO |  |  |  |  | 11030 | 1030 | [9 empty] | UPS294V Polyplex | 0.936 |  | 0.0008 | [20 empty] | FACT | [12 empty] | m |  | [[0()]2,[+30()],[-30()],[0()]]s |  | 2.802089 | GP |  |  |  | hl | JI | 100 | 6 | [8 empty] | 92 |  |  |  | 17.61278 | CA | RISO
FACT | GP[[0(400),90(400)WR],[(100CSM)]SB]5 | 0/90/0/0/90/0/0/90/0/0/90/0/0/90/0 | PE |  | Load | 50.7 | [5 empty] | 5 |  |  | 25 |  | 270 |  |  | 125 | 89.5744705 | -89.5744705 | 0.59 |  | -1 | 3 |  |  | 16.1 | 16.5 | 1.62 | -1.63 | 307700 | 5.488127 | y | [7 empty] | E |  |  | p |  |  | 1.13988 |  | 5 | 0 | 5 | 0 | [5 empty] | 10580 | 580 | [9 empty] | NP 20-80 | 0.0708 | [9 empty] | n |  | 258 | 205 | [5 empty] | 5 |  |  |  | FACT | [8 empty] | d |  |  |  | h |  | [[0(400),90(400)WR],[(100CSM)]SB]5 |  |  | GP |  |  |  | hl | JI |  | 2 | [12 empty] | 28.49074 | CA | DNV
FACT | GE[0(425)]5 | 0/0/0/0/0 | EP | Sinusoidal | Load | 36.9 | [5 empty] | 2.2 |  |  | 20 |  | 250 |  | 110 | 44 | 382.8 | 38.28 | 1.2 |  | 0.1 | 2.5 | 667.348 |  | 31.9 |  | 2.092 | -2.418 | 302190 | 5.48028 | n | [7 empty] | E |  |  | p |  |  | 1.7226 | 6.38 | 5 | 0 | 0 | 0 | [5 empty] | 10277 | 277 | [7 empty] | 50 |  | L20/SL | 0.054 |  | 0.0002 | [7 empty] | n | [12 empty] | FACT | [8 empty] | d |  |  |  | m |  | [0(425)]5 |  | 2.824352 | GE |  |  |  | hl | CAEC |  | 1 | [12 empty] | 33.57667 | CA | DLR
FACT | GP[0()FW]8 | 0/0/0/0/0/0/0/0 | PE | Triangular | Load | 52.8 | [5 empty] | 1.9 |  |  | 60 | 18 | 280 |  | 110 | 34.2 | 566.4 | 56.64 | 1.2 |  | 0.1 | 5 | 862 |  | 47.2 |  | 2.3 |  | 295000 | 5.469822 | n | [7 empty] | E |  |  | d |  |  | 5.0976 | 37.76 | 8 | 0 | 0 | 0 | RISO |  |  |  |  | 10006 | 6 | [9 empty] | UP333 | 0.108 |  | 0.0008 | [6 empty] | 23 | n | [10 empty] | 1032.961 |  | FACT | [8 empty] | d |  |  |  | m |  | [0()FW]8 |  | 2.935507 | GP |  | 0.5483267 | 0.83 | fw | CAEC | 100 | 1 | [8 empty] | 90 |  |  |  | 16.38889 | CA | RISO
FACT | GP[[+60()FW],[-60()FW]]4s | 60/-60/60/-60/60/-60/60/-60/-60/60/-60/60/-60/60/-60/60 | PE | Triangular | Load | 58.1 | [5 empty] | 2 |  |  | 60 | 25 | 280 |  | 110 | 50 | 25.245 | 2.5245 | 0.153 |  | 0.1 | 5 | 55 |  | 16.5 |  | 0.5 |  | 290438 | 5.463053 | n | [7 empty] | E |  |  | d |  |  | 0.227205 | 13.2 | 0 | 0 | 0 | 60 | RISO |  |  |  |  | 10177 | 177 | [9 empty] | UP333 | 0.01377 |  | 0.0008 | [6 empty] | 23 | n | [10 empty] | 61.08665 |  | FACT | [8 empty] | d |  |  |  | m |  | [[+60()FW],[-60()FW]]4s |  | 1.740363 | GP |  | 0.4132654 | 0.38 | fw | CAEC | 1200 | 10 | [8 empty] | 90 |  |  |  | 16.13544 | CA | RISO
FACT | GE[[+45(280),-45(280)WR]1,[0(425)]2]s | 45/-45/0/0/0/0/-45/45 | EP | Sinusoidal | Load | 38.6 | [5 empty] | 2.2 |  |  | 20 |  | 250 |  | 110 | 44 | 196.8 | -196.8 | 0.8 |  | -1 | 5 | 544.152 |  | 24.6 |  | 2.212 | -2.14 | 290000 | 5.462398 | y | [7 empty] | E |  |  | p |  |  | 3.936 | 4.92 | 4 | 2 | 0 | 0 | [5 empty] | 10221 | 221 | [7 empty] | 50 |  | L20/SL | 0.16 |  | 0.0002 | [7 empty] | n | [12 empty] | FACT | [8 empty] | d |  |  |  | m |  | [[+45(280),-45(280)WR]1,[0(425)]2]s |  | 2.73572 | GE |  |  |  | hl | CAEC |  | 1 | [12 empty] | 16.11111 | CA | DLR
FACT | GE[+30(),-30()FW] | 30/-30 | EP |  | Load | 50 | [5 empty] | 3.5 |  |  | 50.7 |  | 154.9 |  | 50 | 177.4 | 36.82 | -36.82 | 0.263 |  | -1 | 10 | 274.5 |  | 14 |  |  |  | 280000 | 5.447158 | [8 empty] | E |  |  | p |  |  | 1.4728 |  | 0 | 0 | 0 | 30 | HAMILTON STANDARD |  |  |  |  | 11103 | 1103 | [7 empty] | 90 |  | Epon 826/Jeffamine D-230 | 0.1052 | [8 empty] | 35 |  |  |  | 275.7 | [9 empty] | FACT | [12 empty] | h |  | [+30(),-30()FW] |  | 2.438542 | GE |  |  |  | fw | JI |  | 7 | [6 empty] | c |  | 82 |  |  |  | 7.777778 | CA | FFA
FACT | GE[[+45(390),-45(390)WR],[0(920)]1.5]s | 45/-45/0/0/0/0/-45/45 | EP | Sinusoidal | Load | 53 | [5 empty] | 2.8 |  |  | 30 | 20 | 250 |  | 100 | 56 | 253.6 | -253.6 | 0.8 |  | -1 | 5 | 846.39 |  | 31.7 |  | 2.67 | -1.96 | 277950 | 5.443967 | y | [7 empty] | E |  |  | d |  |  | 5.072 | 6.34 | 3 | 2 | 0 | 0 | MAN |  |  |  |  | 10038 | 38 | [7 empty] | 50 |  | M9/M10 | 0.16 |  | 0.0002 | [6 empty] | 26 | n | [10 empty] | 1083.054 |  | FACT | [8 empty] | d |  |  |  | m |  | [[+45(390),-45(390)WR],[0(920)]1.5]s |  | 2.927571 | GE |  | 0.2341528 |  | hl | CAEC | 250 | 1 | [12 empty] | 15.44167 | CA | DLR
FACT | GE[[+45(280),-45(280)WR]1,[0(425)]2]s | 45/-45/0/0/0/0/-45/45 | EP | Sinusoidal | Load | 38 | [8 empty] | 30 |  | 250 |  |  |  | 203.2 | -203.2 | 0.8 |  | -1 | 3 | 572 | -547 | 25.4 | 25.5 | 2.25 | -2.14 | 268190 | 5.428443 | y | [7 empty] | E |  |  | p |  |  | 2.4384 | 5.08 | 4 | 2 | 0 | 0 | [5 empty] | 11275 | 1275 | [9 empty] | L20/SL | 0.096 |  | 0.0002 | [6 empty] | 20 | n | [10 empty] | 718.2781 |  | FACT | [8 empty] | d | [5 empty] | [[+45(280),-45(280)WR]1,[0(425)]2]s |  | 2.757396 | GE |  | 0.2828988 |  | hl | JI | [14 empty] | 24.83241 | CA | DLR
FACT | GV[0(),+45(),-45()SB]6s | 0/45/-45/0/45/-45/0/45/-45/0/45/-45/0/45/-45/0/45/-45/-45/45/0/-45/45/0/-45/45/0/-45/45/0/-45/45/0/-45/45/0 | VE | Sinusoidal | Load | 38 | [5 empty] | 3.8 |  |  | 50.8 |  | 254 |  | 100 | 193.04 | 86.1875 | 8.61875 | 0.39 |  | 0.1 | 15 | 516 | -289.1 | 22.40875 |  | 2.95 |  | 266000 | 5.424882 | n | [7 empty] | E |  |  | p |  |  | 2.359641375 | 10500 | 12 | 12 | 0 | 0 | [5 empty] | 10844 | 844 | [10 empty] | 0.1053 |  | 0.61 | [6 empty] | 22.5 | n | [10 empty] | 488.3552 |  | FACT | [8 empty] | d |  |  |  | h |  | [0(),+45(),-45()SB]6s |  | 2.71265 | GV |  | 0.1764853 |  | hl |  |  | 3 | [12 empty] | 4.925926 | CA | SNL
FACT | GE[0(425)]5 | 0/0/0/0/0 | EP | Sinusoidal | Load | 36.9 | [5 empty] | 2.2 |  |  | 20 |  | 250 |  | 110 | 44 | 236.8 | -236.8 | 0.8 |  | -1 | 5 | 619.232 |  | 29.6 |  | 2.092 | -2.418 | 260530 | 5.415858 | y | [7 empty] | E |  |  | p |  |  | 4.736 | 5.92 | 5 | 0 | 0 | 0 | [5 empty] | 10240 | 240 | [7 empty] | 50 |  | L20/SL | 0.16 |  | 0.0002 | [6 empty] | 30 | n | [12 empty] | FACT | [8 empty] | d |  |  |  | m |  | [0(425)]5 |  | 2.791853 | GE |  |  |  | hl | CAEC |  | 1 | [12 empty] | 14.47389 | CA | DLR
FACT | GP[[0()FW]2,[+45()FW],[-45()FW],[0()]FW]s | 0/0/45/-45/0/0/-45/45/0/0 | PE | Sinusoidal | Load | 47.9 | [5 empty] | 2 |  |  | 12 |  | 250 |  |  | 24 | -292.6 | -2926 | -1 |  | 10 | 10 | 655 |  | 29.26 |  | 2.57 |  | 260000 | 5.414973 | y | [7 empty] | E |  |  | p |  |  | 5.2668 | 5.852 | 6 | 4 | 0 | 0 | RISO |  |  |  |  | 10365 | 365 | [9 empty] | UP333 | 0.18 |  | 0.0002 | [6 empty] | 30 | n |  | 1892 | 752 | [7 empty] | 841.7971 |  | FACT | [8 empty] | d |  |  |  | h |  | [[0()FW]2,[+45()FW],[-45()FW],[0()]FW]s |  | 2.816241 | GP |  | 0.3475897 |  | fw | CAEC |  | 1 | [12 empty] | 7.222222 | CA | NLR
FACT | GE[[+45(390),-45(390)WR],[0(920)]1.5]s | 45/-45/0/0/0/0/-45/45 | EP | Sinusoidal | Load | 53 | [5 empty] | 2.8 |  |  | 30 | 20 | 250 |  | 100 | 56 | 190.2 | -190.2 | 0.6 |  | -1 | 10 | 846.39 |  | 31.7 |  | 2.67 | -1.96 | 245440 | 5.389945 | y | [7 empty] | E |  |  | d |  |  | 7.608 | 6.34 | 3 | 2 | 0 | 0 | MAN |  |  |  |  | 10031 | 31 | [7 empty] | 50 |  | M9/M10 | 0.24 |  | 0.0002 | [6 empty] | 25 | n | [10 empty] | 1099.373 |  | FACT | [8 empty] | d |  |  |  | m |  | [[+45(390),-45(390)WR],[0(920)]1.5]s |  | 2.927571 | GE |  | 0.1730077 |  | hl | CAEC | 250 | 1 | [12 empty] | 6.817778 | CA | DLR
FACT | GE[+30(),-30()FW] | 30/-30 | EP |  | Load | 50 | [5 empty] | 3.5 |  |  | 50.7 |  | 154.9 |  | 50 | 177.4 | 42.14 | -42.14 | 0.301 |  | -1 | 10 | 274.5 |  | 14 |  |  |  | 245000 | 5.389166 | [8 empty] | E |  |  | p |  |  | 1.6856 |  | 0 | 0 | 0 | 30 | HAMILTON STANDARD |  |  |  |  | 11102 | 1102 | [7 empty] | 90 |  | Epon 826/Jeffamine D-230 | 0.1204 | [8 empty] | 35 |  |  |  | 275.7 | [9 empty] | FACT | [12 empty] | h |  | [+30(),-30()FW] |  | 2.438542 | GE |  |  |  | fw | JI |  | 7 | [6 empty] | c |  | 82 |  |  |  | 6.805556 | CA | FFA
FACT | GV[[0(400),90(400)WR],[(100CSM)]SB]5 | 0/90/0/0/90/0/0/90/0/0/90/0/0/90/0 | VE |  | Load | 52.3 | [5 empty] | 5 |  |  | 25 |  | 270 |  |  | 125 | 90.28372 | -90.28372 | 0.56 |  | -1 | 3 |  |  | 16.9 | 15.9 | 1.68 | -1.73 | 243600 | 5.386677 | y | [7 empty] | E |  |  | p |  |  | 1.13568 |  | 5 | 0 | 5 | 0 | [5 empty] | 10607 | 607 | [9 empty] | NP 92-40 | 0.0672 | [9 empty] | n |  | 259 | 237 | [5 empty] | 5 |  |  |  | FACT | [8 empty] | d |  |  |  | h |  | [[0(400),90(400)WR],[(100CSM)]SB]5 |  |  | GV |  |  |  | hl | JI |  | 2 | [12 empty] | 22.55556 | CA | DNV
FACT | GP[[0()]2,[+30()],[-30()],[0()]]s | 0/0/30/-30/0/0/-30/30/0/0 | PE | Triangular | Load | [6 empty] | 2 |  |  | 60 | 18 | 280 |  | 110 | 36 | -237 | -2370 | -0.79 |  | 10 | 5 | 634 |  | 30.4 |  | 2.4 |  | 241274 | 5.382511 | y | [7 empty] | E |  |  | d |  |  | 2.16144 |  | 6 | 0 | 0 | 30 | RISO |  |  |  |  | 10994 | 994 | [9 empty] | UPS294V Polyplex | 0.0711 |  | 0.0008 | [20 empty] | FACT | [9 empty] | t |  |  | m |  | [[0()]2,[+30()],[-30()],[0()]]s |  | 2.802089 | GP |  |  |  | hl | JI | 100 | 6 | [8 empty] | 92 |  |  |  | 13.40411 | CA | RISO
FACT | GP[[0(400),90(400)WR],[(100CSM)]SB]5 | 0/90/0/0/90/0/0/90/0/0/90/0/0/90/0 | PE |  | Load | 50.7 | [5 empty] | 5 |  |  | 25 |  | 270 |  |  | 125 | 89.8486404 | -89.8486404 | 0.59 |  | -1 | 3 |  |  | 16.1 | 16.5 | 1.62 | -1.63 | 239200 | 5.378761 | y | [7 empty] | E |  |  | p |  |  | 1.13988 |  | 5 | 0 | 5 | 0 | [5 empty] | 10579 | 579 | [9 empty] | NP 20-80 | 0.0708 | [9 empty] | n |  | 258 | 205 | [5 empty] | 5 |  |  |  | FACT | [8 empty] | d |  |  |  | h |  | [[0(400),90(400)WR],[(100CSM)]SB]5 |  |  | GP |  |  |  | hl | JI |  | 2 | [12 empty] | 22.14815 | CA | DNV
FACT | GP[0(),+45(),-45()SB]6s | 0/45/-45/0/45/-45/0/45/-45/0/45/-45/0/45/-45/0/45/-45/-45/45/0/-45/45/0/-45/45/0/-45/45/0/-45/45/0/-45/45/0 | PE | Sinusoidal | Load | 38 | [5 empty] | 3.8 |  |  | 50.8 |  | 254 |  | 100 | 193.04 | 103.425 | 10.3425 | 0.56 |  | 0.1 | 15 | 467.5 | -317.5 | 18.40965 |  | 2.84 |  | 231826 | 5.365162 | n | [7 empty] | E |  |  | p |  |  | 2.78353908 | 10000 | 12 | 12 | 0 | 0 | [5 empty] | 10874 | 874 | [10 empty] | 0.1512 |  | 0.61 | [6 empty] | 22.5 | n | [10 empty] | 445.9599 |  | FACT | [8 empty] | d |  |  |  | h |  | [0(),+45(),-45()SB]6s |  | 2.669782 | GP |  | 0.2319155 |  | hl |  |  | 3 | [12 empty] | 4.293074 | CA | SNL
FACT | GP[0()FW]8 | 0/0/0/0/0/0/0/0 | PE | Triangular | Load | 52.8 | [5 empty] | 1.9 |  |  | 60 | 18 | 280 |  | 110 | 34.2 | 542.8 | 54.28 | 1.15 |  | 0.1 | 5 | 862 |  | 47.2 |  | 2.3 |  | 231000 | 5.363612 | n | [7 empty] | E |  |  | d |  |  | 4.8852 | 37.76 | 8 | 0 | 0 | 0 | RISO |  |  |  |  | 10008 | 8 | [9 empty] | UP333 | 0.1035 |  | 0.0008 | [6 empty] | 23 | n | [10 empty] | 1031.341 |  | FACT | [8 empty] | d |  |  |  | m |  | [0()FW]8 |  | 2.935507 | GP |  | 0.5263053 | 0.83 | fw | CAEC | 100 | 1 | [8 empty] | 90 |  |  |  | 12.83333 | CA | RISO
FACT | GE[+30(),-30()FW] | 30/-30 | EP |  | Load | 50 | [5 empty] | 3.5 |  |  | 50.7 |  | 154.9 |  | 50 | 177.4 | 42.14 | -42.14 | 0.301 |  | -1 | 10 | 274.5 |  | 14 |  |  |  | 230000 | 5.361728 | [8 empty] | E |  |  | p |  |  | 1.6856 |  | 0 | 0 | 0 | 30 | HAMILTON STANDARD |  |  |  |  | 11101 | 1101 | [7 empty] | 90 |  | Epon 826/Jeffamine D-230 | 0.1204 | [8 empty] | 35 |  |  |  | 275.7 | [9 empty] | FACT | [12 empty] | h |  | [+30(),-30()FW] |  | 2.438542 | GE |  |  |  | fw | JI |  | 7 | [6 empty] | c |  | 82 |  |  |  | 6.388889 | CA | FFA
FACT | GP[[0()]2,[+10()],[-10()],[0()]]s | 0/0/10/-10/0/0/-10/10/0/0 | PE | Triangular | Load | [6 empty] | 2 |  |  | 60 | 18 | 280 |  | 110 | 36 | -414 | -4140 | -1.02 |  | 10 | 5 | 874 | -720 | 42 | 40.6 | 2.24 | -1.9 | 227915 | 5.357773 | y | [7 empty] | E |  |  | d |  |  | 3.8556 |  | 6 | 0 | 0 | 10 | RISO |  |  |  |  | 11005 | 1005 | [9 empty] | UPS294V Polyplex | 0.0918 |  | 0.0008 | [20 empty] | FACT | [9 empty] | t |  |  | m |  | [[0()]2,[+10()],[-10()],[0()]]s |  | 2.941511 | GP |  |  |  | hl | JI | 100 | 6 | [8 empty] | 92 |  |  |  | 12.66194 | CA | RISO
FACT | GP[[0()]2,[+10()],[-10()],[0()]]s | 0/0/10/-10/0/0/-10/10/0/0 | PE | Triangular | Load | [6 empty] | 2 |  |  | 60 | 18 | 280 |  | 110 | 36 | 546 | 54.6 | 1.3 |  | 0.1 | 5 | 874 | -720 | 42 | 40.6 | 2.24 | -1.9 | 226250 | 5.354589 | [8 empty] | E |  |  | d |  |  | 49.14 |  | 6 | 0 | 0 | 10 | RISO |  |  |  |  | 11023 | 1023 | [9 empty] | UPS294V Polyplex | 1.17 |  | 0.0008 | [20 empty] | FACT | [12 empty] | m |  | [[0()]2,[+10()],[-10()],[0()]]s |  | 2.941511 | GP |  |  |  | hl | JI | 100 | 6 | [8 empty] | 92 |  |  |  | 12.56944 | CA | RISO
FACT | GEnan |  | EP |  |  | 68.3 | [14 empty] | 482.65 | 48.265 |  |  | 0.1 | 3 | 2032.30125 | [5 empty] | 224630 | 5.351468 | [11 empty] | p |  |  |  |  | 1 | 0 | 0 | 0 | [5 empty] | 10982 | 982 | [33 empty] | FACT | [16 empty] | 3.307988 | GE | [19 empty] | 20.79907 | CA | FDL
FACT | GP[[0()]2,[+10()],[-10()],[0()]]s | 0/0/10/-10/0/0/-10/10/0/0 | PE | Triangular | Load | [6 empty] | 2 |  |  | 60 | 18 | 280 |  | 110 | 36 | -442 | -4420 | -1.09 |  | 10 | 5 | 874 | -720 | 42 | 40.6 | 2.24 | -1.9 | 219720 | 5.34187 | y | [7 empty] | E |  |  | d |  |  | 4.1202 |  | 6 | 0 | 0 | 10 | RISO |  |  |  |  | 11009 | 1009 | [9 empty] | UPS294V Polyplex | 0.0981 |  | 0.0008 | [20 empty] | FACT | [9 empty] | t |  |  | m |  | [[0()]2,[+10()],[-10()],[0()]]s |  | 2.941511 | GP |  |  |  | hl | JI | 100 | 6 | [8 empty] | 92 |  |  |  | 12.20667 | CA | RISO
FACT | GV[0()]5 | 0/0/0/0/0 | VE | Sinusoidal | Load | 30 | [5 empty] | 4.1 |  |  | 50.8 |  | 254 |  | 100 | 208.28 | 237.188 | 23.7188 | 1.24 |  | 0.1 | 5 | 586.6 | -294.6 | 19.1681 |  | 2.66 |  | 206864 | 5.315685 | n | [7 empty] | E |  |  | p |  |  | 2.13915996 | 2434.3487 | 5 | 0 | 0 | 0 | [5 empty] | 10726 | 726 | [10 empty] | 0.1116 |  | 0.127 | [6 empty] | 22.5 | n | [10 empty] | 583.8098 |  | FACT | [8 empty] | d |  |  |  | h |  | [0()]5 |  | 2.768342 | GV |  | 0.4062762 |  | hl |  |  | 3 | [12 empty] | 11.49244 | CA | SNL
FACT | GE[[+45(280),-45(280)WR]1,[0(425)]2]s | 45/-45/0/0/0/0/-45/45 | EP | Sinusoidal | Load | 38 | [8 empty] | 30 |  | 250 |  |  |  | 203.2 | -203.2 | 0.8 |  | -1 | 3 | 572 | -547 | 25.4 | 25.5 | 2.25 | -2.14 | 199010 | 5.298875 | y | [7 empty] | E |  |  | p |  |  | 2.4384 | 5.08 | 4 | 2 | 0 | 0 | [5 empty] | 11277 | 1277 | [9 empty] | L20/SL | 0.096 |  | 0.0002 | [6 empty] | 20 | n | [10 empty] | 718.2781 |  | FACT | [8 empty] | d | [5 empty] | [[+45(280),-45(280)WR]1,[0(425)]2]s |  | 2.757396 | GE |  | 0.2828988 |  | hl | JI | [14 empty] | 18.42685 | CA | DLR
FACT | GE[+30(),-30()FW] | 30/-30 | EP |  | Load | 50 | [5 empty] | 3.5 |  |  | 50.7 |  | 154.9 |  | 50 | 177.4 | 92.12 | 0 | 0.658 |  | 0 | 10 | 274.5 |  | 14 |  |  |  | 198000 | 5.296665 | [8 empty] | E |  |  | p |  |  | 1.8424 |  | 0 | 0 | 0 | 30 | HAMILTON STANDARD |  |  |  |  | 11087 | 1087 | [7 empty] | 90 |  | Epon 826/Jeffamine D-230 | 0.1316 | [8 empty] | 35 |  |  |  | 275.7 | [9 empty] | FACT | [12 empty] | h |  | [+30(),-30()FW] |  | 2.438542 | GE |  |  |  | fw | JI |  | 7 | [6 empty] | c |  | 82 |  |  |  | 5.5 | CA | FFA
FACT | GP[0(610)]8 | 0/0/0/0/0/0/0/0 | PE | Sinusoidal | Load | 36 | [5 empty] | 4.8 |  |  | 25 |  | 250 |  | 110 | 120 |  |  | 1.17 |  | 0.1 | 25 | 670 | -475 | 29.5 |  |  |  | 196200 | 5.292699 | n | [7 empty] | E UNIVER 61 |  |  | p |  | 52.7 | 15.53175 |  | 8 | 0 | 0 | 0 | [5 empty] | 10309 | 309 | [9 empty] | BASF A420 | 0.5265 | [8 empty] | 30 | n | [12 empty] | FACT | [8 empty] | d |  |  |  | m |  | [0(610)]8 |  | 2.826075 | GP |  |  |  | hl | CAEC |  | 1 | [12 empty] | 2.18 | CA | NLR
FACT | GE[[+45(390),-45(390)WR],[0(920)]1.5]s | 45/-45/0/0/0/0/-45/45 | EP | Sinusoidal | Load | 53 | [5 empty] | 2.8 |  |  | 30 | 20 | 250 |  | 100 | 56 | 190.2 | -190.2 | 0.6 |  | -1 | 10 | 846.39 |  | 31.7 |  | 2.67 | -1.96 | 187270 | 5.272468 | y | [7 empty] | E |  |  | d |  |  | 7.608 | 6.34 | 3 | 2 | 0 | 0 | MAN |  |  |  |  | 10030 | 30 | [7 empty] | 50 |  | M9/M10 | 0.24 |  | 0.0002 | [6 empty] | 21 | n | [10 empty] | 1099.373 |  | FACT | [8 empty] | d |  |  |  | m |  | [[+45(390),-45(390)WR],[0(920)]1.5]s |  | 2.927571 | GE |  | 0.1730077 |  | hl | CAEC | 250 | 1 | [12 empty] | 5.201944 | CA | DLR
FACT | GE[[+45(390),-45(390)WR],[0(920)]1.5]s | 45/-45/0/0/0/0/-45/45 | EP | Sinusoidal | Load | 53 | [5 empty] | 2.8 |  |  | 30 | 20 | 250 |  | 100 | 56 | -340 | -3400 | -1 |  | 10 | 10 | 907.8 |  | 34 |  | 2.67 | -1.96 | 185980 | 5.269466 | y | [7 empty] | E |  |  | d |  |  | 6.12 | 6.8 | 3 | 2 | 0 | 0 | MAN |  |  |  |  | 10056 | 56 | [7 empty] | 50 |  | M9/M10 | 0.18 |  | 0.0002 | [7 empty] | n | [10 empty] | 1166.692 |  | FACT | [8 empty] | d |  |  |  | m |  | [[+45(390),-45(390)WR],[0(920)]1.5]s |  | 2.95799 | GE |  | 0.2914222 |  | hl | CAEC | 250 | 1 | [12 empty] | 5.166111 | CA | DLR
FACT | GP[[+10()FW],[-10()FW]]4s | 10/-10/10/-10/10/-10/10/-10/-10/10/-10/10/-10/10/-10/10 | PE | Triangular | Load | 49.1 | [5 empty] | 2 |  |  | 60 | 18 | 280 |  | 110 | 36 | 327.2 | 32.72 | 0.8 |  | 0.1 | 5 | 546 |  | 40.9 |  | 1.5 |  | 184401 | 5.265763 | n | [7 empty] | E |  |  | d |  |  | 2.9448 | 32.72 | 0 | 0 | 0 | 10 | RISO |  |  |  |  | 10160 | 160 | [9 empty] | UP333 | 0.072 |  | 0.0008 | [6 empty] | 23 | n | [10 empty] | 644.576 |  | FACT | [8 empty] | d |  |  |  | m |  | [[+10()FW],[-10()FW]]4s |  | 2.737193 | GP |  | 0.5076205 | 0.2 | fw | CAEC | 100 | 10 | [8 empty] | 90 |  |  |  | 10.2445 | CA | RISO
FACT | GP[[0(400),90(400)WR],[(100CSM)]SB]5 | 0/90/0/0/90/0/0/90/0/0/90/0/0/90/0 | PE |  | Load | 53.4 | [5 empty] | 5 |  |  | 25 |  | 270 |  |  | 125 | 90.36036 | -90.36036 | 0.55 |  | -1 | 3 |  |  | 17.1 | 17.5 | 1.4 | -1.41 | 184100 | 5.265054 | y | [7 empty] | E |  |  | p |  |  | 1.1286 |  | 5 | 0 | 5 | 0 | [5 empty] | 10557 | 557 | [9 empty] | NP 72-80 | 0.066 | [9 empty] | n |  | 209 | 209 | [5 empty] | 5 |  |  |  | FACT | [8 empty] | d |  |  |  | h |  | [[0(400),90(400)WR],[(100CSM)]SB]5 |  |  | GP |  |  |  | hl | JI |  | 2 | [12 empty] | 17.0463 | CA | DNV
FACT | GV[[0(400),90(400)WR],[(100CSM)]SB]5 | 0/90/0/0/90/0/0/90/0/0/90/0/0/90/0 | VE |  | Load | 52.3 | [5 empty] | 5 |  |  | 25 |  | 270 |  |  | 125 | 99.05032 | -99.05032 | 0.65 |  | -1 | 3 |  |  | 16.9 | 15.9 | 1.68 | -1.73 | 184100 | 5.265054 | y | [7 empty] | E |  |  | p |  |  | 1.3182 |  | 5 | 0 | 5 | 0 | [5 empty] | 10610 | 610 | [9 empty] | NP 92-40 | 0.078 | [9 empty] | n |  | 259 | 237 | [5 empty] | 5 |  |  |  | FACT | [8 empty] | d |  |  |  | h |  | [[0(400),90(400)WR],[(100CSM)]SB]5 |  |  | GV |  |  |  | hl | JI |  | 2 | [12 empty] | 17.0463 | CA | DNV
FACT | GP[[0(400),90(400)WR],[(100CSM)]SB]5 | 0/90/0/0/90/0/0/90/0/0/90/0/0/90/0 | PE |  | Load | 53.4 | [5 empty] | 5 |  |  | 25 |  | 270 |  |  | 125 | 88.55136 | -88.55136 | 0.54 |  | -1 | 3 |  |  | 17.1 | 17.5 | 1.4 | -1.41 | 180700 | 5.256958 | y | [7 empty] | E |  |  | p |  |  | 1.10808 |  | 5 | 0 | 5 | 0 | [5 empty] | 10556 | 556 | [9 empty] | NP 72-80 | 0.0648 | [9 empty] | n |  | 209 | 209 | [5 empty] | 5 |  |  |  | FACT | [8 empty] | d |  |  |  | h |  | [[0(400),90(400)WR],[(100CSM)]SB]5 |  |  | GP |  |  |  | hl | JI |  | 2 | [12 empty] | 16.73148 | CA | DNV
FACT | GP[[0(400),90(400)WR],[(100CSM)]SB]5 | 0/90/0/0/90/0/0/90/0/0/90/0/0/90/0 | PE |  | Load | 53.4 | [5 empty] | 5 |  |  | 25 |  | 270 |  |  | 125 | 85.5659 | -85.5659 | 0.53 |  | -1 | 3 |  |  | 17.1 | 17.5 | 1.4 | -1.41 | 178300 | 5.251151 | y | [7 empty] | E |  |  | p |  |  | 1.08756 |  | 5 | 0 | 5 | 0 | [5 empty] | 10555 | 555 | [9 empty] | NP 72-80 | 0.0636 | [9 empty] | n |  | 209 | 209 | [5 empty] | 5 |  |  |  | FACT | [8 empty] | d |  |  |  | h |  | [[0(400),90(400)WR],[(100CSM)]SB]5 |  |  | GP |  |  |  | hl | JI |  | 2 | [12 empty] | 16.50926 | CA | DNV
FACT | GE[0(425)]5 | 0/0/0/0/0 | EP | Sinusoidal | Load | 36.9 | [5 empty] | 2.2 |  |  | 20 |  | 250 |  | 110 | 44 | 382.8 | 38.28 | 1.2 |  | 0.1 | 2.5 | 667.348 |  | 31.9 |  | 2.092 | -2.418 | 175870 | 5.245192 | n | [7 empty] | E |  |  | p |  |  | 1.7226 | 6.38 | 5 | 0 | 0 | 0 | [5 empty] | 10276 | 276 | [7 empty] | 50 |  | L20/SL | 0.054 |  | 0.0002 | [7 empty] | n | [12 empty] | FACT | [8 empty] | d |  |  |  | m |  | [0(425)]5 |  | 2.824352 | GE |  |  |  | hl | CAEC |  | 1 | [12 empty] | 19.54111 | CA | DLR
FACT | GP[0(400),90(400),(100CSM)]SB]5 | 0/90/0/0/90/0/0/90/0/0/90/0/0/90/0 | PE |  | Load | 69 | [5 empty] | 5 |  |  | 25 |  | 270 |  |  | 125 | 84 | -84 | 0.552 |  | -1 | 3 |  |  | 16 |  | 2.25 |  | 174200 | 5.241048 | y | [7 empty] | E |  |  | p |  |  | 1.05984 |  | 5 | 0 | 5 | 0 | [5 empty] | 10647 | 647 | [9 empty] | NP 20-80 | 0.06624 | [9 empty] | n |  | 248 | 250 | [5 empty] | 5 |  |  |  | FACT | [8 empty] | d |  |  |  | h |  | [0(400),90(400),(100CSM)]SB]5 |  |  | GP |  |  |  | hl | JI |  | 2 | [12 empty] | 16.12963 | CA | DNV
FACT | GV[0(),+45(),-45()SB]6s | 0/45/-45/0/45/-45/0/45/-45/0/45/-45/0/45/-45/0/45/-45/-45/45/0/-45/45/0/-45/45/0/-45/45/0/-45/45/0/-45/45/0 | VE | Sinusoidal | Load | 38 | [5 empty] | 3.8 |  |  | 50.8 |  | 254 |  | 100 | 193.04 | 103.425 | 10.3425 | 0.49 |  | 0.1 | 15 | 516 | -289.1 | 20.89185 |  | 2.95 |  | 174168 | 5.240968 | n | [7 empty] | E |  |  | p |  |  | 2.763991755 | 10500 | 12 | 12 | 0 | 0 | [5 empty] | 10842 | 842 | [10 empty] | 0.1323 |  | 0.61 | [6 empty] | 22.5 | n | [10 empty] | 491.2125 |  | FACT | [8 empty] | d |  |  |  | h |  | [0(),+45(),-45()SB]6s |  | 2.71265 | GV |  | 0.2105504 |  | hl |  |  | 3 | [12 empty] | 3.225333 | CA | SNL
FACT | GP[[0()]2,[+30()],[-30()],[0()]]s | 0/0/30/-30/0/0/-30/30/0/0 | PE | Triangular | Load | [6 empty] | 2 |  |  | 60 | 18 | 280 |  | 110 | 36 | -265 | -2650 | -0.87 |  | 10 | 5 | 634 |  | 30.4 |  | 2.4 |  | 172576 | 5.23698 | y | [7 empty] | E |  |  | d |  |  | 2.38032 |  | 6 | 0 | 0 | 30 | RISO |  |  |  |  | 10995 | 995 | [9 empty] | UPS294V Polyplex | 0.0783 |  | 0.0008 | [20 empty] | FACT | [9 empty] | t |  |  | m |  | [[0()]2,[+30()],[-30()],[0()]]s |  | 2.802089 | GP |  |  |  | hl | JI | 100 | 6 | [8 empty] | 92 |  |  |  | 9.587556 | CA | RISO
FACT | GP[[+60()FW],[-60()FW]]4s | 60/-60/60/-60/60/-60/60/-60/-60/60/-60/60/-60/60/-60/60 | PE | Triangular | Load | 58.1 | [5 empty] | 2 |  |  | 60 | 25 | 280 |  | 110 | 50 | 28.71 | 2.871 | 0.174 |  | 0.1 | 5 | 55 |  | 16.5 |  | 0.5 |  | 170567 | 5.231895 | n | [7 empty] | E |  |  | d |  |  | 0.25839 | 13.2 | 0 | 0 | 0 | 60 | RISO |  |  |  |  | 10176 | 176 | [9 empty] | UP333 | 0.01566 |  | 0.0008 | [6 empty] | 23 | n | [10 empty] | 61.37714 |  | FACT | [8 empty] | d |  |  |  | m |  | [[+60()FW],[-60()FW]]4s |  | 1.740363 | GP |  | 0.4677637 | 0.38 | fw | CAEC | 1200 | 10 | [8 empty] | 90 |  |  |  | 9.475944 | CA | RISO
FACT | GP[[0()FW]2,[+45()FW],[-45()FW],[0()]FW]s | 0/0/45/-45/0/0/-45/45/0/0 | PE | Sinusoidal | Load | 47.9 | [5 empty] | 2 |  |  | 12 |  | 250 |  |  | 24 | -351.12 | -3511.2 | -1.2 |  | 10 | 10 | 655 |  | 29.26 |  | 2.57 |  | 170000 | 5.230449 | y | [7 empty] | E |  |  | p |  |  | 6.32016 | 5.852 | 6 | 4 | 0 | 0 | RISO |  |  |  |  | 10368 | 368 | [9 empty] | UP333 | 0.216 |  | 0.0002 | [6 empty] | 30 | n |  | 1892 | 752 | [7 empty] | 847.4772 |  | FACT | [8 empty] | d |  |  |  | h |  | [[0()FW]2,[+45()FW],[-45()FW],[0()]FW]s |  | 2.816241 | GP |  | 0.414312 |  | fw | CAEC |  | 1 | [12 empty] | 4.722222 | CA | NLR
FACT | GP[0(),+45(),-45()SB]6s | 0/45/-45/0/45/-45/0/45/-45/0/45/-45/0/45/-45/0/45/-45/-45/45/0/-45/45/0/-45/45/0/-45/45/0/-45/45/0/-45/45/0 | PE | Sinusoidal | Displacement | 38 | [5 empty] | 3.8 |  |  | 50.8 |  | 254 |  | 100 | 193.04 | 103.425 | 10.3425 | 0.54 |  | 0.1 | 15 | 467.5 | -317.5 | 18.96125 |  | 2.84 |  | 165980 | 5.220056 | n | [7 empty] | E |  |  | p |  |  |  | 10000 | 12 | 12 | 0 | 0 | [5 empty] | 10879 | 879 | [12 empty] | 0.61 | [6 empty] | 22.5 | n | [12 empty] | FACT | [8 empty] | d |  |  |  | h |  | [0(),+45(),-45()SB]6s |  | 2.669782 | GP |  |  |  | hl |  |  | 3 | [12 empty] | 3.073704 | CA | SNL
FACT | GE[[+45(390),-45(390)WR],[0(920)]1.5]s | 45/-45/0/0/0/0/-45/45 | EP | Sinusoidal | Load | 53 | [5 empty] | 2.8 |  |  | 30 | 20 | 250 |  | 100 | 56 | 253.6 | -253.6 | 0.8 |  | -1 | 5 | 846.39 |  | 31.7 |  | 2.67 | -1.96 | 165460 | 5.218693 | y | [7 empty] | E |  |  | d |  |  | 5.072 | 6.34 | 3 | 2 | 0 | 0 | MAN |  |  |  |  | 10037 | 37 | [7 empty] | 50 |  | M9/M10 | 0.16 |  | 0.0002 | [6 empty] | 31 | n | [10 empty] | 1083.054 |  | FACT | [8 empty] | d |  |  |  | m |  | [[+45(390),-45(390)WR],[0(920)]1.5]s |  | 2.927571 | GE |  | 0.2341528 |  | hl | CAEC | 250 | 1 | [12 empty] | 9.192222 | CA | DLR
FACT | GE[0(425)]5 | 0/0/0/0/0 | EP | Sinusoidal | Load | 36.9 | [5 empty] | 2.2 |  |  | 20 |  | 250 |  | 110 | 44 | 382.8 | 38.28 | 1.2 |  | 0.1 | 5 | 667.348 |  | 31.9 |  | 2.092 | -2.418 | 165428 | 5.218609 | n | [7 empty] | E |  |  | p |  |  | 3.4452 | 6.38 | 5 | 0 | 0 | 0 | [5 empty] | 10275 | 275 | [7 empty] | 50 |  | L20/SL | 0.108 |  | 0.0002 | [7 empty] | n | [12 empty] | FACT | [8 empty] | d |  |  |  | m |  | [0(425)]5 |  | 2.824352 | GE |  |  |  | hl | CAEC |  | 1 | [12 empty] | 9.190444 | CA | DLR
FACT | GP[[+10()FW],[-10()FW]]4s | 10/-10/10/-10/10/-10/10/-10/-10/10/-10/10/-10/10/-10/10 | PE | Sinusoidal | Load | 49.1 | [5 empty] | 2 |  |  | 12 |  | 250 |  |  | 24 | -245.4 | -2454 | -0.6 |  | 10 | 10 | 604 |  | 40.9 |  |  |  | 159460 | 5.202652 | y | [7 empty] | E |  |  | p |  |  | 4.4172 |  | 0 | 0 | 0 | 10 | RISO |  |  |  |  | 10355 | 355 | [9 empty] | UP333 | 0.108 | [8 empty] | 30 | n |  |  | 546 | [9 empty] | FACT | [8 empty] | d |  |  |  | h |  | [[+10()FW],[-10()FW]]4s |  | 2.781037 | GP |  |  |  | fw | CAEC |  | 1 | [12 empty] | 4.429444 | CA | NLR
FACT | GP[[0()FW]2,[+45()FW],[-45()FW],[0()]FW]s | 0/0/45/-45/0/0/-45/45/0/0 | PE | Triangular | Load | 55 | [5 empty] | 2.3 |  |  | 60 | 18 | 280 |  | 110 | 41.4 | 377.19 | 37.719 | 1.27 |  | 0.1 | 5 | 655 |  | 29.7 |  | 2.6 |  | 154801 | 5.189774 | n | [7 empty] | E |  |  | d |  |  | 3.39471 | 23.76 | 6 | 4 | 0 | 0 | RISO |  |  |  |  | 10196 | 196 | [9 empty] | UP333 | 0.1143 |  | 0.0008 | [6 empty] | 23 | n | [10 empty] | 786.5495 |  | FACT | [8 empty] | d |  |  |  | m |  | [[0()FW]2,[+45()FW],[-45()FW],[0()]FW]s |  | 2.816241 | GP |  | 0.4795502 | 0.91 | fw | CAEC | 100 | 10 | [8 empty] | 90 |  |  |  | 8.600056 | CA | RISO
FACT | GP[0()] | 0 | PE | Sinusoidal | Load | 50 | [5 empty] | 3.3 |  |  | 25.4 |  | 254 |  | 100 | 83.82 | 324.8924 | 32.48924 | 0.91 |  | 0.1 | 10 | 742.3 | -365.9 | 34.475 |  | 2.31 |  | 153402 | 5.185831 | n | [7 empty] | E |  |  | p |  |  | 5.647005 | 2206.4 | 1 | 0 | 0 | 0 | [5 empty] | 10820 | 820 | [10 empty] | 0.1638 |  | 0.064 | [6 empty] | 22.5 | n | [10 empty] | 768.4813 |  | FACT | [8 empty] | d |  |  |  | h |  | [0()] |  | 2.870579 | GP |  | 0.422772 |  | hl |  |  | 3 | [12 empty] | 4.261167 | CA | SNL
FACT | GP[0(610)]4 | 0/0/0/0 | PE | Sinusoidal | Load | 36 | [5 empty] | 2.4 |  |  | 25 |  | 180 |  | 40 | 60 | 480 | 48 | 1.6 |  | 0.1 | 10 |  |  | 30 |  |  |  | 153000 | 5.184691 | n | [7 empty] | E UNIVER 61 |  |  | p |  |  | 8.64 |  | 4 | 0 | 0 | 0 | [5 empty] | 10311 | 311 | [9 empty] | Cetarol3606 | 0.288 | [8 empty] | 30 | n | [12 empty] | FACT | [8 empty] | d |  |  |  | h |  | [0(610)]4 |  |  | GP |  |  |  | hl | CAEC |  | 1 | [12 empty] | 4.25 | CA | NLR
FACT | GP[0(610)]4 | 0/0/0/0 | PE | Sinusoidal | Load | 36 | [5 empty] | 2.4 |  |  | 25 |  | 160 |  | 20 | 60 | 240 | -240 | 0.8 |  | -1 | 10 |  |  | 30 |  |  |  | 146000 | 5.164353 | n | [7 empty] | E UNIVER 61 |  |  | p |  |  | 9.6 |  | 4 | 0 | 0 | 0 | [5 empty] | 10327 | 327 | [9 empty] | Cetarol3606 | 0.32 | [8 empty] | 30 | n | [12 empty] | FACT | [8 empty] | d |  |  |  | h |  | [0(610)]4 |  |  | GP |  |  |  | hl | CAEC |  | 1 | [12 empty] | 4.055556 | CA | NLR
FACT | GP[0(610)]4 | 0/0/0/0 | PE | Sinusoidal | Load | 36 | [5 empty] | 2.4 |  |  | 25 |  | 160 |  | 20 | 60 | 300 | -300 | 1 |  | -1 | 5 |  |  | 30 |  |  |  | 145300 | 5.162266 | n | [7 empty] | E UNIVER 61 |  |  | p |  |  | 6 |  | 4 | 0 | 0 | 0 | [5 empty] | 10322 | 322 | [9 empty] | Cetarol3606 | 0.2 | [8 empty] | 30 | n | [12 empty] | FACT | [8 empty] | d |  |  |  | h |  | [0(610)]4 |  |  | GP |  |  |  | hl | CAEC |  | 1 | [12 empty] | 8.072222 | CA | NLR
FACT | GP[0(400),90(400)K]3s | 0/90/0/90/0/90/90/0/90/0/90/0 | PE |  | Load | 53 | [5 empty] | 5 |  |  | 25 |  | 270 |  |  | 125 | 150 | -150 | 0.89 |  | -1 | 3 |  |  | 20.4 |  | 2.5 |  | 140500 | 5.147676 | y | [7 empty] | E |  |  | p |  |  | 2.17872 |  | 6 | 0 | 6 | 0 | [5 empty] | 10694 | 694 | [9 empty] | NP 20-80 | 0.1068 | [9 empty] | n |  | 285 | 366 | [9 empty] | FACT | [8 empty] | d |  |  |  | h |  | [0(400),90(400)K]3s |  |  | GP |  |  |  | hl | JI |  | 2 | [12 empty] | 13.00926 | CA | DNV
FACT | GP[[0()FW]2,[+45()FW],[-45()FW],[0()]FW]s | 0/0/45/-45/0/0/-45/45/0/0 | PE | Sinusoidal | Load | 47.9 | [5 empty] | 2 |  |  | 12 |  | 250 |  |  | 24 | 204.82 | -204.82 | 0.7 |  | -1 | 10 | 655 |  | 29.26 |  | 2.57 |  | 140000 | 5.146128 | y | [7 empty] | E |  |  | p |  |  | 8.1928 | 5.852 | 6 | 4 | 0 | 0 | RISO |  |  |  |  | 10378 | 378 | [9 empty] | UP333 | 0.28 |  | 0.0002 | [6 empty] | 30 | n |  | 1892 | 752 | [7 empty] | 855.6282 |  | FACT | [8 empty] | d |  |  |  | h |  | [[0()FW]2,[+45()FW],[-45()FW],[0()]FW]s |  | 2.816241 | GP |  | 0.2393797 |  | fw | CAEC |  | 1 | [12 empty] | 3.888889 | CA | NLR
FACT | GP[0()]5 | 0/0/0/0/0 | PE | Sinusoidal | Load | 30 | [5 empty] | 4.1 |  |  | 50.8 |  | 254 |  | 100 | 208.28 | 212.366 | 21.2366 | 0.9506173 |  | 0.1 | 10 | 567.2 | -313.2 | 22.3398 |  | 2.76 |  | 138596 | 5.141751 | n | [7 empty] | E |  |  | p |  |  | 3.822588 | 2837.1546 | 5 | 0 | 0 | 0 | [5 empty] | 10699 | 699 | [10 empty] | 0.1711111 |  | 0.127 | [6 empty] | 22.5 | n | [10 empty] | 573.4715 |  | FACT | [8 empty] | d |  |  |  | h |  | [0()]5 |  | 2.753736 | GP |  | 0.3703166 |  | hl |  |  | 3 | [12 empty] | 3.849889 | CA | SNL
FACT | GP[0(610)]4 | 0/0/0/0 | PE | Sinusoidal | Load | 36 | [5 empty] | 2.4 |  |  | 25 |  | 160 |  | 20 | 60 | 240 | -240 | 0.8 |  | -1 | 10 |  |  | 30 |  |  |  | 138500 | 5.14145 | n | [7 empty] | E UNIVER 61 |  |  | p |  |  | 9.6 |  | 4 | 0 | 0 | 0 | [5 empty] | 10328 | 328 | [9 empty] | Cetarol3606 | 0.32 | [8 empty] | 30 | n | [12 empty] | FACT | [8 empty] | d |  |  |  | h |  | [0(610)]4 |  |  | GP |  |  |  | hl | CAEC |  | 1 | [12 empty] | 3.847222 | CA | NLR
FACT | GEnan |  | EP |  |  | 68.3 | [14 empty] | 482.65 | 48.265 |  |  | 0.1 | 3 | 2032.30125 | [5 empty] | 138180 | 5.140445 | [11 empty] | p |  |  |  |  | 1 | 0 | 0 | 0 | [5 empty] | 10980 | 980 | [33 empty] | FACT | [16 empty] | 3.307988 | GE | [19 empty] | 12.79444 | CA | FDL
FACT | GP[0(610)]4 | 0/0/0/0 | PE | Sinusoidal | Load | 36 | [5 empty] | 2.4 |  |  | 25 |  | 180 |  | 40 | 60 | 240 | -240 | 0.8 |  | -1 | 10 |  |  | 30 |  |  |  | 138000 | 5.139879 | n | [7 empty] | E UNIVER 61 |  |  | p |  |  | 9.6 |  | 4 | 0 | 0 | 0 | [5 empty] | 10329 | 329 | [9 empty] | Cetarol3606 | 0.32 | [8 empty] | 30 | n | [12 empty] | FACT | [8 empty] | d |  |  |  | h |  | [0(610)]4 |  |  | GP |  |  |  | hl | CAEC |  | 1 | [12 empty] | 3.833333 | CA | NLR
FACT | GE[+30(),-30()FW] | 30/-30 | EP |  | Load | 50 | [5 empty] | 3.5 |  |  | 50.8 |  | 154.9 |  | 50 | 177.8 | 78.7 | 0 | 0.5621429 |  | 0 | 10 | 274.5 |  | 14 |  |  |  | 136300 | 5.134496 | [8 empty] | E |  |  | p |  |  | 1.574 |  | 0 | 0 | 0 | 30 | HAMILTON STANDARD |  |  |  |  | 11057 | 1057 | [9 empty] | Epon 826/Jeffamine D-230 | 0.1124286 | [12 empty] | 275.7 | [9 empty] | FACT | [12 empty] | h |  | [+30(),-30()FW] |  | 2.438542 | GE |  |  |  | fw | JI |  | 7 | [6 empty] | c |  | 82 |  |  |  | 3.786111 | CA | FFA
FACT | GP[[0()]2,[+30()],[-30()],[0()]]s | 0/0/30/-30/0/0/-30/30/0/0 | PE | Triangular | Load | [6 empty] | 2 |  |  | 60 | 18 | 280 |  | 110 | 36 | -268 | -2680 | -0.88 |  | 10 | 5 | 634 |  | 30.4 |  | 2.4 |  | 134274 | 5.127992 | y | [7 empty] | E |  |  | d |  |  | 2.40768 |  | 6 | 0 | 0 | 30 | RISO |  |  |  |  | 10996 | 996 | [9 empty] | UPS294V Polyplex | 0.0792 |  | 0.0008 | [20 empty] | FACT | [9 empty] | t |  |  | m |  | [[0()]2,[+30()],[-30()],[0()]]s |  | 2.802089 | GP |  |  |  | hl | JI | 100 | 6 | [8 empty] | 92 |  |  |  | 7.459667 | CA | RISO
FACT | GP[[+60()FW],[-60()FW]]4s | 60/-60/60/-60/60/-60/60/-60/-60/60/-60/60/-60/60/-60/60 | PE | Triangular | Load | 58.1 | [5 empty] | 2 |  |  | 60 | 25 | 280 |  | 110 | 50 | 28.38 | 2.838 | 0.172 |  | 0.1 | 5 | 55 |  | 16.5 |  | 0.5 |  | 130014 | 5.11399 | n | [7 empty] | E |  |  | d |  |  | 0.25542 | 13.2 | 0 | 0 | 0 | 60 | RISO |  |  |  |  | 10178 | 178 | [9 empty] | UP333 | 0.01548 |  | 0.0008 | [6 empty] | 23 | n | [10 empty] | 61.35097 |  | FACT | [8 empty] | d |  |  |  | m |  | [[+60()FW],[-60()FW]]4s |  | 1.740363 | GP |  | 0.4625844 | 0.38 | fw | CAEC | 1200 | 10 | [8 empty] | 90 |  |  |  | 7.223 | CA | RISO
FACT | GE[+30(),-30()FW] | 30/-30 | EP |  | Load | 50 | [5 empty] | 3.5 |  |  | 50.7 |  | 154.9 |  | 50 | 177.45 | 101.4 | 0 | 0.7242857 |  | 0 | 10 | 274.5 |  | 14 |  |  |  | 125770 | 5.099577 | [8 empty] | E |  |  | p |  |  | 2.028 |  | 0 | 0 | 0 | 30 | HAMILTON STANDARD |  |  |  |  | 11064 | 1064 | [9 empty] | Epon 826/Jeffamine D-230 | 0.1448571 | [12 empty] | 275.7 | [9 empty] | FACT | [12 empty] | h |  | [+30(),-30()FW] |  | 2.438542 | GE |  |  |  | fw | JI |  | 7 | [6 empty] | c |  | 82 |  |  |  | 3.493611 | CA | FFA
FACT | GP[0(400),90(400),(100CSM)]SB]5 | 0/90/0/0/90/0/0/90/0/0/90/0/0/90/0 | PE |  | Load | 69 | [5 empty] | 5 |  |  | 25 |  | 270 |  |  | 125 | 99 | -99 | 0.683 |  | -1 | 3 |  |  | 16 |  | 2.25 |  | 121100 | 5.083144 | y | [7 empty] | E |  |  | p |  |  | 1.31136 |  | 5 | 0 | 5 | 0 | [5 empty] | 10649 | 649 | [9 empty] | NP 20-80 | 0.08196 | [9 empty] | n |  | 248 | 250 | [5 empty] | 5 |  |  |  | FACT | [8 empty] | d |  |  |  | h |  | [0(400),90(400),(100CSM)]SB]5 |  |  | GP |  |  |  | hl | JI |  | 2 | [12 empty] | 11.21296 | CA | DNV
FACT | GE[[+45(390),-45(390)WR],[0(920)]1.5]s | 45/-45/0/0/0/0/-45/45 | EP | Sinusoidal | Load | 53 | [5 empty] | 2.8 |  |  | 30 | 20 | 250 |  | 100 | 56 | 253.6 | -253.6 | 0.8 |  | -1 | 5 | 846.39 |  | 31.7 |  | 2.67 | -1.96 | 120660 | 5.081563 | y | [7 empty] | E |  |  | d |  |  | 5.072 | 6.34 | 3 | 2 | 0 | 0 | MAN |  |  |  |  | 10036 | 36 | [7 empty] | 50 |  | M9/M10 | 0.16 |  | 0.0002 | [6 empty] | 26 | n | [10 empty] | 1083.054 |  | FACT | [8 empty] | d |  |  |  | m |  | [[+45(390),-45(390)WR],[0(920)]1.5]s |  | 2.927571 | GE |  | 0.2341528 |  | hl | CAEC | 250 | 1 | [12 empty] | 6.703333 | CA | DLR
FACT | GE[+30(),-30()FW] | 30/-30 | EP |  | Load | 50 | [5 empty] | 3.5 |  |  | 50.7 |  | 154.9 |  | 50 | 177.4 | 92.12 | 0 | 0.658 |  | 0 | 10 | 274.5 |  | 14 |  |  |  | 112000 | 5.049218 | [8 empty] | E |  |  | p |  |  | 1.8424 |  | 0 | 0 | 0 | 30 | HAMILTON STANDARD |  |  |  |  | 11086 | 1086 | [7 empty] | 90 |  | Epon 826/Jeffamine D-230 | 0.1316 | [8 empty] | 35 |  |  |  | 275.7 | [9 empty] | FACT | [12 empty] | h |  | [+30(),-30()FW] |  | 2.438542 | GE |  |  |  | fw | JI |  | 7 | [6 empty] | c |  | 82 |  |  |  | 3.111111 | CA | FFA
FACT | GE[+30(),-30()FW] | 30/-30 | EP |  | Load | 50 | [5 empty] | 3.5 |  |  | 50.7 |  | 154.9 |  | 50 | 177.4 | 78.96 | 0 | 0.564 |  | 0 | 10 | 274.5 |  | 14 |  |  |  | 111000 | 5.045323 | [8 empty] | E |  |  | p |  |  | 1.5792 |  | 0 | 0 | 0 | 30 | HAMILTON STANDARD |  |  |  |  | 11090 | 1090 | [7 empty] | 90 |  | Epon 826/Jeffamine D-230 | 0.1128 | [8 empty] | 35 |  |  |  | 275.7 | [9 empty] | FACT | [12 empty] | h |  | [+30(),-30()FW] |  | 2.438542 | GE |  |  |  | fw | JI |  | 7 | [6 empty] | c |  | 82 |  |  |  | 3.083333 | CA | FFA
FACT | GP[[+-45(300)SB],[0(400)]5,[+-45(300)SB],[0(400)]2.5]s | 45/-45/0/0/0/0/0/45/-45/0/0/0/0/-45/45/0/0/0/0/0/-45/45 | PE | Sinusoidal |  | 55 | [5 empty] | 5.2 |  |  | 80 |  | 400 |  | 240 | 416 | 220 | 44 | 0.5723056 |  | 0.2 | 8.3 | 659.07 |  | 38.441 |  |  |  | 98913 | 4.995253 |  | 40 | [6 empty] | E Vetrotex Vidrio |  |  | p |  |  | 14.608 |  | 15 | 8 | 0 | 0 | CIEMAT |  |  |  |  | 11163 | 1163 | [9 empty] | 2123 Cronolite Ortoftalic | 0.3800109 | [22 empty] | FACT | [14 empty] | [[+-45(300)SB],[0(400)]5,[+-45(300)SB],[0(400)]2.5]s |  | 2.818932 | GP |  |  |  | hl |  |  | 8 | [8 empty] | 91 |  |  |  | 3.310341 | CA | CIEMAT
FACT | GP[0(600),90(8)K]3s | 0/90/0/90/0/90/90/0/90/0/90/0 | PE |  | Load | 54 | [5 empty] | 5 |  |  | 25 |  | 270 |  |  | 125 | 203 | -203 | 0.71731449 |  | -1 | 3 |  |  | 28.3 |  | 2.34 |  | 96300 | 4.983626 | y | [7 empty] | E |  |  | p |  |  | 2.436 |  | 6 | 0 | 0 | 0 | [5 empty] | 10656 | 656 | [9 empty] | NP 20-80 | 0.0860777388 | [9 empty] | n |  | 450 | 602 | [9 empty] | FACT | [8 empty] | d |  |  |  | h |  | [0(600),90(8)K]3s |  |  | GP |  |  |  | hl | JI |  | 2 | [12 empty] | 8.916667 | CA | DNV
FACT | GP[[+45()FW],[-45()]FW]4s | 45/-45/45/-45/45/-45/45/-45/-45/45/-45/45/-45/45/-45/45 | PE | Triangular | Load | [6 empty] | 2 |  |  | 60 | 25 | 280 |  | 110 | 50 |  |  | -0.6 |  | 10 | 5 |  | -132 | 17.4 | 16.2 |  | -2.6 | 96171 | 4.983044 | y | [7 empty] | E |  |  | d |  |  | 0.9396 |  | 0 | 8 | 0 | 0 | RISO |  |  |  |  | 10210 | 210 | [9 empty] | UP333 | 0.054 |  | 0.0008 | [6 empty] | 23 | n | [12 empty] | FACT | [8 empty] | d |  |  |  | m |  | [[+45()FW],[-45()]FW]4s |  |  | GP |  |  |  | fw | CAEC | 1200 | 10 | [8 empty] | 90 |  |  |  | 5.342833 | CA | RISO
FACT | GP[0(610)]4 | 0/0/0/0 | PE | Sinusoidal | Load | 36 | [5 empty] | 2.4 |  |  | 25 |  | 160 |  | 20 | 60 | 300 | -300 | 1 |  | -1 | 10 |  |  | 30 |  |  |  | 95000 | 4.977724 | n | [7 empty] | E UNIVER 61 |  |  | p |  |  | 12 |  | 4 | 0 | 0 | 0 | [5 empty] | 10323 | 323 | [9 empty] | Cetarol3606 | 0.4 | [8 empty] | 30 | n | [12 empty] | FACT | [8 empty] | d |  |  |  | h |  | [0(610)]4 |  |  | GP |  |  |  | hl | CAEC |  | 1 | [12 empty] | 2.638889 | CA | NLR
FACT | GE[[+45(280),-45(280)WR]1,[0(425)]2]s | 45/-45/0/0/0/0/-45/45 | EP | Sinusoidal | Load | 38 | [8 empty] | 30 |  | 250 |  |  |  | 203.2 | -203.2 | 0.8 |  | -1 | 3 | 572 | -547 | 25.4 | 25.5 | 2.25 | -2.14 | 94740 | 4.976533 | y | [7 empty] | E |  |  | p |  |  | 2.4384 | 5.08 | 4 | 2 | 0 | 0 | [5 empty] | 11274 | 1274 | [9 empty] | L20/SL | 0.096 |  | 0.0002 | [6 empty] | 20 | n | [10 empty] | 718.2781 |  | FACT | [8 empty] | d | [5 empty] | [[+45(280),-45(280)WR]1,[0(425)]2]s |  | 2.757396 | GE |  | 0.2828988 |  | hl | JI | [14 empty] | 8.772222 | CA | DLR
FACT | GP[[0()FW]2,[+45()FW],[-45()FW],[0()]FW]s | 0/0/45/-45/0/0/-45/45/0/0 | PE | Triangular | Load | 55 | [5 empty] | 2.3 |  |  | 60 | 18 | 280 |  | 110 | 41.4 | 386.1 | 38.61 | 1.3 |  | 0.1 | 5 | 655 |  | 29.7 |  | 2.6 |  | 94007 | 4.97316 | n | [7 empty] | E |  |  | d |  |  | 3.4749 | 23.76 | 6 | 4 | 0 | 0 | RISO |  |  |  |  | 10194 | 194 | [9 empty] | UP333 | 0.117 |  | 0.0008 | [6 empty] | 23 | n | [10 empty] | 787.2271 |  | FACT | [8 empty] | d |  |  |  | m |  | [[0()FW]2,[+45()FW],[-45()FW],[0()]FW]s |  | 2.816241 | GP |  | 0.4904556 | 0.91 | fw | CAEC | 100 | 10 | [8 empty] | 90 |  |  |  | 5.222611 | CA | RISO
FACT | GEnan |  | EP |  |  | 68.3 | [14 empty] | 482.65 | 48.265 |  |  | 0.1 | 3 | 2032.30125 | [5 empty] | 93880 | 4.972573 | [11 empty] | p |  |  |  |  | 1 | 0 | 0 | 0 | [5 empty] | 10981 | 981 | [33 empty] | FACT | [16 empty] | 3.307988 | GE | [19 empty] | 8.692593 | CA | FDL
FACT | GE[+30(),-30()FW] | 30/-30 | EP |  | Load | 50 | [5 empty] | 3.5 |  |  | 50.7 |  | 154.9 |  | 50 | 177.4 | 78.96 | 0 | 0.564 |  | 0 | 10 | 274.5 |  | 14 |  |  |  | 93600 | 4.971276 | [8 empty] | E |  |  | p |  |  | 1.5792 |  | 0 | 0 | 0 | 30 | HAMILTON STANDARD |  |  |  |  | 11089 | 1089 | [7 empty] | 90 |  | Epon 826/Jeffamine D-230 | 0.1128 | [8 empty] | 35 |  |  |  | 275.7 | [9 empty] | FACT | [12 empty] | h |  | [+30(),-30()FW] |  | 2.438542 | GE |  |  |  | fw | JI |  | 7 | [6 empty] | c |  | 82 |  |  |  | 2.6 | CA | FFA
FACT | GE[+30(),-30()FW] | 30/-30 | EP |  | Load | 50 | [5 empty] | 3.5 |  |  | 50.7 |  | 154.9 |  | 50 | 177.45 | 50.7 | -50.7 | 0.3621429 |  | -1 | 10 | 274.5 |  | 14 |  |  |  | 92000 | 4.963788 | [8 empty] | E |  |  | p |  |  | 2.028 |  | 0 | 0 | 0 | 30 | HAMILTON STANDARD |  |  |  |  | 11069 | 1069 | [9 empty] | Epon 826/Jeffamine D-230 | 0.1448571 | [12 empty] | 275.7 | [9 empty] | FACT | [12 empty] | h |  | [+30(),-30()FW] |  | 2.438542 | GE |  |  |  | fw | JI |  | 7 | [6 empty] | c |  | 82 |  |  |  | 2.555556 | CA | FFA
FACT | GE[[+45(280),-45(280)WR]1,[0(425)]2]s | 45/-45/0/0/0/0/-45/45 | EP | Sinusoidal | Load | 38.6 | [5 empty] | 2.2 |  |  | 20 |  | 250 |  | 110 | 44 | 196.8 | -196.8 | 0.8 |  | -1 | 5 | 544.152 |  | 24.6 |  | 2.212 | -2.14 | 90150 | 4.954966 | y | [7 empty] | E |  |  | p |  |  | 3.936 | 4.92 | 4 | 2 | 0 | 0 | [5 empty] | 10222 | 222 | [7 empty] | 50 |  | L20/SL | 0.16 |  | 0.0002 | [7 empty] | n | [12 empty] | FACT | [8 empty] | d |  |  |  | m |  | [[+45(280),-45(280)WR]1,[0(425)]2]s |  | 2.73572 | GE |  |  |  | hl | CAEC |  | 1 | [12 empty] | 5.008333 | CA | DLR
FACT | GE[+30(),-30()FW] | 30/-30 | EP |  | Load | 50 | [5 empty] | 3.5 |  |  | 50 |  | 154.9 |  | 50 | 175 | 114.3 | 0 | 0.8164286 |  | 0 | 10 | 274.5 |  | 14 |  |  |  | 89800 | 4.953276 | [8 empty] | E |  |  | p |  |  | 2.286 |  | 0 | 0 | 0 | 30 | HAMILTON STANDARD |  |  |  |  | 11047 | 1047 | [9 empty] | Epon 826/Jeffamine D-230 | 0.1632857 | [12 empty] | 275.7 | [9 empty] | FACT | [12 empty] | h |  | [+30(),-30()FW] |  | 2.438542 | GE |  |  |  | fw | JI |  | 7 | [6 empty] | c |  | 82 |  |  |  | 2.494444 | CA | FFA
FACT | GP[[0(400),90(400)WR],[(100CSM)]SB]5 | 0/90/0/0/90/0/0/90/0/0/90/0/0/90/0 | PE |  | Load | 53.4 | [5 empty] | 5 |  |  | 25 |  | 270 |  |  | 125 | 96.45771 | -96.45771 | 0.6 |  | -1 | 3 |  |  | 17.1 | 17.5 | 1.4 | -1.41 | 89500 | 4.951823 | y | [7 empty] | E |  |  | p |  |  | 1.2312 |  | 5 | 0 | 5 | 0 | [5 empty] | 10558 | 558 | [9 empty] | NP 72-80 | 0.072 | [9 empty] | n |  | 209 | 209 | [5 empty] | 5 |  |  |  | FACT | [8 empty] | d |  |  |  | h |  | [[0(400),90(400)WR],[(100CSM)]SB]5 |  |  | GP |  |  |  | hl | JI |  | 2 | [12 empty] | 8.287037 | CA | DNV
FACT | GP[[0(400),90(400)WR],[(100CSM)]SB]5 | 0/90/0/0/90/0/0/90/0/0/90/0/0/90/0 | PE |  | Load | 50.7 | [5 empty] | 5 |  |  | 25 |  | 270 |  |  | 125 | 103.110184 | -103.110184 | 0.63 |  | -1 | 3 |  |  | 16.1 | 16.5 | 1.62 | -1.63 | 87600 | 4.942504 | y | [7 empty] | E |  |  | p |  |  | 1.21716 |  | 5 | 0 | 5 | 0 | [5 empty] | 10581 | 581 | [9 empty] | NP 20-80 | 0.0756 | [9 empty] | n |  | 258 | 205 | [5 empty] | 5 |  |  |  | FACT | [8 empty] | d |  |  |  | h |  | [[0(400),90(400)WR],[(100CSM)]SB]5 |  |  | GP |  |  |  | hl | JI |  | 2 | [12 empty] | 8.111111 | CA | DNV
FACT | GP[[0(400),90(400)WR],[(100CSM)]SB]5 | 0/90/0/0/90/0/0/90/0/0/90/0/0/90/0 | PE |  | Load | 53.3 | [5 empty] | 5 |  |  | 25 |  | 270 |  |  | 125 | 90.51538 | -90.51538 | 0.58 |  | -1 | 3 |  |  | 17.3 | 17.5 | 1.77 | -1.86 | 86700 | 4.938019 | y | [7 empty] | E |  |  | p |  |  | 1.20408 |  | 5 | 0 | 5 | 0 | [5 empty] | 10623 | 623 | [9 empty] | NP 41-90 | 0.0696 | [9 empty] | n |  | 294 | 226 | [5 empty] | 5 |  |  |  | FACT | [8 empty] | d |  |  |  | h |  | [[0(400),90(400)WR],[(100CSM)]SB]5 |  |  | GP |  |  |  | hl | JI |  | 2 | [12 empty] | 8.027778 | CA | DNV
FACT | GV[0(),+45(),-45()SB]6s | 0/45/-45/0/45/-45/0/45/-45/0/45/-45/0/45/-45/0/45/-45/-45/45/0/-45/45/0/-45/45/0/-45/45/0/-45/45/0/-45/45/0 | VE | Sinusoidal | Load | 38 | [5 empty] | 3.8 |  |  | 50.8 |  | 254 |  | 100 | 193.04 | 103.425 | 10.3425 | 0.49 |  | 0.1 | 15 | 516 | -289.1 | 20.9608 |  | 2.95 |  | 86249 | 4.935754 | n | [7 empty] | E |  |  | p |  |  | 2.77311384 | 10500 | 12 | 12 | 0 | 0 | [5 empty] | 10841 | 841 | [10 empty] | 0.1323 |  | 0.61 | [6 empty] | 22.5 | n | [10 empty] | 491.2722 |  | FACT | [8 empty] | d |  |  |  | h |  | [0(),+45(),-45()SB]6s |  | 2.71265 | GV |  | 0.2105248 |  | hl |  |  | 3 | [12 empty] | 1.597204 | CA | SNL
FACT | GP[0()FW]8 | 0/0/0/0/0/0/0/0 | PE | Triangular | Load | 52.8 | [5 empty] | 1.9 |  |  | 60 | 18 | 280 |  | 110 | 34.2 | 566.4 | 56.64 | 1.2 |  | 0.1 | 5 | 862 |  | 47.2 |  | 2.3 |  | 84267 | 4.925658 | n | [7 empty] | E |  |  | d |  |  | 5.0976 | 37.76 | 8 | 0 | 0 | 0 | RISO |  |  |  |  | 10010 | 10 | [9 empty] | UP333 | 0.108 |  | 0.0008 | [6 empty] | 23 | n | [10 empty] | 1032.961 |  | FACT | [8 empty] | d |  |  |  | m |  | [0()FW]8 |  | 2.935507 | GP |  | 0.5483267 | 0.83 | fw | CAEC | 100 | 1 | [8 empty] | 90 |  |  |  | 4.6815 | CA | RISO
FACT | GP[[0(400),90(400)WR],[(100CSM)]SB]5 | 0/90/0/0/90/0/0/90/0/0/90/0/0/90/0 | PE |  | Load | 53.4 | [5 empty] | 5 |  |  | 25 |  | 270 |  |  | 125 | 104.8236 | -104.8236 | 0.63 |  | -1 | 3 |  |  | 17.1 | 17.5 | 1.4 | -1.41 | 83000 | 4.919078 | y | [7 empty] | E |  |  | p |  |  | 1.29276 |  | 5 | 0 | 5 | 0 | [5 empty] | 10559 | 559 | [9 empty] | NP 72-80 | 0.0756 | [9 empty] | n |  | 209 | 209 | [5 empty] | 5 |  |  |  | FACT | [8 empty] | d |  |  |  | h |  | [[0(400),90(400)WR],[(100CSM)]SB]5 |  |  | GP |  |  |  | hl | JI |  | 2 | [12 empty] | 7.685185 | CA | DNV
FACT | GE[[+45(280),-45(280)WR]1,[0(425)]2]s | 45/-45/0/0/0/0/-45/45 | EP | Sinusoidal | Load | 38 | [8 empty] | 30 |  | 250 |  |  |  | 254 | -254 | 1 |  | -1 | 3 | 572 | -547 | 25.4 | 25.5 | 2.25 | -2.14 | 82170 | 4.914713 | y | [7 empty] | E |  |  | p |  |  | 3.048 | 5.08 | 4 | 2 | 0 | 0 | [5 empty] | 11280 | 1280 | [9 empty] | L20/SL | 0.12 |  | 0.0002 | [6 empty] | 20 | n | [10 empty] | 724.2143 |  | FACT | [8 empty] | d | [5 empty] | [[+45(280),-45(280)WR]1,[0(425)]2]s |  | 2.757396 | GE |  | 0.3507249 |  | hl | JI | [14 empty] | 7.608333 | CA | DLR
FACT | GP[[+10()FW],[-10()FW]]4s | 10/-10/10/-10/10/-10/10/-10/-10/10/-10/10/-10/10/-10/10 | PE | Sinusoidal | Load | 49.1 | [5 empty] | 2 |  |  | 12 |  | 250 |  |  | 24 | -286.3 | -2863 | -0.7 |  | 10 | 10 | 604 |  | 40.9 |  |  |  | 82120 | 4.914449 | y | [7 empty] | E |  |  | p |  |  | 5.1534 |  | 0 | 0 | 0 | 10 | RISO |  |  |  |  | 10358 | 358 | [9 empty] | UP333 | 0.126 | [8 empty] | 30 | n |  |  | 546 | [9 empty] | FACT | [8 empty] | d |  |  |  | h |  | [[+10()FW],[-10()FW]]4s |  | 2.781037 | GP |  |  |  | fw | CAEC |  | 1 | [12 empty] | 2.281111 | CA | NLR
FACT | GE[+30(),-30()FW] | 30/-30 | EP |  | Load | 50 | [5 empty] | 3.5 |  |  | 50.9 |  | 154.9 |  | 50 | 178.15 | 56.1 | -56.1 | 0.4007143 |  | -1 | 10 | 274.5 |  | 14 |  |  |  | 80300 | 4.904716 | [8 empty] | E |  |  | p |  |  | 2.244 |  | 0 | 0 | 0 | 30 | HAMILTON STANDARD |  |  |  |  | 11078 | 1078 | [9 empty] | Epon 826/Jeffamine D-230 | 0.1602857 | [12 empty] | 275.7 | [9 empty] | FACT | [12 empty] | h |  | [+30(),-30()FW] |  | 2.438542 | GE |  |  |  | fw | JI |  | 7 | [6 empty] | c |  | 82 |  |  |  | 2.230556 | CA | FFA
FACT | GP[[0()FW]2,[+45()FW],[-45()FW],[0()]FW]s | 0/0/45/-45/0/0/-45/45/0/0 | PE | Sinusoidal | Load | 47.9 | [5 empty] | 2 |  |  | 12 |  | 250 |  |  | 24 | -351.12 | -3511.2 | -1.2 |  | 10 | 10 | 655 |  | 29.26 |  | 2.57 |  | 79000 | 4.897627 | y | [7 empty] | E |  |  | p |  |  | 6.32016 | 5.852 | 6 | 4 | 0 | 0 | RISO |  |  |  |  | 10367 | 367 | [9 empty] | UP333 | 0.216 |  | 0.0002 | [6 empty] | 30 | n |  | 1892 | 752 | [7 empty] | 847.4772 |  | FACT | [8 empty] | d |  |  |  | h |  | [[0()FW]2,[+45()FW],[-45()FW],[0()]FW]s |  | 2.816241 | GP |  | 0.414312 |  | fw | CAEC |  | 1 | [12 empty] | 2.194444 | CA | NLR
FACT | GP[[+10()FW],[-10()FW]]4s | 10/-10/10/-10/10/-10/10/-10/-10/10/-10/10/-10/10/-10/10 | PE | Sinusoidal | Load | 49.1 | [5 empty] | 2 |  |  | 12 |  | 250 |  |  | 24 | -286.3 | -2863 | -0.7 |  | 10 | 10 | 604 |  | 40.9 |  |  |  | 76290 | 4.882468 | y | [7 empty] | E |  |  | p |  |  | 5.1534 |  | 0 | 0 | 0 | 10 | RISO |  |  |  |  | 10357 | 357 | [9 empty] | UP333 | 0.126 | [8 empty] | 30 | n |  |  | 546 | [9 empty] | FACT | [8 empty] | d |  |  |  | h |  | [[+10()FW],[-10()FW]]4s |  | 2.781037 | GP |  |  |  | fw | CAEC |  | 1 | [12 empty] | 2.119167 | CA | NLR
FACT | GP[0(610)]4 | 0/0/0/0 | PE | Sinusoidal | Load | 36 | [5 empty] | 2.4 |  |  | 25 |  | 160 |  | 20 | 60 | 300 | -300 | 1 |  | -1 | 5 |  |  | 30 |  |  |  | 75200 | 4.876218 | n | [7 empty] | E UNIVER 61 |  |  | p |  |  | 6 |  | 4 | 0 | 0 | 0 | [5 empty] | 10324 | 324 | [9 empty] | Cetarol3606 | 0.2 | [8 empty] | 30 | n | [12 empty] | FACT | [8 empty] | d |  |  |  | h |  | [0(610)]4 |  |  | GP |  |  |  | hl | CAEC |  | 1 | [12 empty] | 4.177778 | CA | NLR
FACT | GP[(100CSM)]6 | 0/0/0/0/0/0 | PE |  | Load | 31 | [5 empty] | 5 |  |  | 25 |  | 270 |  |  | 125 | 53 | -53 | 0.63 |  | -1 | 3 |  |  | 8.4 |  | 1.61 |  | 75200 | 4.876218 | y | [7 empty] | E |  |  | p |  |  | 0.63504 |  | 0 | 0 | 0 | 0 | [5 empty] | 10638 | 638 | [9 empty] | NP 20-80 | 0.0756 | [9 empty] | n |  | 211 | 125 | [5 empty] | 6 |  |  |  | FACT | [8 empty] | d |  |  |  | h |  | [(100CSM)]6 |  |  | GP |  |  |  | hl | JI |  | 2 | [12 empty] | 6.962963 | CA | DNV
FACT | GEnan |  | EP |  |  | 68.3 | [14 empty] | 586.075 | 58.6075 |  |  | 0.1 | 3 | 2032.30125 | [5 empty] | 74250 | 4.870696 | [11 empty] | p |  |  |  |  | 1 | 0 | 0 | 0 | [5 empty] | 10976 | 976 | [33 empty] | FACT | [16 empty] | 3.307988 | GE | [19 empty] | 6.875 | CA | FDL
FACT | GP[[0()]2,[+10()],[-10()],[0()]]s | 0/0/10/-10/0/0/-10/10/0/0 | PE | Triangular | Load | [6 empty] | 2 |  |  | 60 | 18 | 280 |  | 110 | 36 | 630 | 63 | 1.5 |  | 0.1 | 5 | 874 | -720 | 42 | 40.6 | 2.24 | -1.9 | 72801 | 4.862137 | [8 empty] | E |  |  | d |  |  | 56.7 |  | 6 | 0 | 0 | 10 | RISO |  |  |  |  | 11020 | 1020 | [9 empty] | UPS294V Polyplex | 1.35 |  | 0.0008 | [20 empty] | FACT | [12 empty] | m |  | [[0()]2,[+10()],[-10()],[0()]]s |  | 2.941511 | GP |  |  |  | hl | JI | 100 | 6 | [8 empty] | 92 |  |  |  | 4.0445 | CA | RISO
FACT | GP[[0()FW]2,[+45()FW],[-45()FW],[0()]FW]s | 0/0/45/-45/0/0/-45/45/0/0 | PE | Sinusoidal | Load | 47.9 | [5 empty] | 2 |  |  | 12 |  | 250 |  |  | 24 | 204.82 | -204.82 | 0.7 |  | -1 | 10 | 655 |  | 29.26 |  | 2.57 |  | 72000 | 4.857332 | y | [7 empty] | E |  |  | p |  |  | 8.1928 | 5.852 | 6 | 4 | 0 | 0 | RISO |  |  |  |  | 10376 | 376 | [9 empty] | UP333 | 0.28 |  | 0.0002 | [6 empty] | 30 | n |  | 1892 | 752 | [7 empty] | 855.6282 |  | FACT | [8 empty] | d |  |  |  | h |  | [[0()FW]2,[+45()FW],[-45()FW],[0()]FW]s |  | 2.816241 | GP |  | 0.2393797 |  | fw | CAEC |  | 1 | [12 empty] | 2 | CA | NLR
FACT | GP[[0()]2,[+30()],[-30()],[0()]]s | 0/0/30/-30/0/0/-30/30/0/0 | PE | Triangular | Load | [6 empty] | 2 |  |  | 60 | 18 | 280 |  | 110 | 36 | 392 | 39.2 | 1.29 |  | 0.1 | 5 | 634 |  | 30.4 |  | 2.4 |  | 70575 | 4.848651 | [8 empty] | E |  |  | d |  |  | 35.2944 |  | 6 | 0 | 0 | 30 | RISO |  |  |  |  | 11034 | 1034 | [9 empty] | UPS294V Polyplex | 1.161 |  | 0.0008 | [20 empty] | FACT | [12 empty] | m |  | [[0()]2,[+30()],[-30()],[0()]]s |  | 2.802089 | GP |  |  |  | hl | JI | 100 | 6 | [8 empty] | 92 |  |  |  | 3.920833 | CA | RISO
FACT | GEnan |  | EP |  |  | 68.3 | [14 empty] | 586.075 | 58.6075 |  |  | 0.1 | 3 | 2032.30125 | [5 empty] | 67490 | 4.829239 | [11 empty] | p |  |  |  |  | 1 | 0 | 0 | 0 | [5 empty] | 10977 | 977 | [33 empty] | FACT | [16 empty] | 3.307988 | GE | [19 empty] | 6.249074 | CA | FDL
FACT | GE[+30(),-30()FW] | 30/-30 | EP |  | Load | 50 | [5 empty] | 3.5 |  |  | 50.7 |  | 154.9 |  | 50 | 177.4 | 78.96 | 0 | 0.564 |  | 0 | 10 | 274.5 |  | 14 |  |  |  | 61000 | 4.78533 | [8 empty] | E |  |  | p |  |  | 1.5792 |  | 0 | 0 | 0 | 30 | HAMILTON STANDARD |  |  |  |  | 11088 | 1088 | [7 empty] | 90 |  | Epon 826/Jeffamine D-230 | 0.1128 | [8 empty] | 35 |  |  |  | 275.7 | [9 empty] | FACT | [12 empty] | h |  | [+30(),-30()FW] |  | 2.438542 | GE |  |  |  | fw | JI |  | 7 | [6 empty] | c |  | 82 |  |  |  | 1.694444 | CA | FFA
FACT | GE[0(425)]5 | 0/0/0/0/0 | EP | Sinusoidal | Load | 36.9 | [5 empty] | 2.2 |  |  | 20 |  | 250 |  | 110 | 44 | 478.5 | 47.85 | 1.5 |  | 0.1 | 2.5 | 667.348 |  | 31.9 |  | 2.092 | -2.418 | 60320 | 4.780461 | n | [7 empty] | E |  |  | p |  |  | 2.15325 | 6.38 | 5 | 0 | 0 | 0 | [5 empty] | 10284 | 284 | [7 empty] | 50 |  | L20/SL | 0.0675 |  | 0.0002 | [7 empty] | n | [12 empty] | FACT | [8 empty] | d |  |  |  | m |  | [0(425)]5 |  | 2.824352 | GE |  |  |  | hl | CAEC |  | 1 | [12 empty] | 6.702222 | CA | DLR
FACT | GE[0(425)]5 | 0/0/0/0/0 | EP | Sinusoidal | Load | 36.9 | [5 empty] | 2.2 |  |  | 20 |  | 250 |  | 110 | 44 | 382.8 | 38.28 | 1.2 |  | 0.1 | 2.5 | 667.348 |  | 31.9 |  | 2.092 | -2.418 | 60220 | 4.779741 | n | [7 empty] | E |  |  | p |  |  | 1.7226 | 6.38 | 5 | 0 | 0 | 0 | [5 empty] | 10274 | 274 | [7 empty] | 50 |  | L20/SL | 0.054 |  | 0.0002 | [7 empty] | n | [12 empty] | FACT | [8 empty] | d |  |  |  | m |  | [0(425)]5 |  | 2.824352 | GE |  |  |  | hl | CAEC |  | 1 | [12 empty] | 6.691111 | CA | DLR
FACT | GP[0()] | 0 | PE | Sinusoidal | Load | 50 | [5 empty] | 3.3 |  |  | 25.4 |  | 254 |  | 100 | 83.82 | 275.8 | 27.58 | 0.87 |  | 0.1 | 5 | 742.3 | -365.9 | 31.51015 |  | 2.31 |  | 59081 | 4.771448 | n | [7 empty] | E |  |  | p |  |  | 2.467244745 | 2016.6496 | 1 | 0 | 0 | 0 | [5 empty] | 10818 | 818 | [10 empty] | 0.0783 |  | 0.064 | [6 empty] | 22.5 | n | [10 empty] | 747.8421 |  | FACT | [8 empty] | d |  |  |  | h |  | [0()] |  | 2.870579 | GP |  | 0.3687945 |  | hl |  |  | 3 | [12 empty] | 3.282278 | CA | SNL
FACT | GEnan |  | EP |  |  | 68.3 | [14 empty] | 482.65 | 48.265 |  |  | 0.1 | 3 | 2032.30125 | [5 empty] | 55780 | 4.746479 | [11 empty] | p |  |  |  |  | 1 | 0 | 0 | 0 | [5 empty] | 10983 | 983 | [33 empty] | FACT | [16 empty] | 3.307988 | GE | [19 empty] | 5.164815 | CA | FDL
FACT | GP[[0()FW]2,[+45()FW],[-45()FW],[0()]FW]s | 0/0/45/-45/0/0/-45/45/0/0 | PE | Triangular | Load | 55 | [5 empty] | 2.3 |  |  | 60 | 18 | 280 |  | 110 | 41.4 | 380.16 | 38.016 | 1.28 |  | 0.1 | 5 | 655 |  | 29.7 |  | 2.6 |  | 54741 | 4.738313 | n | [7 empty] | E |  |  | d |  |  | 3.42144 | 23.76 | 6 | 4 | 0 | 0 | RISO |  |  |  |  | 10195 | 195 | [9 empty] | UP333 | 0.1152 |  | 0.0008 | [6 empty] | 23 | n | [10 empty] | 786.7771 |  | FACT | [8 empty] | d |  |  |  | m |  | [[0()FW]2,[+45()FW],[-45()FW],[0()]FW]s |  | 2.816241 | GP |  | 0.4831864 | 0.91 | fw | CAEC | 100 | 10 | [8 empty] | 90 |  |  |  | 3.041167 | CA | RISO
FACT | GE[0(425)]5 | 0/0/0/0/0 | EP | Sinusoidal | Load | 36.9 | [5 empty] | 2.2 |  |  | 20 |  | 250 |  | 110 | 44 | 446.6 | 44.66 | 1.4 |  | 0.1 | 2.5 | 667.348 |  | 31.9 |  | 2.092 | -2.418 | 54530 | 4.736635 | n | [7 empty] | E |  |  | p |  |  | 2.0097 | 6.38 | 5 | 0 | 0 | 0 | [5 empty] | 10280 | 280 | [7 empty] | 50 |  | L20/SL | 0.063 |  | 0.0002 | [7 empty] | n | [12 empty] | FACT | [8 empty] | d |  |  |  | m |  | [0(425)]5 |  | 2.824352 | GE |  |  |  | hl | CAEC |  | 1 | [12 empty] | 6.058889 | CA | DLR
FACT | GP[[0()FW]2,[+45()FW],[-45()FW],[0()]FW]s | 0/0/45/-45/0/0/-45/45/0/0 | PE | Sinusoidal | Load | 47.9 | [5 empty] | 2 |  |  | 12 |  | 250 |  |  | 24 | 234.08 | -234.08 | 0.8 |  | -1 | 10 | 655 |  | 29.26 |  | 2.57 |  | 52000 | 4.716003 | y | [7 empty] | E |  |  | p |  |  | 9.3632 | 5.852 | 6 | 4 | 0 | 0 | RISO |  |  |  |  | 10379 | 379 | [9 empty] | UP333 | 0.32 |  | 0.0002 | [6 empty] | 30 | n |  | 1892 | 752 | [7 empty] | 859.8527 |  | FACT | [8 empty] | d |  |  |  | h |  | [[0()FW]2,[+45()FW],[-45()FW],[0()]FW]s |  | 2.816241 | GP |  | 0.2722327 |  | fw | CAEC |  | 1 | [12 empty] | 1.444444 | CA | NLR
FACT | GP[0(600),90(8)K]3s | 0/90/0/90/0/90/90/0/90/0/90/0 | PE |  | Load | 54 | [5 empty] | 5 |  |  | 25 |  | 270 |  |  | 125 | 232 | -232 | 0.81978799 |  | -1 | 3 |  |  | 28.3 |  | 2.34 |  | 51800 | 4.71433 | y | [7 empty] | E |  |  | p |  |  | 2.784 |  | 6 | 0 | 0 | 0 | [5 empty] | 10659 | 659 | [9 empty] | NP 20-80 | 0.0983745588 | [9 empty] | n |  | 450 | 602 | [9 empty] | FACT | [8 empty] | d |  |  |  | h |  | [0(600),90(8)K]3s |  |  | GP |  |  |  | hl | JI |  | 2 | [12 empty] | 4.796296 | CA | DNV
FACT | GP[[+45()FW],[-45()]FW]4s | 45/-45/45/-45/45/-45/45/-45/-45/45/-45/45/-45/45/-45/45 | PE | Triangular | Load | [6 empty] | 2 |  |  | 60 | 25 | 280 |  | 110 | 50 |  |  | -0.6 |  | 10 | 5 |  | -132 | 17.4 | 16.2 |  | -2.6 | 50779 | 4.705684 | y | [7 empty] | E |  |  | d |  |  | 0.9396 |  | 0 | 8 | 0 | 0 | RISO |  |  |  |  | 10203 | 203 | [9 empty] | UP333 | 0.054 |  | 0.0008 | [6 empty] | 23 | n | [12 empty] | FACT | [8 empty] | d |  |  |  | m |  | [[+45()FW],[-45()]FW]4s |  |  | GP |  |  |  | fw | CAEC | 1200 | 10 | [8 empty] | 90 |  |  |  | 2.821056 | CA | RISO
FACT | GEnan |  | EP |  |  | 68.3 | [14 empty] | 586.075 | 58.6075 |  |  | 0.1 | 3 | 2032.30125 | [5 empty] | 49800 | 4.697229 | [11 empty] | p |  |  |  |  | 1 | 0 | 0 | 0 | [5 empty] | 10979 | 979 | [33 empty] | FACT | [16 empty] | 3.307988 | GE | [19 empty] | 4.611111 | CA | FDL
FACT | GE[+30(),-30()FW] | 30/-30 | EP |  | Load | 50 | [5 empty] | 3.5 |  |  | 50.7 |  | 154.9 |  | 50 | 177.4 | 92.12 | 0 | 0.658 |  | 0 | 10 | 274.5 |  | 14 |  |  |  | 46700 | 4.669317 | [8 empty] | E |  |  | p |  |  | 1.8424 |  | 0 | 0 | 0 | 30 | HAMILTON STANDARD |  |  |  |  | 11085 | 1085 | [7 empty] | 90 |  | Epon 826/Jeffamine D-230 | 0.1316 | [8 empty] | 35 |  |  |  | 275.7 | [9 empty] | FACT | [12 empty] | h |  | [+30(),-30()FW] |  | 2.438542 | GE |  |  |  | fw | JI |  | 7 | [6 empty] | c |  | 82 |  |  |  | 1.297222 | CA | FFA
FACT | GE[+30(),-30()FW] | 30/-30 | EP |  | Load | 50 | [5 empty] | 3.5 |  |  | 50.6 |  | 154.9 |  | 50 | 177.1 | 112.9 | 0 | 0.8064286 |  | 0 | 10 | 274.5 |  | 14 |  |  |  | 46300 | 4.665581 | [8 empty] | E |  |  | p |  |  | 2.258 |  | 0 | 0 | 0 | 30 | HAMILTON STANDARD |  |  |  |  | 11055 | 1055 | [9 empty] | Epon 826/Jeffamine D-230 | 0.1612857 | [12 empty] | 275.7 | [9 empty] | FACT | [12 empty] | h |  | [+30(),-30()FW] |  | 2.438542 | GE |  |  |  | fw | JI |  | 7 | [6 empty] | c |  | 82 |  |  |  | 1.286111 | CA | FFA
FACT | GE[[+45(280),-45(280)WR]1,[0(425)]2]s | 45/-45/0/0/0/0/-45/45 | EP | Sinusoidal | Load | 38 | [8 empty] | 30 |  | 250 |  |  |  | 254 | -254 | 1 |  | -1 | 3 | 572 | -547 | 25.4 | 25.5 | 2.25 | -2.14 | 45860 | 4.661434 | y | [7 empty] | E |  |  | p |  |  | 3.048 | 5.08 | 4 | 2 | 0 | 0 | [5 empty] | 11279 | 1279 | [9 empty] | L20/SL | 0.12 |  | 0.0002 | [6 empty] | 20 | n | [10 empty] | 724.2143 |  | FACT | [8 empty] | d | [5 empty] | [[+45(280),-45(280)WR]1,[0(425)]2]s |  | 2.757396 | GE |  | 0.3507249 |  | hl | JI | [14 empty] | 4.246296 | CA | DLR
FACT | GP[0()] | 0 | PE | Sinusoidal | Load | 50 | [5 empty] | 3.3 |  |  | 25.4 |  | 254 |  | 100 | 83.82 | 265.80225 | 26.580225 | 0.97 |  | 0.1 | 5 | 742.3 | -365.9 | 29.02795 |  | 2.31 |  | 45848 | 4.66132 | n | [7 empty] | E |  |  | p |  |  | 2.534140035 | 1857.7888 | 1 | 0 | 0 | 0 | [5 empty] | 10819 | 819 | [10 empty] | 0.0873 |  | 0.064 | [6 empty] | 22.5 | n | [10 empty] | 750.8493 |  | FACT | [8 empty] | d |  |  |  | h |  | [0()] |  | 2.870579 | GP |  | 0.3540021 |  | hl |  |  | 3 | [12 empty] | 2.547111 | CA | SNL
FACT | GV[[0(400),90(400)WR],[(100CSM)]SB]5 | 0/90/0/0/90/0/0/90/0/0/90/0/0/90/0 | VE |  | Load | 52.3 | [5 empty] | 5 |  |  | 25 |  | 270 |  |  | 125 | 120.5023 | -120.5023 | 0.77 |  | -1 | 3 |  |  | 16.9 | 15.9 | 1.68 | -1.73 | 45200 | 4.655138 | y | [7 empty] | E |  |  | p |  |  | 1.56156 |  | 5 | 0 | 5 | 0 | [5 empty] | 10613 | 613 | [9 empty] | NP 92-40 | 0.0924 | [9 empty] | n |  | 259 | 237 | [5 empty] | 5 |  |  |  | FACT | [8 empty] | d |  |  |  | h |  | [[0(400),90(400)WR],[(100CSM)]SB]5 |  |  | GV |  |  |  | hl | JI |  | 2 | [12 empty] | 4.185185 | CA | DNV
FACT | GP[[+-45(300)SB],[0(400)]5,[+-45(300)SB],[0(400)]2.5]s | 45/-45/0/0/0/0/0/45/-45/0/0/0/0/-45/45/0/0/0/0/0/-45/45 | PE | Sinusoidal |  | 55 | [5 empty] | 5.2 |  |  | 80 |  | 400 |  | 240 | 416 | 240 | 24 | 0.6243334 |  | 0.1 | 8.3 | 659.07 |  | 38.441 |  |  |  | 44998 | 4.653193 |  | 40 | [6 empty] | E Vetrotex Vidrio |  |  | p |  |  | 35.856 |  | 15 | 8 | 0 | 0 | CIEMAT |  |  |  |  | 11158 | 1158 | [9 empty] | 2123 Cronolite Ortoftalic | 0.9327541 | [22 empty] | FACT | [14 empty] | [[+-45(300)SB],[0(400)]5,[+-45(300)SB],[0(400)]2.5]s |  | 2.818932 | GP |  |  |  | hl |  |  | 8 | [8 empty] | 91 |  |  |  | 1.505957 | CA | CIEMAT
FACT | GP[[0()]2,[+30()],[-30()],[0()]]s | 0/0/30/-30/0/0/-30/30/0/0 | PE | Triangular | Load | [6 empty] | 2 |  |  | 60 | 18 | 280 |  | 110 | 36 | -274 | -2740 | -0.9 |  | 10 | 5 | 634 |  | 30.4 |  | 2.4 |  | 44300 | 4.646404 | y | [7 empty] | E |  |  | d |  |  | 2.4624 |  | 6 | 0 | 0 | 30 | RISO |  |  |  |  | 10997 | 997 | [9 empty] | UPS294V Polyplex | 0.081 |  | 0.0008 | [20 empty] | FACT | [9 empty] | t |  |  | m |  | [[0()]2,[+30()],[-30()],[0()]]s |  | 2.802089 | GP |  |  |  | hl | JI | 100 | 6 | [8 empty] | 92 |  |  |  | 2.461111 | CA | RISO
FACT | GP[[0()FW]2,[+45()FW],[-45()FW],[0()]FW]s | 0/0/45/-45/0/0/-45/45/0/0 | PE | Sinusoidal | Load | 47.9 | [5 empty] | 2 |  |  | 12 |  | 250 |  |  | 24 | -351.12 | -3511.2 | -1.2 |  | 10 | 10 | 655 |  | 29.26 |  | 2.57 |  | 44000 | 4.643453 | y | [7 empty] | E |  |  | p |  |  | 6.32016 | 5.852 | 6 | 4 | 0 | 0 | RISO |  |  |  |  | 10369 | 369 | [9 empty] | UP333 | 0.216 |  | 0.0002 | [6 empty] | 30 | n |  | 1892 | 752 | [7 empty] | 847.4772 |  | FACT | [8 empty] | d |  |  |  | h |  | [[0()FW]2,[+45()FW],[-45()FW],[0()]FW]s |  | 2.816241 | GP |  | 0.414312 |  | fw | CAEC |  | 1 | [12 empty] | 1.222222 | CA | NLR
FACT | GE[[+45(280),-45(280)WR]1,[0(425)]2]s | 45/-45/0/0/0/0/-45/45 | EP | Sinusoidal | Load | 38.6 | [5 empty] | 2.2 |  |  | 20 |  | 250 |  | 110 | 44 | 246 | -246 | 1 |  | -1 | 2.5 | 544.152 |  | 24.6 |  | 2.212 | -2.14 | 43980 | 4.643255 | y | [7 empty] | E |  |  | p |  |  | 2.46 | 4.92 | 4 | 2 | 0 | 0 | [5 empty] | 10223 | 223 | [7 empty] | 50 |  | L20/SL | 0.1 |  | 0.0002 | [7 empty] | n | [12 empty] | FACT | [8 empty] | d |  |  |  | m |  | [[+45(280),-45(280)WR]1,[0(425)]2]s |  | 2.73572 | GE |  |  |  | hl | CAEC |  | 1 | [12 empty] | 4.886667 | CA | DLR
FACT | GV[[0(400),90(400)WR],[(100CSM)]SB]5 | 0/90/0/0/90/0/0/90/0/0/90/0/0/90/0 | VE |  | Load | 52.3 | [5 empty] | 5 |  |  | 25 |  | 270 |  |  | 125 | 118.0136 | -118.0136 | 0.76 |  | -1 | 3 |  |  | 16.9 | 15.9 | 1.68 | -1.73 | 42500 | 4.628389 | y | [7 empty] | E |  |  | p |  |  | 1.54128 |  | 5 | 0 | 5 | 0 | [5 empty] | 10611 | 611 | [9 empty] | NP 92-40 | 0.0912 | [9 empty] | n |  | 259 | 237 | [5 empty] | 5 |  |  |  | FACT | [8 empty] | d |  |  |  | h |  | [[0(400),90(400)WR],[(100CSM)]SB]5 |  |  | GV |  |  |  | hl | JI |  | 2 | [12 empty] | 3.935185 | CA | DNV
FACT | GP[(100CSM)]6 | 0/0/0/0/0/0 | PE |  | Load | 31 | [5 empty] | 5 |  |  | 25 |  | 270 |  |  | 125 | 53 | -53 | 0.63 |  | -1 | 3 |  |  | 8.4 |  | 1.61 |  | 42100 | 4.624282 | y | [7 empty] | E |  |  | p |  |  | 0.63504 |  | 0 | 0 | 0 | 0 | [5 empty] | 10637 | 637 | [9 empty] | NP 20-80 | 0.0756 | [9 empty] | n |  | 211 | 125 | [5 empty] | 6 |  |  |  | FACT | [8 empty] | d |  |  |  | h |  | [(100CSM)]6 |  |  | GP |  |  |  | hl | JI |  | 2 | [12 empty] | 3.898148 | CA | DNV
FACT | GP[[0()]2,[+10()],[-10()],[0()]]s | 0/0/10/-10/0/0/-10/10/0/0 | PE | Triangular | Load | [6 empty] | 2 |  |  | 60 | 18 | 280 |  | 110 | 36 | 630 | 63 | 1.5 |  | 0.1 | 5 | 874 | -720 | 42 | 40.6 | 2.24 | -1.9 | 42015 | 4.623404 | [8 empty] | E |  |  | d |  |  | 56.7 |  | 6 | 0 | 0 | 10 | RISO |  |  |  |  | 11019 | 1019 | [9 empty] | UPS294V Polyplex | 1.35 |  | 0.0008 | [20 empty] | FACT | [12 empty] | m |  | [[0()]2,[+10()],[-10()],[0()]]s |  | 2.941511 | GP |  |  |  | hl | JI | 100 | 6 | [8 empty] | 92 |  |  |  | 2.334167 | CA | RISO
FACT | GE[0(425)]5 | 0/0/0/0/0 | EP | Sinusoidal | Load | 36.9 | [5 empty] | 2.2 |  |  | 20 |  | 250 |  | 110 | 44 | 446.6 | 44.66 | 1.4 |  | 0.1 | 2.5 | 667.348 |  | 31.9 |  | 2.092 | -2.418 | 41470 | 4.617734 | n | [7 empty] | E |  |  | p |  |  | 2.0097 | 6.38 | 5 | 0 | 0 | 0 | [5 empty] | 10279 | 279 | [7 empty] | 50 |  | L20/SL | 0.063 |  | 0.0002 | [7 empty] | n | [12 empty] | FACT | [8 empty] | d |  |  |  | m |  | [0(425)]5 |  | 2.824352 | GE |  |  |  | hl | CAEC |  | 1 | [12 empty] | 4.607778 | CA | DLR
FACT | GV[[0(400),90(400)WR],[(100CSM)]SB]5 | 0/90/0/0/90/0/0/90/0/0/90/0/0/90/0 | VE |  | Load | 52.3 | [5 empty] | 5 |  |  | 25 |  | 270 |  |  | 125 | 117 | -117 | 0.755 |  | -1 | 3 |  |  | 16.9 | 15.9 | 1.68 | -1.73 | 41100 | 4.613842 | y | [7 empty] | E |  |  | p |  |  | 1.53114 |  | 5 | 0 | 5 | 0 | [5 empty] | 10612 | 612 | [9 empty] | NP 92-40 | 0.0906 | [9 empty] | n |  | 259 | 237 | [5 empty] | 5 |  |  |  | FACT | [8 empty] | d |  |  |  | h |  | [[0(400),90(400)WR],[(100CSM)]SB]5 |  |  | GV |  |  |  | hl | JI |  | 2 | [12 empty] | 3.805556 | CA | DNV
FACT | GE[[+45(280),-45(280)WR]1,[0(425)]2]s | 45/-45/0/0/0/0/-45/45 | EP | Sinusoidal | Load | 38 | [8 empty] | 30 |  | 250 |  |  |  | 254 | -254 | 1 |  | -1 | 3 | 572 | -547 | 25.4 | 25.5 | 2.25 | -2.14 | 40570 | 4.608205 | y | [7 empty] | E |  |  | p |  |  | 3.048 | 5.08 | 4 | 2 | 0 | 0 | [5 empty] | 11281 | 1281 | [9 empty] | L20/SL | 0.12 |  | 0.0002 | [6 empty] | 20 | n | [10 empty] | 724.2143 |  | FACT | [8 empty] | d | [5 empty] | [[+45(280),-45(280)WR]1,[0(425)]2]s |  | 2.757396 | GE |  | 0.3507249 |  | hl | JI | [14 empty] | 3.756481 | CA | DLR
FACT | GE[0(425)]5 | 0/0/0/0/0 | EP | Sinusoidal | Load | 36.9 | [5 empty] | 2.2 |  |  | 20 |  | 250 |  | 110 | 44 | 296 | -296 | 1 |  | -1 | 3 | 619.232 |  | 29.6 |  | 2.092 | -2.418 | 40330 | 4.605628 | y | [7 empty] | E |  |  | p |  |  | 3.552 | 5.92 | 5 | 0 | 0 | 0 | [5 empty] | 10250 | 250 | [7 empty] | 50 |  | L20/SL | 0.12 |  | 0.0002 | [6 empty] | 25 | n | [12 empty] | FACT | [8 empty] | d |  |  |  | m |  | [0(425)]5 |  | 2.791853 | GE |  |  |  | hl | CAEC |  | 1 | [12 empty] | 3.734259 | CA | DLR
FACT | GP[[+10()FW],[-10()FW]]4s | 10/-10/10/-10/10/-10/10/-10/-10/10/-10/10/-10/10/-10/10 | PE | Triangular | Load | 49.1 | [5 empty] | 2 |  |  | 60 | 18 | 280 |  | 110 | 36 | 368.1 | 36.81 | 0.9 |  | 0.1 | 5 | 546 |  | 40.9 |  | 1.5 |  | 40072 | 4.602841 | n | [7 empty] | E |  |  | d |  |  | 3.3129 | 32.72 | 0 | 0 | 0 | 10 | RISO |  |  |  |  | 10163 | 163 | [9 empty] | UP333 | 0.081 |  | 0.0008 | [6 empty] | 23 | n | [10 empty] | 647.3824 |  | FACT | [8 empty] | d |  |  |  | m |  | [[+10()FW],[-10()FW]]4s |  | 2.737193 | GP |  | 0.5685975 | 0.2 | fw | CAEC | 100 | 10 | [8 empty] | 90 |  |  |  | 2.226222 | CA | RISO
FACT | GP['[+45()FW],[-45()FW]]4s | 45/-45/45/-45/45/-45/45/-45/-45/45/-45/45/-45/45/-45/45 | PE | Triangular | Load | [6 empty] | 2 |  |  | 60 | 25 | 280 |  | 110 | 50 | 65 | 6.5 | 0.37 |  | 0.1 | 5 |  | -132 | 17.4 |  |  | -2.6 | 39707 | 4.598867 | n | [7 empty] | E |  |  | d |  |  | 0.57942 |  | 0 | 8 | 0 | 0 | RISO |  |  |  |  | 10019 | 19 | [9 empty] | UP333 | 0.0333 |  | 0.0008 | [6 empty] | 23 | n | [12 empty] | FACT | [8 empty] | d |  |  |  | m |  | ['[+45()FW],[-45()FW]]4s |  |  | GP |  |  |  | fw | CAEC | 1200 | 1 | [8 empty] | 90 |  |  |  | 2.205944 | CA | RISO
FACT | GP[[0()]2,[+30()],[-30()],[0()]]s | 0/0/30/-30/0/0/-30/30/0/0 | PE | Triangular | Load | [6 empty] | 2 |  |  | 60 | 18 | 280 |  | 110 | 36 | 374 | 37.4 | 1.23 |  | 0.1 | 5 | 634 |  | 30.4 |  | 2.4 |  | 38258 | 4.582722 | [8 empty] | E |  |  | d |  |  | 33.6528 |  | 6 | 0 | 0 | 30 | RISO |  |  |  |  | 11032 | 1032 | [9 empty] | UPS294V Polyplex | 1.107 |  | 0.0008 | [20 empty] | FACT | [12 empty] | m |  | [[0()]2,[+30()],[-30()],[0()]]s |  | 2.802089 | GP |  |  |  | hl | JI | 100 | 6 | [8 empty] | 92 |  |  |  | 2.125444 | CA | RISO
FACT | GP[[+60()FW],[-60()FW]]4s | 60/-60/60/-60/60/-60/60/-60/-60/60/-60/60/-60/60/-60/60 | PE | Triangular | Load | 58.1 | [5 empty] | 2 |  |  | 60 | 25 | 280 |  | 110 | 50 | 30.855 | 3.0855 | 0.187 |  | 0.1 | 5 | 55 |  | 16.5 |  | 0.5 |  | 38146 | 4.581449 | n | [7 empty] | E |  |  | d |  |  | 0.277695 | 13.2 | 0 | 0 | 0 | 60 | RISO |  |  |  |  | 10182 | 182 | [9 empty] | UP333 | 0.01683 |  | 0.0008 | [6 empty] | 23 | n | [10 empty] | 61.54047 |  | FACT | [8 empty] | d |  |  |  | m |  | [[+60()FW],[-60()FW]]4s |  | 1.740363 | GP |  | 0.5013774 | 0.38 | fw | CAEC | 1200 | 10 | [8 empty] | 90 |  |  |  | 2.119222 | CA | RISO
FACT | GV[0()]5 | 0/0/0/0/0 | VE | Sinusoidal | Load | 30 | [5 empty] | 4.1 |  |  | 25.4 |  | 254 |  | 100 | 104.14 | 256.494 | 25.6494 | 1.29 |  | 0.1 | 5 | 586.6 | -294.6 | 20.1334 |  | 2.66 |  | 38133 | 4.581301 | n | [7 empty] | E |  |  | p |  |  | 2.33748774 | 2556.9418 | 5 | 0 | 0 | 0 | [5 empty] | 10714 | 714 | [10 empty] | 0.1161 |  | 0.127 | [6 empty] | 22.5 | n | [10 empty] | 584.6617 |  | FACT | [8 empty] | d |  |  |  | h |  | [0()]5 |  | 2.768342 | GV |  | 0.438705 |  | hl |  |  | 3 | [12 empty] | 2.1185 | CA | SNL
FACT | GP[[0(400),90(400)WR],[(100CSM)]SB]5 | 0/90/0/0/90/0/0/90/0/0/90/0/0/90/0 | PE |  | Load | 53.3 | [5 empty] | 5 |  |  | 25 |  | 270 |  |  | 125 | 103.7585 | -103.7585 | 0.65 |  | -1 | 3 |  |  | 17.3 | 17.5 | 1.77 | -1.86 | 37950 | 4.579212 | y | [7 empty] | E |  |  | p |  |  | 1.3494 |  | 5 | 0 | 5 | 0 | [5 empty] | 10625 | 625 | [9 empty] | NP 41-90 | 0.078 | [9 empty] | n |  | 294 | 226 | [5 empty] | 5 |  |  |  | FACT | [8 empty] | d |  |  |  | h |  | [[0(400),90(400)WR],[(100CSM)]SB]5 |  |  | GP |  |  |  | hl | JI |  | 2 | [12 empty] | 3.513889 | CA | DNV
FACT | GP[[0()]2,[+30()],[-30()],[0()]]s | 0/0/30/-30/0/0/-30/30/0/0 | PE | Triangular | Load | [6 empty] | 2 |  |  | 60 | 18 | 280 |  | 110 | 36 | 380 | 38 | 1.25 |  | 0.1 | 5 | 634 |  | 30.4 |  | 2.4 |  | 37825 | 4.577779 | [8 empty] | E |  |  | d |  |  | 34.2 |  | 6 | 0 | 0 | 30 | RISO |  |  |  |  | 11033 | 1033 | [9 empty] | UPS294V Polyplex | 1.125 |  | 0.0008 | [20 empty] | FACT | [12 empty] | m |  | [[0()]2,[+30()],[-30()],[0()]]s |  | 2.802089 | GP |  |  |  | hl | JI | 100 | 6 | [8 empty] | 92 |  |  |  | 2.101389 | CA | RISO
FACT | GP[0(),+45(),-45()SB]6s | 0/45/-45/0/45/-45/0/45/-45/0/45/-45/0/45/-45/0/45/-45/-45/45/0/-45/45/0/-45/45/0/-45/45/0/-45/45/0/-45/45/0 | PE | Sinusoidal | Load | 38 | [5 empty] | 3.8 |  |  | 50.8 |  | 254 |  | 100 | 193.04 | 137.9 | 13.79 | 0.68 |  | 0.1 | 10 | 467.5 | -317.5 | 20.4092 |  | 2.84 |  | 37597 | 4.575153 | n | [7 empty] | E |  |  | p |  |  | 2.49808608 | 10000 | 12 | 12 | 0 | 0 | [5 empty] | 10872 | 872 | [10 empty] | 0.1224 |  | 0.61 | [6 empty] | 22.5 | n | [10 empty] | 444.1837 |  | FACT | [8 empty] | d |  |  |  | h |  | [0(),+45(),-45()SB]6s |  | 2.669782 | GP |  | 0.3104572 |  | hl |  |  | 3 | [12 empty] | 1.044361 | CA | SNL
FACT | GE[0(425)]5 | 0/0/0/0/0 | EP | Sinusoidal | Load | 36.9 | [5 empty] | 2.2 |  |  | 20 |  | 250 |  | 110 | 44 | 446.6 | 44.66 | 1.4 |  | 0.1 |  | 667.348 |  | 31.9 |  | 2.092 | -2.418 | 37300 | 4.571709 | n | [7 empty] | E |  |  | p |  |  | 0 | 6.38 | 5 | 0 | 0 | 0 | [5 empty] | 10283 | 283 | [7 empty] | 50 |  | L20/SL | 0 |  | 0.0002 | [7 empty] | n | [12 empty] | FACT | [8 empty] | d |  |  |  | m |  | [0(425)]5 |  | 2.824352 | GE |  |  |  | hl | CAEC |  | 1 | [13 empty] | CA | DLR
FACT | GP[[+10()FW],[-10()FW]]4s | 10/-10/10/-10/10/-10/10/-10/-10/10/-10/10/-10/10/-10/10 | PE | Triangular | Load | 49.1 | [5 empty] | 2 |  |  | 60 | 18 | 280 |  | 110 | 36 | 409 | 40.9 | 1 |  | 0.1 | 5 | 546 |  | 40.9 |  | 1.5 |  | 37101 | 4.569386 | n | [7 empty] | E |  |  | d |  |  | 3.681 | 32.72 | 0 | 0 | 0 | 10 | RISO |  |  |  |  | 10161 | 161 | [9 empty] | UP333 | 0.09 |  | 0.0008 | [6 empty] | 23 | n | [10 empty] | 649.9032 |  | FACT | [8 empty] | d |  |  |  | m |  | [[+10()FW],[-10()FW]]4s |  | 2.737193 | GP |  | 0.6293245 | 0.2 | fw | CAEC | 100 | 10 | [8 empty] | 90 |  |  |  | 2.061167 | CA | RISO
FACT | GP[0()FW]8 | 0/0/0/0/0/0/0/0 | PE | Triangular | Load | 52.8 | [5 empty] | 1.9 |  |  | 60 | 18 | 280 |  | 110 | 34.2 | 708 | 70.8 | 1.5 |  | 0.1 | 5 | 862 |  | 47.2 |  | 2.3 |  | 36800 | 4.565848 | n | [7 empty] | E |  |  | d |  |  | 6.372 | 37.76 | 8 | 0 | 0 | 0 | RISO |  |  |  |  | 10005 | 5 | [9 empty] | UP333 | 0.135 |  | 0.0008 | [6 empty] | 23 | n | [10 empty] | 1041.498 |  | FACT | [8 empty] | d |  |  |  | m |  | [0()FW]8 |  | 2.935507 | GP |  | 0.6797902 | 0.83 | fw | CAEC | 100 | 1 | [8 empty] | 90 |  |  |  | 2.044444 | CA | RISO
FACT | GE[[+45(390),-45(390)WR],[0(920)]1.5]s | 45/-45/0/0/0/0/-45/45 | EP | Sinusoidal | Load | 53 | [5 empty] | 2.8 |  |  | 30 | 20 | 250 |  | 100 | 56 | 317 | -317 | 1 |  | -1 | 2.5 | 846.39 |  | 31.7 |  | 2.67 | -1.96 | 36409 | 4.561209 | y | [7 empty] | E |  |  | d |  |  | 3.17 | 6.34 | 3 | 2 | 0 | 0 | MAN |  |  |  |  | 10041 | 41 | [7 empty] | 50 |  | M9/M10 | 0.1 |  | 0.0002 | [6 empty] | 24 | n | [10 empty] | 1064.44 |  | FACT | [8 empty] | d |  |  |  | m |  | [[+45(390),-45(390)WR],[0(920)]1.5]s |  | 2.927571 | GE |  | 0.2978093 |  | hl | CAEC | 250 | 1 | [12 empty] | 4.045444 | CA | DLR
FACT | GEnan |  | EP |  |  | 68.3 | [14 empty] | 586.075 | 58.6075 |  |  | 0.1 | 3 | 2032.30125 | [5 empty] | 36210 | 4.558829 | [11 empty] | p |  |  |  |  | 1 | 0 | 0 | 0 | [5 empty] | 10978 | 978 | [33 empty] | FACT | [16 empty] | 3.307988 | GE | [19 empty] | 3.352778 | CA | FDL
FACT | GE[[+45(280),-45(280)WR]1,[0(425)]2]s | 45/-45/0/0/0/0/-45/45 | EP | Sinusoidal | Load | 38.6 | [5 empty] | 2.2 |  |  | 20 |  | 250 |  | 110 | 44 | 246 | -246 | 1 |  | -1 | 2.5 | 544.152 |  | 24.6 |  | 2.212 | -2.14 | 36100 | 4.557507 | y | [7 empty] | E |  |  | p |  |  | 2.46 | 4.92 | 4 | 2 | 0 | 0 | [5 empty] | 10225 | 225 | [7 empty] | 50 |  | L20/SL | 0.1 |  | 0.0002 | [7 empty] | n | [12 empty] | FACT | [8 empty] | d |  |  |  | m |  | [[+45(280),-45(280)WR]1,[0(425)]2]s |  | 2.73572 | GE |  |  |  | hl | CAEC |  | 1 | [12 empty] | 4.011111 | CA | DLR
FACT | GP[[0()FW]2,[+45()FW],[-45()FW],[0()]FW]s | 0/0/45/-45/0/0/-45/45/0/0 | PE | Triangular | Load | 55 | [5 empty] | 2.3 |  |  | 60 | 18 | 280 |  | 110 | 41.4 | 421.74 | 42.174 | 1.42 |  | 0.1 | 5 | 655 |  | 29.7 |  | 2.6 |  | 35801 | 4.553895 | n | [7 empty] | E |  |  | d |  |  | 3.79566 | 23.76 | 6 | 4 | 0 | 0 | RISO |  |  |  |  | 10197 | 197 | [9 empty] | UP333 | 0.1278 |  | 0.0008 | [6 empty] | 23 | n | [10 empty] | 789.795 |  | FACT | [8 empty] | d |  |  |  | m |  | [[0()FW]2,[+45()FW],[-45()FW],[0()]FW]s |  | 2.816241 | GP |  | 0.5339866 | 0.91 | fw | CAEC | 100 | 10 | [8 empty] | 90 |  |  |  | 1.988944 | CA | RISO
FACT | GE[0(425)]5 | 0/0/0/0/0 | EP | Sinusoidal | Load | 36.9 | [5 empty] | 2.2 |  |  | 20 |  | 250 |  | 110 | 44 | 446.6 | 44.66 | 1.4 |  | 0.1 | 5 | 667.348 |  | 31.9 |  | 2.092 | -2.418 | 35720 | 4.552911 | n | [7 empty] | E |  |  | p |  |  | 4.0194 | 6.38 | 5 | 0 | 0 | 0 | [5 empty] | 10282 | 282 | [7 empty] | 50 |  | L20/SL | 0.126 |  | 0.0002 | [7 empty] | n | [12 empty] | FACT | [8 empty] | d |  |  |  | m |  | [0(425)]5 |  | 2.824352 | GE |  |  |  | hl | CAEC |  | 1 | [12 empty] | 1.984444 | CA | DLR
FACT | GP[(100CSM)]6 | 0/0/0/0/0/0 | PE |  | Load | 31 | [5 empty] | 5 |  |  | 25 |  | 270 |  |  | 125 | 62.39806 | -62.39806 | 0.76 |  | -1 | 3 |  |  | 8.4 |  | 1.61 |  | 35200 | 4.546543 | y | [7 empty] | E |  |  | p |  |  | 0.76608 |  | 0 | 0 | 0 | 0 | [5 empty] | 10640 | 640 | [9 empty] | NP 20-80 | 0.0912 | [9 empty] | n |  | 211 | 125 | [5 empty] | 6 |  |  |  | FACT | [8 empty] | d |  |  |  | h |  | [(100CSM)]6 |  |  | GP |  |  |  | hl | JI |  | 2 | [12 empty] | 3.259259 | CA | DNV
FACT | GE[+30(),-30()FW] | 30/-30 | EP |  | Load | 50 | [5 empty] | 3.5 |  |  | 50.6 |  | 154.9 |  | 50 | 177.1 | 112.9 | 0 | 0.8064286 |  | 0 | 10 | 274.5 |  | 14 |  |  |  | 35100 | 4.545307 | [8 empty] | E |  |  | p |  |  | 2.258 |  | 0 | 0 | 0 | 30 | HAMILTON STANDARD |  |  |  |  | 11050 | 1050 | [9 empty] | Epon 826/Jeffamine D-230 | 0.1612857 | [12 empty] | 275.7 | [9 empty] | FACT | [12 empty] | h |  | [+30(),-30()FW] |  | 2.438542 | GE |  |  |  | fw | JI |  | 7 | [6 empty] | c |  | 82 |  |  |  | 0.975 | CA | FFA
FACT | GP[90(600),0(8)K]3s | 90/0/90/0/90/0/0/90/0/90/0/90 | PE |  | Load | 54 | [5 empty] | 5 |  |  | 25 |  | 270 |  |  | 125 | 33.5 | -33.5 | 0.8 |  | -1 | 3 |  |  | 10.6 |  | 2.35 |  | 34400 | 4.536558 | y | [7 empty] | E |  |  | p |  |  | 1.0176 |  | 0 | 0 | 6 | 0 | [5 empty] | 10671 | 671 | [9 empty] | NP 20-80 | 0.096 | [9 empty] | n |  | 83 | 71 | [9 empty] | FACT | [8 empty] | d |  |  |  | h |  | [90(600),0(8)K]3s |  |  | GP |  |  |  | hl | JI |  | 2 | [12 empty] | 3.185185 | CA | DNV
FACT | GE[0(425)]5 | 0/0/0/0/0 | EP | Sinusoidal | Load | 36.9 | [5 empty] | 2.2 |  |  | 20 |  | 250 |  | 110 | 44 | 296 | -296 | 1 |  | -1 | 3 | 619.232 |  | 29.6 |  | 2.092 | -2.418 | 33810 | 4.529045 | y | [7 empty] | E |  |  | p |  |  | 3.552 | 5.92 | 5 | 0 | 0 | 0 | [5 empty] | 10249 | 249 | [7 empty] | 50 |  | L20/SL | 0.12 |  | 0.0002 | [7 empty] | n | [12 empty] | FACT | [8 empty] | d |  |  |  | m |  | [0(425)]5 |  | 2.791853 | GE |  |  |  | hl | CAEC |  | 1 | [12 empty] | 3.130556 | CA | DLR
FACT | GE[[+45(390),-45(390)WR],[0(920)]1.5]s | 45/-45/0/0/0/0/-45/45 | EP | Sinusoidal | Load | 53 | [5 empty] | 2.8 |  |  | 30 | 20 | 250 |  | 100 | 56 | 317 | -317 | 1 |  | -1 | 2.5 | 846.39 |  | 31.7 |  | 2.67 | -1.96 | 33610 | 4.526469 | y | [7 empty] | E |  |  | d |  |  | 3.17 | 6.34 | 3 | 2 | 0 | 0 | MAN |  |  |  |  | 10040 | 40 | [7 empty] | 50 |  | M9/M10 | 0.1 |  | 0.0002 | [6 empty] | 25 | n | [10 empty] | 1064.44 |  | FACT | [8 empty] | d |  |  |  | m |  | [[+45(390),-45(390)WR],[0(920)]1.5]s |  | 2.927571 | GE |  | 0.2978093 |  | hl | CAEC | 250 | 1 | [12 empty] | 3.734444 | CA | DLR
FACT | GP[[+10()FW],[-10()FW]]4s | 10/-10/10/-10/10/-10/10/-10/-10/10/-10/10/-10/10/-10/10 | PE | Triangular | Load | 49.1 | [5 empty] | 2 |  |  | 60 | 18 | 280 |  | 110 | 36 | 409 | 40.9 | 1 |  | 0.1 | 5 | 546 |  | 40.9 |  | 1.5 |  | 33523 | 4.525343 | n | [7 empty] | E |  |  | d |  |  | 3.681 | 32.72 | 0 | 0 | 0 | 10 | RISO |  |  |  |  | 10157 | 157 | [9 empty] | UP333 | 0.09 |  | 0.0008 | [6 empty] | 23 | n | [10 empty] | 649.9032 |  | FACT | [8 empty] | d |  |  |  | m |  | [[+10()FW],[-10()FW]]4s |  | 2.737193 | GP |  | 0.6293245 | 0.2 | fw | CAEC | 100 | 10 | [8 empty] | 90 |  |  |  | 1.862389 | CA | RISO
FACT | GP[90(600),0(8)K]3s | 90/0/90/0/90/0/0/90/0/90/0/90 | PE |  | Load | 54 | [5 empty] | 5 |  |  | 25 |  | 270 |  |  | 125 | 33.5 | -33.5 | 0.8 |  | -1 | 3 |  |  | 10.6 |  | 2.35 |  | 33200 | 4.521138 | y | [7 empty] | E |  |  | p |  |  | 1.0176 |  | 0 | 0 | 6 | 0 | [5 empty] | 10672 | 672 | [9 empty] | NP 20-80 | 0.096 | [9 empty] | n |  | 83 | 71 | [9 empty] | FACT | [8 empty] | d |  |  |  | h |  | [90(600),0(8)K]3s |  |  | GP |  |  |  | hl | JI |  | 2 | [12 empty] | 3.074074 | CA | DNV
FACT | GV[[0(400),90(400)WR],[(100CSM)]SB]5 | 0/90/0/0/90/0/0/90/0/0/90/0/0/90/0 | VE |  | Load | 53.2 | [5 empty] | 5 |  |  | 25 |  | 270 |  |  | 125 | 115.61071 | -115.61071 | 0.76 |  | -1 | 3 |  |  | 16.8 | 16.6 | 1.72 |  | 32700 | 4.514548 | y | [7 empty] | E |  |  | p |  |  | 1.53216 |  | 5 | 0 | 5 | 0 | [5 empty] | 10595 | 595 | [9 empty] | NP 92-20 | 0.0912 | [9 empty] | n |  | 288 | 227 | [5 empty] | 5 |  |  |  | FACT | [8 empty] | d |  |  |  | h |  | [[0(400),90(400)WR],[(100CSM)]SB]5 |  |  | GV |  |  |  | hl | JI |  | 2 | [12 empty] | 3.027778 | CA | DNV
FACT | GV[0()]5 | 0/0/0/0/0 | VE | Sinusoidal | Load | 30 | [5 empty] | 4.1 |  |  | 25.4 |  | 254 |  | 100 | 104.14 | 320.6175 | 32.06175 | 1.4 |  | 0.1 | 4 | 586.6 | -294.6 | 22.6156 |  | 2.66 |  | 32640 | 4.51375 | n | [7 empty] | E |  |  | p |  |  | 2.27965248 | 2872.1812 | 5 | 0 | 0 | 0 | [5 empty] | 10718 | 718 | [10 empty] | 0.1008 |  | 0.127 | [6 empty] | 22.5 | n | [10 empty] | 581.6221 |  | FACT | [8 empty] | d |  |  |  | h |  | [0()]5 |  | 2.768342 | GV |  | 0.5512471 |  | hl |  |  | 3 | [12 empty] | 2.266667 | CA | SNL
FACT | GE[+30(),-30()FW] | 30/-30 | EP |  | Load | 50 | [5 empty] | 3.5 |  |  | 50.5 |  | 154.9 |  | 50 | 176.75 | 56.6 | -56.6 | 0.4042857 |  | -1 | 10 | 274.5 |  | 14 |  |  |  | 32000 | 4.50515 | [8 empty] | E |  |  | p |  |  | 2.264 |  | 0 | 0 | 0 | 30 | HAMILTON STANDARD |  |  |  |  | 11067 | 1067 | [9 empty] | Epon 826/Jeffamine D-230 | 0.1617143 | [12 empty] | 275.7 | [9 empty] | FACT | [12 empty] | h |  | [+30(),-30()FW] |  | 2.438542 | GE |  |  |  | fw | JI |  | 7 | [6 empty] | c |  | 82 |  |  |  | 0.8888889 | CA | FFA
FACT | GE[+30(),-30()FW] | 30/-30 | EP |  | Load | 50 | [5 empty] | 3.5 |  |  | 50.6 |  | 154.9 |  | 50 | 177.1 | 112.9 | 0 | 0.8064286 |  | 0 | 10 | 274.5 |  | 14 |  |  |  | 31300 | 4.495544 | [8 empty] | E |  |  | p |  |  | 2.258 |  | 0 | 0 | 0 | 30 | HAMILTON STANDARD |  |  |  |  | 11051 | 1051 | [9 empty] | Epon 826/Jeffamine D-230 | 0.1612857 | [12 empty] | 275.7 | [9 empty] | FACT | [12 empty] | h |  | [+30(),-30()FW] |  | 2.438542 | GE |  |  |  | fw | JI |  | 7 | [6 empty] | c |  | 82 |  |  |  | 0.8694444 | CA | FFA
FACT | GE[+30(),-30()FW] | 30/-30 | EP |  | Load | 50 | [5 empty] | 3.5 |  |  | 50.7 |  | 154.9 |  | 50 | 177.45 | 56.4 | -56.4 | 0.4028571 |  | -1 | 10 | 274.5 |  | 14 |  |  |  | 29900 | 4.475671 | [8 empty] | E |  |  | p |  |  | 2.256 |  | 0 | 0 | 0 | 30 | HAMILTON STANDARD |  |  |  |  | 11070 | 1070 | [9 empty] | Epon 826/Jeffamine D-230 | 0.1611429 | [12 empty] | 275.7 | [9 empty] | FACT | [12 empty] | h |  | [+30(),-30()FW] |  | 2.438542 | GE |  |  |  | fw | JI |  | 7 | [6 empty] | c |  | 82 |  |  |  | 0.8305556 | CA | FFA
FACT | GE[0(425)]5 | 0/0/0/0/0 | EP | Sinusoidal | Load | 36.9 | [5 empty] | 2.2 |  |  | 20 |  | 250 |  | 110 | 44 | 296 | -296 | 1 |  | -1 | 3 | 619.232 |  | 29.6 |  | 2.092 | -2.418 | 29530 | 4.470263 | y | [7 empty] | E |  |  | p |  |  | 3.552 | 5.92 | 5 | 0 | 0 | 0 | [5 empty] | 10248 | 248 | [7 empty] | 50 |  | L20/SL | 0.12 |  | 0.0002 | [7 empty] | n | [12 empty] | FACT | [8 empty] | d |  |  |  | m |  | [0(425)]5 |  | 2.791853 | GE |  |  |  | hl | CAEC |  | 1 | [12 empty] | 2.734259 | CA | DLR
FACT | GP[0(),+45(),-45()SB]6s | 0/45/-45/0/45/-45/0/45/-45/0/45/-45/0/45/-45/0/45/-45/-45/45/0/-45/45/0/-45/45/0/-45/45/0/-45/45/0/-45/45/0 | PE | Sinusoidal | Load | 38 | [5 empty] | 3.8 |  |  | 50.8 |  | 254 |  | 100 | 193.04 | 137.9 | 13.79 | 0.72 |  | 0.1 | 10 | 467.5 | -317.5 | 19.1681 |  | 2.84 |  | 29230 | 4.465829 | n | [7 empty] | E |  |  | p |  |  | 2.48418576 | 10000 | 12 | 12 | 0 | 0 | [5 empty] | 10873 | 873 | [10 empty] | 0.1296 |  | 0.61 | [6 empty] | 22.5 | n | [10 empty] | 444.0923 |  | FACT | [8 empty] | d |  |  |  | h |  | [0(),+45(),-45()SB]6s |  | 2.669782 | GP |  | 0.3105211 |  | hl |  |  | 3 | [12 empty] | 0.8119444 | CA | SNL
FACT | GP[0(610)]4 | 0/0/0/0 | PE | Sinusoidal | Load | 36 | [5 empty] | 2.4 |  |  | 25 |  | 160 |  | 20 | 60 | 360 | -360 | 1.2 |  | -1 | 5 |  |  | 30 |  |  |  | 29000 | 4.462398 | n | [7 empty] | E UNIVER 61 |  |  | p |  |  | 7.2 |  | 4 | 0 | 0 | 0 | [5 empty] | 10321 | 321 | [9 empty] | Cetarol3606 | 0.24 | [8 empty] | 30 | n | [12 empty] | FACT | [8 empty] | d |  |  |  | h |  | [0(610)]4 |  |  | GP |  |  |  | hl | CAEC |  | 1 | [12 empty] | 1.611111 | CA | NLR
FACT | GE[[+45(280),-45(280)WR]1,[0(425)]2]s | 45/-45/0/0/0/0/-45/45 | EP | Sinusoidal | Load | 38.6 | [5 empty] | 2.2 |  |  | 20 |  | 250 |  | 110 | 44 | 246 | -246 | 1 |  | -1 | 2.5 | 544.152 |  | 24.6 |  | 2.212 | -2.14 | 28600 | 4.456366 | y | [7 empty] | E |  |  | p |  |  | 2.46 | 4.92 | 4 | 2 | 0 | 0 | [5 empty] | 10224 | 224 | [7 empty] | 50 |  | L20/SL | 0.1 |  | 0.0002 | [7 empty] | n | [12 empty] | FACT | [8 empty] | d |  |  |  | m |  | [[+45(280),-45(280)WR]1,[0(425)]2]s |  | 2.73572 | GE |  |  |  | hl | CAEC |  | 1 | [12 empty] | 3.177778 | CA | DLR
FACT | GP[[+45()FW],[-45()]FW]4s | 45/-45/45/-45/45/-45/45/-45/-45/45/-45/45/-45/45/-45/45 | PE | Triangular | Load | [6 empty] | 2 |  |  | 60 | 25 | 280 |  | 110 | 50 |  |  | -0.8 |  | 10 | 5 |  | -132 | 17.4 | 16.2 |  | -2.6 | 27316 | 4.436417 | y | [7 empty] | E |  |  | d |  |  | 1.2528 |  | 0 | 8 | 0 | 0 | RISO |  |  |  |  | 10209 | 209 | [9 empty] | UP333 | 0.072 |  | 0.0008 | [6 empty] | 23 | n | [12 empty] | FACT | [8 empty] | d |  |  |  | m |  | [[+45()FW],[-45()]FW]4s |  |  | GP |  |  |  | fw | CAEC | 1200 | 10 | [8 empty] | 90 |  |  |  | 1.517556 | CA | RISO
FACT | GE[0(425)]5 | 0/0/0/0/0 | EP | Sinusoidal | Load | 36.9 | [5 empty] | 2.2 |  |  | 20 |  | 250 |  | 110 | 44 | 478.5 | 47.85 | 1.5 |  | 0.1 | 2.5 | 667.348 |  | 31.9 |  | 2.092 | -2.418 | 26970 | 4.430881 | n | [7 empty] | E |  |  | p |  |  | 2.15325 | 6.38 | 5 | 0 | 0 | 0 | [5 empty] | 10285 | 285 | [7 empty] | 50 |  | L20/SL | 0.0675 |  | 0.0002 | [7 empty] | n | [12 empty] | FACT | [8 empty] | d |  |  |  | m |  | [0(425)]5 |  | 2.824352 | GE |  |  |  | hl | CAEC |  | 1 | [12 empty] | 2.996667 | CA | DLR
FACT | GE[0(425)]5 | 0/0/0/0/0 | EP | Sinusoidal | Load | 36.9 | [5 empty] | 2.2 |  |  | 20 |  | 250 |  | 110 | 44 | 296 | -296 | 1 |  | -1 | 3 | 619.232 |  | 29.6 |  | 2.092 | -2.418 | 26180 | 4.41797 | y | [7 empty] | E |  |  | p |  |  | 3.552 | 5.92 | 5 | 0 | 0 | 0 | [5 empty] | 10247 | 247 | [7 empty] | 50 |  | L20/SL | 0.12 |  | 0.0002 | [7 empty] | n | [12 empty] | FACT | [8 empty] | d |  |  |  | m |  | [0(425)]5 |  | 2.791853 | GE |  |  |  | hl | CAEC |  | 1 | [12 empty] | 2.424074 | CA | DLR
FACT | GE[[+45(390),-45(390)WR],[0(920)]1.5]s | 45/-45/0/0/0/0/-45/45 | EP | Sinusoidal | Load | 53 | [5 empty] | 2.8 |  |  | 30 | 20 | 250 |  | 100 | 56 | -340 | -3400 | -1 |  | 10 | 6 | 907.8 |  | 34 |  | 2.67 | -1.96 | 26010 | 4.41514 | y | [7 empty] | E |  |  | d |  |  | 3.672 | 6.8 | 3 | 2 | 0 | 0 | MAN |  |  |  |  | 10054 | 54 | [7 empty] | 50 |  | M9/M10 | 0.108 |  | 0.0002 | [6 empty] | 19 | n | [10 empty] | 1144.916 |  | FACT | [8 empty] | d |  |  |  | m |  | [[+45(390),-45(390)WR],[0(920)]1.5]s |  | 2.95799 | GE |  | 0.2969651 |  | hl | CAEC | 250 | 1 | [12 empty] | 1.204167 | CA | DLR
FACT | GP['[+45()FW],[-45()FW]]4s | 45/-45/45/-45/45/-45/45/-45/-45/45/-45/45/-45/45/-45/45 | PE | Triangular | Load | [6 empty] | 2 |  |  | 60 | 25 | 280 |  | 110 | 50 | 65 | 6.5 | 0.37 |  | 0.1 | 5 |  | -132 | 17.4 |  |  | -2.6 | 25834 | 4.412192 | n | [7 empty] | E |  |  | d |  |  | 0.57942 |  | 0 | 8 | 0 | 0 | RISO |  |  |  |  | 10018 | 18 | [9 empty] | UP333 | 0.0333 |  | 0.0008 | [6 empty] | 23 | n | [12 empty] | FACT | [8 empty] | d |  |  |  | m |  | ['[+45()FW],[-45()FW]]4s |  |  | GP |  |  |  | fw | CAEC | 1200 | 1 | [8 empty] | 90 |  |  |  | 1.435222 | CA | RISO
FACT | GP[0(),+45(),-45()SB]6s | 0/45/-45/0/45/-45/0/45/-45/0/45/-45/0/45/-45/0/45/-45/-45/45/0/-45/45/0/-45/45/0/-45/45/0/-45/45/0/-45/45/0 | PE | Sinusoidal | Load | 38 | [5 empty] | 3.8 |  |  | 50.8 |  | 254 |  | 100 | 193.04 | 137.9 | 13.79 | 0.71 |  | 0.1 | 10 | 467.5 | -317.5 | 19.51285 |  | 2.84 |  | 25781 | 4.4113 | n | [7 empty] | E |  |  | p |  |  | 2.49374223 | 10000 | 12 | 12 | 0 | 0 | [5 empty] | 10871 | 871 | [10 empty] | 0.1278 |  | 0.61 | [6 empty] | 22.5 | n | [10 empty] | 444.1552 |  | FACT | [8 empty] | d |  |  |  | h |  | [0(),+45(),-45()SB]6s |  | 2.669782 | GP |  | 0.3104771 |  | hl |  |  | 3 | [12 empty] | 0.7161389 | CA | SNL
FACT | GP[0(600),90(8)K]3s | 0/90/0/90/0/90/90/0/90/0/90/0 | PE |  | Load | 54 | [5 empty] | 5 |  |  | 25 |  | 270 |  |  | 125 | 232 | -232 | 0.81978799 |  | -1 | 3 |  |  | 28.3 |  | 2.34 |  | 25500 | 4.40654 | y | [7 empty] | E |  |  | p |  |  | 2.784 |  | 6 | 0 | 0 | 0 | [5 empty] | 10665 | 665 | [9 empty] | NP 20-80 | 0.0983745588 | [9 empty] | n |  | 450 | 602 | [9 empty] | FACT | [8 empty] | d |  |  |  | h |  | [0(600),90(8)K]3s |  |  | GP |  |  |  | hl | JI |  | 2 | [12 empty] | 2.361111 | CA | DNV
FACT | GE[[+45(280),-45(280)WR]1,[0(425)]2]s | 45/-45/0/0/0/0/-45/45 | EP | Sinusoidal | Load | 38 | [8 empty] | 30 |  | 250 |  |  |  | 254 | -254 | 1 |  | -1 | 3 | 572 | -547 | 25.4 | 25.5 | 2.25 | -2.14 | 25450 | 4.405688 | y | [7 empty] | E |  |  | p |  |  | 3.048 | 5.08 | 4 | 2 | 0 | 0 | [5 empty] | 11278 | 1278 | [9 empty] | L20/SL | 0.12 |  | 0.0002 | [6 empty] | 20 | n | [10 empty] | 724.2143 |  | FACT | [8 empty] | d | [5 empty] | [[+45(280),-45(280)WR]1,[0(425)]2]s |  | 2.757396 | GE |  | 0.3507249 |  | hl | JI | [14 empty] | 2.356481 | CA | DLR
FACT | GP[0(),+45(),-45()SB]6s | 0/45/-45/0/45/-45/0/45/-45/0/45/-45/0/45/-45/0/45/-45/-45/45/0/-45/45/0/-45/45/0/-45/45/0/-45/45/0/-45/45/0 | PE | Sinusoidal | Load | 38 | [5 empty] | 3.8 |  |  | 50.8 |  | 254 |  | 100 | 193.04 | 137.9 | 13.79 | 0.69 |  | 0.1 | 10 | 467.5 | -317.5 | 20.1334 |  | 2.84 |  | 25371 | 4.404338 | n | [7 empty] | E |  |  | p |  |  | 2.50056828 | 10000 | 12 | 12 | 0 | 0 | [5 empty] | 10870 | 870 | [10 empty] | 0.1242 |  | 0.61 | [6 empty] | 22.5 | n | [10 empty] | 444.1999 |  | FACT | [8 empty] | d |  |  |  | h |  | [0(),+45(),-45()SB]6s |  | 2.669782 | GP |  | 0.3104458 |  | hl |  |  | 3 | [12 empty] | 0.70475 | CA | SNL
FACT | GP[[+10()FW],[-10()FW]]4s | 10/-10/10/-10/10/-10/10/-10/-10/10/-10/10/-10/10/-10/10 | PE | Triangular | Load | 49.1 | [5 empty] | 2 |  |  | 60 | 18 | 280 |  | 110 | 36 | 409 | 40.9 | 1 |  | 0.1 | 5 | 546 |  | 40.9 |  | 1.5 |  | 24454 | 4.38835 | n | [7 empty] | E |  |  | d |  |  | 3.681 | 32.72 | 0 | 0 | 0 | 10 | RISO |  |  |  |  | 10169 | 169 | [9 empty] | UP333 | 0.09 |  | 0.0008 | [6 empty] | 23 | n | [10 empty] | 649.9032 |  | FACT | [8 empty] | d |  |  |  | m |  | [[+10()FW],[-10()FW]]4s |  | 2.737193 | GP |  | 0.6293245 | 0.2 | fw | CAEC | 100 | 10 | [8 empty] | 90 |  |  |  | 1.358556 | CA | RISO
FACT | GE[0(425)]5 | 0/0/0/0/0 | EP | Sinusoidal | Load | 36.9 | [5 empty] | 2.2 |  |  | 20 |  | 250 |  | 110 | 44 | 478.5 | 47.85 | 1.5 |  | 0.1 | 2.5 | 667.348 |  | 31.9 |  | 2.092 | -2.418 | 23330 | 4.367915 | n | [7 empty] | E |  |  | p |  |  | 2.15325 | 6.38 | 5 | 0 | 0 | 0 | [5 empty] | 10286 | 286 | [7 empty] | 50 |  | L20/SL | 0.0675 |  | 0.0002 | [7 empty] | n | [12 empty] | FACT | [8 empty] | d |  |  |  | m |  | [0(425)]5 |  | 2.824352 | GE |  |  |  | hl | CAEC |  | 1 | [12 empty] | 2.592222 | CA | DLR
FACT | GE[0(425)]5 | 0/0/0/0/0 | EP | Sinusoidal | Load | 36.9 | [5 empty] | 2.2 |  |  | 20 |  | 250 |  | 110 | 44 | 296 | -296 | 1 |  | -1 | 3 | 619.232 |  | 29.6 |  | 2.092 | -2.418 | 23160 | 4.364739 | y | [7 empty] | E |  |  | p |  |  | 3.552 | 5.92 | 5 | 0 | 0 | 0 | [5 empty] | 10246 | 246 | [7 empty] | 50 |  | L20/SL | 0.12 |  | 0.0002 | [7 empty] | n | [12 empty] | FACT | [8 empty] | d |  |  |  | m |  | [0(425)]5 |  | 2.791853 | GE |  |  |  | hl | CAEC |  | 1 | [12 empty] | 2.144444 | CA | DLR
FACT | GV[[0(400),90(400)WR],[(100CSM)]SB]5 | 0/90/0/0/90/0/0/90/0/0/90/0/0/90/0 | VE |  | Load | 53.2 | [5 empty] | 5 |  |  | 25 |  | 270 |  |  | 125 | 127.740639 | -127.740639 | 0.84 |  | -1 | 3 |  |  | 16.8 | 16.6 | 1.72 |  | 23100 | 4.363612 | y | [7 empty] | E |  |  | p |  |  | 1.69344 |  | 5 | 0 | 5 | 0 | [5 empty] | 10597 | 597 | [9 empty] | NP 92-20 | 0.1008 | [9 empty] | n |  | 288 | 227 | [5 empty] | 5 |  |  |  | FACT | [8 empty] | d |  |  |  | h |  | [[0(400),90(400)WR],[(100CSM)]SB]5 |  |  | GV |  |  |  | hl | JI |  | 2 | [12 empty] | 2.138889 | CA | DNV
FACT | GP[0(610)]4 | 0/0/0/0 | PE | Sinusoidal | Load | 36 | [5 empty] | 2.4 |  |  | 25 |  | 160 |  | 20 | 60 | 300 | -300 | 1 |  | -1 | 5 |  |  | 30 |  |  |  | 23000 | 4.361728 | n | [7 empty] | E UNIVER 61 |  |  | p |  |  | 6 |  | 4 | 0 | 0 | 0 | [5 empty] | 10325 | 325 | [9 empty] | Cetarol3606 | 0.2 | [8 empty] | 30 | n | [12 empty] | FACT | [8 empty] | d |  |  |  | h |  | [0(610)]4 |  |  | GP |  |  |  | hl | CAEC |  | 1 | [12 empty] | 1.277778 | CA | NLR
FACT | GV[0(),+45(),-45()SB]6s | 0/45/-45/0/45/-45/0/45/-45/0/45/-45/0/45/-45/0/45/-45/-45/45/0/-45/45/0/-45/45/0/-45/45/0/-45/45/0/-45/45/0 | VE | Sinusoidal | Load | 38 | [5 empty] | 3.8 |  |  | 50.8 |  | 254 |  | 100 | 193.04 | 137.9 | 13.79 | 0.66 |  | 0.1 | 10 | 516 | -289.1 | 21.16765 |  | 2.95 |  | 22360 | 4.349472 | n | [7 empty] | E |  |  | p |  |  | 2.51471682 | 10500 | 12 | 12 | 0 | 0 | [5 empty] | 10836 | 836 | [10 empty] | 0.1188 |  | 0.61 | [6 empty] | 22.5 | n | [10 empty] | 489.5031 |  | FACT | [8 empty] | d |  |  |  | h |  | [0(),+45(),-45()SB]6s |  | 2.71265 | GV |  | 0.2817143 |  | hl |  |  | 3 | [12 empty] | 0.6211111 | CA | SNL
FACT | GP[[+-45(300)SB],[0(400)]5,[+-45(300)SB],[0(400)]2.5]s | 45/-45/0/0/0/0/0/45/-45/0/0/0/0/-45/45/0/0/0/0/0/-45/45 | PE | Sinusoidal |  | 55 | [5 empty] | 5.2 |  |  | 80 |  | 400 |  | 240 | 416 | 282.86 | 113.144 | 0.7358289 |  | 0.4 | 8.3 | 659.07 |  | 38.441 |  |  |  | 20738 | 4.316767 |  | 40 | [6 empty] | E Vetrotex Vidrio |  |  | p |  |  | 7.043214 |  | 15 | 8 | 0 | 0 | CIEMAT |  |  |  |  | 11172 | 1172 | [9 empty] | 2123 Cronolite Ortoftalic | 0.1832214 | [22 empty] | FACT | [14 empty] | [[+-45(300)SB],[0(400)]5,[+-45(300)SB],[0(400)]2.5]s |  | 2.818932 | GP |  |  |  | hl |  |  | 8 | [8 empty] | 91 |  |  |  | 0.6940428 | CA | CIEMAT
FACT | GE[[+45(280),-45(280)WR]1,[0(425)]2]s | 45/-45/0/0/0/0/-45/45 | EP | Sinusoidal | Load | 38 | [8 empty] | 30 |  | 250 |  |  |  | 304.8 | -304.8 | 1.2 |  | -1 | 3 | 572 | -547 | 25.4 | 25.5 | 2.25 | -2.14 | 19930 | 4.299507 | y | [7 empty] | E |  |  | p |  |  | 3.6576 | 5.08 | 4 | 2 | 0 | 0 | [5 empty] | 11284 | 1284 | [9 empty] | L20/SL | 0.144 |  | 0.0002 | [6 empty] | 20 | n | [10 empty] | 729.101 |  | FACT | [8 empty] | d | [5 empty] | [[+45(280),-45(280)WR]1,[0(425)]2]s |  | 2.757396 | GE |  | 0.4180491 |  | hl | JI | [14 empty] | 1.84537 | CA | DLR
FACT | GP[[0()FW]2,[+45()FW],[-45()FW],[0()]FW]s | 0/0/45/-45/0/0/-45/45/0/0 | PE | Triangular | Load | 55 | [5 empty] | 2.3 |  |  | 60 | 18 | 280 |  | 110 | 41.4 | 445.5 | 44.55 | 1.5 |  | 0.1 | 5 | 655 |  | 29.7 |  | 2.6 |  | 19381 | 4.287376 | n | [7 empty] | E |  |  | d |  |  | 4.0095 | 23.76 | 6 | 4 | 0 | 0 | RISO |  |  |  |  | 10198 | 198 | [9 empty] | UP333 | 0.135 |  | 0.0008 | [6 empty] | 23 | n | [10 empty] | 791.3933 |  | FACT | [8 empty] | d |  |  |  | m |  | [[0()FW]2,[+45()FW],[-45()FW],[0()]FW]s |  | 2.816241 | GP |  | 0.5629312 | 0.91 | fw | CAEC | 100 | 10 | [8 empty] | 90 |  |  |  | 1.076722 | CA | RISO
FACT | GP[[+45()FW],[-45()]FW]4s | 45/-45/45/-45/45/-45/45/-45/-45/45/-45/45/-45/45/-45/45 | PE | Triangular | Load | [6 empty] | 2 |  |  | 60 | 25 | 280 |  | 110 | 50 |  |  | -0.8 |  | 10 | 5 |  | -132 | 17.4 | 16.2 |  | -2.6 | 18752 | 4.273048 | y | [7 empty] | E |  |  | d |  |  | 1.2528 |  | 0 | 8 | 0 | 0 | RISO |  |  |  |  | 10211 | 211 | [9 empty] | UP333 | 0.072 |  | 0.0008 | [6 empty] | 23 | n | [12 empty] | FACT | [8 empty] | d |  |  |  | m |  | [[+45()FW],[-45()]FW]4s |  |  | GP |  |  |  | fw | CAEC | 1200 | 10 | [8 empty] | 90 |  |  |  | 1.041778 | CA | RISO
FACT | GV[0(),+45(),-45()SB]6s | 0/45/-45/0/45/-45/0/45/-45/0/45/-45/0/45/-45/0/45/-45/-45/45/0/-45/45/0/-45/45/0/-45/45/0/-45/45/0/-45/45/0 | VE | Sinusoidal | Load | 38 | [5 empty] | 3.8 |  |  | 50.8 |  | 254 |  | 100 | 193.04 | 137.9 | 13.79 | 0.66 |  | 0.1 | 10 | 516 | -289.1 | 21.58135 |  | 2.95 |  | 18650 | 4.270679 | n | [7 empty] | E |  |  | p |  |  | 2.56386438 | 10500 | 12 | 12 | 0 | 0 | [5 empty] | 10835 | 835 | [10 empty] | 0.1188 |  | 0.61 | [6 empty] | 22.5 | n | [10 empty] | 489.8526 |  | FACT | [8 empty] | d |  |  |  | h |  | [0(),+45(),-45()SB]6s |  | 2.71265 | GV |  | 0.2815132 |  | hl |  |  | 3 | [12 empty] | 0.5180556 | CA | SNL
FACT | GP[[0(400),90(400)WR],[(100CSM)]SB]5 | 0/90/0/0/90/0/0/90/0/0/90/0/0/90/0 | PE |  | Load | 50.7 | [5 empty] | 5 |  |  | 25 |  | 270 |  |  | 125 | 119.543213 | -119.543213 | 0.86 |  | -1 | 3 |  |  | 16.1 | 16.5 | 1.62 | -1.63 | 17900 | 4.252853 | y | [7 empty] | E |  |  | p |  |  | 1.66152 |  | 5 | 0 | 5 | 0 | [5 empty] | 10582 | 582 | [9 empty] | NP 20-80 | 0.1032 | [9 empty] | n |  | 258 | 205 | [5 empty] | 5 |  |  |  | FACT | [8 empty] | d |  |  |  | h |  | [[0(400),90(400)WR],[(100CSM)]SB]5 |  |  | GP |  |  |  | hl | JI |  | 2 | [12 empty] | 1.657407 | CA | DNV
FACT | GV[[0(400),90(400)WR],[(100CSM)]SB]5 | 0/90/0/0/90/0/0/90/0/0/90/0/0/90/0 | VE |  | Load | 52.3 | [5 empty] | 5 |  |  | 25 |  | 270 |  |  | 125 | 122.5346 | -122.5346 | 0.79 |  | -1 | 3 |  |  | 16.9 | 15.9 | 1.68 | -1.73 | 17860 | 4.251881 | y | [7 empty] | E |  |  | p |  |  | 1.60212 |  | 5 | 0 | 5 | 0 | [5 empty] | 10614 | 614 | [9 empty] | NP 92-40 | 0.0948 | [9 empty] | n |  | 259 | 237 | [5 empty] | 5 |  |  |  | FACT | [8 empty] | d |  |  |  | h |  | [[0(400),90(400)WR],[(100CSM)]SB]5 |  |  | GV |  |  |  | hl | JI |  | 2 | [12 empty] | 1.653704 | CA | DNV
FACT | GP[0()]5 | 0/0/0/0/0 | PE | Sinusoidal | Load | 30 | [5 empty] | 4.1 |  |  | 50.8 |  | 254 |  | 100 | 208.28 | 279.1096 | 27.91096 | 1.4 |  | 0.1 | 5 | 567.2 | -313.2 | 19.9955 |  | 2.76 |  | 17700 | 4.247973 | n | [7 empty] | E |  |  | p |  |  | 2.519433 | 2539.4285 | 5 | 0 | 0 | 0 | [5 empty] | 10698 | 698 | [10 empty] | 0.126 |  | 0.127 | [6 empty] | 22.5 | n | [10 empty] | 567.0346 |  | FACT | [8 empty] | d |  |  |  | h |  | [0()]5 |  | 2.753736 | GP |  | 0.4922267 |  | hl |  |  | 3 | [12 empty] | 0.9833333 | CA | SNL
FACT | GP[0(400),90(400)K]3s | 0/90/0/90/0/90/90/0/90/0/90/0 | PE |  | Load | 53 | [5 empty] | 5 |  |  | 25 |  | 270 |  |  | 125 | 181 | -181 | 1.096 |  | -1 | 3 |  |  | 20.4 |  | 2.5 |  | 17500 | 4.243038 | y | [7 empty] | E |  |  | p |  |  | 2.683008 |  | 6 | 0 | 6 | 0 | [5 empty] | 10696 | 696 | [9 empty] | NP 20-80 | 0.13152 | [9 empty] | n |  | 285 | 366 | [9 empty] | FACT | [8 empty] | d |  |  |  | h |  | [0(400),90(400)K]3s |  |  | GP |  |  |  | hl | JI |  | 2 | [12 empty] | 1.62037 | CA | DNV
FACT | GE[[+45(390),-45(390)WR],[0(920)]1.5]s | 45/-45/0/0/0/0/-45/45 | EP | Sinusoidal | Load | 53 | [5 empty] | 2.8 |  |  | 30 | 20 | 250 |  | 100 | 56 | -340 | -3400 | -1 |  | 10 | 10 | 907.8 |  | 34 |  | 2.67 | -1.96 | 17400 | 4.240549 | y | [7 empty] | E |  |  | d |  |  | 6.12 | 6.8 | 3 | 2 | 0 | 0 | MAN |  |  |  |  | 10053 | 53 | [7 empty] | 50 |  | M9/M10 | 0.18 |  | 0.0002 | [7 empty] | n | [10 empty] | 1166.692 |  | FACT | [8 empty] | d |  |  |  | m |  | [[+45(390),-45(390)WR],[0(920)]1.5]s |  | 2.95799 | GE |  | 0.2914222 |  | hl | CAEC | 250 | 1 | [12 empty] | 0.4833333 | CA | DLR
FACT | GP[[+60()FW],[-60()FW]]4s | 60/-60/60/-60/60/-60/60/-60/-60/60/-60/60/-60/60/-60/60 | PE | Triangular | Load | 52.7 | [5 empty] | 2 |  |  | 60 | 18 | 280 |  | 110 | 36 | -327.2 | -3272 | -0.8 |  | 10 | 5 | 546 |  | 40.9 |  | 1.5 |  | 16886 | 4.227527 | y | [7 empty] | E |  |  | d |  |  | 2.9448 | 32.72 | 0 | 0 | 0 | 10 | RISO |  |  |  |  | 10201 | 201 | [9 empty] | UP333 | 0.072 |  | 0.0008 | [6 empty] | 23 | n | [10 empty] | 644.576 |  | FACT | [8 empty] | d |  |  |  | m |  | [[+60()FW],[-60()FW]]4s |  | 2.737193 | GP |  | 0.5076205 | 0.55 | fw | CAEC | 1200 | 10 | [8 empty] | 90 |  |  |  | 0.9381111 | CA | RISO
FACT | GP[[0(400),90(400)WR],[(100CSM)]SB]5 | 0/90/0/0/90/0/0/90/0/0/90/0/0/90/0 | PE |  | Load | 53.3 | [5 empty] | 5 |  |  | 25 |  | 270 |  |  | 125 | 110 | -110 |  |  | -1 | 3 |  |  | 17.3 | 17.5 | 1.77 | -1.86 | 16300 | 4.212188 | y | [7 empty] | E |  |  | p |  |  | 0 |  | 5 | 0 | 5 | 0 | [5 empty] | 10626 | 626 | [9 empty] | NP 41-90 | 0 | [9 empty] | n |  | 294 | 226 | [5 empty] | 5 |  |  |  | FACT | [8 empty] | d |  |  |  | h |  | [[0(400),90(400)WR],[(100CSM)]SB]5 |  |  | GP |  |  |  | hl | JI |  | 2 | [12 empty] | 1.509259 | CA | DNV
FACT | GV[0()]5 | 0/0/0/0/0 | VE | Sinusoidal | Load | 30 | [5 empty] | 4.1 |  |  | 50.8 |  | 254 |  | 100 | 208.28 | 228.914 | 22.8914 | 1.08 |  | 0.1 | 10 | 586.6 | -294.6 | 21.2366 |  | 2.66 |  | 16156 | 4.208334 | n | [7 empty] | E |  |  | p |  |  | 4.12839504 | 2697.0482 | 5 | 0 | 0 | 0 | [5 empty] | 10725 | 725 | [10 empty] | 0.1944 |  | 0.127 | [6 empty] | 22.5 | n | [10 empty] | 595.884 |  | FACT | [8 empty] | d |  |  |  | h |  | [0()]5 |  | 2.768342 | GV |  | 0.3841586 |  | hl |  |  | 3 | [12 empty] | 0.4487778 | CA | SNL
FACT | GE[0(425)]5 | 0/0/0/0/0 | EP | Sinusoidal | Load | 36.9 | [5 empty] | 2.2 |  |  | 20 |  | 250 |  | 110 | 44 | 296 | -296 | 1 |  | -1 | 1.5 | 619.232 |  | 29.6 |  | 2.092 | -2.418 | 16000 | 4.20412 | y | [7 empty] | E |  |  | p |  |  | 1.776 | 5.92 | 5 | 0 | 0 | 0 | [5 empty] | 10245 | 245 | [7 empty] | 50 |  | L20/SL | 0.06 |  | 0.0002 | [6 empty] | 20 | n | [12 empty] | FACT | [8 empty] | d |  |  |  | m |  | [0(425)]5 |  | 2.791853 | GE |  |  |  | hl | CAEC |  | 1 | [12 empty] | 2.962963 | CA | DLR
FACT | GE[[+45(280),-45(280)WR]1,[0(425)]2]s | 45/-45/0/0/0/0/-45/45 | EP | Sinusoidal | Load | 38 | [8 empty] | 30 |  | 250 |  |  |  | 304.8 | -304.8 | 1.2 |  | -1 | 3 | 572 | -547 | 25.4 | 25.5 | 2.25 | -2.14 | 15820 | 4.199206 | y | [7 empty] | E |  |  | p |  |  | 3.6576 | 5.08 | 4 | 2 | 0 | 0 | [5 empty] | 11285 | 1285 | [9 empty] | L20/SL | 0.144 |  | 0.0002 | [6 empty] | 20 | n | [10 empty] | 729.101 |  | FACT | [8 empty] | d | [5 empty] | [[+45(280),-45(280)WR]1,[0(425)]2]s |  | 2.757396 | GE |  | 0.4180491 |  | hl | JI | [14 empty] | 1.464815 | CA | DLR
FACT | GP[[+60()FW],[-60()FW]]4s | 60/-60/60/-60/60/-60/60/-60/-60/60/-60/60/-60/60/-60/60 | PE | Triangular | Load | 58.1 | [5 empty] | 2 |  |  | 60 | 25 | 280 |  | 110 | 50 | 35.64 | 3.564 | 0.216 |  | 0.1 | 5 | 55 |  | 16.5 |  | 0.5 |  | 15081 | 4.17843 | n | [7 empty] | E |  |  | d |  |  | 0.32076 | 13.2 | 0 | 0 | 0 | 60 | RISO |  |  |  |  | 10183 | 183 | [9 empty] | UP333 | 0.01944 |  | 0.0008 | [6 empty] | 23 | n | [10 empty] | 61.8686 |  | FACT | [8 empty] | d |  |  |  | m |  | [[+60()FW],[-60()FW]]4s |  | 1.740363 | GP |  | 0.5760596 | 0.38 | fw | CAEC | 1200 | 10 | [8 empty] | 90 |  |  |  | 0.8378333 | CA | RISO
FACT | GV[[0(400),90(400)WR],[(100CSM)]SB]5 | 0/90/0/0/90/0/0/90/0/0/90/0/0/90/0 | VE |  | Load | 53.2 | [5 empty] | 5 |  |  | 25 |  | 270 |  |  | 125 | 130.627655 | -130.627655 |  |  | -1 | 3 |  |  | 16.8 | 16.6 | 1.72 |  | 14900 | 4.173186 | y | [7 empty] | E |  |  | p |  |  | 0 |  | 5 | 0 | 5 | 0 | [5 empty] | 10596 | 596 | [9 empty] | NP 92-20 | 0 | [9 empty] | n |  | 288 | 227 | [5 empty] | 5 |  |  |  | FACT | [8 empty] | d |  |  |  | h |  | [[0(400),90(400)WR],[(100CSM)]SB]5 |  |  | GV |  |  |  | hl | JI |  | 2 | [12 empty] | 1.37963 | CA | DNV
FACT | GP[0(400),90(400)K]3s | 0/90/0/90/0/90/90/0/90/0/90/0 | PE |  | Load | 53 | [5 empty] | 5 |  |  | 25 |  | 270 |  |  | 125 | 150 | -150 | 0.89 |  | -1 | 3 |  |  | 20.4 |  | 2.5 |  | 14700 | 4.167317 | y | [7 empty] | E |  |  | p |  |  | 2.17872 |  | 6 | 0 | 6 | 0 | [5 empty] | 10693 | 693 | [9 empty] | NP 20-80 | 0.1068 | [9 empty] | n |  | 285 | 366 | [9 empty] | FACT | [8 empty] | d |  |  |  | h |  | [0(400),90(400)K]3s |  |  | GP |  |  |  | hl | JI |  | 2 | [12 empty] | 1.361111 | CA | DNV
FACT | GE[[+45(280),-45(280)WR]1,[0(425)]2]s | 45/-45/0/0/0/0/-45/45 | EP | Sinusoidal | Load | 38 | [8 empty] | 30 |  | 250 |  |  |  | 254 | -254 | 1 |  | -1 | 3 | 572 | -547 | 25.4 | 25.5 | 2.25 | -2.14 | 14580 | 4.163758 | y | [7 empty] | E |  |  | p |  |  | 3.048 | 5.08 | 4 | 2 | 0 | 0 | [5 empty] | 11282 | 1282 | [9 empty] | L20/SL | 0.12 |  | 0.0002 | [6 empty] | 20 | n | [10 empty] | 724.2143 |  | FACT | [8 empty] | d | [5 empty] | [[+45(280),-45(280)WR]1,[0(425)]2]s |  | 2.757396 | GE |  | 0.3507249 |  | hl | JI | [14 empty] | 1.35 | CA | DLR
FACT | GE[+30(),-30()FW] | 30/-30 | EP |  | Load | 50 | [5 empty] | 3.5 |  |  | 50.7 |  | 154.9 |  | 50 | 177.4 | 42.14 | -42.14 | 0.301 |  | -1 | 10 | 274.5 |  | 14 |  |  |  | 14200 | 4.152288 | [8 empty] | E |  |  | p |  |  | 1.6856 |  | 0 | 0 | 0 | 30 | HAMILTON STANDARD |  |  |  |  | 11100 | 1100 | [7 empty] | 90 |  | Epon 826/Jeffamine D-230 | 0.1204 | [8 empty] | 35 |  |  |  | 275.7 | [9 empty] | FACT | [12 empty] | h |  | [+30(),-30()FW] |  | 2.438542 | GE |  |  |  | fw | JI |  | 7 | [6 empty] | c |  | 82 |  |  |  | 0.3944444 | CA | FFA
FACT | GP[(100CSM)]6 | 0/0/0/0/0/0 | PE |  | Load | 31 | [5 empty] | 5 |  |  | 25 |  | 270 |  |  | 125 | 62.35052 | -62.35052 | 0.76 |  | -1 | 3 |  |  | 8.4 |  | 1.61 |  | 13800 | 4.139879 | y | [7 empty] | E |  |  | p |  |  | 0.76608 |  | 0 | 0 | 0 | 0 | [5 empty] | 10641 | 641 | [9 empty] | NP 20-80 | 0.0912 | [9 empty] | n |  | 211 | 125 | [5 empty] | 6 |  |  |  | FACT | [8 empty] | d |  |  |  | h |  | [(100CSM)]6 |  |  | GP |  |  |  | hl | JI |  | 2 | [12 empty] | 1.277778 | CA | DNV
FACT | GP[0(400),90(400),(100CSM)]SB]5 | 0/90/0/0/90/0/0/90/0/0/90/0/0/90/0 | PE |  | Load | 69 | [5 empty] | 5 |  |  | 25 |  | 270 |  |  | 125 | 124 | -124 | 0.95 |  | -1 | 3 |  |  | 16 |  | 2.25 |  | 13800 | 4.139879 | y | [7 empty] | E |  |  | p |  |  | 1.824 |  | 5 | 0 | 5 | 0 | [5 empty] | 10651 | 651 | [9 empty] | NP 20-80 | 0.114 | [9 empty] | n |  | 248 | 250 | [5 empty] | 5 |  |  |  | FACT | [8 empty] | d |  |  |  | h |  | [0(400),90(400),(100CSM)]SB]5 |  |  | GP |  |  |  | hl | JI |  | 2 | [12 empty] | 1.277778 | CA | DNV
FACT | GP[[+60()FW],[-60()FW]]4s | 60/-60/60/-60/60/-60/60/-60/-60/60/-60/60/-60/60/-60/60 | PE | Triangular | Load | 52.7 | [5 empty] | 2 |  |  | 60 | 18 | 280 |  | 110 | 36 | -286.3 | -2863 | -0.7 |  | 10 | 5 | 546 |  | 40.9 |  | 1.5 |  | 13746 | 4.138176 | y | [7 empty] | E |  |  | d |  |  | 2.5767 | 32.72 | 0 | 0 | 0 | 10 | RISO |  |  |  |  | 10200 | 200 | [9 empty] | UP333 | 0.063 |  | 0.0008 | [6 empty] | 23 | n | [10 empty] | 641.4091 |  | FACT | [8 empty] | d |  |  |  | m |  | [[+60()FW],[-60()FW]]4s |  | 2.737193 | GP |  | 0.446361 | 0.55 | fw | CAEC | 1200 | 10 | [8 empty] | 90 |  |  |  | 0.7636667 | CA | RISO
FACT | GP['[+45()FW],[-45()FW]]4s | 45/-45/45/-45/45/-45/45/-45/-45/45/-45/45/-45/45/-45/45 | PE | Triangular | Load | [6 empty] | 2 |  |  | 60 | 25 | 280 |  | 110 | 50 | 80 | 8 | 0.46 |  | 0.1 | 5 |  | -132 | 17.4 |  |  | -2.6 | 13615 | 4.134018 | n | [7 empty] | E |  |  | d |  |  | 0.72036 |  | 0 | 8 | 0 | 0 | RISO |  |  |  |  | 10022 | 22 | [9 empty] | UP333 | 0.0414 |  | 0.0008 | [6 empty] | 23 | n | [12 empty] | FACT | [8 empty] | d |  |  |  | m |  | ['[+45()FW],[-45()FW]]4s |  |  | GP |  |  |  | fw | CAEC | 1200 | 1 | [8 empty] | 90 |  |  |  | 0.7563889 | CA | RISO
FACT | GP[[0()FW]2,[+45()FW],[-45()FW],[0()]FW]s | 0/0/45/-45/0/0/-45/45/0/0 | PE | Sinusoidal | Load | 47.9 | [5 empty] | 2 |  |  | 12 |  | 250 |  |  | 24 | 292.6 | -292.6 | 1 |  | -1 | 10 | 655 |  | 29.26 |  | 2.57 |  | 13000 | 4.113943 | y | [7 empty] | E |  |  | p |  |  | 11.704 | 5.852 | 6 | 4 | 0 | 0 | RISO |  |  |  |  | 10380 | 380 | [9 empty] | UP333 | 0.4 |  | 0.0002 | [6 empty] | 30 | n |  | 1892 | 752 | [7 empty] | 866.959 |  | FACT | [8 empty] | d |  |  |  | h |  | [[0()FW]2,[+45()FW],[-45()FW],[0()]FW]s |  | 2.816241 | GP |  | 0.3375015 |  | fw | CAEC |  | 1 | [12 empty] | 0.3611111 | CA | NLR
FACT | GE[0(425)]5 | 0/0/0/0/0 | EP | Sinusoidal | Load | 36.9 | [5 empty] | 2.2 |  |  | 20 |  | 250 |  | 110 | 44 | 446.6 | 44.66 | 1.4 |  | 0.1 | 5 | 667.348 |  | 31.9 |  | 2.092 | -2.418 | 12770 | 4.106191 | n | [7 empty] | E |  |  | p |  |  | 4.0194 | 6.38 | 5 | 0 | 0 | 0 | [5 empty] | 10281 | 281 | [7 empty] | 50 |  | L20/SL | 0.126 |  | 0.0002 | [7 empty] | n | [12 empty] | FACT | [8 empty] | d |  |  |  | m |  | [0(425)]5 |  | 2.824352 | GE |  |  |  | hl | CAEC |  | 1 | [12 empty] | 0.7094444 | CA | DLR
FACT | GP[0(400),90(400),(100CSM)]SB]5 | 0/90/0/0/90/0/0/90/0/0/90/0/0/90/0 | PE |  | Load | 69 | [5 empty] | 5 |  |  | 25 |  | 270 |  |  | 125 | 124 | -124 | 0.95 |  | -1 | 3 |  |  | 16 |  | 2.25 |  | 12600 | 4.100371 | y | [7 empty] | E |  |  | p |  |  | 1.824 |  | 5 | 0 | 5 | 0 | [5 empty] | 10650 | 650 | [9 empty] | NP 20-80 | 0.114 | [9 empty] | n |  | 248 | 250 | [5 empty] | 5 |  |  |  | FACT | [8 empty] | d |  |  |  | h |  | [0(400),90(400),(100CSM)]SB]5 |  |  | GP |  |  |  | hl | JI |  | 2 | [12 empty] | 1.166667 | CA | DNV
FACT | GP[[0(400),90(400)WR],[(100CSM)]SB]5 | 0/90/0/0/90/0/0/90/0/0/90/0/0/90/0 | PE |  | Load | 53.4 | [5 empty] | 5 |  |  | 25 |  | 270 |  |  | 125 | 119.0704 | -119.0704 | 0.75 |  | -1 | 3 |  |  | 17.1 | 17.5 | 1.4 | -1.41 | 12470 | 4.095866 | y | [7 empty] | E |  |  | p |  |  | 1.539 |  | 5 | 0 | 5 | 0 | [5 empty] | 10561 | 561 | [9 empty] | NP 72-80 | 0.09 | [9 empty] | n |  | 209 | 209 | [5 empty] | 5 |  |  |  | FACT | [8 empty] | d |  |  |  | h |  | [[0(400),90(400)WR],[(100CSM)]SB]5 |  |  | GP |  |  |  | hl | JI |  | 2 | [12 empty] | 1.15463 | CA | DNV
FACT | GP[[0()FW]2,[+45()FW],[-45()FW],[0()]FW]s | 0/0/45/-45/0/0/-45/45/0/0 | PE | Sinusoidal | Load | 47.9 | [5 empty] | 2 |  |  | 12 |  | 250 |  |  | 24 | -438.9 | -4389 | -1.5 |  | 10 | 10 | 655 |  | 29.26 |  | 2.57 |  | 12000 | 4.079181 | y | [7 empty] | E |  |  | p |  |  | 7.9002 | 5.852 | 6 | 4 | 0 | 0 | RISO |  |  |  |  | 10370 | 370 | [9 empty] | UP333 | 0.27 |  | 0.0002 | [6 empty] | 30 | n |  | 1892 | 752 | [7 empty] | 854.4812 |  | FACT | [8 empty] | d |  |  |  | h |  | [[0()FW]2,[+45()FW],[-45()FW],[0()]FW]s |  | 2.816241 | GP |  | 0.513645 |  | fw | CAEC |  | 1 | [12 empty] | 0.3333333 | CA | NLR
FACT | GP[0(400),90(400),(100CSM)]SB]5 | 0/90/0/0/90/0/0/90/0/0/90/0/0/90/0 | PE |  | Load | 69 | [5 empty] | 5 |  |  | 25 |  | 270 |  |  | 125 | 124 | -124 | 0.95 |  | -1 | 3 |  |  | 16 |  | 2.25 |  | 12000 | 4.079181 | y | [7 empty] | E |  |  | p |  |  | 1.824 |  | 5 | 0 | 5 | 0 | [5 empty] | 10652 | 652 | [9 empty] | NP 20-80 | 0.114 | [9 empty] | n |  | 248 | 250 | [5 empty] | 5 |  |  |  | FACT | [8 empty] | d |  |  |  | h |  | [0(400),90(400),(100CSM)]SB]5 |  |  | GP |  |  |  | hl | JI |  | 2 | [12 empty] | 1.111111 | CA | DNV
FACT | GP[[0(400),90(400)WR],[(100CSM)]SB]5 | 0/90/0/0/90/0/0/90/0/0/90/0/0/90/0 | PE |  | Load | 53.3 | [5 empty] | 5 |  |  | 25 |  | 270 |  |  | 125 | 103.808 | -103.808 | 0.76 |  | -1 | 3 |  |  | 17.3 | 17.5 | 1.77 | -1.86 | 10800 | 4.033424 | y | [7 empty] | E |  |  | p |  |  | 1.57776 |  | 5 | 0 | 5 | 0 | [5 empty] | 10624 | 624 | [9 empty] | NP 41-90 | 0.0912 | [9 empty] | n |  | 294 | 226 | [5 empty] | 5 |  |  |  | FACT | [8 empty] | d |  |  |  | h |  | [[0(400),90(400)WR],[(100CSM)]SB]5 |  |  | GP |  |  |  | hl | JI |  | 2 | [12 empty] | 1 | CA | DNV
FACT | GEnan |  | EP |  |  | 68.3 | [14 empty] | 758.45 | 75.845 |  |  | 0.1 | 3 | 2032.30125 | [5 empty] | 10200 | 4.0086 | [11 empty] | p |  |  |  |  | 1 | 0 | 0 | 0 | [5 empty] | 10972 | 972 | [33 empty] | FACT | [16 empty] | 3.307988 | GE | [19 empty] | 0.9444444 | CA | FDL
FACT | GP['[+45()FW],[-45()FW]]4s | 45/-45/45/-45/45/-45/45/-45/-45/45/-45/45/-45/45/-45/45 | PE | Triangular | Load | [6 empty] | 2 |  |  | 60 | 25 | 280 |  | 110 | 50 | 85 | 8.5 | 0.49 |  | 0.1 | 5 |  | -132 | 17.4 |  |  | -2.6 | 10194 | 4.008345 | n | [7 empty] | E |  |  | d |  |  | 0.76734 |  | 0 | 8 | 0 | 0 | RISO |  |  |  |  | 10020 | 20 | [9 empty] | UP333 | 0.0441 |  | 0.0008 | [6 empty] | 23 | n | [12 empty] | FACT | [8 empty] | d |  |  |  | m |  | ['[+45()FW],[-45()FW]]4s |  |  | GP |  |  |  | fw | CAEC | 1200 | 1 | [8 empty] | 90 |  |  |  | 0.5663333 | CA | RISO
FACT | GP[[+60()FW],[-60()FW]]4s | 60/-60/60/-60/60/-60/60/-60/-60/60/-60/60/-60/60/-60/60 | PE | Triangular | Load | 58.1 | [5 empty] | 2 |  |  | 60 | 25 | 280 |  | 110 | 50 | 35.64 | 3.564 | 0.216 |  | 0.1 | 5 | 55 |  | 16.5 |  | 0.5 |  | 10104 | 4.004493 | n | [7 empty] | E |  |  | d |  |  | 0.32076 | 13.2 | 0 | 0 | 0 | 60 | RISO |  |  |  |  | 10181 | 181 | [9 empty] | UP333 | 0.01944 |  | 0.0008 | [6 empty] | 23 | n | [10 empty] | 61.8686 |  | FACT | [8 empty] | d |  |  |  | m |  | [[+60()FW],[-60()FW]]4s |  | 1.740363 | GP |  | 0.5760596 | 0.38 | fw | CAEC | 1200 | 10 | [8 empty] | 90 |  |  |  | 0.5613333 | CA | RISO
FACT | GP[[0(400),90(400)WR],[(100CSM)]SB]5 | 0/90/0/0/90/0/0/90/0/0/90/0/0/90/0 | PE |  | Load | 53.4 | [5 empty] | 5 |  |  | 25 |  | 270 |  |  | 125 | 120.1949 | -120.1949 | 0.79 |  | -1 | 3 |  |  | 17.1 | 17.5 | 1.4 | -1.41 | 9600 | 3.982271 | y | [7 empty] | E |  |  | p |  |  | 1.62108 |  | 5 | 0 | 5 | 0 | [5 empty] | 10560 | 560 | [9 empty] | NP 72-80 | 0.0948 | [9 empty] | n |  | 209 | 209 | [5 empty] | 5 |  |  |  | FACT | [8 empty] | d |  |  |  | h |  | [[0(400),90(400)WR],[(100CSM)]SB]5 |  |  | GP |  |  |  | hl | JI |  | 2 | [12 empty] | 0.8888889 | CA | DNV
FACT | GE[[+45(390),-45(390)WR],[0(920)]1.5]s | 45/-45/0/0/0/0/-45/45 | EP | Sinusoidal | Load | 53 | [5 empty] | 2.8 |  |  | 30 | 20 | 250 |  | 100 | 56 | -340 | -3400 | -1 |  | 10 | 10 | 907.8 |  | 34 |  | 2.67 | -1.96 | 9220 | 3.964731 | y | [7 empty] | E |  |  | d |  |  | 6.12 | 6.8 | 3 | 2 | 0 | 0 | MAN |  |  |  |  | 10052 | 52 | [7 empty] | 50 |  | M9/M10 | 0.18 |  | 0.0002 | [6 empty] | 22 | n | [10 empty] | 1166.692 |  | FACT | [8 empty] | d |  |  |  | m |  | [[+45(390),-45(390)WR],[0(920)]1.5]s |  | 2.95799 | GE |  | 0.2914222 |  | hl | CAEC | 250 | 1 | [12 empty] | 0.2561111 | CA | DLR
FACT | GP[[0(400),90(400)WR],[(100CSM)]SB]5 | 0/90/0/0/90/0/0/90/0/0/90/0/0/90/0 | PE |  | Load | 50.7 | [5 empty] | 5 |  |  | 25 |  | 270 |  |  | 125 | 128.321884 | -128.321884 | 0.95 |  | -1 | 3 |  |  | 16.1 | 16.5 | 1.62 | -1.63 | 9180 | 3.962843 | y | [7 empty] | E |  |  | p |  |  | 1.8354 |  | 5 | 0 | 5 | 0 | [5 empty] | 10584 | 584 | [9 empty] | NP 20-80 | 0.114 | [9 empty] | n |  | 258 | 205 | [5 empty] | 5 |  |  |  | FACT | [8 empty] | d |  |  |  | h |  | [[0(400),90(400)WR],[(100CSM)]SB]5 |  |  | GP |  |  |  | hl | JI |  | 2 | [12 empty] | 0.85 | CA | DNV
FACT | GV[0()]5 | 0/0/0/0/0 | VE | Sinusoidal | Load | 30 | [5 empty] | 4.1 |  |  | 25.4 |  | 254 |  | 100 | 104.14 | 266.8365 | 26.68365 |  |  | 0.1 | 5 | 586.6 | -294.6 |  |  | 2.66 |  | 9173 | 3.962511 | n | [7 empty] | E |  |  | p |  |  | 0 | 2759 | 5 | 0 | 0 | 0 | [5 empty] | 10711 | 711 | [10 empty] | 0 |  | 0.127 | [6 empty] | 22.5 | n | [12 empty] | FACT | [8 empty] | d |  |  |  | h |  | [0()]5 |  | 2.768342 | GV |  |  |  | hl |  |  | 3 | [12 empty] | 0.5096111 | CA | SNL
FACT | GP[+45(400),-45(400)K]3s | 45/-45/45/-45/45/-45/-45/45/-45/45/-45/45 | PE |  | Load | 53 | [5 empty] | 5 |  |  | 25 |  | 270 |  |  | 125 | 30 | -30 | 0.390625 |  | -1 | 3 |  |  | 10.4 |  | 12 |  | 9100 | 3.959041 | y | [7 empty] | E |  |  | p |  |  | 0.4875 |  | 0 | 6 | 0 | 0 | [5 empty] | 10685 | 685 | [9 empty] | NP 20-80 | 0.046875 | [9 empty] | n |  | 90 | 60 | [9 empty] | FACT | [8 empty] | d |  |  |  | h |  | [+45(400),-45(400)K]3s |  |  | GP |  |  |  | hl | JI |  | 2 | [12 empty] | 0.8425926 | CA | DNV
FACT | GEnan |  | EP |  |  | 68.3 | [14 empty] | 758.45 | 75.845 |  |  | 0.1 | 3 | 2032.30125 | [5 empty] | 9000 | 3.954243 | [11 empty] | p |  |  |  |  | 1 | 0 | 0 | 0 | [5 empty] | 10973 | 973 | [33 empty] | FACT | [16 empty] | 3.307988 | GE | [19 empty] | 0.8333333 | CA | FDL
FACT | GP[[+60()FW],[-60()FW]]4s | 60/-60/60/-60/60/-60/60/-60/-60/60/-60/60/-60/60/-60/60 | PE | Triangular | Load | 52.7 | [5 empty] | 2 |  |  | 60 | 18 | 280 |  | 110 | 36 | -368.1 | -3681 | -0.9 |  | 10 | 5 | 546 |  | 40.9 |  | 1.5 |  | 8947 | 3.951677 | y | [7 empty] | E |  |  | d |  |  | 3.3129 | 32.72 | 0 | 0 | 0 | 10 | RISO |  |  |  |  | 10202 | 202 | [9 empty] | UP333 | 0.081 |  | 0.0008 | [6 empty] | 23 | n | [10 empty] | 647.3824 |  | FACT | [8 empty] | d |  |  |  | m |  | [[+60()FW],[-60()FW]]4s |  | 2.737193 | GP |  | 0.5685975 | 0.55 | fw | CAEC | 1200 | 10 | [8 empty] | 90 |  |  |  | 0.4970556 | CA | RISO
FACT | GP[0(600),90(8)K]3s | 0/90/0/90/0/90/90/0/90/0/90/0 | PE |  | Load | 54 | [5 empty] | 5 |  |  | 25 |  | 270 |  |  | 125 | 261 | -261 | 0.92226148 |  | -1 | 3 |  |  | 28.3 |  | 2.34 |  | 8800 | 3.944483 | y | [7 empty] | E |  |  | p |  |  | 3.132 |  | 6 | 0 | 0 | 0 | [5 empty] | 10660 | 660 | [9 empty] | NP 20-80 | 0.1106713776 | [9 empty] | n |  | 450 | 602 | [9 empty] | FACT | [8 empty] | d |  |  |  | h |  | [0(600),90(8)K]3s |  |  | GP |  |  |  | hl | JI |  | 2 | [12 empty] | 0.8148148 | CA | DNV
FACT | GE[[+45(390),-45(390)WR],[0(920)]1.5]s | 45/-45/0/0/0/0/-45/45 | EP | Sinusoidal | Load | 53 | [5 empty] | 2.8 |  |  | 30 | 20 | 250 |  | 100 | 56 | 317 | -317 | 1 |  | -1 | 2.5 | 846.39 |  | 31.7 |  | 2.67 | -1.96 | 8625 | 3.935759 | y | [7 empty] | E |  |  | d |  |  | 3.17 | 6.34 | 3 | 2 | 0 | 0 | MAN |  |  |  |  | 10039 | 39 | [7 empty] | 50 |  | M9/M10 | 0.1 |  | 0.0002 | [6 empty] | 24 | n | [10 empty] | 1064.44 |  | FACT | [8 empty] | d |  |  |  | m |  | [[+45(390),-45(390)WR],[0(920)]1.5]s |  | 2.927571 | GE |  | 0.2978093 |  | hl | CAEC | 250 | 1 | [12 empty] | 0.9583333 | CA | DLR
FACT | GE[0(425)]5 | 0/0/0/0/0 | EP | Sinusoidal | Load | 36.9 | [5 empty] | 2.2 |  |  | 20 |  | 250 |  | 110 | 44 | 355.2 | -355.2 | 1.2 |  | -1 | 3 | 619.232 |  | 29.6 |  | 2.092 | -2.418 | 8580 | 3.933487 | y | [7 empty] | E |  |  | p |  |  | 4.2624 | 5.92 | 5 | 0 | 0 | 0 | [5 empty] | 10255 | 255 | [7 empty] | 50 |  | L20/SL | 0.144 |  | 0.0002 | [7 empty] | n | [12 empty] | FACT | [8 empty] | d |  |  |  | m |  | [0(425)]5 |  | 2.791853 | GE |  |  |  | hl | CAEC |  | 1 | [12 empty] | 0.7944444 | CA | DLR
FACT | GP[0(600),90(8)K]3s | 0/90/0/90/0/90/90/0/90/0/90/0 | PE |  | Load | 54 | [5 empty] | 5 |  |  | 25 |  | 270 |  |  | 125 | 261 | -261 | 0.92226148 |  | -1 | 3 |  |  | 28.3 |  | 2.34 |  | 8500 | 3.929419 | y | [7 empty] | E |  |  | p |  |  | 3.132 |  | 6 | 0 | 0 | 0 | [5 empty] | 10662 | 662 | [9 empty] | NP 20-80 | 0.1106713776 | [9 empty] | n |  | 450 | 602 | [9 empty] | FACT | [8 empty] | d |  |  |  | h |  | [0(600),90(8)K]3s |  |  | GP |  |  |  | hl | JI |  | 2 | [12 empty] | 0.787037 | CA | DNV
FACT | GP[0(600),90(8)K]3s | 0/90/0/90/0/90/90/0/90/0/90/0 | PE |  | Load | 54 | [5 empty] | 5 |  |  | 25 |  | 270 |  |  | 125 | 261 | -261 | 0.92226148 |  | -1 | 3 |  |  | 28.3 |  | 2.34 |  | 8200 | 3.913814 | y | [7 empty] | E |  |  | p |  |  | 3.132 |  | 6 | 0 | 0 | 0 | [5 empty] | 10661 | 661 | [9 empty] | NP 20-80 | 0.1106713776 | [9 empty] | n |  | 450 | 602 | [9 empty] | FACT | [8 empty] | d |  |  |  | h |  | [0(600),90(8)K]3s |  |  | GP |  |  |  | hl | JI |  | 2 | [12 empty] | 0.7592593 | CA | DNV
FACT | GP[[+-45(300)SB],[0(400)]5,[+-45(300)SB],[0(400)]2.5]s | 45/-45/0/0/0/0/0/45/-45/0/0/0/0/-45/45/0/0/0/0/0/-45/45 | PE | Sinusoidal |  | 55 | [5 empty] | 5.2 |  |  | 80 |  | 400 |  | 240 | 416 | 304.63 | 91.389 | 0.7924612 |  | 0.3 | 8.3 | 659.07 |  | 38.441 |  |  |  | 8090 | 3.907949 |  | 40 | [6 empty] | E Vetrotex Vidrio |  |  | p |  |  | 11.79934 |  | 15 | 8 | 0 | 0 | CIEMAT |  |  |  |  | 11167 | 1167 | [9 empty] | 2123 Cronolite Ortoftalic | 0.3069466 | [22 empty] | FACT | [14 empty] | [[+-45(300)SB],[0(400)]5,[+-45(300)SB],[0(400)]2.5]s |  | 2.818932 | GP |  |  |  | hl |  |  | 8 | [8 empty] | 91 |  |  |  | 0.2707497 | CA | CIEMAT
FACT | GP[[0(400),90(400)WR],[(100CSM)]SB]5 | 0/90/0/0/90/0/0/90/0/0/90/0/0/90/0 | PE |  | Load | 53.4 | [5 empty] | 5 |  |  | 25 |  | 270 |  |  | 125 | 126.583 | -126.583 | 0.77 |  | -1 | 3 |  |  | 17.1 | 17.5 | 1.4 | -1.41 | 8020 | 3.904174 | y | [7 empty] | E |  |  | p |  |  | 1.58004 |  | 5 | 0 | 5 | 0 | [5 empty] | 10564 | 564 | [9 empty] | NP 72-80 | 0.0924 | [9 empty] | n |  | 209 | 209 | [5 empty] | 5 |  |  |  | FACT | [8 empty] | d |  |  |  | h |  | [[0(400),90(400)WR],[(100CSM)]SB]5 |  |  | GP |  |  |  | hl | JI |  | 2 | [12 empty] | 0.7425926 | CA | DNV
FACT | GP[+45(400),-45(400)K]3s | 45/-45/45/-45/45/-45/-45/45/-45/45/-45/45 | PE |  | Load | 53 | [5 empty] | 5 |  |  | 25 |  | 270 |  |  | 125 | 30 | -30 | 0.390625 |  | -1 | 3 |  |  | 10.4 |  | 12 |  | 8000 | 3.90309 | y | [7 empty] | E |  |  | p |  |  | 0.4875 |  | 0 | 6 | 0 | 0 | [5 empty] | 10686 | 686 | [9 empty] | NP 20-80 | 0.046875 | [9 empty] | n |  | 90 | 60 | [9 empty] | FACT | [8 empty] | d |  |  |  | h |  | [+45(400),-45(400)K]3s |  |  | GP |  |  |  | hl | JI |  | 2 | [12 empty] | 0.7407407 | CA | DNV
FACT | GP[0(),+45(),-45()SB]6s | 0/45/-45/0/45/-45/0/45/-45/0/45/-45/0/45/-45/0/45/-45/-45/45/0/-45/45/0/-45/45/0/-45/45/0/-45/45/0/-45/45/0 | PE | Sinusoidal | Load | 38 | [5 empty] | 3.8 |  |  | 50.8 |  | 254 |  | 100 | 193.04 | 53.677575 | 5.3677575 | 1.15 |  | 0.1 | 1 | 467.5 | -317.5 | 8.8256 |  | 2.84 |  | 7950 | 3.900367 | n | [7 empty] | E |  |  | p |  |  | 0.18268992 | 10000 | 12 | 12 | 0 | 0 | [5 empty] | 10862 | 862 | [10 empty] | 0.0207 |  | 0.61 | [6 empty] | 22.5 | n | [10 empty] | 403.3347 |  | FACT | [8 empty] | d |  |  |  | h |  | [0(),+45(),-45()SB]6s |  | 2.669782 | GP |  | 0.1330844 |  | hl |  |  | 3 | [12 empty] | 2.208333 | CA | SNL
FACT | GP[+45(400),-45(400)K]3s | 45/-45/45/-45/45/-45/-45/45/-45/45/-45/45 | PE |  | Load | 53 | [5 empty] | 5 |  |  | 25 |  | 270 |  |  | 125 | 30 | -30 | 0.390625 |  | -1 | 3 |  |  | 10.4 |  | 12 |  | 7700 | 3.886491 | y | [7 empty] | E |  |  | p |  |  | 0.4875 |  | 0 | 6 | 0 | 0 | [5 empty] | 10684 | 684 | [9 empty] | NP 20-80 | 0.046875 | [9 empty] | n |  | 90 | 60 | [9 empty] | FACT | [8 empty] | d |  |  |  | h |  | [+45(400),-45(400)K]3s |  |  | GP |  |  |  | hl | JI |  | 2 | [12 empty] | 0.712963 | CA | DNV
FACT | GE[0(425)]5 | 0/0/0/0/0 | EP | Sinusoidal | Load | 36.9 | [5 empty] | 2.2 |  |  | 20 |  | 250 |  | 110 | 44 | 355.2 | -355.2 | 1.2 |  | -1 | 3 | 619.232 |  | 29.6 |  | 2.092 | -2.418 | 7560 | 3.878522 | y | [7 empty] | E |  |  | p |  |  | 4.2624 | 5.92 | 5 | 0 | 0 | 0 | [5 empty] | 10254 | 254 | [7 empty] | 50 |  | L20/SL | 0.144 |  | 0.0002 | [7 empty] | n | [12 empty] | FACT | [8 empty] | d |  |  |  | m |  | [0(425)]5 |  | 2.791853 | GE |  |  |  | hl | CAEC |  | 1 | [12 empty] | 0.7 | CA | DLR
FACT | GE[[+45(390),-45(390)WR],[0(920)]1.5]s | 45/-45/0/0/0/0/-45/45 | EP | Sinusoidal | Load | 53 | [5 empty] | 2.8 |  |  | 30 | 20 | 250 |  | 100 | 56 | -408 | -4080 | -1.2 |  | 10 | 3 | 907.8 |  | 34 |  | 2.67 | -1.96 | 7290 | 3.862728 | y | [7 empty] | E |  |  | d |  |  | 2.2032 | 6.8 | 3 | 2 | 0 | 0 | MAN |  |  |  |  | 10062 | 62 | [7 empty] | 50 |  | M9/M10 | 0.0648 |  | 0.0002 | [6 empty] | 27 | n | [10 empty] | 1123.546 |  | FACT | [8 empty] | d |  |  |  | m |  | [[+45(390),-45(390)WR],[0(920)]1.5]s |  | 2.95799 | GE |  | 0.3631361 |  | hl | CAEC | 250 | 1 | [12 empty] | 0.675 | CA | DLR
FACT | GEnan |  | EP |  |  | 68.3 | [14 empty] | 758.45 | 75.845 |  |  | 0.1 | 3 | 2032.30125 | [5 empty] | 7290 | 3.862728 | [11 empty] | p |  |  |  |  | 1 | 0 | 0 | 0 | [5 empty] | 10974 | 974 | [33 empty] | FACT | [16 empty] | 3.307988 | GE | [19 empty] | 0.675 | CA | FDL
FACT | GP[[0(400),90(400)WR],[(100CSM)]SB]5 | 0/90/0/0/90/0/0/90/0/0/90/0/0/90/0 | PE |  | Load | 50.7 | [5 empty] | 5 |  |  | 25 |  | 270 |  |  | 125 | 128.549683 | -128.549683 | 0.96 |  | -1 | 3 |  |  | 16.1 | 16.5 | 1.62 | -1.63 | 7200 | 3.857332 | y | [7 empty] | E |  |  | p |  |  | 1.85472 |  | 5 | 0 | 5 | 0 | [5 empty] | 10583 | 583 | [9 empty] | NP 20-80 | 0.1152 | [9 empty] | n |  | 258 | 205 | [5 empty] | 5 |  |  |  | FACT | [8 empty] | d |  |  |  | h |  | [[0(400),90(400)WR],[(100CSM)]SB]5 |  |  | GP |  |  |  | hl | JI |  | 2 | [12 empty] | 0.6666667 | CA | DNV
FACT | GP[[0()]2,[+30()],[-30()],[0()]]s | 0/0/30/-30/0/0/-30/30/0/0 | PE | Triangular | Load | [6 empty] | 2 |  |  | 60 | 18 | 280 |  | 110 | 36 | 456 | 45.6 | 1.5 |  | 0.1 | 5 | 634 |  | 30.4 |  | 2.4 |  | 7156 | 3.85467 | [8 empty] | E |  |  | d |  |  | 41.04 |  | 6 | 0 | 0 | 30 | RISO |  |  |  |  | 11037 | 1037 | [9 empty] | UPS294V Polyplex | 1.35 |  | 0.0008 | [20 empty] | FACT | [12 empty] | m |  | [[0()]2,[+30()],[-30()],[0()]]s |  | 2.802089 | GP |  |  |  | hl | JI | 100 | 6 | [8 empty] | 92 |  |  |  | 0.3975556 | CA | RISO
FACT | GE[0(425)]5 | 0/0/0/0/0 | EP | Sinusoidal | Load | 36.9 | [5 empty] | 2.2 |  |  | 20 |  | 250 |  | 110 | 44 | 355.2 | -355.2 | 1.2 |  | -1 | 3 | 619.232 |  | 29.6 |  | 2.092 | -2.418 | 7110 | 3.85187 | y | [7 empty] | E |  |  | p |  |  | 4.2624 | 5.92 | 5 | 0 | 0 | 0 | [5 empty] | 10253 | 253 | [7 empty] | 50 |  | L20/SL | 0.144 |  | 0.0002 | [7 empty] | n | [12 empty] | FACT | [8 empty] | d |  |  |  | m |  | [0(425)]5 |  | 2.791853 | GE |  |  |  | hl | CAEC |  | 1 | [12 empty] | 0.6583333 | CA | DLR
FACT | GP[[0(400),90(400)WR],[(100CSM)]SB]5 | 0/90/0/0/90/0/0/90/0/0/90/0/0/90/0 | PE |  | Load | 53.4 | [5 empty] | 5 |  |  | 25 |  | 270 |  |  | 125 | 126 | -126 |  |  | -1 | 3 |  |  | 17.1 | 17.5 | 1.4 | -1.41 | 7050 | 3.848189 | y | [7 empty] | E |  |  | p |  |  | 0 |  | 5 | 0 | 5 | 0 | [5 empty] | 10563 | 563 | [9 empty] | NP 72-80 | 0 | [9 empty] | n |  | 209 | 209 | [5 empty] | 5 |  |  |  | FACT | [8 empty] | d |  |  |  | h |  | [[0(400),90(400)WR],[(100CSM)]SB]5 |  |  | GP |  |  |  | hl | JI |  | 2 | [12 empty] | 0.6527778 | CA | DNV
FACT | GEnan |  | EP |  |  | 68.3 | [14 empty] | 758.45 | 75.845 |  |  | 0.1 | 3 | 2032.30125 | [5 empty] | 6750 | 3.829304 | [11 empty] | p |  |  |  |  | 1 | 0 | 0 | 0 | [5 empty] | 10975 | 975 | [33 empty] | FACT | [16 empty] | 3.307988 | GE | [19 empty] | 0.625 | CA | FDL
FACT | GE[0(425)]5 | 0/0/0/0/0 | EP | Sinusoidal | Load | 36.9 | [5 empty] | 2.2 |  |  | 20 |  | 250 |  | 110 | 44 | 355.2 | -355.2 | 1.2 |  | -1 | 3 | 619.232 |  | 29.6 |  | 2.092 | -2.418 | 6610 | 3.820201 | y | [7 empty] | E |  |  | p |  |  | 4.2624 | 5.92 | 5 | 0 | 0 | 0 | [5 empty] | 10252 | 252 | [7 empty] | 50 |  | L20/SL | 0.144 |  | 0.0002 | [7 empty] | n | [12 empty] | FACT | [8 empty] | d |  |  |  | m |  | [0(425)]5 |  | 2.791853 | GE |  |  |  | hl | CAEC |  | 1 | [12 empty] | 0.612037 | CA | DLR
FACT | GP[0(),+45(),-45()SB]6s | 0/45/-45/0/45/-45/0/45/-45/0/45/-45/0/45/-45/0/45/-45/-45/45/0/-45/45/0/-45/45/0/-45/45/0/-45/45/0/-45/45/0 | PE | Sinusoidal | Load | 38 | [5 empty] | 3.8 |  |  | 50.8 |  | 254 |  | 100 | 193.04 | 53.677575 | 5.3677575 | 1.34 |  | 0.1 | 1 | 467.5 | -317.5 | 8.61875 |  | 2.84 |  | 6479 | 3.811508 | n | [7 empty] | E |  |  | p |  |  | 0.20788425 | 10000 | 12 | 12 | 0 | 0 | [5 empty] | 10854 | 854 | [10 empty] | 0.02412 |  | 0.61 | [6 empty] | 22.5 | n | [10 empty] | 405.2613 |  | FACT | [8 empty] | d |  |  |  | h |  | [0(),+45(),-45()SB]6s |  | 2.669782 | GP |  | 0.1324518 |  | hl |  |  | 3 | [12 empty] | 1.799722 | CA | SNL
FACT | GP[[+-45(300)SB],[0(400)]5,[+-45(300)SB],[0(400)]2.5]s | 45/-45/0/0/0/0/0/45/-45/0/0/0/0/-45/45/0/0/0/0/0/-45/45 | PE | Sinusoidal |  | 55 | [5 empty] | 5.2 |  |  | 80 |  | 400 |  | 240 | 416 | 330 | 66 | 0.8584584 |  | 0.2 | 8.3 | 659.07 |  | 38.441 |  |  |  | 6462 | 3.810367 |  | 40 | [6 empty] | E Vetrotex Vidrio |  |  | p |  |  | 21.912 |  | 15 | 8 | 0 | 0 | CIEMAT |  |  |  |  | 11162 | 1162 | [9 empty] | 2123 Cronolite Ortoftalic | 0.5700164 | [22 empty] | FACT | [14 empty] | [[+-45(300)SB],[0(400)]5,[+-45(300)SB],[0(400)]2.5]s |  | 2.818932 | GP |  |  |  | hl |  |  | 8 | [8 empty] | 91 |  |  |  | 0.2162651 | CA | CIEMAT
FACT | GP[90(600),0(8)K]3s | 90/0/90/0/90/0/0/90/0/90/0/90 | PE |  | Load | 54 | [5 empty] | 5 |  |  | 25 |  | 270 |  |  | 125 | 36.9 | -36.9 | 0.91 |  | -1 | 3 |  |  | 10.6 |  | 2.35 |  | 6400 | 3.80618 | y | [7 empty] | E |  |  | p |  |  | 1.15752 |  | 0 | 0 | 6 | 0 | [5 empty] | 10673 | 673 | [9 empty] | NP 20-80 | 0.1092 | [9 empty] | n |  | 83 | 71 | [9 empty] | FACT | [8 empty] | d |  |  |  | h |  | [90(600),0(8)K]3s |  |  | GP |  |  |  | hl | JI |  | 2 | [12 empty] | 0.5925926 | CA | DNV
FACT | GP['[+45()FW],[-45()FW]]4s | 45/-45/45/-45/45/-45/45/-45/-45/45/-45/45/-45/45/-45/45 | PE | Triangular | Load | [6 empty] | 2 |  |  | 60 | 25 | 280 |  | 110 | 50 | 83 | 8.3 | 0.48 |  | 0.1 | 5 |  | -132 | 17.4 |  |  | -2.6 | 6352 | 3.80291 | n | [7 empty] | E |  |  | d |  |  | 0.75168 |  | 0 | 8 | 0 | 0 | RISO |  |  |  |  | 10021 | 21 | [9 empty] | UP333 | 0.0432 |  | 0.0008 | [6 empty] | 23 | n | [12 empty] | FACT | [8 empty] | d |  |  |  | m |  | ['[+45()FW],[-45()FW]]4s |  |  | GP |  |  |  | fw | CAEC | 1200 | 1 | [8 empty] | 90 |  |  |  | 0.3528889 | CA | RISO
FACT | GP['[+45()FW],[-45()FW]]4s | 45/-45/45/-45/45/-45/45/-45/-45/45/-45/45/-45/45/-45/45 | PE | Triangular | Load | [6 empty] | 2 |  |  | 60 | 25 | 280 |  | 110 | 50 | 95 | 9.5 | 0.55 |  | 0.1 | 5 |  | -132 | 17.4 |  |  | -2.6 | 6301 | 3.799409 | n | [7 empty] | E |  |  | d |  |  | 0.8613 |  | 0 | 8 | 0 | 0 | RISO |  |  |  |  | 10023 | 23 | [9 empty] | UP333 | 0.0495 |  | 0.0008 | [6 empty] | 23 | n | [12 empty] | FACT | [8 empty] | d |  |  |  | m |  | ['[+45()FW],[-45()FW]]4s |  |  | GP |  |  |  | fw | CAEC | 1200 | 1 | [8 empty] | 90 |  |  |  | 0.3500556 | CA | RISO
FACT | GE[+30(),-30()FW] | 30/-30 | EP |  | Load | 50 | [5 empty] | 3.5 |  |  | 50.7 |  | 154.9 |  | 50 | 177.45 | 112.7 | 0 | 0.805 |  | 0 | 10 | 274.5 |  | 14 |  |  |  | 6200 | 3.792392 | [8 empty] | E |  |  | p |  |  | 2.254 |  | 0 | 0 | 0 | 30 | HAMILTON STANDARD |  |  |  |  | 11054 | 1054 | [9 empty] | Epon 826/Jeffamine D-230 | 0.161 | [12 empty] | 275.7 | [9 empty] | FACT | [12 empty] | h |  | [+30(),-30()FW] |  | 2.438542 | GE |  |  |  | fw | JI |  | 7 | [6 empty] | c |  | 82 |  |  |  | 0.1722222 | CA | FFA
FACT | GE[0(425)]5 | 0/0/0/0/0 | EP | Sinusoidal | Load | 36.9 | [5 empty] | 2.2 |  |  | 20 |  | 250 |  | 110 | 44 | 355.2 | -355.2 | 1.2 |  | -1 | 3 | 619.232 |  | 29.6 |  | 2.092 | -2.418 | 6190 | 3.791691 | y | [7 empty] | E |  |  | p |  |  | 4.2624 | 5.92 | 5 | 0 | 0 | 0 | [5 empty] | 10251 | 251 | [7 empty] | 50 |  | L20/SL | 0.144 |  | 0.0002 | [7 empty] | n | [12 empty] | FACT | [8 empty] | d |  |  |  | m |  | [0(425)]5 |  | 2.791853 | GE |  |  |  | hl | CAEC |  | 1 | [12 empty] | 0.5731481 | CA | DLR
FACT | GV[0()]5 | 0/0/0/0/0 | VE | Sinusoidal | Load | 30 | [5 empty] | 4.1 |  |  | 25.4 |  | 254 |  | 100 | 104.14 | 342.6815 | 34.26815 | 1.64 |  | 0.1 | 1 | 586.6 | -294.6 | 20.89185 |  | 2.66 |  | 6085 | 3.784261 | n | [7 empty] | E |  |  | p |  |  | 0.616727412 | 2653.26495 | 5 | 0 | 0 | 0 | [5 empty] | 10736 | 736 | [10 empty] | 0.02952 |  | 0.127 | [6 empty] | 22.5 | n | [10 empty] | 555.8642 |  | FACT | [8 empty] | d |  |  |  | h |  | [0()]5 |  | 2.768342 | GV |  | 0.6164842 |  | hl |  |  | 3 | [12 empty] | 1.690278 | CA | SNL
FACT | GV[[0(400),90(400)WR],[(100CSM)]SB]5 | 0/90/0/0/90/0/0/90/0/0/90/0/0/90/0 | VE |  | Load | 52.3 | [5 empty] | 5 |  |  | 25 |  | 270 |  |  | 125 | 131.1754 | -131.1754 | 0.86 |  | -1 | 3 |  |  | 16.9 | 15.9 | 1.68 | -1.73 | 6000 | 3.778151 | y | [7 empty] | E |  |  | p |  |  | 1.74408 |  | 5 | 0 | 5 | 0 | [5 empty] | 10615 | 615 | [9 empty] | NP 92-40 | 0.1032 | [9 empty] | n |  | 259 | 237 | [5 empty] | 5 |  |  |  | FACT | [8 empty] | d |  |  |  | h |  | [[0(400),90(400)WR],[(100CSM)]SB]5 |  |  | GV |  |  |  | hl | JI |  | 2 | [12 empty] | 0.5555556 | CA | DNV
FACT | GP[[0()FW]2,[+45()FW],[-45()FW],[0()]FW]s | 0/0/45/-45/0/0/-45/45/0/0 | PE | Sinusoidal | Load | 47.9 | [5 empty] | 2 |  |  | 12 |  | 250 |  |  | 24 | -438.9 | -4389 | -1.5 |  | 10 | 10 | 655 |  | 29.26 |  | 2.57 |  | 5900 | 3.770852 | y | [7 empty] | E |  |  | p |  |  | 7.9002 | 5.852 | 6 | 4 | 0 | 0 | RISO |  |  |  |  | 10371 | 371 | [9 empty] | UP333 | 0.27 |  | 0.0002 | [6 empty] | 30 | n |  | 1892 | 752 | [7 empty] | 854.4812 |  | FACT | [8 empty] | d |  |  |  | h |  | [[0()FW]2,[+45()FW],[-45()FW],[0()]FW]s |  | 2.816241 | GP |  | 0.513645 |  | fw | CAEC |  | 1 | [12 empty] | 0.1638889 | CA | NLR
FACT | GP[0(600),90(8)K]3s | 0/90/0/90/0/90/90/0/90/0/90/0 | PE |  | Load | 54 | [5 empty] | 5 |  |  | 25 |  | 270 |  |  | 125 | 290 | -290 | 1.02473498 |  | -1 | 3 |  |  | 28.3 |  | 2.34 |  | 5810 | 3.764176 | y | [7 empty] | E |  |  | p |  |  | 3.48 |  | 6 | 0 | 0 | 0 | [5 empty] | 10663 | 663 | [9 empty] | NP 20-80 | 0.1229681976 | [9 empty] | n |  | 450 | 602 | [9 empty] | FACT | [8 empty] | d |  |  |  | h |  | [0(600),90(8)K]3s |  |  | GP |  |  |  | hl | JI |  | 2 | [12 empty] | 0.537963 | CA | DNV
FACT | GP[0(400),90(400)K]3s | 0/90/0/90/0/90/90/0/90/0/90/0 | PE |  | Load | 53 | [5 empty] | 5 |  |  | 25 |  | 270 |  |  | 125 | 181 | -181 | 1.096 |  | -1 | 3 |  |  | 20.4 |  | 2.5 |  | 5800 | 3.763428 | y | [7 empty] | E |  |  | p |  |  | 2.683008 |  | 6 | 0 | 6 | 0 | [5 empty] | 10697 | 697 | [9 empty] | NP 20-80 | 0.13152 | [9 empty] | n |  | 285 | 366 | [9 empty] | FACT | [8 empty] | d |  |  |  | h |  | [0(400),90(400)K]3s |  |  | GP |  |  |  | hl | JI |  | 2 | [12 empty] | 0.537037 | CA | DNV
FACT | GP[0(),+45(),-45()SB]6s | 0/45/-45/0/45/-45/0/45/-45/0/45/-45/0/45/-45/0/45/-45/-45/45/0/-45/45/0/-45/45/0/-45/45/0/-45/45/0/-45/45/0 | PE | Sinusoidal | Load | 38 | [5 empty] | 3.8 |  |  | 25.4 |  | 254 |  | 100 | 96.52 | 206.85 | 20.685 | 1.08 |  | 0.1 | 15 | 467.5 | -317.5 | 19.1681 |  | 2.84 |  | 5684 | 3.754654 | n | [7 empty] | E |  |  | p |  |  | 5.58941796 | 10000 | 12 | 12 | 0 | 0 | [5 empty] | 10868 | 868 | [10 empty] | 0.2916 |  | 0.61 | [6 empty] | 22.5 | n | [10 empty] | 457.5761 |  | FACT | [8 empty] | d |  |  |  | h |  | [0(),+45(),-45()SB]6s |  | 2.669782 | GP |  | 0.452056 |  | hl |  |  | 3 | [12 empty] | 0.1052593 | CA | SNL
FACT | GE[[+45(390),-45(390)WR],[0(920)]1.5]s | 45/-45/0/0/0/0/-45/45 | EP | Sinusoidal | Load | 53 | [5 empty] | 2.8 |  |  | 30 | 20 | 250 |  | 100 | 56 | -408 | -4080 | -1.2 |  | 10 | 5 | 907.8 |  | 34 |  | 2.67 | -1.96 | 5600 | 3.748188 | y | [7 empty] | E |  |  | d |  |  | 3.672 | 6.8 | 3 | 2 | 0 | 0 | MAN |  |  |  |  | 10061 | 61 | [7 empty] | 50 |  | M9/M10 | 0.108 |  | 0.0002 | [6 empty] | 24 | n | [10 empty] | 1144.916 |  | FACT | [8 empty] | d |  |  |  | m |  | [[+45(390),-45(390)WR],[0(920)]1.5]s |  | 2.95799 | GE |  | 0.3563581 |  | hl | CAEC | 250 | 1 | [12 empty] | 0.3111111 | CA | DLR
FACT | GE[[+45(390),-45(390)WR],[0(920)]1.5]s | 45/-45/0/0/0/0/-45/45 | EP | Sinusoidal | Load | 53 | [5 empty] | 2.8 |  |  | 30 | 20 | 250 |  | 100 | 56 | -408 | -4080 | -1.2 |  | 10 | 3 | 907.8 |  | 34 |  | 2.67 | -1.96 | 5430 | 3.7348 | y | [7 empty] | E |  |  | d |  |  | 2.2032 | 6.8 | 3 | 2 | 0 | 0 | MAN |  |  |  |  | 10060 | 60 | [7 empty] | 50 |  | M9/M10 | 0.0648 |  | 0.0002 | [7 empty] | n | [10 empty] | 1123.546 |  | FACT | [8 empty] | d |  |  |  | m |  | [[+45(390),-45(390)WR],[0(920)]1.5]s |  | 2.95799 | GE |  | 0.3631361 |  | hl | CAEC | 250 | 1 | [12 empty] | 0.5027778 | CA | DLR
FACT | GP[0(400),90(400)K]3s | 0/90/0/90/0/90/90/0/90/0/90/0 | PE |  | Load | 53 | [5 empty] | 5 |  |  | 25 |  | 270 |  |  | 125 | 181 | -181 | 1.096 |  | -1 | 3 |  |  | 20.4 |  | 2.5 |  | 4900 | 3.690196 | y | [7 empty] | E |  |  | p |  |  | 2.683008 |  | 6 | 0 | 6 | 0 | [5 empty] | 10695 | 695 | [9 empty] | NP 20-80 | 0.13152 | [9 empty] | n |  | 285 | 366 | [9 empty] | FACT | [8 empty] | d |  |  |  | h |  | [0(400),90(400)K]3s |  |  | GP |  |  |  | hl | JI |  | 2 | [12 empty] | 0.4537037 | CA | DNV
FACT | GE[+30(),-30()FW] | 30/-30 | EP |  | Load | 50 | [5 empty] | 3.5 |  |  | 50.9 |  | 154.9 |  | 50 | 178.15 | 67.4 | -67.4 | 0.4814286 |  | -1 | 10 | 274.5 |  | 14 |  |  |  | 4900 | 3.690196 | [8 empty] | E |  |  | p |  |  | 2.696 |  | 0 | 0 | 0 | 30 | HAMILTON STANDARD |  |  |  |  | 11076 | 1076 | [9 empty] | Epon 826/Jeffamine D-230 | 0.1925714 | [12 empty] | 275.7 | [9 empty] | FACT | [12 empty] | h |  | [+30(),-30()FW] |  | 2.438542 | GE |  |  |  | fw | JI |  | 7 | [6 empty] | c |  | 82 |  |  |  | 0.1361111 | CA | FFA
FACT | GP[0(),+45(),-45()SB]6s | 0/45/-45/0/45/-45/0/45/-45/0/45/-45/0/45/-45/0/45/-45/-45/45/0/-45/45/0/-45/45/0/-45/45/0/-45/45/0/-45/45/0 | PE | Sinusoidal | Load | 38 | [5 empty] | 3.8 |  |  | 25.4 |  | 254 |  | 100 | 96.52 | 206.85 | 20.685 | 1.05 |  | 0.1 | 5 | 467.5 | -317.5 | 19.65075 |  | 2.84 |  | 4871 | 3.687618 | n | [7 empty] | E |  |  | p |  |  | 1.856995875 | 10000 | 12 | 12 | 0 | 0 | [5 empty] | 10869 | 869 | [10 empty] | 0.0945 |  | 0.61 | [6 empty] | 22.5 | n | [10 empty] | 439.3514 |  | FACT | [8 empty] | d |  |  |  | h |  | [0(),+45(),-45()SB]6s |  | 2.669782 | GP |  | 0.4708077 |  | hl |  |  | 3 | [12 empty] | 0.2706111 | CA | SNL
FACT | GP[(100CSM)]6 | 0/0/0/0/0/0 | PE |  | Load | 31 | [5 empty] | 5 |  |  | 25 |  | 270 |  |  | 125 | 63.47982 | -63.47982 | 0.77 |  | -1 | 3 |  |  | 8.4 |  | 1.61 |  | 4700 | 3.672098 | y | [7 empty] | E |  |  | p |  |  | 0.77616 |  | 0 | 0 | 0 | 0 | [5 empty] | 10639 | 639 | [9 empty] | NP 20-80 | 0.0924 | [9 empty] | n |  | 211 | 125 | [5 empty] | 6 |  |  |  | FACT | [8 empty] | d |  |  |  | h |  | [(100CSM)]6 |  |  | GP |  |  |  | hl | JI |  | 2 | [12 empty] | 0.4351852 | CA | DNV
FACT | GE[+30(),-30()FW] | 30/-30 | EP |  | Load | 50 | [5 empty] | 3.5 |  |  | 50.8 |  | 154.9 |  | 50 | 177.8 | 140.6 | 0 | 1.004286 |  | 0 | 10 | 274.5 |  | 14 |  |  |  | 4600 | 3.662758 | [8 empty] | E |  |  | p |  |  | 2.812 |  | 0 | 0 | 0 | 30 | HAMILTON STANDARD |  |  |  |  | 11046 | 1046 | [9 empty] | Epon 826/Jeffamine D-230 | 0.2008571 | [12 empty] | 275.7 | [9 empty] | FACT | [12 empty] | h |  | [+30(),-30()FW] |  | 2.438542 | GE |  |  |  | fw | JI |  | 7 | [6 empty] | c |  | 82 |  |  |  | 0.1277778 | CA | FFA
FACT | GE[+30(),-30()FW] | 30/-30 | EP |  | Load | 50 | [5 empty] | 3.5 |  |  | 50.6 |  | 154.9 |  | 50 | 177.1 | 141.2 | 0 | 1.008571 |  | 0 | 10 | 274.5 |  | 14 |  |  |  | 4200 | 3.623249 | [8 empty] | E |  |  | p |  |  | 2.824 |  | 0 | 0 | 0 | 30 | HAMILTON STANDARD |  |  |  |  | 11048 | 1048 | [9 empty] | Epon 826/Jeffamine D-230 | 0.2017143 | [12 empty] | 275.7 | [9 empty] | FACT | [12 empty] | h |  | [+30(),-30()FW] |  | 2.438542 | GE |  |  |  | fw | JI |  | 7 | [6 empty] | c |  | 82 |  |  |  | 0.1166667 | CA | FFA
FACT | GP[[0()]2,[+30()],[-30()],[0()]]s | 0/0/30/-30/0/0/-30/30/0/0 | PE | Triangular | Load | [6 empty] | 2 |  |  | 60 | 18 | 280 |  | 110 | 36 | 468 | 46.8 | 1.54 |  | 0.1 | 5 | 634 |  | 30.4 |  | 2.4 |  | 3980 | 3.599883 | [8 empty] | E |  |  | d |  |  | 42.1344 |  | 6 | 0 | 0 | 30 | RISO |  |  |  |  | 11036 | 1036 | [9 empty] | UPS294V Polyplex | 1.386 |  | 0.0008 | [20 empty] | FACT | [12 empty] | m |  | [[0()]2,[+30()],[-30()],[0()]]s |  | 2.802089 | GP |  |  |  | hl | JI | 100 | 6 | [8 empty] | 92 |  |  |  | 0.2211111 | CA | RISO
FACT | GE[+30(),-30()FW] | 30/-30 | EP |  | Load | 50 | [5 empty] | 3.5 |  |  | 50.7 |  | 154.9 |  | 50 | 177.4 | 105.28 | 0 | 0.752 |  | 0 | 10 | 274.5 |  | 14 |  |  |  | 3940 | 3.595496 | [8 empty] | E |  |  | p |  |  | 2.1056 |  | 0 | 0 | 0 | 30 | HAMILTON STANDARD |  |  |  |  | 11084 | 1084 | [7 empty] | 90 |  | Epon 826/Jeffamine D-230 | 0.1504 | [8 empty] | 35 |  |  |  | 275.7 | [9 empty] | FACT | [12 empty] | h |  | [+30(),-30()FW] |  | 2.438542 | GE |  |  |  | fw | JI |  | 7 | [6 empty] | c |  | 82 |  |  |  | 0.1094444 | CA | FFA
FACT | GE[[+45(390),-45(390)WR],[0(920)]1.5]s | 45/-45/0/0/0/0/-45/45 | EP | Sinusoidal | Load | 53 | [5 empty] | 2.8 |  |  | 30 | 20 | 250 |  | 100 | 56 | 380.4 | -380.4 | 1.2 |  | -1 | 2 | 846.39 |  | 31.7 |  | 2.67 | -1.96 | 3930 | 3.594393 | y | [7 empty] | E |  |  | d |  |  | 3.0432 | 6.34 | 3 | 2 | 0 | 0 | MAN |  |  |  |  | 10043 | 43 | [7 empty] | 50 |  | M9/M10 | 0.096 |  | 0.0002 | [6 empty] | 24 | n | [10 empty] | 1062.838 |  | FACT | [8 empty] | d |  |  |  | m |  | [[+45(390),-45(390)WR],[0(920)]1.5]s |  | 2.927571 | GE |  | 0.3579096 |  | hl | CAEC | 250 | 1 | [12 empty] | 0.5458333 | CA | DLR
FACT | GP[[+-45(300)SB],[0(400)]5,[+-45(300)SB],[0(400)]2.5]s | 45/-45/0/0/0/0/0/45/-45/0/0/0/0/-45/45/0/0/0/0/0/-45/45 | PE | Sinusoidal |  | 55 | [5 empty] | 5.2 |  |  | 80 |  | 400 |  | 240 | 416 | 377.14 | 150.856 | 0.9810879 |  | 0.4 | 8.3 | 659.07 |  | 38.441 |  |  |  | 3928 | 3.594171 |  | 40 | [6 empty] | E Vetrotex Vidrio |  |  | p |  |  | 9.390786 |  | 15 | 8 | 0 | 0 | CIEMAT |  |  |  |  | 11171 | 1171 | [9 empty] | 2123 Cronolite Ortoftalic | 0.2442909 | [22 empty] | FACT | [14 empty] | [[+-45(300)SB],[0(400)]5,[+-45(300)SB],[0(400)]2.5]s |  | 2.818932 | GP |  |  |  | hl |  |  | 8 | [8 empty] | 91 |  |  |  | 0.1314592 | CA | CIEMAT
FACT | GP[[+45()FW],[-45()]FW]4s | 45/-45/45/-45/45/-45/45/-45/-45/45/-45/45/-45/45/-45/45 | PE | Triangular | Load | [6 empty] | 2 |  |  | 60 | 25 | 280 |  | 110 | 50 |  |  | -1 |  | 10 | 5 |  | -132 | 17.4 | 16.2 |  | -2.6 | 3883 | 3.589167 | y | [7 empty] | E |  |  | d |  |  | 1.566 |  | 0 | 8 | 0 | 0 | RISO |  |  |  |  | 10204 | 204 | [9 empty] | UP333 | 0.09 |  | 0.0008 | [6 empty] | 23 | n | [12 empty] | FACT | [8 empty] | d |  |  |  | m |  | [[+45()FW],[-45()]FW]4s |  |  | GP |  |  |  | fw | CAEC | 1200 | 10 | [8 empty] | 90 |  |  |  | 0.2157222 | CA | RISO
FACT | GE[+30(),-30()FW] | 30/-30 | EP |  | Load | 50 | [5 empty] | 3.5 |  |  | 50.7 |  | 154.9 |  | 50 | 177.4 | 105.28 | 0 | 0.752 |  | 0 | 10 | 274.5 |  | 14 |  |  |  | 3810 | 3.580925 | [8 empty] | E |  |  | p |  |  | 2.1056 |  | 0 | 0 | 0 | 30 | HAMILTON STANDARD |  |  |  |  | 11083 | 1083 | [7 empty] | 90 |  | Epon 826/Jeffamine D-230 | 0.1504 | [8 empty] | 35 |  |  |  | 275.7 | [9 empty] | FACT | [12 empty] | h |  | [+30(),-30()FW] |  | 2.438542 | GE |  |  |  | fw | JI |  | 7 | [6 empty] | c |  | 82 |  |  |  | 0.1058333 | CA | FFA
FACT | GP[[0()]2,[+30()],[-30()],[0()]]s | 0/0/30/-30/0/0/-30/30/0/0 | PE | Triangular | Load | [6 empty] | 2 |  |  | 60 | 18 | 280 |  | 110 | 36 | 474 | 47.4 | 1.56 |  | 0.1 | 5 | 634 |  | 30.4 |  | 2.4 |  | 3796 | 3.579326 | [8 empty] | E |  |  | d |  |  | 42.6816 |  | 6 | 0 | 0 | 30 | RISO |  |  |  |  | 11035 | 1035 | [9 empty] | UPS294V Polyplex | 1.404 |  | 0.0008 | [20 empty] | FACT | [12 empty] | m |  | [[0()]2,[+30()],[-30()],[0()]]s |  | 2.802089 | GP |  |  |  | hl | JI | 100 | 6 | [8 empty] | 92 |  |  |  | 0.2108889 | CA | RISO
FACT | GP[[+-45(300)SB],[0(400)]5,[+-45(300)SB],[0(400)]2.5]s | 45/-45/0/0/0/0/0/45/-45/0/0/0/0/-45/45/0/0/0/0/0/-45/45 | PE | Sinusoidal |  | 55 | [5 empty] | 5.2 |  |  | 80 |  | 400 |  | 240 | 416 | 360 | 36 | 0.9365001 |  | 0.1 | 8.3 | 659.07 |  | 38.441 |  |  |  | 3716 | 3.570076 |  | 40 | [6 empty] | E Vetrotex Vidrio |  |  | p |  |  | 53.784 |  | 15 | 8 | 0 | 0 | CIEMAT |  |  |  |  | 11157 | 1157 | [9 empty] | 2123 Cronolite Ortoftalic | 1.399131 | [22 empty] | FACT | [14 empty] | [[+-45(300)SB],[0(400)]5,[+-45(300)SB],[0(400)]2.5]s |  | 2.818932 | GP |  |  |  | hl |  |  | 8 | [8 empty] | 91 |  |  |  | 0.1243641 | CA | CIEMAT
FACT | GE[[+45(390),-45(390)WR],[0(920)]1.5]s | 45/-45/0/0/0/0/-45/45 | EP | Sinusoidal | Load | 53 | [5 empty] | 2.8 |  |  | 30 | 20 | 250 |  | 100 | 56 | -408 | -4080 | -1.2 |  | 10 | 3 | 907.8 |  | 34 |  | 2.67 | -1.96 | 3700 | 3.568202 | y | [7 empty] | E |  |  | d |  |  | 2.2032 | 6.8 | 3 | 2 | 0 | 0 | MAN |  |  |  |  | 10059 | 59 | [7 empty] | 50 |  | M9/M10 | 0.0648 |  | 0.0002 | [7 empty] | n | [10 empty] | 1123.546 |  | FACT | [8 empty] | d |  |  |  | m |  | [[+45(390),-45(390)WR],[0(920)]1.5]s |  | 2.95799 | GE |  | 0.3631361 |  | hl | CAEC | 250 | 1 | [12 empty] | 0.3425926 | CA | DLR
FACT | GE[[+45(390),-45(390)WR],[0(920)]1.5]s | 45/-45/0/0/0/0/-45/45 | EP | Sinusoidal | Load | 53 | [5 empty] | 2.8 |  |  | 30 | 20 | 250 |  | 100 | 56 | -340 | -3400 | -1 |  | 10 | 6 | 907.8 |  | 34 |  | 2.67 | -1.96 | 3680 | 3.565848 | y | [7 empty] | E |  |  | d |  |  | 3.672 | 6.8 | 3 | 2 | 0 | 0 | MAN |  |  |  |  | 10055 | 55 | [7 empty] | 50 |  | M9/M10 | 0.108 |  | 0.0002 | [6 empty] | 20 | n | [10 empty] | 1144.916 |  | FACT | [8 empty] | d |  |  |  | m |  | [[+45(390),-45(390)WR],[0(920)]1.5]s |  | 2.95799 | GE |  | 0.2969651 |  | hl | CAEC | 250 | 1 | [12 empty] | 0.1703704 | CA | DLR
FACT | GP[[+45()FW],[-45()]FW]4s | 45/-45/45/-45/45/-45/45/-45/-45/45/-45/45/-45/45/-45/45 | PE | Triangular | Load | [6 empty] | 2 |  |  | 60 | 25 | 280 |  | 110 | 50 |  |  | -1 |  | 10 | 5 |  | -132 | 17.4 | 16.2 |  | -2.6 | 3616 | 3.558228 | y | [7 empty] | E |  |  | d |  |  | 1.566 |  | 0 | 8 | 0 | 0 | RISO |  |  |  |  | 10205 | 205 | [9 empty] | UP333 | 0.09 |  | 0.0008 | [6 empty] | 23 | n | [12 empty] | FACT | [8 empty] | d |  |  |  | m |  | [[+45()FW],[-45()]FW]4s |  |  | GP |  |  |  | fw | CAEC | 1200 | 10 | [8 empty] | 90 |  |  |  | 0.2008889 | CA | RISO
FACT | GP[[+10()FW],[-10()FW]]4s | 10/-10/10/-10/10/-10/10/-10/-10/10/-10/10/-10/10/-10/10 | PE | Triangular | Load | 49.1 | [5 empty] | 2 |  |  | 60 | 18 | 280 |  | 110 | 36 | 449.9 | 44.99 | 1.1 |  | 0.1 | 5 | 546 |  | 40.9 |  | 1.5 |  | 3376 | 3.528402 | n | [7 empty] | E |  |  | d |  |  | 4.0491 | 32.72 | 0 | 0 | 0 | 10 | RISO |  |  |  |  | 10168 | 168 | [9 empty] | UP333 | 0.099 |  | 0.0008 | [6 empty] | 23 | n | [10 empty] | 652.1919 |  | FACT | [8 empty] | d |  |  |  | m |  | [[+10()FW],[-10()FW]]4s |  | 2.737193 | GP |  | 0.6898276 | 0.2 | fw | CAEC | 100 | 10 | [8 empty] | 90 |  |  |  | 0.1875556 | CA | RISO
FACT | GP[[+-45(300)SB],[0(400)]5,[+-45(300)SB],[0(400)]2.5]s | 45/-45/0/0/0/0/0/45/-45/0/0/0/0/-45/45/0/0/0/0/0/-45/45 | PE | Sinusoidal |  | 55 | [5 empty] | 5.2 |  |  | 80 |  | 400 |  | 240 | 416 | 406.15 | 121.845 | 1.056554 |  | 0.3 | 8.3 | 659.07 |  | 38.441 |  |  |  | 3325 | 3.521792 |  | 40 | [6 empty] | E Vetrotex Vidrio |  |  | p |  |  | 15.73154 |  | 15 | 8 | 0 | 0 | CIEMAT |  |  |  |  | 11166 | 1166 | [9 empty] | 2123 Cronolite Ortoftalic | 0.4092387 | [22 empty] | FACT | [14 empty] | [[+-45(300)SB],[0(400)]5,[+-45(300)SB],[0(400)]2.5]s |  | 2.818932 | GP |  |  |  | hl |  |  | 8 | [8 empty] | 91 |  |  |  | 0.1112784 | CA | CIEMAT
FACT | GP['[+45()FW],[-45()FW]]4s | 45/-45/45/-45/45/-45/45/-45/-45/45/-45/45/-45/45/-45/45 | PE | Triangular | Load | [6 empty] | 2 |  |  | 60 | 25 | 280 |  | 110 | 50 | 85 | 8.5 | 0.49 |  | 0.1 | 5 |  | -132 | 17.4 |  |  | -2.6 | 3201 | 3.505286 | n | [7 empty] | E |  |  | d |  |  | 0.76734 |  | 0 | 8 | 0 | 0 | RISO |  |  |  |  | 10024 | 24 | [9 empty] | UP333 | 0.0441 |  | 0.0008 | [6 empty] | 23 | n | [12 empty] | FACT | [8 empty] | d |  |  |  | m |  | ['[+45()FW],[-45()FW]]4s |  |  | GP |  |  |  | fw | CAEC | 1200 | 1 | [8 empty] | 90 |  |  |  | 0.1778333 | CA | RISO
FACT | GV[0()]5 | 0/0/0/0/0 | VE | Sinusoidal | Load | 30 | [5 empty] | 4.1 |  |  | 25.4 |  | 254 |  | 100 | 104.14 | 321.307 | 32.1307 | 1.6 |  | 0.1 | 5 | 586.6 | -294.6 | 19.23705 |  | 2.66 |  | 3008 | 3.478278 | n | [7 empty] | E |  |  | p |  |  | 2.7701352 | 2443.10535 | 5 | 0 | 0 | 0 | [5 empty] | 10717 | 717 | [10 empty] | 0.144 |  | 0.127 | [6 empty] | 22.5 | n | [10 empty] | 589.3244 |  | FACT | [8 empty] | d |  |  |  | h |  | [0()]5 |  | 2.768342 | GV |  | 0.5452124 |  | hl |  |  | 3 | [12 empty] | 0.1671111 | CA | SNL
FACT | GP[[+10()FW],[-10()FW]]4s | 10/-10/10/-10/10/-10/10/-10/-10/10/-10/10/-10/10/-10/10 | PE | Triangular | Load | 49.1 | [5 empty] | 2 |  |  | 60 | 18 | 280 |  | 110 | 36 | 449.9 | 44.99 | 1.1 |  | 0.1 | 5 | 546 |  | 40.9 |  | 1.5 |  | 3001 | 3.477266 | n | [7 empty] | E |  |  | d |  |  | 4.0491 | 32.72 | 0 | 0 | 0 | 10 | RISO |  |  |  |  | 10170 | 170 | [9 empty] | UP333 | 0.099 |  | 0.0008 | [6 empty] | 23 | n | [10 empty] | 652.1919 |  | FACT | [8 empty] | d |  |  |  | m |  | [[+10()FW],[-10()FW]]4s |  | 2.737193 | GP |  | 0.6898276 | 0.2 | fw | CAEC | 100 | 10 | [8 empty] | 90 |  |  |  | 0.1667222 | CA | RISO
FACT | GP[[0()FW]2,[+45()FW],[-45()FW],[0()]FW]s | 0/0/45/-45/0/0/-45/45/0/0 | PE | Sinusoidal | Load | 47.9 | [5 empty] | 2 |  |  | 12 |  | 250 |  |  | 24 | 292.6 | -292.6 | 1 |  | -1 | 10 | 655 |  | 29.26 |  | 2.57 |  | 3000 | 3.477121 | y | [7 empty] | E |  |  | p |  |  | 11.704 | 5.852 | 6 | 4 | 0 | 0 | RISO |  |  |  |  | 10382 | 382 | [9 empty] | UP333 | 0.4 |  | 0.0002 | [6 empty] | 30 | n |  | 1892 | 752 | [7 empty] | 866.959 |  | FACT | [8 empty] | d |  |  |  | h |  | [[0()FW]2,[+45()FW],[-45()FW],[0()]FW]s |  | 2.816241 | GP |  | 0.3375015 |  | fw | CAEC |  | 1 | [12 empty] | 0.08333333 | CA | NLR
FACT | GV[0(),+45(),-45()SB]6s | 0/45/-45/0/45/-45/0/45/-45/0/45/-45/0/45/-45/0/45/-45/-45/45/0/-45/45/0/-45/45/0/-45/45/0/-45/45/0/-45/45/0 | VE | Sinusoidal | Load | 38 | [5 empty] | 3.8 |  |  | 50.8 |  | 254 |  | 100 | 193.04 | 206.85 | 20.685 | 1.12 |  | 0.1 | 5 | 516 | -289.1 | 19.09915 |  | 2.95 |  | 2855 | 3.455606 | n | [7 empty] | E |  |  | p |  |  | 1.92519432 | 10500 | 12 | 12 | 0 | 0 | [5 empty] | 10838 | 838 | [10 empty] | 0.1008 |  | 0.61 | [6 empty] | 22.5 | n | [10 empty] | 484.7036 |  | FACT | [8 empty] | d |  |  |  | h |  | [0(),+45(),-45()SB]6s |  | 2.71265 | GV |  | 0.4267556 |  | hl |  |  | 3 | [12 empty] | 0.1586111 | CA | SNL
FACT | GV[0()]5 | 0/0/0/0/0 | VE | Sinusoidal | Load | 30 | [5 empty] | 4.1 |  |  | 25.4 |  | 254 |  | 100 | 104.14 | 331.6495 | 33.16495 | 1.53 |  | 0.1 | 5 | 586.6 | -294.6 | 21.44345 |  | 2.66 |  | 2841 | 3.453471 | n | [7 empty] | E |  |  | p |  |  | 2.952763065 | 2723.31815 | 5 | 0 | 0 | 0 | [5 empty] | 10715 | 715 | [10 empty] | 0.1377 |  | 0.127 | [6 empty] | 22.5 | n | [10 empty] | 588.3528 |  | FACT | [8 empty] | d |  |  |  | h |  | [0()]5 |  | 2.768342 | GV |  | 0.5636915 |  | hl |  |  | 3 | [12 empty] | 0.1578333 | CA | SNL
FACT | GE[[+45(280),-45(280)WR]1,[0(425)]2]s | 45/-45/0/0/0/0/-45/45 | EP | Sinusoidal | Load | 38 | [8 empty] | 30 |  | 250 |  |  |  | 304.8 | -304.8 | 1.2 |  | -1 | 3 | 572 | -547 | 25.4 | 25.5 | 2.25 | -2.14 | 2820 | 3.450249 | y | [7 empty] | E |  |  | p |  |  | 3.6576 | 5.08 | 4 | 2 | 0 | 0 | [5 empty] | 11283 | 1283 | [9 empty] | L20/SL | 0.144 |  | 0.0002 | [6 empty] | 20 | n | [10 empty] | 729.101 |  | FACT | [8 empty] | d | [5 empty] | [[+45(280),-45(280)WR]1,[0(425)]2]s |  | 2.757396 | GE |  | 0.4180491 |  | hl | JI | [14 empty] | 0.2611111 | CA | DLR
FACT | GP[[0(400),90(400)WR],[(100CSM)]SB]5 | 0/90/0/0/90/0/0/90/0/0/90/0/0/90/0 | PE |  | Load | 53.4 | [5 empty] | 5 |  |  | 25 |  | 270 |  |  | 125 | 126 | -126 |  |  | -1 | 3 |  |  | 17.1 | 17.5 | 1.4 | -1.41 | 2720 | 3.434569 | y | [7 empty] | E |  |  | p |  |  | 0 |  | 5 | 0 | 5 | 0 | [5 empty] | 10562 | 562 | [9 empty] | NP 72-80 | 0 | [9 empty] | n |  | 209 | 209 | [5 empty] | 5 |  |  |  | FACT | [8 empty] | d |  |  |  | h |  | [[0(400),90(400)WR],[(100CSM)]SB]5 |  |  | GP |  |  |  | hl | JI |  | 2 | [12 empty] | 0.2518519 | CA | DNV
FACT | GV[0()]5 | 0/0/0/0/0 | VE | Sinusoidal | Load | 30 | [5 empty] | 4.1 |  |  | 25.4 |  | 254 |  | 100 | 104.14 | 327.5125 | 32.75125 | 1.8 |  | 0.1 | 5 | 586.6 | -294.6 | 20.89185 |  | 2.66 |  | 2640 | 3.421604 | n | [7 empty] | E |  |  | p |  |  | 3.3844797 | 2653.26495 | 5 | 0 | 0 | 0 | [5 empty] | 10712 | 712 | [10 empty] | 0.162 |  | 0.127 | [6 empty] | 22.5 | n | [10 empty] | 591.8902 |  | FACT | [8 empty] | d |  |  |  | h |  | [0()]5 |  | 2.768342 | GV |  | 0.5533332 |  | hl |  |  | 3 | [12 empty] | 0.1466667 | CA | SNL
FACT | GE[+30(),-30()FW] | 30/-30 | EP |  | Load | 50 | [5 empty] | 3.5 |  |  | 50.7 |  | 154.9 |  | 50 | 177.45 | 140.9 | 0 | 1.006429 |  | 0 | 10 | 274.5 |  | 14 |  |  |  | 2640 | 3.421604 | [8 empty] | E |  |  | p |  |  | 2.818 |  | 0 | 0 | 0 | 30 | HAMILTON STANDARD |  |  |  |  | 11053 | 1053 | [9 empty] | Epon 826/Jeffamine D-230 | 0.2012857 | [12 empty] | 275.7 | [9 empty] | FACT | [12 empty] | h |  | [+30(),-30()FW] |  | 2.438542 | GE |  |  |  | fw | JI |  | 7 | [6 empty] | c |  | 82 |  |  |  | 0.07333333 | CA | FFA
FACT | GP[[+10()FW],[-10()FW]]4s | 10/-10/10/-10/10/-10/10/-10/-10/10/-10/10/-10/10/-10/10 | PE | Triangular | Load | 49.1 | [5 empty] | 2 |  |  | 60 | 18 | 280 |  | 110 | 36 | 490.8 | 49.08 | 1.2 |  | 0.1 | 5 | 546 |  | 40.9 |  | 1.5 |  | 2628 | 3.419625 | n | [7 empty] | E |  |  | d |  |  | 4.4172 | 32.72 | 0 | 0 | 0 | 10 | RISO |  |  |  |  | 10167 | 167 | [9 empty] | UP333 | 0.108 |  | 0.0008 | [6 empty] | 23 | n | [10 empty] | 654.2884 |  | FACT | [8 empty] | d |  |  |  | m |  | [[+10()FW],[-10()FW]]4s |  | 2.737193 | GP |  | 0.7501279 | 0.2 | fw | CAEC | 100 | 10 | [8 empty] | 90 |  |  |  | 0.146 | CA | RISO
FACT | GP[[0()FW]2,[+45()FW],[-45()FW],[0()]FW]s | 0/0/45/-45/0/0/-45/45/0/0 | PE | Sinusoidal | Load | 47.9 | [5 empty] | 2 |  |  | 12 |  | 250 |  |  | 24 | 292.6 | -292.6 | 1 |  | -1 | 10 | 655 |  | 29.26 |  | 2.57 |  | 2600 | 3.414973 | y | [7 empty] | E |  |  | p |  |  | 11.704 | 5.852 | 6 | 4 | 0 | 0 | RISO |  |  |  |  | 10381 | 381 | [9 empty] | UP333 | 0.4 |  | 0.0002 | [6 empty] | 30 | n |  | 1892 | 752 | [7 empty] | 866.959 |  | FACT | [8 empty] | d |  |  |  | h |  | [[0()FW]2,[+45()FW],[-45()FW],[0()]FW]s |  | 2.816241 | GP |  | 0.3375015 |  | fw | CAEC |  | 1 | [12 empty] | 0.07222222 | CA | NLR
FACT | GP[[0(400),90(400)WR],[(100CSM)]SB]5 | 0/90/0/0/90/0/0/90/0/0/90/0/0/90/0 | PE |  | Load | 53.3 | [5 empty] | 5 |  |  | 25 |  | 270 |  |  | 125 | 132.1289 | -132.1289 | 0.99 |  | -1 | 3 |  |  | 17.3 | 17.5 | 1.77 | -1.86 | 2600 | 3.414973 | y | [7 empty] | E |  |  | p |  |  | 2.05524 |  | 5 | 0 | 5 | 0 | [5 empty] | 10628 | 628 | [9 empty] | NP 41-90 | 0.1188 | [9 empty] | n |  | 294 | 226 | [5 empty] | 5 |  |  |  | FACT | [8 empty] | d |  |  |  | h |  | [[0(400),90(400)WR],[(100CSM)]SB]5 |  |  | GP |  |  |  | hl | JI |  | 2 | [12 empty] | 0.2407407 | CA | DNV
FACT | GV[0()]5 | 0/0/0/0/0 | VE | Sinusoidal | Load | 30 | [5 empty] | 4.1 |  |  | 25.4 |  | 254 |  | 100 | 104.14 | 369.572 | 36.9572 |  |  | 0.1 | 1 | 586.6 | -294.6 |  |  | 2.66 |  | 2584 | 3.412293 | n | [7 empty] | E |  |  | p |  |  | 0 | 2759 | 5 | 0 | 0 | 0 | [5 empty] | 10710 | 710 | [10 empty] | 0 |  | 0.127 | [6 empty] | 22.5 | n | [12 empty] | FACT | [8 empty] | d |  |  |  | h |  | [0()]5 |  | 2.768342 | GV |  |  |  | hl |  |  | 3 | [12 empty] | 0.7177778 | CA | SNL
FACT | GP[0()] | 0 | PE | Sinusoidal | Load | 50 | [5 empty] | 3.3 |  |  | 25.4 |  | 254 |  | 100 | 83.82 | 410.1146 | 41.01146 | 1.18 |  | 0.1 | 1 | 742.3 | -365.9 | 35.37135 |  | 2.31 |  | 2580 | 3.41162 | n | [7 empty] | E |  |  | p |  |  | 0.751287474 | 2263.7664 | 1 | 0 | 0 | 0 | [5 empty] | 10816 | 816 | [10 empty] | 0.02124 |  | 0.064 | [6 empty] | 22.5 | n | [10 empty] | 712.7066 |  | FACT | [8 empty] | d |  |  |  | h |  | [0()] |  | 2.870579 | GP |  | 0.5754326 |  | hl |  |  | 3 | [12 empty] | 0.7166667 | CA | SNL
FACT | GP[0()FW]8 | 0/0/0/0/0/0/0/0 | PE | Triangular | Load | 52.8 | [5 empty] | 1.9 |  |  | 60 | 18 | 280 |  | 110 | 34.2 | 802.4 | 80.24 | 1.7 |  | 0.1 | 5 | 862 |  | 47.2 |  | 2.3 |  | 2360.9 | 3.373078 | n | [7 empty] | E |  |  | d |  |  | 7.2216 | 37.76 | 8 | 0 | 0 | 0 | RISO |  |  |  |  | 10014 | 14 | [9 empty] | UP333 | 0.153 |  | 0.0008 | [6 empty] | 23 | n | [10 empty] | 1046.317 |  | FACT | [8 empty] | d |  |  |  | m |  | [0()FW]8 |  | 2.935507 | GP |  | 0.7668804 | 0.83 | fw | CAEC | 100 | 1 | [8 empty] | 90 |  |  |  | 0.1311611 | CA | RISO
FACT | GE[+30(),-30()FW] | 30/-30 | EP |  | Load | 50 | [5 empty] | 3.5 |  |  | 50.7 |  | 154.9 |  | 50 | 177.4 | 52.64 | -52.64 | 0.376 |  | -1 | 10 | 274.5 |  | 14 |  |  |  | 2354 | 3.371806 | [8 empty] | E |  |  | p |  |  | 2.1056 |  | 0 | 0 | 0 | 30 | HAMILTON STANDARD |  |  |  |  | 11099 | 1099 | [7 empty] | 90 |  | Epon 826/Jeffamine D-230 | 0.1504 | [8 empty] | 35 |  |  |  | 275.7 | [9 empty] | FACT | [12 empty] | h |  | [+30(),-30()FW] |  | 2.438542 | GE |  |  |  | fw | JI |  | 7 | [6 empty] | c |  | 82 |  |  |  | 0.06538889 | CA | FFA
FACT | GV[0(),+45(),-45()SB]6s | 0/45/-45/0/45/-45/0/45/-45/0/45/-45/0/45/-45/0/45/-45/-45/45/0/-45/45/0/-45/45/0/-45/45/0/-45/45/0/-45/45/0 | VE | Sinusoidal | Load | 38 | [5 empty] | 3.8 |  |  | 50.8 |  | 254 |  | 100 | 193.04 | 206.85 | 20.685 | 1.12 |  | 0.1 | 5 | 516 | -289.1 | 19.306 |  | 2.95 |  | 2319 | 3.365301 | n | [7 empty] | E |  |  | p |  |  | 1.9460448 | 10500 | 12 | 12 | 0 | 0 | [5 empty] | 10837 | 837 | [10 empty] | 0.1008 |  | 0.61 | [6 empty] | 22.5 | n | [10 empty] | 484.8962 |  | FACT | [8 empty] | d |  |  |  | h |  | [0(),+45(),-45()SB]6s |  | 2.71265 | GV |  | 0.4265861 |  | hl |  |  | 3 | [12 empty] | 0.1288333 | CA | SNL
FACT | GP[[+-45(300)SB],[0(400)]5,[+-45(300)SB],[0(400)]2.5]s | 45/-45/0/0/0/0/0/45/-45/0/0/0/0/-45/45/0/0/0/0/0/-45/45 | PE | Sinusoidal |  | 55 | [5 empty] | 5.2 |  |  | 80 |  | 400 |  | 240 | 416 | 471.43 | 188.572 | 1.226373 |  | 0.4 | 8.3 | 659.07 |  | 38.441 |  |  |  | 2200 | 3.342423 |  | 40 | [6 empty] | E Vetrotex Vidrio |  |  | p |  |  | 11.738607 |  | 15 | 8 | 0 | 0 | CIEMAT |  |  |  |  | 11170 | 1170 | [9 empty] | 2123 Cronolite Ortoftalic | 0.3053668 | [22 empty] | FACT | [14 empty] | [[+-45(300)SB],[0(400)]5,[+-45(300)SB],[0(400)]2.5]s |  | 2.818932 | GP |  |  |  | hl |  |  | 8 | [8 empty] | 91 |  |  |  | 0.07362784 | CA | CIEMAT
FACT | GV[[0(400),90(400)WR],[(100CSM)]SB]5 | 0/90/0/0/90/0/0/90/0/0/90/0/0/90/0 | VE |  | Load | 53.2 | [5 empty] | 5 |  |  | 25 |  | 270 |  |  | 125 | 158.304993 | -158.304993 | 1.17 |  | -1 | 3 |  |  | 16.8 | 16.6 | 1.72 |  | 2130 | 3.32838 | y | [7 empty] | E |  |  | p |  |  | 2.35872 |  | 5 | 0 | 5 | 0 | [5 empty] | 10598 | 598 | [9 empty] | NP 92-20 | 0.1404 | [9 empty] | n |  | 288 | 227 | [5 empty] | 5 |  |  |  | FACT | [8 empty] | d |  |  |  | h |  | [[0(400),90(400)WR],[(100CSM)]SB]5 |  |  | GV |  |  |  | hl | JI |  | 2 | [12 empty] | 0.1972222 | CA | DNV
FACT | GE[+30(),-30()FW] | 30/-30 | EP |  | Load | 50 | [5 empty] | 3.5 |  |  | 50.7 |  | 154.9 |  | 50 | 177.4 | 52.64 | -52.64 | 0.376 |  | -1 | 10 | 274.5 |  | 14 |  |  |  | 2095 | 3.321184 | [8 empty] | E |  |  | p |  |  | 2.1056 |  | 0 | 0 | 0 | 30 | HAMILTON STANDARD |  |  |  |  | 11098 | 1098 | [7 empty] | 90 |  | Epon 826/Jeffamine D-230 | 0.1504 | [8 empty] | 35 |  |  |  | 275.7 | [9 empty] | FACT | [12 empty] | h |  | [+30(),-30()FW] |  | 2.438542 | GE |  |  |  | fw | JI |  | 7 | [6 empty] | c |  | 82 |  |  |  | 0.05819444 | CA | FFA
FACT | GP[[0()]2,[+30()],[-30()],[0()]]s | 0/0/30/-30/0/0/-30/30/0/0 | PE | Triangular | Load | [6 empty] | 2 |  |  | 60 | 18 | 280 |  | 110 | 36 | -389 | -3890 | -1.28 |  | 10 | 5 | 634 |  | 30.4 |  | 2.4 |  | 2000 | 3.30103 | y | [7 empty] | E |  |  | d |  |  | 3.50208 |  | 6 | 0 | 0 | 30 | RISO |  |  |  |  | 10999 | 999 | [9 empty] | UPS294V Polyplex | 0.1152 |  | 0.0008 | [20 empty] | FACT | [12 empty] | m |  | [[0()]2,[+30()],[-30()],[0()]]s |  | 2.802089 | GP |  |  |  | hl | JI | 100 | 6 | [8 empty] | 92 |  |  |  | 0.1111111 | CA | RISO
FACT | GE[+30(),-30()FW] | 30/-30 | EP |  | Load | 50 | [5 empty] | 3.5 |  |  | 50.7 |  | 154.9 |  | 50 | 177.4 | 105.28 | 0 | 0.752 |  | 0 | 10 | 274.5 |  | 14 |  |  |  | 2000 | 3.30103 | [8 empty] | E |  |  | p |  |  | 2.1056 |  | 0 | 0 | 0 | 30 | HAMILTON STANDARD |  |  |  |  | 11082 | 1082 | [7 empty] | 90 |  | Epon 826/Jeffamine D-230 | 0.1504 | [8 empty] | 35 |  |  |  | 275.7 | [9 empty] | FACT | [12 empty] | h |  | [+30(),-30()FW] |  | 2.438542 | GE |  |  |  | fw | JI |  | 7 | [6 empty] | c |  | 82 |  |  |  | 0.05555556 | CA | FFA
FACT | GP['[+45()FW],[-45()FW]]4s | 45/-45/45/-45/45/-45/45/-45/-45/45/-45/45/-45/45/-45/45 | PE | Triangular | Load | [6 empty] | 2 |  |  | 60 | 25 | 280 |  | 110 | 50 | 94 | 9.4 | 0.54 |  | 0.1 | 5 |  | -132 | 17.4 |  |  | -2.6 | 1976 | 3.295787 | n | [7 empty] | E |  |  | d |  |  | 0.84564 |  | 0 | 8 | 0 | 0 | RISO |  |  |  |  | 10025 | 25 | [9 empty] | UP333 | 0.0486 |  | 0.0008 | [6 empty] | 23 | n | [12 empty] | FACT | [8 empty] | d |  |  |  | m |  | ['[+45()FW],[-45()FW]]4s |  |  | GP |  |  |  | fw | CAEC | 1200 | 1 | [8 empty] | 90 |  |  |  | 0.1097778 | CA | RISO
FACT | GE[[+45(390),-45(390)WR],[0(920)]1.5]s | 45/-45/0/0/0/0/-45/45 | EP | Sinusoidal | Load | 53 | [5 empty] | 2.8 |  |  | 30 | 20 | 250 |  | 100 | 56 | 380.4 | -380.4 | 1.2 |  | -1 | 2 | 846.39 |  | 31.7 |  | 2.67 | -1.96 | 1851 | 3.267406 | y | [7 empty] | E |  |  | d |  |  | 3.0432 | 6.34 | 3 | 2 | 0 | 0 | MAN |  |  |  |  | 10042 | 42 | [7 empty] | 50 |  | M9/M10 | 0.096 |  | 0.0002 | [6 empty] | 21 | n | [10 empty] | 1062.838 |  | FACT | [8 empty] | d |  |  |  | m |  | [[+45(390),-45(390)WR],[0(920)]1.5]s |  | 2.927571 | GE |  | 0.3579096 |  | hl | CAEC | 250 | 1 | [12 empty] | 0.2570833 | CA | DLR
FACT | GEnan |  | EP |  |  | 68.3 | [14 empty] | 965.3 | 96.53 |  |  | 0.1 | 3 | 2032.30125 | [5 empty] | 1760 | 3.245513 | [11 empty] | p |  |  |  |  | 1 | 0 | 0 | 0 | [5 empty] | 10970 | 970 | [33 empty] | FACT | [16 empty] | 3.307988 | GE | [19 empty] | 0.162963 | CA | FDL
FACT | GE[+30(),-30()FW] | 30/-30 | EP |  | Load | 50 | [5 empty] | 3.5 |  |  | 50.7 |  | 154.9 |  | 50 | 177.4 | 52.64 | -52.64 | 0.376 |  | -1 | 10 | 274.5 |  | 14 |  |  |  | 1700 | 3.230449 | [8 empty] | E |  |  | p |  |  | 2.1056 |  | 0 | 0 | 0 | 30 | HAMILTON STANDARD |  |  |  |  | 11097 | 1097 | [7 empty] | 90 |  | Epon 826/Jeffamine D-230 | 0.1504 | [8 empty] | 35 |  |  |  | 275.7 | [9 empty] | FACT | [12 empty] | h |  | [+30(),-30()FW] |  | 2.438542 | GE |  |  |  | fw | JI |  | 7 | [6 empty] | c |  | 82 |  |  |  | 0.04722222 | CA | FFA
FACT | GP['[+45()FW],[-45()FW]]4s | 45/-45/45/-45/45/-45/45/-45/-45/45/-45/45/-45/45/-45/45 | PE | Triangular | Load | [6 empty] | 2 |  |  | 60 | 25 | 280 |  | 110 | 50 | 108 | 10.8 | 0.62 |  | 0.1 | 5 |  | -132 | 17.4 |  |  | -2.6 | 1676 | 3.224274 | n | [7 empty] | E |  |  | d |  |  | 0.97092 |  | 0 | 8 | 0 | 0 | RISO |  |  |  |  | 10026 | 26 | [9 empty] | UP333 | 0.0558 |  | 0.0008 | [6 empty] | 23 | n | [12 empty] | FACT | [8 empty] | d |  |  |  | m |  | ['[+45()FW],[-45()FW]]4s |  |  | GP |  |  |  | fw | CAEC | 1200 | 1 | [8 empty] | 90 |  |  |  | 0.09311111 | CA | RISO
FACT | GEnan |  | EP |  |  | 68.3 | [14 empty] | 965.3 | 96.53 |  |  | 0.1 | 3 | 2032.30125 | [5 empty] | 1630 | 3.212188 | [11 empty] | p |  |  |  |  | 1 | 0 | 0 | 0 | [5 empty] | 10968 | 968 | [33 empty] | FACT | [16 empty] | 3.307988 | GE | [19 empty] | 0.1509259 | CA | FDL
FACT | GP[90(600),0(8)K]3s | 90/0/90/0/90/0/0/90/0/90/0/90 | PE |  | Load | 54 | [5 empty] | 5 |  |  | 25 |  | 270 |  |  | 125 | 46.9 | -46.9 | 1.23 |  | -1 | 3 |  |  | 10.6 |  | 2.35 |  | 1570 | 3.1959 | y | [7 empty] | E |  |  | p |  |  | 1.56456 |  | 0 | 0 | 6 | 0 | [5 empty] | 10674 | 674 | [9 empty] | NP 20-80 | 0.1476 | [9 empty] | n |  | 83 | 71 | [9 empty] | FACT | [8 empty] | d |  |  |  | h |  | [90(600),0(8)K]3s |  |  | GP |  |  |  | hl | JI |  | 2 | [12 empty] | 0.1453704 | CA | DNV
FACT | GP[[+-45(300)SB],[0(400)]5,[+-45(300)SB],[0(400)]2.5]s | 45/-45/0/0/0/0/0/45/-45/0/0/0/0/-45/45/0/0/0/0/0/-45/45 | PE | Sinusoidal |  | 55 | [5 empty] | 5.2 |  |  | 80 |  | 400 |  | 240 | 416 | 440 | 88 | 1.144611 |  | 0.2 | 8.3 | 659.07 |  | 38.441 |  |  |  | 1496 | 3.174932 |  | 40 | [6 empty] | E Vetrotex Vidrio |  |  | p |  |  | 29.216 |  | 15 | 8 | 0 | 0 | CIEMAT |  |  |  |  | 11161 | 1161 | [9 empty] | 2123 Cronolite Ortoftalic | 0.7600219 | [22 empty] | FACT | [14 empty] | [[+-45(300)SB],[0(400)]5,[+-45(300)SB],[0(400)]2.5]s |  | 2.818932 | GP |  |  |  | hl |  |  | 8 | [8 empty] | 91 |  |  |  | 0.05006693 | CA | CIEMAT
FACT | GP[[+10()FW],[-10()FW]]4s | 10/-10/10/-10/10/-10/10/-10/-10/10/-10/10/-10/10/-10/10 | PE | Triangular | Load | 49.1 | [5 empty] | 2 |  |  | 60 | 18 | 280 |  | 110 | 36 | 490.8 | 49.08 | 1.2 |  | 0.1 | 5 | 546 |  | 40.9 |  | 1.5 |  | 1465 | 3.165838 | n | [7 empty] | E |  |  | d |  |  | 4.4172 | 32.72 | 0 | 0 | 0 | 10 | RISO |  |  |  |  | 10166 | 166 | [9 empty] | UP333 | 0.108 |  | 0.0008 | [6 empty] | 23 | n | [10 empty] | 654.2884 |  | FACT | [8 empty] | d |  |  |  | m |  | [[+10()FW],[-10()FW]]4s |  | 2.737193 | GP |  | 0.7501279 | 0.2 | fw | CAEC | 100 | 10 | [8 empty] | 90 |  |  |  | 0.08138889 | CA | RISO
FACT | GP[[+10()FW],[-10()FW]]4s | 10/-10/10/-10/10/-10/10/-10/-10/10/-10/10/-10/10/-10/10 | PE | Triangular | Load | 49.1 | [5 empty] | 2 |  |  | 60 | 18 | 280 |  | 110 | 36 | 531.7 | 53.17 | 1.3 |  | 0.1 | 5 | 546 |  | 40.9 |  | 1.5 |  | 1448 | 3.160769 | n | [7 empty] | E |  |  | d |  |  | 4.7853 | 32.72 | 0 | 0 | 0 | 10 | RISO |  |  |  |  | 10165 | 165 | [9 empty] | UP333 | 0.117 |  | 0.0008 | [6 empty] | 23 | n | [10 empty] | 656.2229 |  | FACT | [8 empty] | d |  |  |  | m |  | [[+10()FW],[-10()FW]]4s |  | 2.737193 | GP |  | 0.8102429 | 0.2 | fw | CAEC | 100 | 10 | [8 empty] | 90 |  |  |  | 0.08044444 | CA | RISO
FACT | GEnan |  | EP |  |  | 68.3 | [14 empty] | 965.3 | 96.53 |  |  | 0.1 | 3 | 2032.30125 | [5 empty] | 1330 | 3.123852 | [11 empty] | p |  |  |  |  | 1 | 0 | 0 | 0 | [5 empty] | 10969 | 969 | [33 empty] | FACT | [16 empty] | 3.307988 | GE | [19 empty] | 0.1231481 | CA | FDL
FACT | GE[[+45(390),-45(390)WR],[0(920)]1.5]s | 45/-45/0/0/0/0/-45/45 | EP | Sinusoidal | Load | 53 | [5 empty] | 2.8 |  |  | 30 | 20 | 250 |  | 100 | 56 | 443.8 | -443.8 | 1.4 |  | -1 | 2 | 846.39 |  | 31.7 |  | 2.67 | -1.96 | 1314 | 3.118595 | y | [7 empty] | E |  |  | d |  |  | 3.5504 | 6.34 | 3 | 2 | 0 | 0 | MAN |  |  |  |  | 10045 | 45 | [7 empty] | 50 |  | M9/M10 | 0.112 |  | 0.0002 | [6 empty] | 27 | n | [10 empty] | 1068.898 |  | FACT | [8 empty] | d |  |  |  | m |  | [[+45(390),-45(390)WR],[0(920)]1.5]s |  | 2.927571 | GE |  | 0.4151938 |  | hl | CAEC | 250 | 1 | [12 empty] | 0.1825 | CA | DLR
FACT | GP[[0()FW]2,[+45()FW],[-45()FW],[0()]FW]s | 0/0/45/-45/0/0/-45/45/0/0 | PE | Sinusoidal | Load | 47.9 | [5 empty] | 2 |  |  | 12 |  | 250 |  |  | 24 | 351.12 | -351.12 | 1.2 |  | -1 | 10 | 655 |  | 29.26 |  | 2.57 |  | 1300 | 3.113943 | y | [7 empty] | E |  |  | p |  |  | 14.0448 | 5.852 | 6 | 4 | 0 | 0 | RISO |  |  |  |  | 10384 | 384 | [9 empty] | UP333 | 0.48 |  | 0.0002 | [6 empty] | 30 | n |  | 1892 | 752 | [7 empty] | 872.8089 |  | FACT | [8 empty] | d |  |  |  | h |  | [[0()FW]2,[+45()FW],[-45()FW],[0()]FW]s |  | 2.816241 | GP |  | 0.4022874 |  | fw | CAEC |  | 1 | [12 empty] | 0.03611111 | CA | NLR
FACT | GE[+30(),-30()FW] | 30/-30 | EP |  | Load | 50 | [5 empty] | 3.5 |  |  | 50.9 |  | 154.9 |  | 50 | 178.15 | 84.2 | -84.2 | 0.6014286 |  | -1 | 10 | 274.5 |  | 14 |  |  |  | 1300 | 3.113943 | [8 empty] | E |  |  | p |  |  | 3.368 |  | 0 | 0 | 0 | 30 | HAMILTON STANDARD |  |  |  |  | 11077 | 1077 | [9 empty] | Epon 826/Jeffamine D-230 | 0.2405714 | [12 empty] | 275.7 | [9 empty] | FACT | [12 empty] | h |  | [+30(),-30()FW] |  | 2.438542 | GE |  |  |  | fw | JI |  | 7 | [6 empty] | c |  | 82 |  |  |  | 0.03611111 | CA | FFA
FACT | GE[0(425)]5 | 0/0/0/0/0 | EP | Sinusoidal | Load | 36.9 | [5 empty] | 2.2 |  |  | 20 |  | 250 |  | 110 | 44 | 510.4 | 51.04 | 1.6 |  | 0.1 | 2.5 | 667.348 |  | 31.9 |  | 2.092 | -2.418 | 1240 | 3.093422 | n | [7 empty] | E |  |  | p |  |  | 2.2968 | 6.38 | 5 | 0 | 0 | 0 | [5 empty] | 10287 | 287 | [7 empty] | 50 |  | L20/SL | 0.072 |  | 0.0002 | [7 empty] | n | [12 empty] | FACT | [8 empty] | d |  |  |  | m |  | [0(425)]5 |  | 2.824352 | GE |  |  |  | hl | CAEC |  | 1 | [12 empty] | 0.1377778 | CA | DLR
FACT | GEnan |  | EP |  |  | 68.3 | [14 empty] | 965.3 | 96.53 |  |  | 0.1 | 3 | 2032.30125 | [5 empty] | 1220 | 3.08636 | [11 empty] | p |  |  |  |  | 1 | 0 | 0 | 0 | [5 empty] | 10971 | 971 | [33 empty] | FACT | [16 empty] | 3.307988 | GE | [19 empty] | 0.112963 | CA | FDL
FACT | GP[[0(400),90(400)WR],[(100CSM)]SB]5 | 0/90/0/0/90/0/0/90/0/0/90/0/0/90/0 | PE |  | Load | 53.3 | [5 empty] | 5 |  |  | 25 |  | 270 |  |  | 125 | 132.2274 | -132.2274 | 0.95 |  | -1 | 3 |  |  | 17.3 | 17.5 | 1.77 | -1.86 | 1200 | 3.079181 | y | [7 empty] | E |  |  | p |  |  | 1.9722 |  | 5 | 0 | 5 | 0 | [5 empty] | 10627 | 627 | [9 empty] | NP 41-90 | 0.114 | [9 empty] | n |  | 294 | 226 | [5 empty] | 5 |  |  |  | FACT | [8 empty] | d |  |  |  | h |  | [[0(400),90(400)WR],[(100CSM)]SB]5 |  |  | GP |  |  |  | hl | JI |  | 2 | [12 empty] | 0.1111111 | CA | DNV
FACT | GP[[0(400),90(400)WR],[(100CSM)]SB]5 | 0/90/0/0/90/0/0/90/0/0/90/0/0/90/0 | PE |  | Load | 50.7 | [5 empty] | 5 |  |  | 25 |  | 270 |  |  | 125 | 179.696243 | -179.696243 | 1.31 |  | -1 | 3 |  |  | 16.1 | 16.5 | 1.62 | -1.63 | 1170 | 3.068186 | y | [7 empty] | E |  |  | p |  |  | 2.53092 |  | 5 | 0 | 5 | 0 | [5 empty] | 10585 | 585 | [9 empty] | NP 20-80 | 0.1572 | [9 empty] | n |  | 258 | 205 | [5 empty] | 5 |  |  |  | FACT | [8 empty] | d |  |  |  | h |  | [[0(400),90(400)WR],[(100CSM)]SB]5 |  |  | GP |  |  |  | hl | JI |  | 2 | [12 empty] | 0.1083333 | CA | DNV
FACT | GP[90(600),0(8)K]3s | 90/0/90/0/90/0/0/90/0/90/0/90 | PE |  | Load | 54 | [5 empty] | 5 |  |  | 25 |  | 270 |  |  | 125 | 49.4 | -49.4 | 1.32 |  | -1 | 3 |  |  | 10.6 |  | 2.35 |  | 1170 | 3.068186 | y | [7 empty] | E |  |  | p |  |  | 1.67904 |  | 0 | 0 | 6 | 0 | [5 empty] | 10675 | 675 | [9 empty] | NP 20-80 | 0.1584 | [9 empty] | n |  | 83 | 71 | [9 empty] | FACT | [8 empty] | d |  |  |  | h |  | [90(600),0(8)K]3s |  |  | GP |  |  |  | hl | JI |  | 2 | [12 empty] | 0.1083333 | CA | DNV
FACT | GP[[0(400),90(400)WR],[(100CSM)]SB]5 | 0/90/0/0/90/0/0/90/0/0/90/0/0/90/0 | PE |  | Load | 53.3 | [5 empty] | 5 |  |  | 25 |  | 270 |  |  | 125 | 161.4279 | -161.4279 | 1.2 |  | -1 | 3 |  |  | 17.3 | 17.5 | 1.77 | -1.86 | 1100 | 3.041393 | y | [7 empty] | E |  |  | p |  |  | 2.4912 |  | 5 | 0 | 5 | 0 | [5 empty] | 10629 | 629 | [9 empty] | NP 41-90 | 0.144 | [9 empty] | n |  | 294 | 226 | [5 empty] | 5 |  |  |  | FACT | [8 empty] | d |  |  |  | h |  | [[0(400),90(400)WR],[(100CSM)]SB]5 |  |  | GP |  |  |  | hl | JI |  | 2 | [12 empty] | 0.1018519 | CA | DNV
FACT | GP['[+45()FW],[-45()FW]]4s | 45/-45/45/-45/45/-45/45/-45/-45/45/-45/45/-45/45/-45/45 | PE | Triangular | Load | [6 empty] | 2 |  |  | 60 | 25 | 280 |  | 110 | 50 | 108 | 10.8 | 0.62 |  | 0.1 | 5 |  | -132 | 17.4 |  |  | -2.6 | 1090 | 3.037426 | n | [7 empty] | E |  |  | d |  |  | 0.97092 |  | 0 | 8 | 0 | 0 | RISO |  |  |  |  | 10027 | 27 | [9 empty] | UP333 | 0.0558 |  | 0.0008 | [6 empty] | 23 | n | [12 empty] | FACT | [8 empty] | d |  |  |  | m |  | ['[+45()FW],[-45()FW]]4s |  |  | GP |  |  |  | fw | CAEC | 1200 | 1 | [8 empty] | 90 |  |  |  | 0.06055556 | CA | RISO
FACT | GE[[+45(390),-45(390)WR],[0(920)]1.5]s | 45/-45/0/0/0/0/-45/45 | EP | Sinusoidal | Load | 53 | [5 empty] | 2.8 |  |  | 30 | 20 | 250 |  | 100 | 56 | 443.8 | -443.8 | 1.4 |  | -1 | 1.5 | 846.39 |  | 31.7 |  | 2.67 | -1.96 | 1034 | 3.014521 | y | [7 empty] | E |  |  | d |  |  | 2.6628 | 6.34 | 3 | 2 | 0 | 0 | MAN |  |  |  |  | 10044 | 44 | [7 empty] | 50 |  | M9/M10 | 0.084 |  | 0.0002 | [6 empty] | 25 | n | [10 empty] | 1057.616 |  | FACT | [8 empty] | d |  |  |  | m |  | [[+45(390),-45(390)WR],[0(920)]1.5]s |  | 2.927571 | GE |  | 0.4196229 |  | hl | CAEC | 250 | 1 | [12 empty] | 0.1914815 | CA | DLR
FACT | GP[[+-45(300)SB],[0(400)]5,[+-45(300)SB],[0(400)]2.5]s | 45/-45/0/0/0/0/0/45/-45/0/0/0/0/-45/45/0/0/0/0/0/-45/45 | PE | Sinusoidal |  | 55 | [5 empty] | 5.2 |  |  | 80 |  | 400 |  | 240 | 416 | 507.69 | 152.307 | 1.320699 |  | 0.3 | 8.3 | 659.07 |  | 38.441 |  |  |  | 1008 | 3.003461 |  | 40 | [6 empty] | E Vetrotex Vidrio |  |  | p |  |  | 19.664526 |  | 15 | 8 | 0 | 0 | CIEMAT |  |  |  |  | 11165 | 1165 | [9 empty] | 2123 Cronolite Ortoftalic | 0.5115508 | [22 empty] | FACT | [14 empty] | [[+-45(300)SB],[0(400)]5,[+-45(300)SB],[0(400)]2.5]s |  | 2.818932 | GP |  |  |  | hl |  |  | 8 | [8 empty] | 91 |  |  |  | 0.03373494 | CA | CIEMAT
FACT | GE[+30(),-30()FW] | 30/-30 | EP |  | Load | 50 | [5 empty] | 3.5 |  |  | 50.8 |  | 154.9 |  | 50 | 177.8 | 84.4 | -84.4 | 0.6028571 |  | -1 | 10 | 274.5 |  | 14 |  |  |  | 1000 | 3 | [8 empty] | E |  |  | p |  |  | 3.376 |  | 0 | 0 | 0 | 30 | HAMILTON STANDARD |  |  |  |  | 11066 | 1066 | [9 empty] | Epon 826/Jeffamine D-230 | 0.2411429 | [12 empty] | 275.7 | [9 empty] | FACT | [12 empty] | h |  | [+30(),-30()FW] |  | 2.438542 | GE |  |  |  | fw | JI |  | 7 | [6 empty] | c |  | 82 |  |  |  | 0.02777778 | CA | FFA
FACT | GV[0()]5 | 0/0/0/0/0 | VE | Sinusoidal | Load | 30 | [5 empty] | 4.1 |  |  | 50.8 |  | 254 |  | 100 | 208.28 | 342.6815 | 34.26815 | 1.9 |  | 0.1 | 1 | 586.6 | -294.6 | 16.1343 |  | 2.66 |  | 981 | 2.991669 | n | [7 empty] | E |  |  | p |  |  | 0.55179306 | 2049.0561 | 5 | 0 | 0 | 0 | [5 empty] | 10720 | 720 | [10 empty] | 0.0342 |  | 0.127 | [6 empty] | 22.5 | n | [12 empty] | FACT | [8 empty] | d |  |  |  | h |  | [0()]5 |  | 2.768342 | GV |  |  |  | hl |  |  | 3 | [12 empty] | 0.2725 | CA | SNL
FACT | GE[+30(),-30()FW] | 30/-30 | EP |  | Load | 50 | [5 empty] | 3.5 |  |  | 50.7 |  | 154.9 |  | 50 | 177.4 | 78.96 | -78.96 | 0.564 |  | -1 | 10 | 274.5 |  | 14 |  |  |  | 940 | 2.973128 | [8 empty] | E |  |  | p |  |  | 3.1584 |  | 0 | 0 | 0 | 30 | HAMILTON STANDARD |  |  |  |  | 11096 | 1096 | [7 empty] | 90 |  | Epon 826/Jeffamine D-230 | 0.2256 | [8 empty] | 35 |  |  |  | 275.7 | [9 empty] | FACT | [12 empty] | h |  | [+30(),-30()FW] |  | 2.438542 | GE |  |  |  | fw | JI |  | 7 | [6 empty] | c |  | 82 |  |  |  | 0.02611111 | CA | FFA
FACT | GP[+45(400),-45(400)K]3s | 45/-45/45/-45/45/-45/-45/45/-45/45/-45/45 | PE |  | Load | 53 | [5 empty] | 5 |  |  | 25 |  | 270 |  |  | 125 | 40 | -40 | 0.5859375 |  | -1 | 3 |  |  | 10.4 |  | 12 |  | 900 | 2.954243 | y | [7 empty] | E |  |  | p |  |  | 0.73125 |  | 0 | 6 | 0 | 0 | [5 empty] | 10679 | 679 | [9 empty] | NP 20-80 | 0.0703125 | [9 empty] | n |  | 90 | 60 | [9 empty] | FACT | [8 empty] | d |  |  |  | h |  | [+45(400),-45(400)K]3s |  |  | GP |  |  |  | hl | JI |  | 2 | [12 empty] | 0.08333333 | CA | DNV
FACT | GV[0(),+45(),-45()SB]6s | 0/45/-45/0/45/-45/0/45/-45/0/45/-45/0/45/-45/0/45/-45/-45/45/0/-45/45/0/-45/45/0/-45/45/0/-45/45/0/-45/45/0 | VE | Sinusoidal | Load | 38 | [5 empty] | 3.8 |  |  | 50.8 |  | 254 |  | 100 | 193.04 | 275.8 | 27.58 | 1.44 |  | 0.1 | 5 | 516 | -289.1 | 19.23705 |  | 2.95 |  | 879 | 2.943989 | n | [7 empty] | E |  |  | p |  |  | 2.49312168 | 10500 | 12 | 12 | 0 | 0 | [5 empty] | 10840 | 840 | [10 empty] | 0.1296 |  | 0.61 | [6 empty] | 22.5 | n | [10 empty] | 489.3474 |  | FACT | [8 empty] | d |  |  |  | h |  | [0(),+45(),-45()SB]6s |  | 2.71265 | GV |  | 0.5636078 |  | hl |  |  | 3 | [12 empty] | 0.04883333 | CA | SNL
FACT | GE[[+45(390),-45(390)WR],[0(920)]1.5]s | 45/-45/0/0/0/0/-45/45 | EP | Sinusoidal | Load | 53 | [5 empty] | 2.8 |  |  | 30 | 20 | 250 |  | 100 | 56 | -408 | -4080 | -1.2 |  | 10 | 5 | 907.8 |  | 34 |  | 2.67 | -1.96 | 871 | 2.940018 | y | [7 empty] | E |  |  | d |  |  | 3.672 | 6.8 | 3 | 2 | 0 | 0 | MAN |  |  |  |  | 10058 | 58 | [7 empty] | 50 |  | M9/M10 | 0.108 |  | 0.0002 | [6 empty] | 24 | n | [10 empty] | 1144.916 |  | FACT | [8 empty] | d |  |  |  | m |  | [[+45(390),-45(390)WR],[0(920)]1.5]s |  | 2.95799 | GE |  | 0.3563581 |  | hl | CAEC | 250 | 1 | [12 empty] | 0.04838889 | CA | DLR
FACT | GP['[+45()FW],[-45()FW]]4s | 45/-45/45/-45/45/-45/45/-45/-45/45/-45/45/-45/45/-45/45 | PE | Triangular | Load | [6 empty] | 2 |  |  | 60 | 25 | 280 |  | 110 | 50 | 112 | 11.2 | 0.64 |  | 0.1 | 5 |  | -132 | 17.4 |  |  | -2.6 | 836 | 2.922206 | n | [7 empty] | E |  |  | d |  |  | 1.00224 |  | 0 | 8 | 0 | 0 | RISO |  |  |  |  | 10028 | 28 | [9 empty] | UP333 | 0.0576 |  | 0.0008 | [6 empty] | 23 | n | [12 empty] | FACT | [8 empty] | d |  |  |  | m |  | ['[+45()FW],[-45()FW]]4s |  |  | GP |  |  |  | fw | CAEC | 1200 | 1 | [8 empty] | 90 |  |  |  | 0.04644444 | CA | RISO
FACT | GP[0(),+45(),-45()SB]6s | 0/45/-45/0/45/-45/0/45/-45/0/45/-45/0/45/-45/0/45/-45/-45/45/0/-45/45/0/-45/45/0/-45/45/0/-45/45/0/-45/45/0 | PE | Sinusoidal | Load | 38 | [5 empty] | 3.8 |  |  | 25.4 |  | 254 |  | 100 | 96.52 | 275.8 | 27.58 | 1.7 |  | 0.1 | 5 | 467.5 | -317.5 | 17.30645 |  | 2.84 |  | 811 | 2.909021 | n | [7 empty] | E |  |  | p |  |  | 2.64788685 | 10000 | 12 | 12 | 0 | 0 | [5 empty] | 10866 | 866 | [10 empty] | 0.153 |  | 0.61 | [6 empty] | 22.5 | n | [10 empty] | 445.1388 |  | FACT | [8 empty] | d |  |  |  | h |  | [0(),+45(),-45()SB]6s |  | 2.669782 | GP |  | 0.619582 |  | hl |  |  | 3 | [12 empty] | 0.04505556 | CA | SNL
FACT | GP['[+45()FW],[-45()FW]]4s | 45/-45/45/-45/45/-45/45/-45/-45/45/-45/45/-45/45/-45/45 | PE | Triangular | Load | [6 empty] | 2 |  |  | 60 | 25 | 280 |  | 110 | 50 | 109 | 10.9 | 0.63 |  | 0.1 | 5 |  | -132 | 17.4 |  |  | -2.6 | 800 | 2.90309 | n | [7 empty] | E |  |  | d |  |  | 0.98658 |  | 0 | 8 | 0 | 0 | RISO |  |  |  |  | 10017 | 17 | [9 empty] | UP333 | 0.0567 |  | 0.0008 | [6 empty] | 23 | n | [12 empty] | FACT | [8 empty] | d |  |  |  | m |  | ['[+45()FW],[-45()FW]]4s |  |  | GP |  |  |  | fw | CAEC | 1200 | 1 | [8 empty] | 90 |  |  |  | 0.04444444 | CA | RISO
FACT | GP[[+-45(300)SB],[0(400)]5,[+-45(300)SB],[0(400)]2.5]s | 45/-45/0/0/0/0/0/45/-45/0/0/0/0/-45/45/0/0/0/0/0/-45/45 | PE | Sinusoidal |  | 55 | [5 empty] | 5.2 |  |  | 80 |  | 400 |  | 240 | 416 | 480 | 48 | 1.248667 |  | 0.1 | 8.3 | 659.07 |  | 38.441 |  |  |  | 793 | 2.899273 |  | 40 | [6 empty] | E Vetrotex Vidrio |  |  | p |  |  | 71.712 |  | 15 | 8 | 0 | 0 | CIEMAT |  |  |  |  | 11156 | 1156 | [9 empty] | 2123 Cronolite Ortoftalic | 1.865508 | [22 empty] | FACT | [14 empty] | [[+-45(300)SB],[0(400)]5,[+-45(300)SB],[0(400)]2.5]s |  | 2.818932 | GP |  |  |  | hl |  |  | 8 | [8 empty] | 91 |  |  |  | 0.02653949 | CA | CIEMAT
FACT | GE[[+45(390),-45(390)WR],[0(920)]1.5]s | 45/-45/0/0/0/0/-45/45 | EP | Sinusoidal | Load | 53 | [5 empty] | 2.8 |  |  | 30 | 20 | 250 |  | 100 | 56 | -408 | -4080 | -1.2 |  | 10 | 5 | 907.8 |  | 34 |  | 2.67 | -1.96 | 780 | 2.892095 | y | [7 empty] | E |  |  | d |  |  | 3.672 | 6.8 | 3 | 2 | 0 | 0 | MAN |  |  |  |  | 10057 | 57 | [7 empty] | 50 |  | M9/M10 | 0.108 |  | 0.0002 | [6 empty] | 22 | n | [10 empty] | 1144.916 |  | FACT | [8 empty] | d |  |  |  | m |  | [[+45(390),-45(390)WR],[0(920)]1.5]s |  | 2.95799 | GE |  | 0.3563581 |  | hl | CAEC | 250 | 1 | [12 empty] | 0.04333333 | CA | DLR
FACT | GP[0(400),90(400),(100CSM)]SB]5 | 0/90/0/0/90/0/0/90/0/0/90/0/0/90/0 | PE |  | Load | 69 | [5 empty] | 5 |  |  | 25 |  | 270 |  |  | 125 | 174 | -174 | 1.45 |  | -1 | 3 |  |  | 16 |  | 2.25 |  | 772 | 2.887617 | y | [7 empty] | E |  |  | p |  |  | 2.784 |  | 5 | 0 | 5 | 0 | [5 empty] | 10653 | 653 | [9 empty] | NP 20-80 | 0.174 | [9 empty] | n |  | 248 | 250 | [5 empty] | 5 |  |  |  | FACT | [8 empty] | d |  |  |  | h |  | [0(400),90(400),(100CSM)]SB]5 |  |  | GP |  |  |  | hl | JI |  | 2 | [12 empty] | 0.07148148 | CA | DNV
FACT | GP[[0()FW]2,[+45()FW],[-45()FW],[0()]FW]s | 0/0/45/-45/0/0/-45/45/0/0 | PE | Sinusoidal | Load | 47.9 | [5 empty] | 2 |  |  | 12 |  | 250 |  |  | 24 | -438.9 | -4389 | -1.5 |  | 10 | 10 | 655 |  | 29.26 |  | 2.57 |  | 760 | 2.880814 | y | [7 empty] | E |  |  | p |  |  | 7.9002 | 5.852 | 6 | 4 | 0 | 0 | RISO |  |  |  |  | 10372 | 372 | [9 empty] | UP333 | 0.27 |  | 0.0002 | [6 empty] | 30 | n |  | 1892 | 752 | [7 empty] | 854.4812 |  | FACT | [8 empty] | d |  |  |  | h |  | [[0()FW]2,[+45()FW],[-45()FW],[0()]FW]s |  | 2.816241 | GP |  | 0.513645 |  | fw | CAEC |  | 1 | [12 empty] | 0.02111111 | CA | NLR
FACT | GP[0(),+45(),-45()SB]6s | 0/45/-45/0/45/-45/0/45/-45/0/45/-45/0/45/-45/0/45/-45/-45/45/0/-45/45/0/-45/45/0/-45/45/0/-45/45/0/-45/45/0 | PE | Sinusoidal | Load | 38 | [5 empty] | 3.8 |  |  | 50.8 |  | 254 |  | 100 | 193.04 | 67.571 | 6.7571 | 1.42 |  | 0.1 | 1 | 467.5 | -317.5 | 6.68815 |  | 2.84 |  | 711 | 2.85187 | n | [7 empty] | E |  |  | p |  |  | 0.170949114 | 10000 | 12 | 12 | 0 | 0 | [5 empty] | 10863 | 863 | [10 empty] | 0.02556 |  | 0.61 | [6 empty] | 22.5 | n | [10 empty] | 402.3477 |  | FACT | [8 empty] | d |  |  |  | h |  | [0(),+45(),-45()SB]6s |  | 2.669782 | GP |  | 0.1679418 |  | hl |  |  | 3 | [12 empty] | 0.1975 | CA | SNL
FACT | GP[[+-45(300)SB],[0(400)]5,[+-45(300)SB],[0(400)]2.5]s | 45/-45/0/0/0/0/0/45/-45/0/0/0/0/-45/45/0/0/0/0/0/-45/45 | PE | Sinusoidal |  | 55 | [5 empty] | 5.2 |  |  | 80 |  | 400 |  | 240 | 416 | 550 | 110 | 1.430764 |  | 0.2 | 8.3 | 659.07 |  | 38.441 |  |  |  | 705 | 2.848189 |  | 40 | [6 empty] | E Vetrotex Vidrio |  |  | p |  |  | 36.52 |  | 15 | 8 | 0 | 0 | CIEMAT |  |  |  |  | 11160 | 1160 | [9 empty] | 2123 Cronolite Ortoftalic | 0.9500273 | [22 empty] | FACT | [14 empty] | [[+-45(300)SB],[0(400)]5,[+-45(300)SB],[0(400)]2.5]s |  | 2.818932 | GP |  |  |  | hl |  |  | 8 | [8 empty] | 91 |  |  |  | 0.02359438 | CA | CIEMAT
FACT | GV[[0(400),90(400)WR],[(100CSM)]SB]5 | 0/90/0/0/90/0/0/90/0/0/90/0/0/90/0 | VE |  | Load | 52.3 | [5 empty] | 5 |  |  | 25 |  | 270 |  |  | 125 | 180.446 | -180.446 | 1.32 |  | -1 | 3 |  |  | 16.9 | 15.9 | 1.68 | -1.73 | 700 | 2.845098 | y | [7 empty] | E |  |  | p |  |  | 2.67696 |  | 5 | 0 | 5 | 0 | [5 empty] | 10616 | 616 | [9 empty] | NP 92-40 | 0.1584 | [9 empty] | n |  | 259 | 237 | [5 empty] | 5 |  |  |  | FACT | [8 empty] | d |  |  |  | h |  | [[0(400),90(400)WR],[(100CSM)]SB]5 |  |  | GV |  |  |  | hl | JI |  | 2 | [12 empty] | 0.06481481 | CA | DNV
FACT | GE[+30(),-30()FW] | 30/-30 | EP |  | Load | 50 | [5 empty] | 3.5 |  |  | 50.8 |  | 154.9 |  | 50 | 177.8 | 84.4 | -84.4 | 0.6028571 |  | -1 | 10 | 274.5 |  | 14 |  |  |  | 700 | 2.845098 | [8 empty] | E |  |  | p |  |  | 3.376 |  | 0 | 0 | 0 | 30 | HAMILTON STANDARD |  |  |  |  | 11080 | 1080 | [9 empty] | Epon 826/Jeffamine D-230 | 0.2411429 | [12 empty] | 275.7 | [9 empty] | FACT | [12 empty] | h |  | [+30(),-30()FW] |  | 2.438542 | GE |  |  |  | fw | JI |  | 7 | [6 empty] | c |  | 82 |  |  |  | 0.01944444 | CA | FFA
FACT | GV[0(),+45(),-45()SB]6s | 0/45/-45/0/45/-45/0/45/-45/0/45/-45/0/45/-45/0/45/-45/-45/45/0/-45/45/0/-45/45/0/-45/45/0/-45/45/0/-45/45/0 | VE | Sinusoidal | Load | 38 | [5 empty] | 3.8 |  |  | 50.8 |  | 254 |  | 100 | 193.04 | 275.8 | 27.58 | 1.43 |  | 0.1 | 5 | 516 | -289.1 | 19.9955 |  | 2.95 |  | 687 | 2.836957 | n | [7 empty] | E |  |  | p |  |  | 2.57342085 | 10500 | 12 | 12 | 0 | 0 | [5 empty] | 10839 | 839 | [10 empty] | 0.1287 |  | 0.61 | [6 empty] | 22.5 | n | [10 empty] | 489.9199 |  | FACT | [8 empty] | d |  |  |  | h |  | [0(),+45(),-45()SB]6s |  | 2.71265 | GV |  | 0.5629492 |  | hl |  |  | 3 | [12 empty] | 0.03816667 | CA | SNL
FACT | GP[0(),+45(),-45()SB]6s | 0/45/-45/0/45/-45/0/45/-45/0/45/-45/0/45/-45/0/45/-45/-45/45/0/-45/45/0/-45/45/0/-45/45/0/-45/45/0/-45/45/0 | PE | Sinusoidal | Load | 38 | [5 empty] | 3.8 |  |  | 25.4 |  | 254 |  | 100 | 96.52 | 275.8 | 27.58 | 1.6 |  | 0.1 | 1 | 467.5 | -317.5 | 18.2028 |  | 2.84 |  | 626 | 2.796574 | n | [7 empty] | E |  |  | p |  |  | 0.52424064 | 10000 | 12 | 12 | 0 | 0 | [5 empty] | 10865 | 865 | [10 empty] | 0.0288 |  | 0.61 | [6 empty] | 22.5 | n | [10 empty] | 419.3262 |  | FACT | [8 empty] | d |  |  |  | h |  | [0(),+45(),-45()SB]6s |  | 2.669782 | GP |  | 0.6577219 |  | hl |  |  | 3 | [12 empty] | 0.1738889 | CA | SNL
FACT | GP[0()] | 0 | PE | Sinusoidal | Load | 50 | [5 empty] | 3.3 |  |  | 25.4 |  | 254 |  | 100 | 83.82 | 405.5639 | 40.55639 | 1.32 |  | 0.1 | 1 | 742.3 | -365.9 | 30.8896 |  | 2.31 |  | 593 | 2.773055 | n | [7 empty] | E |  |  | p |  |  | 0.733936896 | 1976.9344 | 1 | 0 | 0 | 0 | [5 empty] | 10817 | 817 | [10 empty] | 0.02376 |  | 0.064 | [6 empty] | 22.5 | n | [10 empty] | 715.66 |  | FACT | [8 empty] | d |  |  |  | h |  | [0()] |  | 2.870579 | GP |  | 0.5666991 |  | hl |  |  | 3 | [12 empty] | 0.1647222 | CA | SNL
FACT | GP[0()FW]8 | 0/0/0/0/0/0/0/0 | PE | Triangular | Load | 52.8 | [5 empty] | 1.9 |  |  | 60 | 18 | 280 |  | 110 | 34.2 | 708 | 70.8 | 1.5 |  | 0.1 | 5 | 862 |  | 47.2 |  | 2.3 |  | 489 | 2.689309 | n | [7 empty] | E |  |  | d |  |  | 6.372 | 37.76 | 8 | 0 | 0 | 0 | RISO |  |  |  |  | 10013 | 13 | [9 empty] | UP333 | 0.135 |  | 0.0008 | [6 empty] | 23 | n | [10 empty] | 1041.498 |  | FACT | [8 empty] | d |  |  |  | m |  | [0()FW]8 |  | 2.935507 | GP |  | 0.6797902 | 0.83 | fw | CAEC | 100 | 1 | [8 empty] | 90 |  |  |  | 0.02716667 | CA | RISO
FACT | GP[0(),+45(),-45()SB]6s | 0/45/-45/0/45/-45/0/45/-45/0/45/-45/0/45/-45/0/45/-45/-45/45/0/-45/45/0/-45/45/0/-45/45/0/-45/45/0/-45/45/0 | PE | Sinusoidal | Load | 38 | [5 empty] | 3.8 |  |  | 50.8 |  | 254 |  | 100 | 193.04 | 67.571 | 6.7571 | 1.7 |  | 0.1 | 1 | 467.5 | -317.5 | 7.8603 |  | 2.84 |  | 470 | 2.672098 | n | [7 empty] | E |  |  | p |  |  | 0.24052518 | 10000 | 12 | 12 | 0 | 0 | [5 empty] | 10855 | 855 | [10 empty] | 0.0306 |  | 0.61 | [6 empty] | 22.5 | n | [10 empty] | 407.4472 |  | FACT | [8 empty] | d |  |  |  | h |  | [0(),+45(),-45()SB]6s |  | 2.669782 | GP |  | 0.1658399 |  | hl |  |  | 3 | [12 empty] | 0.1305556 | CA | SNL
FACT | GP[[0()]2,[+30()],[-30()],[0()]]s | 0/0/30/-30/0/0/-30/30/0/0 | PE | Triangular | Load | [6 empty] | 2 |  |  | 60 | 18 | 280 |  | 110 | 36 | -386 | -3860 | -1.27 |  | 10 | 5 | 634 |  | 30.4 |  | 2.4 |  | 447 | 2.650308 | y | [7 empty] | E |  |  | d |  |  | 3.47472 |  | 6 | 0 | 0 | 30 | RISO |  |  |  |  | 10998 | 998 | [9 empty] | UPS294V Polyplex | 0.1143 |  | 0.0008 | [20 empty] | FACT | [12 empty] | m |  | [[0()]2,[+30()],[-30()],[0()]]s |  | 2.802089 | GP |  |  |  | hl | JI | 100 | 6 | [8 empty] | 92 |  |  |  | 0.02483333 | CA | RISO
FACT | GE[+30(),-30()FW] | 30/-30 | EP |  | Load | 50 | [5 empty] | 3.5 |  |  | 50.7 |  | 154.9 |  | 50 | 177.4 | 142.1 | 0 | 1.015 |  | 0 | 10 | 274.5 |  | 14 |  |  |  | 445 | 2.64836 | [8 empty] | E |  |  | p |  |  | 2.842 |  | 0 | 0 | 0 | 30 | HAMILTON STANDARD |  |  |  |  | 11081 | 1081 | [7 empty] | 90 |  | Epon 826/Jeffamine D-230 | 0.203 | [8 empty] | 35 |  |  |  | 275.7 | [9 empty] | FACT | [12 empty] | h |  | [+30(),-30()FW] |  | 2.438542 | GE |  |  |  | fw | JI |  | 7 | [6 empty] | c |  | 82 |  |  |  | 0.01236111 | CA | FFA
FACT | GEnan |  | EP |  |  | 68.3 | [14 empty] | 1344.525 | 134.4525 |  |  | 0.1 | 3 | 2032.30125 | [5 empty] | 436 | 2.639486 | [11 empty] | p |  |  |  |  | 1 | 0 | 0 | 0 | [5 empty] | 10967 | 967 | [33 empty] | FACT | [16 empty] | 3.307988 | GE | [19 empty] | 0.04037037 | CA | FDL
FACT | GE[+30(),-30()FW] | 30/-30 | EP |  | Load | 50 | [5 empty] | 3.5 |  |  | 50.8 |  | 154.9 |  | 50 | 177.8 | 163.1 | 0 | 1.165 |  | 0 | 10 | 274.5 |  | 14 |  |  |  | 430 | 2.633468 | [8 empty] | E |  |  | p |  |  | 3.262 |  | 0 | 0 | 0 | 30 | HAMILTON STANDARD |  |  |  |  | 11045 | 1045 | [9 empty] | Epon 826/Jeffamine D-230 | 0.233 | [12 empty] | 275.7 | [9 empty] | FACT | [12 empty] | h |  | [+30(),-30()FW] |  | 2.438542 | GE |  |  |  | fw | JI |  | 7 | [6 empty] | c |  | 82 |  |  |  | 0.01194444 | CA | FFA
FACT | GV[0()]5 | 0/0/0/0/0 | VE | Sinusoidal | Load | 30 | [5 empty] | 4.1 |  |  | 25.4 |  | 254 |  | 100 | 104.14 | 371.6405 | 37.16405 | 1.9 |  | 0.1 | 1 | 586.6 | -294.6 | 19.51285 |  | 2.66 |  | 415 | 2.618048 | n | [7 empty] | E |  |  | p |  |  | 0.66733947 | 2478.13195 | 5 | 0 | 0 | 0 | [5 empty] | 10716 | 716 | [10 empty] | 0.0342 |  | 0.127 | [6 empty] | 22.5 | n | [10 empty] | 558.8896 |  | FACT | [8 empty] | d |  |  |  | h |  | [0()]5 |  | 2.768342 | GV |  | 0.6649623 |  | hl |  |  | 3 | [12 empty] | 0.1152778 | CA | SNL
FACT | GP[[+60()FW],[-60()FW]]4s | 60/-60/60/-60/60/-60/60/-60/-60/60/-60/60/-60/60/-60/60 | PE | Triangular | Load | 58.1 | [5 empty] | 2 |  |  | 60 | 25 | 280 |  | 110 | 50 | 46.035 | 4.6035 | 0.279 |  | 0.1 | 5 | 55 |  | 16.5 |  | 0.5 |  | 401 | 2.603144 | n | [7 empty] | E |  |  | d |  |  | 0.414315 | 13.2 | 0 | 0 | 0 | 60 | RISO |  |  |  |  | 10180 | 180 | [9 empty] | UP333 | 0.02511 |  | 0.0008 | [6 empty] | 23 | n | [10 empty] | 62.4554 |  | FACT | [8 empty] | d |  |  |  | m |  | [[+60()FW],[-60()FW]]4s |  | 1.740363 | GP |  | 0.737086 | 0.38 | fw | CAEC | 1200 | 10 | [8 empty] | 90 |  |  |  | 0.02227778 | CA | RISO
FACT | GE[+30(),-30()FW] | 30/-30 | EP |  | Load | 50 | [5 empty] | 3.5 |  |  | 50.8 |  | 154.9 |  | 50 | 177.8 | 112.5 | -112.5 | 0.8035714 |  | -1 | 10 | 274.5 |  | 14 |  |  |  | 400 | 2.60206 | [8 empty] | E |  |  | p |  |  | 4.5 |  | 0 | 0 | 0 | 30 | HAMILTON STANDARD |  |  |  |  | 11065 | 1065 | [9 empty] | Epon 826/Jeffamine D-230 | 0.3214286 | [12 empty] | 275.7 | [9 empty] | FACT | [12 empty] | h |  | [+30(),-30()FW] |  | 2.438542 | GE |  |  |  | fw | JI |  | 7 | [6 empty] | c |  | 82 |  |  |  | 0.01111111 | CA | FFA
FACT | GE[+30(),-30()FW] | 30/-30 | EP |  | Load | 50 | [5 empty] | 3.5 |  |  | 50.7 |  | 154.9 |  | 50 | 177.4 | 78.96 | -78.96 | 0.564 |  | -1 | 10 | 274.5 |  | 14 |  |  |  | 400 | 2.60206 | [8 empty] | E |  |  | p |  |  | 3.1584 |  | 0 | 0 | 0 | 30 | HAMILTON STANDARD |  |  |  |  | 11095 | 1095 | [7 empty] | 90 |  | Epon 826/Jeffamine D-230 | 0.2256 | [8 empty] | 35 |  |  |  | 275.7 | [9 empty] | FACT | [12 empty] | h |  | [+30(),-30()FW] |  | 2.438542 | GE |  |  |  | fw | JI |  | 7 | [6 empty] | c |  | 82 |  |  |  | 0.01111111 | CA | FFA
FACT | GP[[+-45(300)SB],[0(400)]5,[+-45(300)SB],[0(400)]2.5]s | 45/-45/0/0/0/0/0/45/-45/0/0/0/0/-45/45/0/0/0/0/0/-45/45 | PE | Sinusoidal |  | 55 | [5 empty] | 5.2 |  |  | 80 |  | 400 |  | 240 | 416 | 600 | 60 | 1.560833 |  | 0.1 | 8.3 | 659.07 |  | 38.441 |  |  |  | 324 | 2.510545 |  | 40 | [6 empty] | E Vetrotex Vidrio |  |  | p |  |  | 89.64 |  | 15 | 8 | 0 | 0 | CIEMAT |  |  |  |  | 11155 | 1155 | [9 empty] | 2123 Cronolite Ortoftalic | 2.331885 | [22 empty] | FACT | [14 empty] | [[+-45(300)SB],[0(400)]5,[+-45(300)SB],[0(400)]2.5]s |  | 2.818932 | GP |  |  |  | hl |  |  | 8 | [8 empty] | 91 |  |  |  | 0.01084337 | CA | CIEMAT
FACT | GP[90(600),0(8)K]3s | 90/0/90/0/90/0/0/90/0/90/0/90 | PE |  | Load | 54 | [5 empty] | 5 |  |  | 25 |  | 270 |  |  | 125 | 53.6 | -53.6 | 1.475 |  | -1 | 3 |  |  | 10.6 |  | 2.35 |  | 320 | 2.50515 | y | [7 empty] | E |  |  | p |  |  | 1.8762 |  | 0 | 0 | 6 | 0 | [5 empty] | 10678 | 678 | [9 empty] | NP 20-80 | 0.177 | [9 empty] | n |  | 83 | 71 | [9 empty] | FACT | [8 empty] | d |  |  |  | h |  | [90(600),0(8)K]3s |  |  | GP |  |  |  | hl | JI |  | 2 | [12 empty] | 0.02962963 | CA | DNV
FACT | GEnan |  | EP |  |  | 68.3 | [14 empty] | 1296.26 | 129.626 |  |  | 0.1 | 3 | 2032.30125 | [5 empty] | 319 | 2.503791 | [11 empty] | p |  |  |  |  | 1 | 0 | 0 | 0 | [5 empty] | 10966 | 966 | [33 empty] | FACT | [16 empty] | 3.307988 | GE | [19 empty] | 0.02953704 | CA | FDL
FACT | GP[[0()FW]2,[+45()FW],[-45()FW],[0()]FW]s | 0/0/45/-45/0/0/-45/45/0/0 | PE | Sinusoidal | Load | 47.9 | [5 empty] | 2 |  |  | 12 |  | 250 |  |  | 24 | 351.12 | -351.12 | 1.2 |  | -1 | 10 | 655 |  | 29.26 |  | 2.57 |  | 300 | 2.477121 | y | [7 empty] | E |  |  | p |  |  | 14.0448 | 5.852 | 6 | 4 | 0 | 0 | RISO |  |  |  |  | 10383 | 383 | [9 empty] | UP333 | 0.48 |  | 0.0002 | [6 empty] | 30 | n |  | 1892 | 752 | [7 empty] | 872.8089 |  | FACT | [8 empty] | d |  |  |  | h |  | [[0()FW]2,[+45()FW],[-45()FW],[0()]FW]s |  | 2.816241 | GP |  | 0.4022874 |  | fw | CAEC |  | 1 | [12 empty] | 0.008333333 | CA | NLR
FACT | GP[[0(400),90(400)WR],[(100CSM)]SB]5 | 0/90/0/0/90/0/0/90/0/0/90/0/0/90/0 | PE |  | Load | 53.4 | [5 empty] | 5 |  |  | 25 |  | 270 |  |  | 125 | 156.642 | -156.642 | 1.05 |  | -1 | 3 |  |  | 17.1 | 17.5 | 1.4 | -1.41 | 300 | 2.477121 | y | [7 empty] | E |  |  | p |  |  | 2.1546 |  | 5 | 0 | 5 | 0 | [5 empty] | 10565 | 565 | [9 empty] | NP 72-80 | 0.126 | [9 empty] | n |  | 209 | 209 | [5 empty] | 5 |  |  |  | FACT | [8 empty] | d |  |  |  | h |  | [[0(400),90(400)WR],[(100CSM)]SB]5 |  |  | GP |  |  |  | hl | JI |  | 2 | [12 empty] | 0.02777778 | CA | DNV
FACT | GP[[0()FW]2,[+45()FW],[-45()FW],[0()]FW]s | 0/0/45/-45/0/0/-45/45/0/0 | PE | Sinusoidal | Load | 47.9 | [5 empty] | 2 |  |  | 12 |  | 250 |  |  | 24 | 351.12 | -351.12 | 1.2 |  | -1 | 10 | 655 |  | 29.26 |  | 2.57 |  | 270 | 2.431364 | y | [7 empty] | E |  |  | p |  |  | 14.0448 | 5.852 | 6 | 4 | 0 | 0 | RISO |  |  |  |  | 10385 | 385 | [9 empty] | UP333 | 0.48 |  | 0.0002 | [6 empty] | 30 | n |  | 1892 | 752 | [7 empty] | 872.8089 |  | FACT | [8 empty] | d |  |  |  | h |  | [[0()FW]2,[+45()FW],[-45()FW],[0()]FW]s |  | 2.816241 | GP |  | 0.4022874 |  | fw | CAEC |  | 1 | [12 empty] | 0.0075 | CA | NLR
FACT | GEnan |  | EP |  |  | 68.3 | [14 empty] | 1289.365 | 128.9365 |  |  | 0.1 | 3 | 2032.30125 | [5 empty] | 267 | 2.426511 | [11 empty] | p |  |  |  |  | 1 | 0 | 0 | 0 | [5 empty] | 10965 | 965 | [33 empty] | FACT | [16 empty] | 3.307988 | GE | [19 empty] | 0.02472222 | CA | FDL
FACT | GP[+45(400),-45(400)K]3s | 45/-45/45/-45/45/-45/-45/45/-45/45/-45/45 | PE |  | Load | 53 | [5 empty] | 5 |  |  | 25 |  | 270 |  |  | 125 | 45 | -45 | 0.75683594 |  | -1 | 3 |  |  | 10.4 |  | 12 |  | 260 | 2.414973 | y | [7 empty] | E |  |  | p |  |  | 0.9445313 |  | 0 | 6 | 0 | 0 | [5 empty] | 10687 | 687 | [9 empty] | NP 20-80 | 0.0908203128 | [9 empty] | n |  | 90 | 60 | [9 empty] | FACT | [8 empty] | d |  |  |  | h |  | [+45(400),-45(400)K]3s |  |  | GP |  |  |  | hl | JI |  | 2 | [12 empty] | 0.02407407 | CA | DNV
FACT | GE[[+45(280),-45(280)WR]1,[0(425)]2]s | 45/-45/0/0/0/0/-45/45 | EP | Sinusoidal | Load | 38.6 | [5 empty] | 2.2 |  |  | 20 |  | 250 |  | 110 | 44 | 295.2 | -295.2 | 1.2 |  | -1 | 3 | 544.152 |  | 24.6 |  | 2.212 | -2.14 | 250 | 2.39794 | y | [7 empty] | E |  |  | p |  |  | 3.5424 | 4.92 | 4 | 2 | 0 | 0 | [5 empty] | 10226 | 226 | [7 empty] | 50 |  | L20/SL | 0.144 |  | 0.0002 | [7 empty] | n | [12 empty] | FACT | [8 empty] | d |  |  |  | m |  | [[+45(280),-45(280)WR]1,[0(425)]2]s |  | 2.73572 | GE |  |  |  | hl | CAEC |  | 1 | [12 empty] | 0.02314815 | CA | DLR
FACT | GV[[0(400),90(400)WR],[(100CSM)]SB]5 | 0/90/0/0/90/0/0/90/0/0/90/0/0/90/0 | VE |  | Load | 52.3 | [5 empty] | 5 |  |  | 25 |  | 270 |  |  | 125 | 193.5863 | -193.5863 | 1.46 |  | -1 | 3 |  |  | 16.9 | 15.9 | 1.68 | -1.73 | 250 | 2.39794 | y | [7 empty] | E |  |  | p |  |  | 2.96088 |  | 5 | 0 | 5 | 0 | [5 empty] | 10617 | 617 | [9 empty] | NP 92-40 | 0.1752 | [9 empty] | n |  | 259 | 237 | [5 empty] | 5 |  |  |  | FACT | [8 empty] | d |  |  |  | h |  | [[0(400),90(400)WR],[(100CSM)]SB]5 |  |  | GV |  |  |  | hl | JI |  | 2 | [12 empty] | 0.02314815 | CA | DNV
FACT | GV[[0(400),90(400)WR],[(100CSM)]SB]5 | 0/90/0/0/90/0/0/90/0/0/90/0/0/90/0 | VE |  | Load | 52.3 | [5 empty] | 5 |  |  | 25 |  | 270 |  |  | 125 | 206.11 | -206.11 | 1.39 |  | -1 | 3 |  |  | 16.9 | 15.9 | 1.68 | -1.73 | 238 | 2.376577 | y | [7 empty] | E |  |  | p |  |  | 2.81892 |  | 5 | 0 | 5 | 0 | [5 empty] | 10618 | 618 | [9 empty] | NP 92-40 | 0.1668 | [9 empty] | n |  | 259 | 237 | [5 empty] | 5 |  |  |  | FACT | [8 empty] | d |  |  |  | h |  | [[0(400),90(400)WR],[(100CSM)]SB]5 |  |  | GV |  |  |  | hl | JI |  | 2 | [12 empty] | 0.02203704 | CA | DNV
FACT | GP[0(400),90(400),(100CSM)]SB]5 | 0/90/0/0/90/0/0/90/0/0/90/0/0/90/0 | PE |  | Load | 69 | [5 empty] | 5 |  |  | 25 |  | 270 |  |  | 125 | 198 | -198 | 1.68 |  | -1 | 3 |  |  | 16 |  | 2.25 |  | 221 | 2.344392 | y | [7 empty] | E |  |  | p |  |  | 3.2256 |  | 5 | 0 | 5 | 0 | [5 empty] | 10654 | 654 | [9 empty] | NP 20-80 | 0.2016 | [9 empty] | n |  | 248 | 250 | [5 empty] | 5 |  |  |  | FACT | [8 empty] | d |  |  |  | h |  | [0(400),90(400),(100CSM)]SB]5 |  |  | GP |  |  |  | hl | JI |  | 2 | [12 empty] | 0.02046296 | CA | DNV
FACT | GP[[0()FW]2,[+45()FW],[-45()FW],[0()]FW]s | 0/0/45/-45/0/0/-45/45/0/0 | PE | Sinusoidal | Load | 47.9 | [5 empty] | 2 |  |  | 12 |  | 250 |  |  | 24 | 438.9 | -438.9 | 1.5 |  | -1 | 10 | 655 |  | 29.26 |  | 2.57 |  | 200 | 2.30103 | y | [7 empty] | E |  |  | p |  |  | 17.556 | 5.852 | 6 | 4 | 0 | 0 | RISO |  |  |  |  | 10386 | 386 | [9 empty] | UP333 | 0.6 |  | 0.0002 | [6 empty] | 30 | n |  | 1892 | 752 | [7 empty] | 880.0222 |  | FACT | [8 empty] | d |  |  |  | h |  | [[0()FW]2,[+45()FW],[-45()FW],[0()]FW]s |  | 2.816241 | GP |  | 0.4987374 |  | fw | CAEC |  | 1 | [12 empty] | 0.005555556 | CA | NLR
FACT | GV[[0(400),90(400)WR],[(100CSM)]SB]5 | 0/90/0/0/90/0/0/90/0/0/90/0/0/90/0 | VE |  | Load | 53.2 | [5 empty] | 5 |  |  | 25 |  | 270 |  |  | 125 | 200.349838 | -200.349838 | 1.47 |  | -1 | 3 |  |  | 16.8 | 16.6 | 1.72 |  | 200 | 2.30103 | y | [7 empty] | E |  |  | p |  |  | 2.96352 |  | 5 | 0 | 5 | 0 | [5 empty] | 10599 | 599 | [9 empty] | NP 92-20 | 0.1764 | [9 empty] | n |  | 288 | 227 | [5 empty] | 5 |  |  |  | FACT | [8 empty] | d |  |  |  | h |  | [[0(400),90(400)WR],[(100CSM)]SB]5 |  |  | GV |  |  |  | hl | JI |  | 2 | [12 empty] | 0.01851852 | CA | DNV
FACT | GP[[0(400),90(400)WR],[(100CSM)]SB]5 | 0/90/0/0/90/0/0/90/0/0/90/0/0/90/0 | PE |  | Load | 53.3 | [5 empty] | 5 |  |  | 25 |  | 270 |  |  | 125 | 190.3476 | -190.3476 | 1.41 |  | -1 | 3 |  |  | 17.3 | 17.5 | 1.77 | -1.86 | 200 | 2.30103 | y | [7 empty] | E |  |  | p |  |  | 2.92716 |  | 5 | 0 | 5 | 0 | [5 empty] | 10630 | 630 | [9 empty] | NP 41-90 | 0.1692 | [9 empty] | n |  | 294 | 226 | [5 empty] | 5 |  |  |  | FACT | [8 empty] | d |  |  |  | h |  | [[0(400),90(400)WR],[(100CSM)]SB]5 |  |  | GP |  |  |  | hl | JI |  | 2 | [12 empty] | 0.01851852 | CA | DNV
FACT | GP[[0(400),90(400)WR],[(100CSM)]SB]5 | 0/90/0/0/90/0/0/90/0/0/90/0/0/90/0 | PE |  | Load | 50.7 | [5 empty] | 5 |  |  | 25 |  | 270 |  |  | 125 | 205.246735 | -205.246735 | 1.46 |  | -1 | 3 |  |  | 16.1 | 16.5 | 1.62 | -1.63 | 170 | 2.230449 | y | [7 empty] | E |  |  | p |  |  | 2.82072 |  | 5 | 0 | 5 | 0 | [5 empty] | 10586 | 586 | [9 empty] | NP 20-80 | 0.1752 | [9 empty] | n |  | 258 | 205 | [5 empty] | 5 |  |  |  | FACT | [8 empty] | d |  |  |  | h |  | [[0(400),90(400)WR],[(100CSM)]SB]5 |  |  | GP |  |  |  | hl | JI |  | 2 | [12 empty] | 0.01574074 | CA | DNV
FACT | GP[90(600),0(8)K]3s | 90/0/90/0/90/0/0/90/0/90/0/90 | PE |  | Load | 54 | [5 empty] | 5 |  |  | 25 |  | 270 |  |  | 125 | 53.6 | -53.6 | 1.475 |  | -1 | 3 |  |  | 10.6 |  | 2.35 |  | 170 | 2.230449 | y | [7 empty] | E |  |  | p |  |  | 1.8762 |  | 0 | 0 | 6 | 0 | [5 empty] | 10676 | 676 | [9 empty] | NP 20-80 | 0.177 | [9 empty] | n |  | 83 | 71 | [9 empty] | FACT | [8 empty] | d |  |  |  | h |  | [90(600),0(8)K]3s |  |  | GP |  |  |  | hl | JI |  | 2 | [12 empty] | 0.01574074 | CA | DNV
FACT | GP[90(600),0(8)K]3s | 90/0/90/0/90/0/0/90/0/90/0/90 | PE |  | Load | 54 | [5 empty] | 5 |  |  | 25 |  | 270 |  |  | 125 | 53.6 | -53.6 | 1.475 |  | -1 | 3 |  |  | 10.6 |  | 2.35 |  | 170 | 2.230449 | y | [7 empty] | E |  |  | p |  |  | 1.8762 |  | 0 | 0 | 6 | 0 | [5 empty] | 10677 | 677 | [9 empty] | NP 20-80 | 0.177 | [9 empty] | n |  | 83 | 71 | [9 empty] | FACT | [8 empty] | d |  |  |  | h |  | [90(600),0(8)K]3s |  |  | GP |  |  |  | hl | JI |  | 2 | [12 empty] | 0.01574074 | CA | DNV
FACT | GP[+45(400),-45(400)K]3s | 45/-45/45/-45/45/-45/-45/45/-45/45/-45/45 | PE |  | Load | 53 | [5 empty] | 5 |  |  | 25 |  | 270 |  |  | 125 | 50 | -50 | 1.09863281 |  | -1 | 3 |  |  | 10.4 |  | 12 |  | 170 | 2.230449 | y | [7 empty] | E |  |  | p |  |  | 1.371094 |  | 0 | 6 | 0 | 0 | [5 empty] | 10689 | 689 | [9 empty] | NP 20-80 | 0.1318359372 | [9 empty] | n |  | 90 | 60 | [9 empty] | FACT | [8 empty] | d |  |  |  | h |  | [+45(400),-45(400)K]3s |  |  | GP |  |  |  | hl | JI |  | 2 | [12 empty] | 0.01574074 | CA | DNV
FACT | GP[[0(400),90(400)WR],[(100CSM)]SB]5 | 0/90/0/0/90/0/0/90/0/0/90/0/0/90/0 | PE |  | Load | 53.3 | [5 empty] | 5 |  |  | 25 |  | 270 |  |  | 125 | 204.9872 | -204.9872 | 1.57 |  | -1 | 3 |  |  | 17.3 | 17.5 | 1.77 | -1.86 | 159 | 2.201397 | y | [7 empty] | E |  |  | p |  |  | 3.25932 |  | 5 | 0 | 5 | 0 | [5 empty] | 10632 | 632 | [9 empty] | NP 41-90 | 0.1884 | [9 empty] | n |  | 294 | 226 | [5 empty] | 5 |  |  |  | FACT | [8 empty] | d |  |  |  | h |  | [[0(400),90(400)WR],[(100CSM)]SB]5 |  |  | GP |  |  |  | hl | JI |  | 2 | [12 empty] | 0.01472222 | CA | DNV
FACT | GP[[0(400),90(400)WR],[(100CSM)]SB]5 | 0/90/0/0/90/0/0/90/0/0/90/0/0/90/0 | PE |  | Load | 53.3 | [5 empty] | 5 |  |  | 25 |  | 270 |  |  | 125 | 204.9169 | -204.9169 | 1.52 |  | -1 | 3 |  |  | 17.3 | 17.5 | 1.77 | -1.86 | 157 | 2.1959 | y | [7 empty] | E |  |  | p |  |  | 3.15552 |  | 5 | 0 | 5 | 0 | [5 empty] | 10631 | 631 | [9 empty] | NP 41-90 | 0.1824 | [9 empty] | n |  | 294 | 226 | [5 empty] | 5 |  |  |  | FACT | [8 empty] | d |  |  |  | h |  | [[0(400),90(400)WR],[(100CSM)]SB]5 |  |  | GP |  |  |  | hl | JI |  | 2 | [12 empty] | 0.01453704 | CA | DNV
FACT | GEnan |  | EP |  |  | 68.3 | [14 empty] | 1330.735 | 133.0735 |  |  | 0.1 | 3 | 2032.30125 | [5 empty] | 153 | 2.184691 | [11 empty] | p |  |  |  |  | 1 | 0 | 0 | 0 | [5 empty] | 10964 | 964 | [33 empty] | FACT | [16 empty] | 3.307988 | GE | [19 empty] | 0.01416667 | CA | FDL
FACT | GP[0(),+45(),-45()SB]6s | 0/45/-45/0/45/-45/0/45/-45/0/45/-45/0/45/-45/0/45/-45/-45/45/0/-45/45/0/-45/45/0/-45/45/0/-45/45/0/-45/45/0 | PE | Sinusoidal | Load | 38 | [5 empty] | 3.8 |  |  | 50.8 |  | 254 |  | 100 | 193.04 | 344.75 | 34.475 | 1.82 |  | 0.1 | 1 | 467.5 | -317.5 | 19.1681 |  | 2.84 |  | 150 | 2.176091 | n | [7 empty] | E |  |  | p |  |  | 0.627946956 | 10000 | 12 | 12 | 0 | 0 | [5 empty] | 10876 | 876 | [10 empty] | 0.03276 |  | 0.61 | [6 empty] | 22.5 | n | [10 empty] | 422.1273 |  | FACT | [8 empty] | d |  |  |  | h |  | [0(),+45(),-45()SB]6s |  | 2.669782 | GP |  | 0.8166967 |  | hl |  |  | 3 | [12 empty] | 0.04166667 | CA | SNL
FACT | GP[+45(400),-45(400)K]3s | 45/-45/45/-45/45/-45/-45/45/-45/45/-45/45 | PE |  | Load | 53 | [5 empty] | 5 |  |  | 25 |  | 270 |  |  | 125 | 50 | -50 | 1.09863281 |  | -1 | 3 |  |  | 10.4 |  | 12 |  | 140 | 2.146128 | y | [7 empty] | E |  |  | p |  |  | 1.371094 |  | 0 | 6 | 0 | 0 | [5 empty] | 10688 | 688 | [9 empty] | NP 20-80 | 0.1318359372 | [9 empty] | n |  | 90 | 60 | [9 empty] | FACT | [8 empty] | d |  |  |  | h |  | [+45(400),-45(400)K]3s |  |  | GP |  |  |  | hl | JI |  | 2 | [12 empty] | 0.01296296 | CA | DNV
FACT | GP[[+10()FW],[-10()FW]]4s | 10/-10/10/-10/10/-10/10/-10/-10/10/-10/10/-10/10/-10/10 | PE | Triangular | Load | 49.1 | [5 empty] | 2 |  |  | 60 | 18 | 280 |  | 110 | 36 | 572.6 | 57.26 | 1.4 |  | 0.1 | 5 | 546 |  | 40.9 |  | 1.5 |  | 131 | 2.117271 | n | [7 empty] | E |  |  | d |  |  | 5.1534 | 32.72 | 0 | 0 | 0 | 10 | RISO |  |  |  |  | 10164 | 164 | [9 empty] | UP333 | 0.126 |  | 0.0008 | [6 empty] | 23 | n | [10 empty] | 658.0191 |  | FACT | [8 empty] | d |  |  |  | m |  | [[+10()FW],[-10()FW]]4s |  | 2.737193 | GP |  | 0.8701875 | 0.2 | fw | CAEC | 100 | 10 | [8 empty] | 90 |  |  |  | 0.007277778 | CA | RISO
FACT | GP[(100CSM)]6 | 0/0/0/0/0/0 | PE |  | Load | 31 | [5 empty] | 5 |  |  | 25 |  | 270 |  |  | 125 | 105.3225 | -105.3225 | 1.43 |  | -1 | 3 |  |  | 8.4 |  | 1.61 |  | 110 | 2.041393 | y | [7 empty] | E |  |  | p |  |  | 1.44144 |  | 0 | 0 | 0 | 0 | [5 empty] | 10642 | 642 | [9 empty] | NP 20-80 | 0.1716 | [9 empty] | n |  | 211 | 125 | [5 empty] | 6 |  |  |  | FACT | [8 empty] | d |  |  |  | h |  | [(100CSM)]6 |  |  | GP |  |  |  | hl | JI |  | 2 | [12 empty] | 0.01018519 | CA | DNV
FACT | GE[+30(),-30()FW] | 30/-30 | EP |  | Load | 50 | [5 empty] | 3.5 |  |  | 50.7 |  | 154.9 |  | 50 | 177.4 | 105 | -105 | 0.75 |  | -1 | 10 | 274.5 |  | 14 |  |  |  | 110 | 2.041393 | [8 empty] | E |  |  | p |  |  | 4.2 |  | 0 | 0 | 0 | 30 | HAMILTON STANDARD |  |  |  |  | 11094 | 1094 | [7 empty] | 90 |  | Epon 826/Jeffamine D-230 | 0.3 | [8 empty] | 35 |  |  |  | 275.7 | [9 empty] | FACT | [12 empty] | h |  | [+30(),-30()FW] |  | 2.438542 | GE |  |  |  | fw | JI |  | 7 | [6 empty] | c |  | 82 |  |  |  | 0.003055556 | CA | FFA
FACT | GP[[0(400),90(400)WR],[(100CSM)]SB]5 | 0/90/0/0/90/0/0/90/0/0/90/0/0/90/0 | PE |  | Load | 53.4 | [5 empty] | 5 |  |  | 25 |  | 270 |  |  | 125 | 174.032 | -174.032 | 1.16 |  | -1 | 3 |  |  | 17.1 | 17.5 | 1.4 | -1.41 | 109 | 2.037426 | y | [7 empty] | E |  |  | p |  |  | 2.38032 |  | 5 | 0 | 5 | 0 | [5 empty] | 10568 | 568 | [9 empty] | NP 72-80 | 0.1392 | [9 empty] | n |  | 209 | 209 | [5 empty] | 5 |  |  |  | FACT | [8 empty] | d |  |  |  | h |  | [[0(400),90(400)WR],[(100CSM)]SB]5 |  |  | GP |  |  |  | hl | JI |  | 2 | [12 empty] | 0.01009259 | CA | DNV
FACT | GP[[0(400),90(400)WR],[(100CSM)]SB]5 | 0/90/0/0/90/0/0/90/0/0/90/0/0/90/0 | PE |  | Load | 53.4 | [5 empty] | 5 |  |  | 25 |  | 270 |  |  | 125 | 174.4107 | -174.4107 | 1.25 |  | -1 | 3 |  |  | 17.1 | 17.5 | 1.4 | -1.41 | 100 | 2 | y | [7 empty] | E |  |  | p |  |  | 2.565 |  | 5 | 0 | 5 | 0 | [5 empty] | 10566 | 566 | [9 empty] | NP 72-80 | 0.15 | [9 empty] | n |  | 209 | 209 | [5 empty] | 5 |  |  |  | FACT | [8 empty] | d |  |  |  | h |  | [[0(400),90(400)WR],[(100CSM)]SB]5 |  |  | GP |  |  |  | hl | JI |  | 2 | [12 empty] | 0.009259259 | CA | DNV
FACT | GV[[0(400),90(400)WR],[(100CSM)]SB]5 | 0/90/0/0/90/0/0/90/0/0/90/0/0/90/0 | VE |  | Load | 52.3 | [5 empty] | 5 |  |  | 25 |  | 270 |  |  | 125 | 206.3578 | -206.3578 | 1.52 |  | -1 | 3 |  |  | 16.9 | 15.9 | 1.68 | -1.73 | 100 | 2 | y | [7 empty] | E |  |  | p |  |  | 3.08256 |  | 5 | 0 | 5 | 0 | [5 empty] | 10619 | 619 | [9 empty] | NP 92-40 | 0.1824 | [9 empty] | n |  | 259 | 237 | [5 empty] | 5 |  |  |  | FACT | [8 empty] | d |  |  |  | h |  | [[0(400),90(400)WR],[(100CSM)]SB]5 |  |  | GV |  |  |  | hl | JI |  | 2 | [12 empty] | 0.009259259 | CA | DNV
FACT | GV[[0(400),90(400)WR],[(100CSM)]SB]5 | 0/90/0/0/90/0/0/90/0/0/90/0/0/90/0 | VE |  | Load | 53.2 | [5 empty] | 5 |  |  | 25 |  | 270 |  |  | 125 | 214.974045 | -214.974045 | 1.64 |  | -1 | 3 |  |  | 16.8 | 16.6 | 1.72 |  | 80 | 1.90309 | y | [7 empty] | E |  |  | p |  |  | 3.30624 |  | 5 | 0 | 5 | 0 | [5 empty] | 10600 | 600 | [9 empty] | NP 92-20 | 0.1968 | [9 empty] | n |  | 288 | 227 | [5 empty] | 5 |  |  |  | FACT | [8 empty] | d |  |  |  | h |  | [[0(400),90(400)WR],[(100CSM)]SB]5 |  |  | GV |  |  |  | hl | JI |  | 2 | [12 empty] | 0.007407407 | CA | DNV
FACT | GP[[0(400),90(400)WR],[(100CSM)]SB]5 | 0/90/0/0/90/0/0/90/0/0/90/0/0/90/0 | PE |  | Load | 53.4 | [5 empty] | 5 |  |  | 25 |  | 270 |  |  | 125 | 174.5997 | -174.5997 | 1.18 |  | -1 | 3 |  |  | 17.1 | 17.5 | 1.4 | -1.41 | 76 | 1.880814 | y | [7 empty] | E |  |  | p |  |  | 2.42136 |  | 5 | 0 | 5 | 0 | [5 empty] | 10567 | 567 | [9 empty] | NP 72-80 | 0.1416 | [9 empty] | n |  | 209 | 209 | [5 empty] | 5 |  |  |  | FACT | [8 empty] | d |  |  |  | h |  | [[0(400),90(400)WR],[(100CSM)]SB]5 |  |  | GP |  |  |  | hl | JI |  | 2 | [12 empty] | 0.007037037 | CA | DNV
FACT | GV[[0(400),90(400)WR],[(100CSM)]SB]5 | 0/90/0/0/90/0/0/90/0/0/90/0/0/90/0 | VE |  | Load | 53.2 | [5 empty] | 5 |  |  | 25 |  | 270 |  |  | 125 |  |  | 1.6 |  | -1 | 3 |  |  | 16.8 | 16.6 | 1.72 |  | 67 | 1.826075 | y | [7 empty] | E |  |  | p |  |  | 3.2256 |  | 5 | 0 | 5 | 0 | [5 empty] | 10602 | 602 | [9 empty] | NP 92-20 | 0.192 | [9 empty] | n |  | 288 | 227 | [5 empty] | 5 |  |  |  | FACT | [8 empty] | d |  |  |  | h |  | [[0(400),90(400)WR],[(100CSM)]SB]5 |  |  | GV |  |  |  | hl | JI |  | 2 | [12 empty] | 0.006203704 | CA | DNV
FACT | GP[(100CSM)]6 | 0/0/0/0/0/0 | PE |  | Load | 31 | [5 empty] | 5 |  |  | 25 |  | 270 |  |  | 125 | 105 | -105 | 1.43 |  | -1 | 3 |  |  | 8.4 |  | 1.61 |  | 64 | 1.80618 | y | [7 empty] | E |  |  | p |  |  | 1.44144 |  | 0 | 0 | 0 | 0 | [5 empty] | 10644 | 644 | [9 empty] | NP 20-80 | 0.1716 | [9 empty] | n |  | 211 | 125 | [5 empty] | 6 |  |  |  | FACT | [8 empty] | d |  |  |  | h |  | [(100CSM)]6 |  |  | GP |  |  |  | hl | JI |  | 2 | [12 empty] | 0.005925926 | CA | DNV
FACT | GP[[0(400),90(400)WR],[(100CSM)]SB]5 | 0/90/0/0/90/0/0/90/0/0/90/0/0/90/0 | PE |  | Load | 50.7 | [5 empty] | 5 |  |  | 25 |  | 270 |  |  | 125 | 205.729263 | -205.729263 | 1.6 |  | -1 | 3 |  |  | 16.1 | 16.5 | 1.62 | -1.63 | 63 | 1.799341 | y | [7 empty] | E |  |  | p |  |  | 3.0912 |  | 5 | 0 | 5 | 0 | [5 empty] | 10588 | 588 | [9 empty] | NP 20-80 | 0.192 | [9 empty] | n |  | 258 | 205 | [5 empty] | 5 |  |  |  | FACT | [8 empty] | d |  |  |  | h |  | [[0(400),90(400)WR],[(100CSM)]SB]5 |  |  | GP |  |  |  | hl | JI |  | 2 | [12 empty] | 0.005833333 | CA | DNV
FACT | GP[[0(400),90(400)WR],[(100CSM)]SB]5 | 0/90/0/0/90/0/0/90/0/0/90/0/0/90/0 | PE |  | Load | 53.3 | [5 empty] | 5 |  |  | 25 |  | 270 |  |  | 125 | 219.6324 | -219.6324 | 1.66 |  | -1 | 3 |  |  | 17.3 | 17.5 | 1.77 | -1.86 | 61 | 1.78533 | y | [7 empty] | E |  |  | p |  |  | 3.44616 |  | 5 | 0 | 5 | 0 | [5 empty] | 10633 | 633 | [9 empty] | NP 41-90 | 0.1992 | [9 empty] | n |  | 294 | 226 | [5 empty] | 5 |  |  |  | FACT | [8 empty] | d |  |  |  | h |  | [[0(400),90(400)WR],[(100CSM)]SB]5 |  |  | GP |  |  |  | hl | JI |  | 2 | [12 empty] | 0.005648148 | CA | DNV
FACT | GP[0()FW]8 | 0/0/0/0/0/0/0/0 | PE | Triangular | Load | 52.8 | [5 empty] | 1.9 |  |  | 60 | 18 | 280 |  | 110 | 34.2 | 991.2 | 99.12 | 2.1 |  | 0.1 | 5 | 862 |  | 47.2 |  | 2.3 |  | 57.5 | 1.759668 | n | [7 empty] | E |  |  | d |  |  | 8.9208 | 37.76 | 8 | 0 | 0 | 0 | RISO |  |  |  |  | 10015 | 15 | [9 empty] | UP333 | 0.189 |  | 0.0008 | [6 empty] | 23 | n | [10 empty] | 1054.504 |  | FACT | [8 empty] | d |  |  |  | m |  | [0()FW]8 |  | 2.935507 | GP |  | 0.939968 | 0.83 | fw | CAEC | 100 | 1 | [8 empty] | 90 |  |  |  | 0.003194444 | CA | RISO
FACT | GP[[0(400),90(400)WR],[(100CSM)]SB]5 | 0/90/0/0/90/0/0/90/0/0/90/0/0/90/0 | PE |  | Load | 50.7 | [5 empty] | 5 |  |  | 25 |  | 270 |  |  | 125 | 205.195389 | -205.195389 | 1.66 |  | -1 | 3 |  |  | 16.1 | 16.5 | 1.62 | -1.63 | 54 | 1.732394 | y | [7 empty] | E |  |  | p |  |  | 3.20712 |  | 5 | 0 | 5 | 0 | [5 empty] | 10589 | 589 | [9 empty] | NP 20-80 | 0.1992 | [9 empty] | n |  | 258 | 205 | [5 empty] | 5 |  |  |  | FACT | [8 empty] | d |  |  |  | h |  | [[0(400),90(400)WR],[(100CSM)]SB]5 |  |  | GP |  |  |  | hl | JI |  | 2 | [12 empty] | 0.005 | CA | DNV
FACT | GP[(100CSM)]6 | 0/0/0/0/0/0 | PE |  | Load | 31 | [5 empty] | 5 |  |  | 25 |  | 270 |  |  | 125 | 104.8505 | -104.8505 | 1.41 |  | -1 | 3 |  |  | 8.4 |  | 1.61 |  | 40 | 1.60206 | y | [7 empty] | E |  |  | p |  |  | 1.42128 |  | 0 | 0 | 0 | 0 | [5 empty] | 10643 | 643 | [9 empty] | NP 20-80 | 0.1692 | [9 empty] | n |  | 211 | 125 | [5 empty] | 6 |  |  |  | FACT | [8 empty] | d |  |  |  | h |  | [(100CSM)]6 |  |  | GP |  |  |  | hl | JI |  | 2 | [12 empty] | 0.003703704 | CA | DNV
FACT | GP[[+60()FW],[-60()FW]]4s | 60/-60/60/-60/60/-60/60/-60/-60/60/-60/60/-60/60/-60/60 | PE | Triangular | Load | 58.1 | [5 empty] | 2 |  |  | 60 | 25 | 280 |  | 110 | 50 | 51.48 | 5.148 | 0.312 |  | 0.1 | 5 | 55 |  | 16.5 |  | 0.5 |  | 35 | 1.544068 | n | [7 empty] | E |  |  | d |  |  | 0.46332 | 13.2 | 0 | 0 | 0 | 60 | RISO |  |  |  |  | 10179 | 179 | [9 empty] | UP333 | 0.02808 |  | 0.0008 | [6 empty] | 23 | n | [10 empty] | 62.71346 |  | FACT | [8 empty] | d |  |  |  | m |  | [[+60()FW],[-60()FW]]4s |  | 1.740363 | GP |  | 0.8208764 | 0.38 | fw | CAEC | 1200 | 10 | [8 empty] | 90 |  |  |  | 0.001944444 | CA | RISO
FACT | GP[0(),+45(),-45()SB]6s | 0/45/-45/0/45/-45/0/45/-45/0/45/-45/0/45/-45/0/45/-45/-45/45/0/-45/45/0/-45/45/0/-45/45/0/-45/45/0/-45/45/0 | PE | Sinusoidal | Load | 38 | [5 empty] | 3.8 |  |  | 25.4 |  | 254 |  | 100 | 96.52 | 387.98165 | 38.798165 | 2.74 |  | 0.1 | 1 | 467.5 | -317.5 | 17.03065 |  | 2.84 |  | 27 | 1.431364 | n | [7 empty] | E |  |  | p |  |  | 0.839951658 | 10000 | 12 | 12 | 0 | 0 | [5 empty] | 10864 | 864 | [10 empty] | 0.04932 |  | 0.61 | [6 empty] | 22.5 | n | [10 empty] | 426.6808 |  | FACT | [8 empty] | d |  |  |  | h |  | [0(),+45(),-45()SB]6s |  | 2.669782 | GP |  | 0.9093018 |  | hl |  |  | 3 | [12 empty] | 0.0075 | CA | SNL
FACT | GV[[0(400),90(400)WR],[(100CSM)]SB]5 | 0/90/0/0/90/0/0/90/0/0/90/0/0/90/0 | VE |  | Load | 53.2 | [5 empty] | 5 |  |  | 25 |  | 270 |  |  | 125 |  |  | 1.66 |  | -1 | 3 |  |  | 16.8 | 16.6 | 1.72 |  | 20 | 1.30103 | y | [7 empty] | E |  |  | p |  |  | 3.34656 |  | 5 | 0 | 5 | 0 | [5 empty] | 10601 | 601 | [9 empty] | NP 92-20 | 0.1992 | [9 empty] | n |  | 288 | 227 | [5 empty] | 5 |  |  |  | FACT | [8 empty] | d |  |  |  | h |  | [[0(400),90(400)WR],[(100CSM)]SB]5 |  |  | GV |  |  |  | hl | JI |  | 2 | [12 empty] | 0.001851852 | CA | DNV
FACT | GP[0(400),90(400),(100CSM)]SB]5 | 0/90/0/0/90/0/0/90/0/0/90/0/0/90/0 | PE |  | Load | 69 | [5 empty] | 5 |  |  | 25 |  | 270 |  |  | 125 | 211 | -211 | 1.809 |  | -1 | 3 |  |  | 16 |  | 2.25 |  | 19 | 1.278754 | y | [7 empty] | E |  |  | p |  |  | 3.47328 |  | 5 | 0 | 5 | 0 | [5 empty] | 10655 | 655 | [9 empty] | NP 20-80 | 0.21708 | [9 empty] | n |  | 248 | 250 | [5 empty] | 5 |  |  |  | FACT | [8 empty] | d |  |  |  | h |  | [0(400),90(400),(100CSM)]SB]5 |  |  | GP |  |  |  | hl | JI |  | 2 | [12 empty] | 0.001759259 | CA | DNV
FACT | GP[[0(400),90(400)WR],[(100CSM)]SB]5 | 0/90/0/0/90/0/0/90/0/0/90/0/0/90/0 | PE |  | Load | 50.7 | [5 empty] | 5 |  |  | 25 |  | 270 |  |  | 125 | 206 | -206 |  |  | -1 | 3 |  |  | 16.1 | 16.5 | 1.62 | -1.63 | 15 | 1.176091 | y | [7 empty] | E |  |  | p |  |  | 0 |  | 5 | 0 | 5 | 0 | [5 empty] | 10587 | 587 | [9 empty] | NP 20-80 | 0 | [9 empty] | n |  | 258 | 205 | [5 empty] | 5 |  |  |  | FACT | [8 empty] | d |  |  |  | h |  | [[0(400),90(400)WR],[(100CSM)]SB]5 |  |  | GP |  |  |  | hl | JI |  | 2 | [12 empty] | 0.001388889 | CA | DNV
FACT | GE[+30(),-30()FW] | 30/-30 | EP |  | Load | 50 | [5 empty] | 3.5 |  |  | 50.5 |  | 154.9 |  | 50 | 176.75 | 203.7 | 0 | 1.455 |  | 0 | 10 | 274.5 |  | 14 |  |  |  | 10 | 1 | [8 empty] | E |  |  | p |  |  | 4.074 |  | 0 | 0 | 0 | 30 | HAMILTON STANDARD |  |  |  |  | 11043 | 1043 | [9 empty] | Epon 826/Jeffamine D-230 | 0.291 | [12 empty] | 275.7 | [9 empty] | FACT | [12 empty] | h |  | [+30(),-30()FW] |  | 2.438542 | GE |  |  |  | fw | JI |  | 7 | [6 empty] | c |  | 82 |  |  |  | 0.0002777778 | CA | FFA
FACT | GV[0()]5 | 0/0/0/0/0 | VE | Sinusoidal | Load | 30 | [5 empty] | 4.1 |  |  | 25.4 |  | 254 |  | 100 | 104.14 | 387.01635 | 38.701635 | 2 |  | 0.1 | 0.1 | 586.6 | -294.6 | 18.54755 |  | 2.66 |  | 7 | 0.845098 | n | [7 empty] | E |  |  | p |  |  | 0.06677118 | 2355.53885 | 5 | 0 | 0 | 0 | [5 empty] | 10713 | 713 | [10 empty] | 0.0036 |  | 0.127 | [6 empty] | 22.5 | n | [10 empty] | 514.3551 |  | FACT | [8 empty] | d |  |  |  | h |  | [0()]5 |  | 2.768342 | GV |  | 0.7524303 |  | hl |  |  | 3 | [12 empty] | 0.01944444 | CA | SNL