## Sheet1
Material | Lay-up | Fibre Volumn Fraction | Resin Type | Resin | 0 Deg fabric | Percentage of Fibre in 0-deg Direction | 45 Deg fabric | Percentage of Fibre in 45-deg Direction | 90 deg fabric | Percentage of Fibre in 90-deg Direction | Percentage of Fibre in Other Direction | Thickness | Cure / Post Cure | Process | Test # | Coupon | Maximum Stress | Minimum Stress | Minimum/Maximum Stress | Frequency | Initial Elastic Modulus | Maximum Strain | Minimum Strain | Cycles to Failure | Runout | Cycles for 50% strain increase | Cycles for 100% strain increase | Cycles for 25% reduction in Modulus | Cycles for 1% strain | Width | Material_Code | Sequence | 0-deg layers | 45-deg layers | 90-deg layers | Other-deg layers | log(Static Maximum Tensile Stress)
LCCF-T20 | [0]3 | 50 | EP1 | Hexion MGS RIMR135/RIMH1366 | Taekwang T20C | 100 | 0 | 0 | 0 | 0 | 0 | 0.89 | 24h/20C, 12h/ 70C | Infusion |  | T20-400 | 943 |  | static | 0.0254mm/s | 126 | 0.72 |  | 1 | 0 | [5 empty] | LCCF-T20[0]3 | 0/0/0 | 3 | 0 | 0 | 0 | 2.974512
LCCF-T20 | [0]3 | 49 | EP1 | Hexion MGS RIMR135/RIMH1366 | Taekwang T20C | 100 | 0 | 0 | 0 | 0 | 0 | 0.84 | 24h/20C, 12h/ 70C | Infusion |  | T20-401 | 910 |  | static | 0.0254mm/s | 125 | 0.71 |  | 1 | 0 | [5 empty] | LCCF-T20[0]3 | 0/0/0 | 3 | 0 | 0 | 0 | 2.959041
LCCF-T20 | [0]3 | 51 | EP1 | Hexion MGS RIMR135/RIMH1366 | Taekwang T20C | 100 | 0 | 0 | 0 | 0 | 0 | 0.85 | 24h/20C, 12h/ 70C | Infusion |  | T20-402 | 966 |  | static | 0.0254mm/s | 128 | 0.73 |  | 1 | 0 | [5 empty] | LCCF-T20[0]3 | 0/0/0 | 3 | 0 | 0 | 0 | 2.984977
LCCF-T20 | [0]3 | 52 | EP1 | Hexion MGS RIMR135/RIMH1366 | Taekwang T20C | 100 | 0 | 0 | 0 | 0 | 0 | 0.85 | 24h/20C, 12h/ 70C | Infusion |  | T20-403 | 967 |  | static | 0.0254mm/s | 131 | 0.71 |  | 1 | 0 | [5 empty] | LCCF-T20[0]3 | 0/0/0 | 3 | 0 | 0 | 0 | 2.985426
LCCF-T20 | [0]3 | 50 | EP1 | Hexion MGS RIMR135/RIMH1366 | Taekwang T20C | 100 | 0 | 0 | 0 | 0 | 0 | 0.86 | 24h/20C, 12h/ 70C | Infusion |  | T20-404 | 1066 |  | static | 0.0254mm/s | 125 | 0.81 |  | 1 | 0 | [5 empty] | LCCF-T20[0]3 | 0/0/0 | 3 | 0 | 0 | 0 | 3.027757
LCCF-T20 | [0]3 | 51 | EP1 | Hexion MGS RIMR135/RIMH1366 | Taekwang T20C | 100 | 0 | 0 | 0 | 0 | 0 | 0.85 | 24h/20C, 12h/ 70C | Infusion |  | T20-405 | 972 |  | static | 0.0254mm/s | 130 | 0.69 |  | 1 | 0 | [5 empty] | LCCF-T20[0]3 | 0/0/0 | 3 | 0 | 0 | 0 | 2.987666
LCCF-T20 | [0]3 | 52 | EP1 | Hexion MGS RIMR135/RIMH1366 | Taekwang T20C | 100 | 0 | 0 | 0 | 0 | 0 | 0.9 | 24h/20C, 12h/ 70C | Infusion |  | T20-406 | 1067 |  | static | 0.0254mm/s | 131 | 0.78 |  | 1 | 0 | [5 empty] | LCCF-T20[0]3 | 0/0/0 | 3 | 0 | 0 | 0 | 3.028164
LCCF-T20 | [0]3 | 51 | EP1 | Hexion MGS RIMR135/RIMH1366 | Taekwang T20C | 100 | 0 | 0 | 0 | 0 | 0 | 0.88 | 24h/20C, 12h/ 70C | Infusion |  | T20-407 | 939 |  | static | 0.0254mm/s | 134 | 0.71 |  | 1 | 0 | [5 empty] | LCCF-T20[0]3 | 0/0/0 | 3 | 0 | 0 | 0 | 2.972666
LCCF-T20 | [0]3 | 49 | EP1 | Hexion MGS RIMR135/RIMH1366 | Taekwang T20C | 100 | 0 | 0 | 0 | 0 | 0 | 0.84 | 24h/20C, 12h/ 70C | Infusion |  | T20-408 | 926 |  | static | 0.0254mm/s | 124 | 0.72 |  | 1 | 0 | [5 empty] | LCCF-T20[0]3 | 0/0/0 | 3 | 0 | 0 | 0 | 2.966611
LCCF-T20 | [0]3 | 47 | EP1 | Hexion MGS RIMR135/RIMH1366 | Taekwang T20C | 100 | 0 | 0 | 0 | 0 | 0 | 0.86 | 24h/20C, 12h/ 70C | Infusion |  | T20-409 | 1035 |  | static | 0.0254mm/s | 119 | 0.83 |  | 1 | 0 | [5 empty] | LCCF-T20[0]3 | 0/0/0 | 3 | 0 | 0 | 0 | 3.01494
LCCF-T20 | [0]3 | 48 | EP1 | Hexion MGS RIMR135/RIMH1366 | Taekwang T20C | 100 | 0 | 0 | 0 | 0 | 0 | 0.81 | 24h/20C, 12h/ 70C | Infusion |  | T20-410 | 1048 |  | static | 0.0254mm/s | 125 | 0.87 |  | 1 | 0 | [5 empty] | LCCF-T20[0]3 | 0/0/0 | 3 | 0 | 0 | 0 | 3.020361
LCCF-T20 | [0]3 | 49 | EP1 | Hexion MGS RIMR135/RIMH1366 | Taekwang T20C | 100 | 0 | 0 | 0 | 0 | 0 | 0.85 | 24h/20C, 12h/ 70C | Infusion |  | T20-411 | 932 |  | static | 0.0254mm/s | 125 | 0.74 |  | 1 | 0 | [5 empty] | LCCF-T20[0]3 | 0/0/0 | 3 | 0 | 0 | 0 | 2.969416
LCCF-T20 | [0]3 | 50 | EP1 | Hexion MGS RIMR135/RIMH1366 | Taekwang T20C | 100 | 0 | 0 | 0 | 0 | 0 | 0.97 | 24h/20C, 12h/ 70C | Infusion |  | T20-412 | 913 |  | static | 0.0254mm/s | 125 | 0.71 |  | 1 | 0 | [5 empty] | LCCF-T20[0]3 | 0/0/0 | 3 | 0 | 0 | 0 | 2.960471
LCCF-T20 | [0]3 | 48 | EP1 | Hexion MGS RIMR135/RIMH1366 | Taekwang T20C | 100 | 0 | 0 | 0 | 0 | 0 | 0.86 | 24h/20C, 12h/ 70C | Infusion |  | T20-413 | 1035 |  | static | 0.0254mm/s | 121 | 0.83 |  | 1 | 0 | [5 empty] | LCCF-T20[0]3 | 0/0/0 | 3 | 0 | 0 | 0 | 3.01494
LCCF-T20 | [0]3 | 48 | EP1 | Hexion MGS RIMR135/RIMH1366 | Taekwang T20C | 100 | 0 | 0 | 0 | 0 | 0 | 0.86 | 24h/20C, 12h/ 70C | Infusion |  | T20-414 | 924 |  | static | 0.0254mm/s | 122 | 0.73 |  | 1 | 0 | [5 empty] | LCCF-T20[0]3 | 0/0/0 | 3 | 0 | 0 | 0 | 2.965672
LCCF-T20 | [0]3 | 47 | EP1 | Hexion MGS RIMR135/RIMH1366 | Taekwang T20C | 100 | 0 | 0 | 0 | 0 | 0 | 0.86 | 24h/20C, 12h/ 70C | Infusion |  | T20-415 | 934 |  | static | 0.0254mm/s | 119 | 0.76 |  | 1 | 0 | [5 empty] | LCCF-T20[0]3 | 0/0/0 | 3 | 0 | 0 | 0 | 2.970347
LCCF-T20 | [0]3 | 49 | EP1 | Hexion MGS RIMR135/RIMH1366 | Taekwang T20C | 100 | 0 | 0 | 0 | 0 | 0 | 0.88 | 24h/20C, 12h/ 70C | Infusion |  | T20-416 | 936 |  | static | 0.0254mm/s | 129 | 0.74 |  | 1 | 0 | [5 empty] | LCCF-T20[0]3 | 0/0/0 | 3 | 0 | 0 | 0 | 2.971276
LCCF-T20 | [0]3 | 48 | EP1 | Hexion MGS RIMR135/RIMH1366 | Taekwang T20C | 100 | 0 | 0 | 0 | 0 | 0 | 0.86 | 24h/20C, 12h/ 70C | Infusion |  | T20-417 | 918 |  | static | 0.0254mm/s | 125 | 0.75 |  | 1 | 0 | [5 empty] | LCCF-T20[0]3 | 0/0/0 | 3 | 0 | 0 | 0 | 2.962843
LCCF-T20 | [0]5 | 51 | EP1 | Hexion MGS RIMR135/RIMH1366 | Taekwang T20C | 100 | 0 | 0 | 0 | 0 | 0 | 1.27 | 24h/20C, 12h/ 70C | Infusion |  | T20C-0-1 | 906 |  | static | 0.0254mm/s | 130 | 0.73 |  | 1 | 0 | [5 empty] | LCCF-T20[0]5 | 0/0/0/0/0 | 5 | 0 | 0 | 0 | 2.957128
LCCF-T20 | [0]5 | 47 | EP1 | Hexion MGS RIMR135/RIMH1366 | Taekwang T20C | 100 | 0 | 0 | 0 | 0 | 0 | 1.19 | 24h/20C, 12h/ 70C | Infusion |  | T20C-0-2 | 1014 |  | static | 0.0254mm/s | 117 | 0.85 |  | 1 | 0 | [5 empty] | LCCF-T20[0]5 | 0/0/0/0/0 | 5 | 0 | 0 | 0 | 3.006038
LCCF-T20 | [0]5 | 48 | EP1 | Hexion MGS RIMR135/RIMH1366 | Taekwang T20C | 100 | 0 | 0 | 0 | 0 | 0 | 1.1 | 24h/20C, 12h/ 70C | Infusion |  | T20C-0-3 | 1007 |  | static | 0.0254mm/s | 122 | 0.76 |  | 1 | 0 | [5 empty] | LCCF-T20[0]5 | 0/0/0/0/0 | 5 | 0 | 0 | 0 | 3.003029
LCCF-T20 | [0]5 | 47 | EP1 | Hexion MGS RIMR135/RIMH1366 | Taekwang T20C | 100 | 0 | 0 | 0 | 0 | 0 | 1.12 | 24h/20C, 12h/ 70C | Infusion |  | T20C-0-4 | 961 |  | static | 0.0254mm/s | 118 | 0.76 |  | 1 | 0 | [5 empty] | LCCF-T20[0]5 | 0/0/0/0/0 | 5 | 0 | 0 | 0 | 2.982723
LCCF-T20 | [0]5 | 47 | EP1 | Hexion MGS RIMR135/RIMH1366 | Taekwang T20C | 100 | 0 | 0 | 0 | 0 | 0 | 1.14 | 24h/20C, 12h/ 70C | Infusion |  | T20C-0-5 | 1004 |  | static | 0.0254mm/s | 119 | 0.8 |  | 1 | 0 | [5 empty] | LCCF-T20[0]5 | 0/0/0/0/0 | 5 | 0 | 0 | 0 | 3.001734
LCCF-T20 | [0]20 | 49 | EP1 | Hexion MGS RIMR135/RIMH1366 | Taekwang T20C | 100 | 0 | 0 | 0 | 0 | 0 | 3.26 | 24h/20C, 12h/ 70C | Infusion |  | T20-450 |  | -940 | static | 0.0254mm/s |  | -0.75 |  | 1 | 0 | [5 empty] | LCCF-T20[0]20 | 0/0/0/0/0/0/0/0/0/0/0/0/0/0/0/0/0/0/0/0 | 20 | 0 | 0 | 0
LCCF-T20 | [0]20 | 49 | EP1 | Hexion MGS RIMR135/RIMH1366 | Taekwang T20C | 100 | 0 | 0 | 0 | 0 | 0 | 3.28 | 24h/20C, 12h/ 70C | Infusion |  | T20-451 |  | -822 | static | 0.0254mm/s |  | -0.66 |  | 1 | 0 | [5 empty] | LCCF-T20[0]20 | 0/0/0/0/0/0/0/0/0/0/0/0/0/0/0/0/0/0/0/0 | 20 | 0 | 0 | 0
LCCF-T20 | [0]20 | 49 | EP1 | Hexion MGS RIMR135/RIMH1366 | Taekwang T20C | 100 | 0 | 0 | 0 | 0 | 0 | 3.21 | 24h/20C, 12h/ 70C | Infusion |  | T20-452 |  | -911 | static | 0.0254mm/s |  | -0.73 |  | 1 | 0 | [5 empty] | LCCF-T20[0]20 | 0/0/0/0/0/0/0/0/0/0/0/0/0/0/0/0/0/0/0/0 | 20 | 0 | 0 | 0
LCCF-T20 | [0]20 | 49 | EP1 | Hexion MGS RIMR135/RIMH1366 | Taekwang T20C | 100 | 0 | 0 | 0 | 0 | 0 | 3.35 | 24h/20C, 12h/ 70C | Infusion |  | T20-453 |  | -830 | static | 0.0254mm/s |  | -0.66 |  | 1 | 0 | [5 empty] | LCCF-T20[0]20 | 0/0/0/0/0/0/0/0/0/0/0/0/0/0/0/0/0/0/0/0 | 20 | 0 | 0 | 0
LCCF-T20 | [0]20 | 49 | EP1 | Hexion MGS RIMR135/RIMH1366 | Taekwang T20C | 100 | 0 | 0 | 0 | 0 | 0 | 3.25 | 24h/20C, 12h/ 70C | Infusion |  | T20-454 |  | -830 | static | 0.0254mm/s |  | -0.66 |  | 1 | 0 | [5 empty] | LCCF-T20[0]20 | 0/0/0/0/0/0/0/0/0/0/0/0/0/0/0/0/0/0/0/0 | 20 | 0 | 0 | 0
LCCF-T20 | [0]20 | 49 | EP1 | Hexion MGS RIMR135/RIMH1366 | Taekwang T20C | 100 | 0 | 0 | 0 | 0 | 0 | 3.35 | 24h/20C, 12h/ 70C | Infusion |  | T20-455 |  | -862 | static | 0.0254mm/s |  | -0.69 |  | 1 | 0 | [5 empty] | LCCF-T20[0]20 | 0/0/0/0/0/0/0/0/0/0/0/0/0/0/0/0/0/0/0/0 | 20 | 0 | 0 | 0
LCCF-T20 | [0]20 | 49 | EP1 | Hexion MGS RIMR135/RIMH1366 | Taekwang T20C | 100 | 0 | 0 | 0 | 0 | 0 | 3.35 | 24h/20C, 12h/ 70C | Infusion |  | T20-456 |  | -797 | static | 0.0254mm/s |  | -0.64 |  | 1 | 0 | [5 empty] | LCCF-T20[0]20 | 0/0/0/0/0/0/0/0/0/0/0/0/0/0/0/0/0/0/0/0 | 20 | 0 | 0 | 0
LCCF-T20 | [0]20 | 49 | EP1 | Hexion MGS RIMR135/RIMH1366 | Taekwang T20C | 100 | 0 | 0 | 0 | 0 | 0 | 3.47 | 24h/20C, 12h/ 70C | Infusion |  | T20-457 |  | -912 | static | 0.0254mm/s |  | -0.73 |  | 1 | 0 | [5 empty] | LCCF-T20[0]20 | 0/0/0/0/0/0/0/0/0/0/0/0/0/0/0/0/0/0/0/0 | 20 | 0 | 0 | 0
LCCF-T20 | [0]20 | 49 | EP1 | Hexion MGS RIMR135/RIMH1366 | Taekwang T20C | 100 | 0 | 0 | 0 | 0 | 0 | 3.48 | 24h/20C, 12h/ 70C | Infusion |  | T20-458 |  | -918 | static | 0.0254mm/s |  | -0.73 |  | 1 | 0 | [5 empty] | LCCF-T20[0]20 | 0/0/0/0/0/0/0/0/0/0/0/0/0/0/0/0/0/0/0/0 | 20 | 0 | 0 | 0
LCCF-T20 | [0]20 | 49 | EP1 | Hexion MGS RIMR135/RIMH1366 | Taekwang T20C | 100 | 0 | 0 | 0 | 0 | 0 | 3.21 | 24h/20C, 12h/ 70C | Infusion |  | T20-459 |  | -871 | static | 0.0254mm/s |  | -0.69 |  | 1 | 0 | [5 empty] | LCCF-T20[0]20 | 0/0/0/0/0/0/0/0/0/0/0/0/0/0/0/0/0/0/0/0 | 20 | 0 | 0 | 0
LCCF-T20 | [0]5 | 49 | EP1 | Hexion MGS RIMR135/RIMH1366 | Taekwang T20C | 100 | 0 | 0 | 0 | 0 | 0 | 1.39 | 24h/20C, 12h/ 70C | Infusion |  | T4190-411 | 753 |  | static | 0.0254 mm/s | 156 | 0.47 |  | 1 | 0 | [5 empty] | LCCF-T20[0]5 | 0/0/0/0/0 | 5 | 0 | 0 | 0 | 2.876795
LCCF-T20 | [0]5 | 54 | EP1 | Hexion MGS RIMR135/RIMH1366 | Taekwang T20C | 100 | 0 | 0 | 0 | 0 | 0 | 1.18 | 24h/20C, 12h/ 70C | Infusion |  | T4190-421 | 946 |  | static | 0.0254 mm/s | 135 | 0.69 |  | 1 | 0 | [5 empty] | LCCF-T20[0]5 | 0/0/0/0/0 | 5 | 0 | 0 | 0 | 2.975891
LCCF-T20 | [0]5 | 46 | EP1 | Hexion MGS RIMR135/RIMH1366 | Taekwang T20C | 100 | 0 | 0 | 0 | 0 | 0 | 1 | 24h/20C, 12h/ 70C | Infusion |  | T4190-418 | 989 |  | static | 0.0254 mm/s | 116 | 0.7 |  | 1 | 0 | [5 empty] | LCCF-T20[0]5 | 0/0/0/0/0 | 5 | 0 | 0 | 0 | 2.995196
LCCF-T20 | [0]5 | 53 | EP1 | Hexion MGS RIMR135/RIMH1366 | Taekwang T20C | 100 | 0 | 0 | 0 | 0 | 0 | 1.04 | 24h/20C, 12h/ 70C | Infusion |  | T4190-420 | 767 |  | static | 0.0254 mm/s | 134 | 0.56 |  | 1 | 0 | [5 empty] | LCCF-T20[0]5 | 0/0/0/0/0 | 5 | 0 | 0 | 0 | 2.884795
LCCF-T20 | [0]5 | 51 | EP1 | Hexion MGS RIMR135/RIMH1366 | Taekwang T20C | 100 | 0 | 0 | 0 | 0 | 0 | 1.16 | 24h/20C, 12h/ 70C | Infusion |  | T4190-414 | 985 |  | static | 0.0254 mm/s | 129 | 0.74 |  | 1 | 0 | [5 empty] | LCCF-T20[0]5 | 0/0/0/0/0 | 5 | 0 | 0 | 0 | 2.993436
LCCF-T20 | [0]5 | 53 | EP1 | Hexion MGS RIMR135/RIMH1366 | Taekwang T20C | 100 | 0 | 0 | 0 | 0 | 0 | 1.16 | 24h/20C, 12h/ 70C | Infusion |  | T4190-401 | 862 | 86.2 | static | 1 | 169 | 0.56 |  | 1 | 0 | [5 empty] | LCCF-T20[0]5 | 0/0/0/0/0 | 5 | 0 | 0 | 0 | 2.935507
LCCF-T20 | [0]5 | 52 | EP1 | Hexion MGS RIMR135/RIMH1366 | Taekwang T20C | 100 | 0 | 0 | 0 | 0 | 0 | 1.11 | 24h/20C, 12h/ 70C | Infusion |  | T4190-402 | 716 | 71.6 | static | 1 | 132 | 0.54 |  | 1 | 0 | [5 empty] | LCCF-T20[0]5 | 0/0/0/0/0 | 5 | 0 | 0 | 0 | 2.854913
LCCF-T20 | [90]5 | 55 | EP1 | Hexion MGS RIMR135/RIMH1366 | Taekwang T20C | 0 | 0 | 0 | 100 | 0 | 0 | 1.23 | 24h/20C, 12h/ 70C | Infusion |  | T20C-90-1 | 29.3 |  | static | 0.0254 mm/s | 8.48 | 0.34 |  | 1 | 0 | [5 empty] | LCCF-T20[90]5 | 90/90/90/90/90 | 0 | 0 | 5 | 0 | 1.466868
LCCF-T20 | [90]5 | 58 | EP1 | Hexion MGS RIMR135/RIMH1366 | Taekwang T20C | 0 | 0 | 0 | 100 | 0 | 0 | 1.3 | 24h/20C, 12h/ 70C | Infusion |  | T20C-90-2 | 29.4 |  | static | 0.0254 mm/s | 8.21 | 0.36 |  | 1 | 0 | [5 empty] | LCCF-T20[90]5 | 90/90/90/90/90 | 0 | 0 | 5 | 0 | 1.468347
LCCF-T20 | [90]5 | 57 | EP1 | Hexion MGS RIMR135/RIMH1366 | Taekwang T20C | 0 | 0 | 0 | 100 | 0 | 0 | 1.27 | 24h/20C, 12h/ 70C | Infusion |  | T20C-90-3 | 25.6 |  | static | 0.0254 mm/s | 7.31 | 0.35 |  | 1 | 0 | [5 empty] | LCCF-T20[90]5 | 90/90/90/90/90 | 0 | 0 | 5 | 0 | 1.40824
LCCF-T20 | [90]5 | 55 | EP1 | Hexion MGS RIMR135/RIMH1366 | Taekwang T20C | 0 | 0 | 0 | 100 | 0 | 0 | 1.23 | 24h/20C, 12h/ 70C | Infusion |  | T20C-90-4 | 37.2 |  | static | 0.0254 mm/s | 8.41 | 0.46 |  | 1 | 0 | [5 empty] | LCCF-T20[90]5 | 90/90/90/90/90 | 0 | 0 | 5 | 0 | 1.570543
LCCF-T20 | [90]5 | 57 | EP1 | Hexion MGS RIMR135/RIMH1366 | Taekwang T20C | 0 | 0 | 0 | 100 | 0 | 0 | 1.27 | 24h/20C, 12h/ 70C | Infusion |  | T20C-90-5 | 37.9 |  | static | 0.0254 mm/s | 7.1 | 0.54 |  | 1 | 0 | [5 empty] | LCCF-T20[90]5 | 90/90/90/90/90 | 0 | 0 | 5 | 0 | 1.578639
LCCF-T20 | [90]5 | 56 | EP1 | Hexion MGS RIMR135/RIMH1366 | Taekwang T20C | 0 | 0 | 0 | 100 | 0 | 0 | 1.24 | 24h/20C, 12h/ 70C | Infusion |  | T20C-90-6 | 33.7 |  | static | 0.0254 mm/s | 7.86 | 0.44 |  | 1 | 0 | [5 empty] | LCCF-T20[90]5 | 90/90/90/90/90 | 0 | 0 | 5 | 0 | 1.52763
LCCF-T20 | [90]5 | 53 | EP1 | Hexion MGS RIMR135/RIMH1366 | Taekwang T20C | 0 | 0 | 0 | 100 | 0 | 0 | 1.18 | 24h/20C, 12h/ 70C | Infusion |  | T20C-90-9 | 28.7 |  | static | 0.0254 mm/s | 7.03 | 0.4 |  | 1 | 0 | [5 empty] | LCCF-T20[90]5 | 90/90/90/90/90 | 0 | 0 | 5 | 0 | 1.457882
LCCF-K20 | [0]3 | 47 | EP1 | Hexion MGS RIMR135/RIMH1366 | Kaltex K20-HTU | 100 | 0 | 0 | 0 | 0 | 0 | 0.56 | 24h/20C, 12h/ 70C | Infusion |  | K20-600 | 1018 |  | static | 0.0254 mm/s | 114 | 0.85 |  | 1 | 0 | [5 empty] | LCCF-K20[0]3 | 0/0/0 | 3 | 0 | 0 | 0 | 3.007748
LCCF-K20 | [0]3 | 47 | EP1 | Hexion MGS RIMR135/RIMH1366 | Kaltex K20-HTU | 100 | 0 | 0 | 0 | 0 | 0 | 0.58 | 24h/20C, 12h/ 70C | Infusion |  | K20-601 | 913 |  | static | 0.0254 mm/s | 114 | 0.79 |  | 1 | 0 | [5 empty] | LCCF-K20[0]3 | 0/0/0 | 3 | 0 | 0 | 0 | 2.960471
LCCF-K20 | [0]3 | 45 | EP1 | Hexion MGS RIMR135/RIMH1366 | Kaltex K20-HTU | 100 | 0 | 0 | 0 | 0 | 0 | 0.71 | 24h/20C, 12h/ 70C | Infusion |  | K20-602 | 898 |  | static | 0.0254 mm/s | 108 | 0.73 |  | 1 | 0 | [5 empty] | LCCF-K20[0]3 | 0/0/0 | 3 | 0 | 0 | 0 | 2.953276
LCCF-K20 | [0]3 | 49 | EP1 | Hexion MGS RIMR135/RIMH1366 | Kaltex K20-HTU | 100 | 0 | 0 | 0 | 0 | 0 | 0.58 | 24h/20C, 12h/ 70C | Infusion |  | K20-603 | 1004 |  | static | 0.0254 mm/s | 119 | 0.82 |  | 1 | 0 | [5 empty] | LCCF-K20[0]3 | 0/0/0 | 3 | 0 | 0 | 0 | 3.001734
LCCF-K20 | [0]3 | 44 | EP1 | Hexion MGS RIMR135/RIMH1366 | Kaltex K20-HTU | 100 | 0 | 0 | 0 | 0 | 0 | 0.56 | 24h/20C, 12h/ 70C | Infusion |  | K20-604 | 931 |  | static | 0.0254 mm/s | 105 | 0.87 |  | 1 | 0 | [5 empty] | LCCF-K20[0]3 | 0/0/0 | 3 | 0 | 0 | 0 | 2.96895
LCCF-K20 | [0]3 | 43 | EP1 | Hexion MGS RIMR135/RIMH1366 | Kaltex K20-HTU | 100 | 0 | 0 | 0 | 0 | 0 | 0.56 | 24h/20C, 12h/ 70C | Infusion |  | K20-605 | 930 |  | static | 0.0254 mm/s | 104 | 0.79 |  | 1 | 0 | [5 empty] | LCCF-K20[0]3 | 0/0/0 | 3 | 0 | 0 | 0 | 2.968483
LCCF-K20 | [0]3 | 49 | EP1 | Hexion MGS RIMR135/RIMH1366 | Kaltex K20-HTU | 100 | 0 | 0 | 0 | 0 | 0 | 0.61 | 24h/20C, 12h/ 70C | Infusion |  | K20-606 | 1063 |  | static | 0.0254 mm/s | 117 | 0.89 |  | 1 | 0 | [5 empty] | LCCF-K20[0]3 | 0/0/0 | 3 | 0 | 0 | 0 | 3.026533
LCCF-K20 | [0]3 | 44 | EP1 | Hexion MGS RIMR135/RIMH1366 | Kaltex K20-HTU | 100 | 0 | 0 | 0 | 0 | 0 | 0.55 | 24h/20C, 12h/ 70C | Infusion |  | K20-607 | 995 |  | static | 0.0254 mm/s | 105 | 0.9 |  | 1 | 0 | [5 empty] | LCCF-K20[0]3 | 0/0/0 | 3 | 0 | 0 | 0 | 2.997823
LCCF-K20 | [0]3 | 48 | EP1 | Hexion MGS RIMR135/RIMH1366 | Kaltex K20-HTU | 100 | 0 | 0 | 0 | 0 | 0 | 0.58 | 24h/20C, 12h/ 70C | Infusion |  | K20-608 | 1032 |  | static | 0.0254 mm/s | 116 | 0.86 |  | 1 | 0 | [5 empty] | LCCF-K20[0]3 | 0/0/0 | 3 | 0 | 0 | 0 | 3.01368
LCCF-K20 | [0]3 | 45 | EP1 | Hexion MGS RIMR135/RIMH1366 | Kaltex K20-HTU | 100 | 0 | 0 | 0 | 0 | 0 | 0.56 | 24h/20C, 12h/ 70C | Infusion |  | K20-609 | 977 |  | static | 0.0254 mm/s | 109 | 0.91 |  | 1 | 0 | [5 empty] | LCCF-K20[0]3 | 0/0/0 | 3 | 0 | 0 | 0 | 2.989895
LCCF-K20 | [0]3 | 49 | EP1 | Hexion MGS RIMR135/RIMH1366 | Kaltex K20-HTU | 100 | 0 | 0 | 0 | 0 | 0 | 0.53 | 24h/20C, 12h/ 70C | Infusion |  | K20-610 | 990 |  | static | 0.0254 mm/s | 117 | 0.83 |  | 1 | 0 | [5 empty] | LCCF-K20[0]3 | 0/0/0 | 3 | 0 | 0 | 0 | 2.995635
LCCF-K20 | [0]3 | 49 | EP1 | Hexion MGS RIMR135/RIMH1366 | Kaltex K20-HTU | 100 | 0 | 0 | 0 | 0 | 0 | 0.58 | 24h/20C, 12h/ 70C | Infusion |  | K20-611 | 991 |  | static | 0.0254 mm/s | 118 | 0.82 |  | 1 | 0 | [5 empty] | LCCF-K20[0]3 | 0/0/0 | 3 | 0 | 0 | 0 | 2.996074
LCCF-K20 | [0]3 | 44 | EP1 | Hexion MGS RIMR135/RIMH1366 | Kaltex K20-HTU | 100 | 0 | 0 | 0 | 0 | 0 | 0.58 | 24h/20C, 12h/ 70C | Infusion |  | K20-612 | 975 |  | static | 0.0254 mm/s | 106 | 0.9 |  | 1 | 0 | [5 empty] | LCCF-K20[0]3 | 0/0/0 | 3 | 0 | 0 | 0 | 2.989005
LCCF-K20 | [0]3 | 51 | EP1 | Hexion MGS RIMR135/RIMH1366 | Kaltex K20-HTU | 100 | 0 | 0 | 0 | 0 | 0 | 0.64 | 24h/20C, 12h/ 70C | Infusion |  | K20-613 | 957 |  | static | 0.0254 mm/s | 123 | 0.7 |  | 1 | 0 | [5 empty] | LCCF-K20[0]3 | 0/0/0 | 3 | 0 | 0 | 0 | 2.980912
LCCF-K20 | [0]3 | 47 | EP1 | Hexion MGS RIMR135/RIMH1366 | Kaltex K20-HTU | 100 | 0 | 0 | 0 | 0 | 0 | 0.58 | 24h/20C, 12h/ 70C | Infusion |  | K20-614 | 1027 |  | static | 0.0254 mm/s | 114 | 0.88 |  | 1 | 0 | [5 empty] | LCCF-K20[0]3 | 0/0/0 | 3 | 0 | 0 | 0 | 3.01157
LCCF-K20 | [0]3 | 43 | EP1 | Hexion MGS RIMR135/RIMH1366 | Kaltex K20-HTU | 100 | 0 | 0 | 0 | 0 | 0 | 0.58 | 24h/20C, 12h/ 70C | Infusion |  | K20-615 | 1002 |  | static | 0.0254 mm/s | 105 | 0.94 |  | 1 | 0 | [5 empty] | LCCF-K20[0]3 | 0/0/0 | 3 | 0 | 0 | 0 | 3.000868
LCCF-K20 | [0]3 | 44 | EP1 | Hexion MGS RIMR135/RIMH1366 | Kaltex K20-HTU | 100 | 0 | 0 | 0 | 0 | 0 | 0.56 | 24h/20C, 12h/ 70C | Infusion |  | K20-616 | 1037 |  | static | 0.0254 mm/s | 106 | 0.86 |  | 1 | 0 | [5 empty] | LCCF-K20[0]3 | 0/0/0 | 3 | 0 | 0 | 0 | 3.015779
LCCF-K20 | [0]3 | 51 | EP1 | Hexion MGS RIMR135/RIMH1366 | Kaltex K20-HTU | 100 | 0 | 0 | 0 | 0 | 0 | 0.62 | 24h/20C, 12h/ 70C | Infusion |  | K20-617 | 1080 |  | static | 0.0254 mm/s | 122 | 0.86 |  | 1 | 0 | [5 empty] | LCCF-K20[0]3 | 0/0/0 | 3 | 0 | 0 | 0 | 3.033424
LCCF-K20 | [0]20 | 48 | EP1 | Hexion MGS RIMR135/RIMH1366 | Kaltex K20-HTU | 100 | 0 | 0 | 0 | 0 | 0 | 2.44 | 24h/20C, 12h/ 70C | Infusion |  | K20-440 |  | -787 | static | 0.0254 mm/s |  | -0.7 |  | 1 | 0 | [5 empty] | LCCF-K20[0]20 | 0/0/0/0/0/0/0/0/0/0/0/0/0/0/0/0/0/0/0/0 | 20 | 0 | 0 | 0
LCCF-K20 | [0]20 | 48 | EP1 | Hexion MGS RIMR135/RIMH1366 | Kaltex K20-HTU | 100 | 0 | 0 | 0 | 0 | 0 | 2.44 | 24h/20C, 12h/ 70C | Infusion |  | K20-441 |  | -798 | static | 0.0254 mm/s |  | -0.71 |  | 1 | 0 | [5 empty] | LCCF-K20[0]20 | 0/0/0/0/0/0/0/0/0/0/0/0/0/0/0/0/0/0/0/0 | 20 | 0 | 0 | 0
LCCF-K20 | [0]20 | 48 | EP1 | Hexion MGS RIMR135/RIMH1366 | Kaltex K20-HTU | 100 | 0 | 0 | 0 | 0 | 0 | 2.44 | 24h/20C, 12h/ 70C | Infusion |  | K20-442 |  | -758 | static | 0.0254 mm/s |  | -0.68 |  | 1 | 0 | [5 empty] | LCCF-K20[0]20 | 0/0/0/0/0/0/0/0/0/0/0/0/0/0/0/0/0/0/0/0 | 20 | 0 | 0 | 0
LCCF-K20 | [0]20 | 48 | EP1 | Hexion MGS RIMR135/RIMH1366 | Kaltex K20-HTU | 100 | 0 | 0 | 0 | 0 | 0 | 2.44 | 24h/20C, 12h/ 70C | Infusion |  | K20-444 |  | -809 | static | 0.0254 mm/s |  | -0.72 |  | 1 | 0 | [5 empty] | LCCF-K20[0]20 | 0/0/0/0/0/0/0/0/0/0/0/0/0/0/0/0/0/0/0/0 | 20 | 0 | 0 | 0
LCCF-K20 | [0]20 | 48 | EP1 | Hexion MGS RIMR135/RIMH1366 | Kaltex K20-HTU | 100 | 0 | 0 | 0 | 0 | 0 | 2.82 | 24h/20C, 12h/ 70C | Infusion |  | K20-446 |  | -988 | static | 0.0254 mm/s |  | -0.88 |  | 1 | 0 | [5 empty] | LCCF-K20[0]20 | 0/0/0/0/0/0/0/0/0/0/0/0/0/0/0/0/0/0/0/0 | 20 | 0 | 0 | 0
LCCF-K20 | [0]20 | 48 | EP1 | Hexion MGS RIMR135/RIMH1366 | Kaltex K20-HTU | 100 | 0 | 0 | 0 | 0 | 0 | 2.74 | 24h/20C, 12h/ 70C | Infusion |  | K20-447 |  | -1039 | static | 0.0254 mm/s |  | -0.93 |  | 1 | 0 | [5 empty] | LCCF-K20[0]20 | 0/0/0/0/0/0/0/0/0/0/0/0/0/0/0/0/0/0/0/0 | 20 | 0 | 0 | 0
LCCF-K20 | [0]5 | 40 | EP1 | Hexion MGS RIMR135/RIMH1366 | Kaltex K20-HTU | 100 | 0 | 0 | 0 | 0 | 0 | 1.23 | 24h/20C, 12h/ 70C | Infusion |  | K4189-113 | 813 |  | static | 0.0254 mm/s | 68.4 | 0.85 |  | 1 | 0 | [5 empty] | LCCF-K20[0]5 | 0/0/0/0/0 | 5 | 0 | 0 | 0 | 2.910091
LCCF-K20 | [0]5 | 42 | EP1 | Hexion MGS RIMR135/RIMH1366 | Kaltex K20-HTU | 100 | 0 | 0 | 0 | 0 | 0 | 1.17 | 24h/20C, 12h/ 70C | Infusion |  | K4189-111 | 980 |  | static | 0.0254 mm/s | 76.1 | 0.88 |  | 1 | 0 | [5 empty] | LCCF-K20[0]5 | 0/0/0/0/0 | 5 | 0 | 0 | 0 | 2.991226
LCCF-K20 | [0]5 | 41 | EP1 | Hexion MGS RIMR135/RIMH1366 | Kaltex K20-HTU | 100 | 0 | 0 | 0 | 0 | 0 | 1.05 | 24h/20C, 12h/ 70C | Infusion |  | K4189-122 | 974 |  | static | 0.0254 mm/s | 74.9 | 0.86 |  | 1 | 0 | [5 empty] | LCCF-K20[0]5 | 0/0/0/0/0 | 5 | 0 | 0 | 0 | 2.988559
LCCF-K20 | [0]5 | 43 | EP1 | Hexion MGS RIMR135/RIMH1366 | Kaltex K20-HTU | 100 | 0 | 0 | 0 | 0 | 0 | 1.02 | 24h/20C, 12h/ 70C | Infusion |  | K4189-116 | 1090 |  | static | 0.0254 mm/s | 80.5 | 0.93 |  | 1 | 0 | [5 empty] | LCCF-K20[0]5 | 0/0/0/0/0 | 5 | 0 | 0 | 0 | 3.037426
LCCF-K20 | [0]5 | 40 | EP1 | Hexion MGS RIMR135/RIMH1366 | Kaltex K20-HTU | 100 | 0 | 0 | 0 | 0 | 0 | 1.15 | 24h/20C, 12h/ 70C | Infusion |  | K4189-101 | 929 |  | static | 0.0254 mm/s | 95 | 0.94 |  | 1 | 0 | [5 empty] | LCCF-K20[0]5 | 0/0/0/0/0 | 5 | 0 | 0 | 0 | 2.968016
Zoltek PX35 | [0] | 62 | Epoxy |  | Zoltek PX3505015T-13 | 100 | 0 | 0 | 0 | 0 | 0 | 1.79 | not specified | pultrusion |  | FCE2.0-003 | 2373 |  | static | 0.0254 mm/s | 142 | 1.6 |  | 1 | 0 | [5 empty] | Zoltek PX35[0] | 0 | 1 | 0 | 0 | 0 | 3.375298
Zoltek PX35 | [0] | 62 | Epoxy |  | Zoltek PX3505015T-13 | 100 | 0 | 0 | 0 | 0 | 0 | 1.77 | not specified | pultrusion |  | FCE2.0-004 | 2162 |  | static | 0.0254 mm/s | 141 | 1.5 |  | 1 | 0 | [5 empty] | Zoltek PX35[0] | 0 | 1 | 0 | 0 | 0 | 3.334856
Zoltek PX35 | [0] | 62 | Epoxy |  | Zoltek PX3505015T-13 | 100 | 0 | 0 | 0 | 0 | 0 | 1.79 | not specified | pultrusion |  | FCE2.0-005 | 2157 |  | static | 0.0254 mm/s | 140 | 1.5 |  | 1 | 0 | [5 empty] | Zoltek PX35[0] | 0 | 1 | 0 | 0 | 0 | 3.33385
Zoltek PX35 | [0] | 62 | Epoxy |  | Zoltek PX3505015T-13 | 100 | 0 | 0 | 0 | 0 | 0 | 1.8 | not specified | pultrusion |  | FCE2.0-000 | 2228 |  | static | 0.0254 mm/s | 139 | 1.4 |  | 1 | 0 | [5 empty] | Zoltek PX35[0] | 0 | 1 | 0 | 0 | 0 | 3.347915
Zoltek PX35 | [0] | 62 | Epoxy |  | Zoltek PX3505015T-13 | 100 | 0 | 0 | 0 | 0 | 0 | 1.78 | not specified | pultrusion |  | FCE2.0-001 | 2222 |  | static | 0.0254 mm/s | 149 | 1.3 |  | 1 | 0 | [5 empty] | Zoltek PX35[0] | 0 | 1 | 0 | 0 | 0 | 3.346744
Zoltek PX35 | [0] | 62 | Epoxy |  | Zoltek PX3505015T-13 | 100 | 0 | 0 | 0 | 0 | 0 | 1.79 | not specified | pultrusion |  | FCE2.0-002 | 2149 |  | static | 0.0254 mm/s | 139 | 1.5 |  | 1 | 0 | [5 empty] | Zoltek PX35[0] | 0 | 1 | 0 | 0 | 0 | 3.332236
Zoltek PX35 | [0] | 62 | Epoxy |  | Zoltek PX3505015T-13 | 100 | 0 | 0 | 0 | 0 | 0 | 1.78 | not specified | pultrusion |  | FCE2.0-200-Z1X-100 |  | -1555 | static | 0.0254 mm/s |  | -1.2 |  | 1 | 0 | [5 empty] | Zoltek PX35[0] | 0 | 1 | 0 | 0 | 0
Zoltek PX35 | [0] | 62 | Epoxy |  | Zoltek PX3505015T-13 | 100 | 0 | 0 | 0 | 0 | 0 | 1.78 | not specified | pultrusion |  | FCE2.0-200-Z1X-101 |  | -1449 | static | 0.0254 mm/s |  | -1.11 |  | 1 | 0 | [5 empty] | Zoltek PX35[0] | 0 | 1 | 0 | 0 | 0
Zoltek PX35 | [0] | 62 | Epoxy |  | Zoltek PX3505015T-13 | 100 | 0 | 0 | 0 | 0 | 0 | 1.78 | not specified | pultrusion |  | FCE2.0-200-Z1X-102 |  | -1546 | static | 0.0254 mm/s |  | -1.19 |  | 1 | 0 | [5 empty] | Zoltek PX35[0] | 0 | 1 | 0 | 0 | 0
Zoltek PX35 | [0] | 62 | Epoxy |  | Zoltek PX3505015T-13 | 100 | 0 | 0 | 0 | 0 | 0 | 1.78 | not specified | pultrusion |  | FCE2.0-200-Z1X-103 |  | -1518 | static | 0.0254 mm/s |  | -1.17 |  | 1 | 0 | [5 empty] | Zoltek PX35[0] | 0 | 1 | 0 | 0 | 0
Zoltek PX35 | [0] | 62 | Epoxy |  | Zoltek PX3505015T-13 | 100 | 0 | 0 | 0 | 0 | 0 | 1.78 | not specified | pultrusion |  | FCE2.0-200-Z1X-104 |  | -1515 | static | 0.0254 mm/s | 127 | -1.24 |  | 1 | 0 | [5 empty] | Zoltek PX35[0] | 0 | 1 | 0 | 0 | 0
Zoltek PX35 | [0] | 62 | Epoxy |  | Zoltek PX3505015T-13 | 100 | 0 | 0 | 0 | 0 | 0 | 1.78 | not specified | pultrusion |  | FCE2.0-200-Z1X-105 |  | -1529 | static | 0.0254 mm/s | 135 | -1.28 |  | 1 | 0 | [5 empty] | Zoltek PX35[0] | 0 | 1 | 0 | 0 | 0
Zoltek PX35 | [0] | 62 | Epoxy |  | Zoltek PX3505015T-13 | 100 | 0 | 0 | 0 | 0 | 0 | 1.78 | not specified | pultrusion |  | FCE2.0-200-Z1X-106 |  | -1473 | static | 0.0254 mm/s | 130 | -1.23 |  | 1 | 0 | [5 empty] | Zoltek PX35[0] | 0 | 1 | 0 | 0 | 0
Zoltek PX35 | [0] | 62 | Epoxy |  | Zoltek PX3505015T-13 | 100 | 0 | 0 | 0 | 0 | 0 | 1.78 | not specified | pultrusion |  | FCE2.0-200-Z1X-107 |  | -1458 | static | 0.0254 mm/s | 135 | -1.22 |  | 1 | 0 | [5 empty] | Zoltek PX35[0] | 0 | 1 | 0 | 0 | 0
Zoltek PX35 | [90] | 62 | Epoxy |  | Zoltek PX3505015T-13 | 100 | 0 | 0 | 0 | 0 | 0 | 1.78 | not specified | pultrusion |  | FCE2.0-200-ZT1 | 45.8 |  | static | 0.0254 mm/s | 9.17 | 0.52 |  | 1 | 0 | [5 empty] | Zoltek PX35[90] | 90 | 0 | 0 | 1 | 0 | 1.660865
Zoltek PX35 | [90] | 62 | Epoxy |  | Zoltek PX3505015T-13 | 100 | 0 | 0 | 0 | 0 | 0 | 1.78 | not specified | pultrusion |  | FCE2.0-200-ZT2 | 52.9 |  | static | 0.0254 mm/s | 9.24 | 0.6 |  | 1 | 0 | [5 empty] | Zoltek PX35[90] | 90 | 0 | 0 | 1 | 0 | 1.723456
Zoltek PX35 | [90] | 62 | Epoxy |  | Zoltek PX3505015T-13 | 100 | 0 | 0 | 0 | 0 | 0 | 1.78 | not specified | pultrusion |  | FCE2.0-200-ZT3 | 57.1 |  | static | 0.0254 mm/s | 9.1 | 0.68 |  | 1 | 0 | [5 empty] | Zoltek PX35[90] | 90 | 0 | 0 | 1 | 0 | 1.756636
Zoltek PX35 | [90] | 62 | Epoxy |  | Zoltek PX3505015T-13 | 100 | 0 | 0 | 0 | 0 | 0 | 1.78 | not specified | pultrusion |  | FCE2.0-200-ZT4 | 60.3 |  | static | 0.0254 mm/s | 8.96 | 0.74 |  | 1 | 0 | [5 empty] | Zoltek PX35[90] | 90 | 0 | 0 | 1 | 0 | 1.780317
Zoltek PX35 | [90] | 62 | Epoxy |  | Zoltek PX3505015T-13 | 100 | 0 | 0 | 0 | 0 | 0 | 1.78 | not specified | pultrusion |  | FCE2.0-200-ZT5 | 33.9 |  | static | 0.0254 mm/s | 8.96 | 0.37 |  | 1 | 0 | [5 empty] | Zoltek PX35[90] | 90 | 0 | 0 | 1 | 0 | 1.5302
Zoltek PX35 | [90] | 62 | Epoxy |  | Zoltek PX3505015T-13 | 100 | 0 | 0 | 0 | 0 | 0 | 1.78 | not specified | pultrusion |  | FCE2.0-200-ZT6 | 47.7 |  | static | 0.0254 mm/s | 9.17 | 0.54 |  | 1 | 0 | [5 empty] | Zoltek PX35[90] | 90 | 0 | 0 | 1 | 0 | 1.678518
Zoltek PX35 | [90] | 62 | Epoxy |  | Zoltek PX3505015T-13 | 100 | 0 | 0 | 0 | 0 | 0 | 1.78 | not specified | pultrusion |  | FCE2.0-200-ZT7 | 52.7 |  | static | 0.0254 mm/s | 9.31 | 0.6 |  | 1 | 0 | [5 empty] | Zoltek PX35[90] | 90 | 0 | 0 | 1 | 0 | 1.721811
UNI-PPG1250-EP9 | [0]6 |  | EP-9 | Hexion RIMR 035C / RIMH 037 resin (100:28 by wt) | PPG-Devold L1200/G50-E07 | 92 | 0 | 0 | 0 | 8 | 0 | 4.94 | 6h/70 C | Infusion |  | 2290-200 |  | -662 | static | 0.0254 mm/s |  |  |  | 1 | 0 | [5 empty] | UNI-PPG1250-EP9[0]6 | 0/0/0/0/0/0 | 6 | 0 | 0 | 0
UNI-PPG1250-EP9 | [0]6 |  | EP-9 | Hexion RIMR 035C / RIMH 037 resin (100:28 by wt) | PPG-Devold L1200/G50-E07 | 92 | 0 | 0 | 0 | 8 | 0 | 4.93 | 6h/70 C | Infusion |  | 2290-206 |  | -703 | static | 0.0254 mm/s |  |  |  | 1 | 0 | [5 empty] | UNI-PPG1250-EP9[0]6 | 0/0/0/0/0/0 | 6 | 0 | 0 | 0
UNI-PPG1250-EP9 | [0]6 |  | EP-9 | Hexion RIMR 035C / RIMH 037 resin (100:28 by wt) | PPG-Devold L1200/G50-E07 | 92 | 0 | 0 | 0 | 8 | 0 | 4.9 | 6h/70 C | Infusion |  | 2290-214 |  | -639 | static | 0.0254 mm/s |  |  |  | 1 | 0 | [5 empty] | UNI-PPG1250-EP9[0]6 | 0/0/0/0/0/0 | 6 | 0 | 0 | 0
UNI-PPG1250-EP9 | [0]6 |  | EP-9 | Hexion RIMR 035C / RIMH 037 resin (100:28 by wt) | PPG-Devold L1200/G50-E07 | 92 | 0 | 0 | 0 | 8 | 0 | 4.99 | 6h/70 C | Infusion |  | 2290-215 |  | -662 | static | 0.0254 mm/s |  |  |  | 1 | 0 | [5 empty] | UNI-PPG1250-EP9[0]6 | 0/0/0/0/0/0 | 6 | 0 | 0 | 0
UNI-PPG1250-EP9 | [0]6 |  | EP-9 | Hexion RIMR 035C / RIMH 037 resin (100:28 by wt) | PPG-Devold L1200/G50-E07 | 92 | 0 | 0 | 0 | 8 | 0 | 4.94 | 6h/70 C | Infusion |  | 2290-217 |  | -782 | static | 0.0254 mm/s |  |  |  | 1 | 0 | [5 empty] | UNI-PPG1250-EP9[0]6 | 0/0/0/0/0/0 | 6 | 0 | 0 | 0
UNI-PPG1250-EP9 | [0]6 |  | EP-9 | Hexion RIMR 035C / RIMH 037 resin (100:28 by wt) | PPG-Devold L1200/G50-E07 | 92 | 0 | 0 | 0 | 8 | 0 | 4.89 | 6h/70 C | Infusion |  | 2290-219 |  | -718 | static | 0.0254 mm/s |  |  |  | 1 | 0 | [5 empty] | UNI-PPG1250-EP9[0]6 | 0/0/0/0/0/0 | 6 | 0 | 0 | 0
UNI-PPG1250-EP9 | [0]2 |  | EP-9 | Hexion RIMR 035C / RIMH 037 resin (100:28 by wt) | PPG-Devold L1200/G50-E07 | 92 | 0 | 0 | 0 | 8 | 0 | 1.69 | 6h/70 C | Infusion |  | 2291-118 | 837 |  | static | 0.0254 mm/s | 43.6 | 2.03 |  | 1 | 0 | [5 empty] | UNI-PPG1250-EP9[0]2 | 0/0 | 2 | 0 | 0 | 0 | 2.922725
UNI-PPG1250-EP9 | [0]2 |  | EP-9 | Hexion RIMR 035C / RIMH 037 resin (100:28 by wt) | PPG-Devold L1200/G50-E07 | 92 | 0 | 0 | 0 | 8 | 0 | 1.69 | 6h/70 C | Infusion |  | 2291-121 | 884 |  | static | 0.0254 mm/s | 42.5 | 2.19 |  | 1 | 0 | [5 empty] | UNI-PPG1250-EP9[0]2 | 0/0 | 2 | 0 | 0 | 0 | 2.946452
UNI-PPG1250-EP9 | [0]2 |  | EP-9 | Hexion RIMR 035C / RIMH 037 resin (100:28 by wt) | PPG-Devold L1200/G50-E07 | 92 | 0 | 0 | 0 | 8 | 0 | 1.65 | 6h/70 C | Infusion |  | 2291-122 | 890 |  | static | 0.0254 mm/s | 46 | 2.03 |  | 1 | 0 | [5 empty] | UNI-PPG1250-EP9[0]2 | 0/0 | 2 | 0 | 0 | 0 | 2.94939
UNI-PPG1250-EP9 | [0]2 |  | EP-9 | Hexion RIMR 035C / RIMH 037 resin (100:28 by wt) | PPG-Devold L1200/G50-E07 | 92 | 0 | 0 | 0 | 8 | 0 | 1.65 | 6h/70 C | Infusion |  | 2291-160 | 834 |  | static | 0.0254 mm/s | 43.9 | 1.94 |  | 1 | 0 | [5 empty] | UNI-PPG1250-EP9[0]2 | 0/0 | 2 | 0 | 0 | 0 | 2.921166
UNI-PPG1250-EP9 | [0]2 |  | EP-9 | Hexion RIMR 035C / RIMH 037 resin (100:28 by wt) | PPG-Devold L1200/G50-E07 | 92 | 0 | 0 | 0 | 8 | 0 | 1.65 | 6h/70 C | Infusion |  | 2291-161 | 970 |  | static | 0.0254 mm/s | 44.9 | 2.3 |  | 1 | 0 | [5 empty] | UNI-PPG1250-EP9[0]2 | 0/0 | 2 | 0 | 0 | 0 | 2.986772
UNI-PPG1250-EP10 | [0]6 |  | EP-10 | Hexion RIMR 145/RIMH 145/RIMC 145 (100:82:0.3 by wt) | PPG-Devold L1200/G50-E07 | 92 | 0 | 0 | 0 | 8 | 0 | 4.7 | infused at 80C into mold at 80C, ramped up to 120C in 40 minutes, held for 4 hours, then cooled to 80C and held for 8 hours | Infusion |  | 2296-806 |  | -780 | static | 0.0254 mm/s |  |  |  | 1 | 0 | [5 empty] | UNI-PPG1250-EP10[0]6 | 0/0/0/0/0/0 | 6 | 0 | 0 | 0
UNI-PPG1250-EP10 | [0]6 |  | EP-10 | Hexion RIMR 145/RIMH 145/RIMC 145 (100:82:0.3 by wt) | PPG-Devold L1200/G50-E07 | 92 | 0 | 0 | 0 | 8 | 0 | 4.64 | infused at 80C into mold at 80C, ramped up to 120C in 40 minutes, held for 4 hours, then cooled to 80C and held for 8 hours | Infusion |  | 2296-810 |  | -850 | static | 0.0254 mm/s |  |  |  | 1 | 0 | [5 empty] | UNI-PPG1250-EP10[0]6 | 0/0/0/0/0/0 | 6 | 0 | 0 | 0
UNI-PPG1250-EP10 | [0]6 |  | EP-10 | Hexion RIMR 145/RIMH 145/RIMC 145 (100:82:0.3 by wt) | PPG-Devold L1200/G50-E07 | 92 | 0 | 0 | 0 | 8 | 0 | 4.66 | infused at 80C into mold at 80C, ramped up to 120C in 40 minutes, held for 4 hours, then cooled to 80C and held for 8 hours | Infusion |  | 2296-811 |  | -749 | static | 0.0254 mm/s |  |  |  | 1 | 0 | [5 empty] | UNI-PPG1250-EP10[0]6 | 0/0/0/0/0/0 | 6 | 0 | 0 | 0
UNI-PPG1250-EP10 | [0]6 |  | EP-10 | Hexion RIMR 145/RIMH 145/RIMC 145 (100:82:0.3 by wt) | PPG-Devold L1200/G50-E07 | 92 | 0 | 0 | 0 | 8 | 0 | 4.72 | infused at 80C into mold at 80C, ramped up to 120C in 40 minutes, held for 4 hours, then cooled to 80C and held for 8 hours | Infusion |  | 2296-813 |  | -828 | static | 0.0254 mm/s |  |  |  | 1 | 0 | [5 empty] | UNI-PPG1250-EP10[0]6 | 0/0/0/0/0/0 | 6 | 0 | 0 | 0
UNI-PPG1250-EP10 | [0]6 |  | EP-10 | Hexion RIMR 145/RIMH 145/RIMC 145 (100:82:0.3 by wt) | PPG-Devold L1200/G50-E07 | 92 | 0 | 0 | 0 | 8 | 0 | 4.8 | infused at 80C into mold at 80C, ramped up to 120C in 40 minutes, held for 4 hours, then cooled to 80C and held for 8 hours | Infusion |  | 2296-816 |  | -703 | static | 0.0254 mm/s |  |  |  | 1 | 0 | [5 empty] | UNI-PPG1250-EP10[0]6 | 0/0/0/0/0/0 | 6 | 0 | 0 | 0
UNI-PPG1250-EP10 | [0]6 |  | EP-10 | Hexion RIMR 145/RIMH 145/RIMC 145 (100:82:0.3 by wt) | PPG-Devold L1200/G50-E07 | 92 | 0 | 0 | 0 | 8 | 0 | 4.83 | infused at 80C into mold at 80C, ramped up to 120C in 40 minutes, held for 4 hours, then cooled to 80C and held for 8 hours | Infusion |  | 2296-818 |  | -870 | static | 0.0254 mm/s |  |  |  | 1 | 0 | [5 empty] | UNI-PPG1250-EP10[0]6 | 0/0/0/0/0/0 | 6 | 0 | 0 | 0
UNI-PPG1250-EP10 | [0]2 |  | EP-10 | Hexion RIMR 145/RIMH 145/RIMC 145 (100:82:0.3 by wt) | PPG-Devold L1200/G50-E07 | 92 | 0 | 0 | 0 | 8 | 0 | 1.6 | infused at 80C into mold at 80C, ramped up to 120C in 40 minutes, held for 4 hours, then cooled to 80C and held for 8 hours | Infusion |  | 2294-600 | 791 |  | static | 0.0254 mm/s | 45.8 | 1.81 |  | 1 | 0 | [5 empty] | UNI-PPG1250-EP10[0]2 | 0/0 | 2 | 0 | 0 | 0 | 2.898176
UNI-PPG1250-EP10 | [0]2 |  | EP-10 | Hexion RIMR 145/RIMH 145/RIMC 145 (100:82:0.3 by wt) | PPG-Devold L1200/G50-E07 | 92 | 0 | 0 | 0 | 8 | 0 | 1.57 | infused at 80C into mold at 80C, ramped up to 120C in 40 minutes, held for 4 hours, then cooled to 80C and held for 8 hours | Infusion |  | 2294-615 | 730 |  | static | 0.0254 mm/s | 45.3 | 1.63 |  | 1 | 0 | [5 empty] | UNI-PPG1250-EP10[0]2 | 0/0 | 2 | 0 | 0 | 0 | 2.863323
UNI-PPG1250-EP10 | [0]2 |  | EP-10 | Hexion RIMR 145/RIMH 145/RIMC 145 (100:82:0.3 by wt) | PPG-Devold L1200/G50-E07 | 92 | 0 | 0 | 0 | 8 | 0 | 1.66 | infused at 80C into mold at 80C, ramped up to 120C in 40 minutes, held for 4 hours, then cooled to 80C and held for 8 hours | Infusion |  | 2294-625 | 748 |  | static | 0.0254 mm/s | 49.4 | 1.6 |  | 1 | 0 | [5 empty] | UNI-PPG1250-EP10[0]2 | 0/0 | 2 | 0 | 0 | 0 | 2.873902
UNI-PPG1250-EP10 | [0]2 |  | EP-10 | Hexion RIMR 145/RIMH 145/RIMC 145 (100:82:0.3 by wt) | PPG-Devold L1200/G50-E07 | 92 | 0 | 0 | 0 | 8 | 0 | 1.66 | infused at 80C into mold at 80C, ramped up to 120C in 40 minutes, held for 4 hours, then cooled to 80C and held for 8 hours | Infusion |  | 2294-626 | 742 |  | static | 0.0254 mm/s | 45.2 | 1.69 |  | 1 | 0 | [5 empty] | UNI-PPG1250-EP10[0]2 | 0/0 | 2 | 0 | 0 | 0 | 2.870404
UNI-PPG1250-EP10 | [0]2 |  | EP-10 | Hexion RIMR 145/RIMH 145/RIMC 145 (100:82:0.3 by wt) | PPG-Devold L1200/G50-E07 | 92 | 0 | 0 | 0 | 8 | 0 | 1.6 | infused at 80C into mold at 80C, ramped up to 120C in 40 minutes, held for 4 hours, then cooled to 80C and held for 8 hours | Infusion |  | 2294-644 | 872 |  | static | 0.0254 mm/s | 45.8 | 1.96 |  | 1 | 0 | [5 empty] | UNI-PPG1250-EP10[0]2 | 0/0 | 2 | 0 | 0 | 0 | 2.940516
UNI-Neptco Rodpack | [0]4 | 59.9 | Epoxy | Unspecified | Aligned strands | 100 | 0 | 0 | 0 | 0 | 0 | 3.53 | Unspecified | Unspecified |  | 10502-100 |  | -1007 | static | 0.0254 mm/s | 48.8 |  | -1.96 | 1 | 0 | [5 empty] | UNI-Neptco Rodpack[0]4 | 0/0/0/0 | 4 | 0 | 0 | 0
UNI-Neptco Rodpack | [0]4 | 59.9 | Epoxy | Unspecified | Aligned strands | 100 | 0 | 0 | 0 | 0 | 0 | 3.51 | Unspecified | Unspecified |  | 10502-101 |  | -876 | static | 0.0254 mm/s | 46.2 |  | -1.71 | 1 | 0 | [5 empty] | UNI-Neptco Rodpack[0]4 | 0/0/0/0 | 4 | 0 | 0 | 0
UNI-Neptco Rodpack | [0]4 | 59.9 | Epoxy | Unspecified | Aligned strands | 100 | 0 | 0 | 0 | 0 | 0 | 3.48 | Unspecified | Unspecified |  | 10502-102 |  | -1076 | static | 0.0254 mm/s | 46.6 |  | -2.09 | 1 | 0 | [5 empty] | UNI-Neptco Rodpack[0]4 | 0/0/0/0 | 4 | 0 | 0 | 0
UNI-Neptco Rodpack | [0]2 | 59.9 | Epoxy | Unspecified | Aligned strands | 100 | 0 | 0 | 0 | 0 | 0 | 3.49 | Unspecified | Unspecified |  | 10502-510 | 1190 |  | static | 0.0254 mm/s | 48.5 | 2.5 |  | 1 | 0 | [5 empty] | UNI-Neptco Rodpack[0]2 | 0/0 | 2 | 0 | 0 | 0 | 3.075547
UNI-Neptco Rodpack | [0]2 | 59.9 | Epoxy | Unspecified | Aligned strands | 100 | 0 | 0 | 0 | 0 | 0 | 3.48 | Unspecified | Unspecified |  | 10502-511 | 1184 |  | static | 0.0254 mm/s | 52.2 | 2.3 |  | 1 | 0 | [5 empty] | UNI-Neptco Rodpack[0]2 | 0/0 | 2 | 0 | 0 | 0 | 3.073352
UNI-Neptco Rodpack | [0]2 | 59.9 | Epoxy | Unspecified | Aligned strands | 100 | 0 | 0 | 0 | 0 | 0 | 3.47 | Unspecified | Unspecified |  | 10502-512 | 1325 |  | static | 0.0254 mm/s | 48.2 | 2.9 |  | 1 | 0 | [5 empty] | UNI-Neptco Rodpack[0]2 | 0/0 | 2 | 0 | 0 | 0 | 3.122216
UNI-Neptco Rodpack | [0]2 | 59.9 | Epoxy | Unspecified | Aligned strands | 100 | 0 | 0 | 0 | 0 | 0 | 3.49 | Unspecified | Unspecified |  | 10502-141 | 1158 |  | static | 0.0254 mm/s | 48.4 | 2.4 |  | 1 | 0 | [5 empty] | UNI-Neptco Rodpack[0]2 | 0/0 | 2 | 0 | 0 | 0 | 3.063709
UNI-Neptco Rodpack | [0]4 | 59.9 | Epoxy | Unspecified | Aligned strands | 100 | 0 | 0 | 0 | 0 | 0 | 2.72 | Unspecified | Unspecified |  | 10501-104 | 1110 |  | static | 0.0254 mm/s | 48.8 | 2.4 |  | 1 | 0 | [5 empty] | UNI-Neptco Rodpack[0]4 | 0/0/0/0 | 4 | 0 | 0 | 0 | 3.045323
UNI-Neptco Rodpack | [0]4 | 59.9 | Epoxy | Unspecified | Aligned strands | 100 | 0 | 0 | 0 | 0 | 0 | 2.63 | Unspecified | Unspecified |  | 10501-105 | 1103 |  | static | 0.0254 mm/s | 46.2 | 2.5 |  | 1 | 0 | [5 empty] | UNI-Neptco Rodpack[0]4 | 0/0/0/0 | 4 | 0 | 0 | 0 | 3.042576
UNI-Neptco Rodpack | [0]4 | 59.9 | Epoxy | Unspecified | Aligned strands | 100 | 0 | 0 | 0 | 0 | 0 | 2.65 | Unspecified | Unspecified |  | 10501-106 | 1146 |  | static | 0.0254 mm/s | 46.6 | 2.5 |  | 1 | 0 | [5 empty] | UNI-Neptco Rodpack[0]4 | 0/0/0/0 | 4 | 0 | 0 | 0 | 3.059185
Carbon prepreg | [0]2 | 56.1 | Epoxy | SparPreg | SparPreg UC600, 600 gsm | 100 | 0 | 0 | 0 | 0 | 0 | 1.22 | Not Specified | prepreg |  | 1000 | 2073 |  | static | 0.0254 mm/s | 124 | 1.54 |  | 1 | 0 | [5 empty] | Carbon prepreg[0]2 | 0/0 | 2 | 0 | 0 | 0 | 3.316599
Carbon prepreg | [0]2 | 56.1 | Epoxy | SparPreg | SparPreg UC600, 600 gsm | 100 | 0 | 0 | 0 | 0 | 0 | 1.22 | Not Specified | prepreg |  | 1001 | 2089 |  | static | 0.0254 mm/s | 122 | 1.55 |  | 1 | 0 | [5 empty] | Carbon prepreg[0]2 | 0/0 | 2 | 0 | 0 | 0 | 3.319938
Carbon prepreg | [0]2 | 56.1 | Epoxy | SparPreg | SparPreg UC600, 600 gsm | 100 | 0 | 0 | 0 | 0 | 0 | 1.22 | Not Specified | prepreg |  | 1002 | 2051 |  | static | 0.0254 mm/s | 124 | 1.57 |  | 1 | 0 | [5 empty] | Carbon prepreg[0]2 | 0/0 | 2 | 0 | 0 | 0 | 3.311966
Carbon prepreg | [0]2 | 56.1 | Epoxy | SparPreg | SparPreg UC600, 600 gsm | 100 | 0 | 0 | 0 | 0 | 0 | 1.22 | Not Specified | prepreg |  | 1100 | 1994 |  | static | 0.0254 mm/s | 122 | 1.6 |  | 1 | 0 | [5 empty] | Carbon prepreg[0]2 | 0/0 | 2 | 0 | 0 | 0 | 3.299725
Carbon prepreg | [0]2 | 56.1 | Epoxy | SparPreg | SparPreg UC600, 600 gsm | 100 | 0 | 0 | 0 | 0 | 0 | 1.22 | Not Specified | prepreg |  | 1101 | 2014 |  | static | 0.0254 mm/s | 123 | 1.58 |  | 1 | 0 | [5 empty] | Carbon prepreg[0]2 | 0/0 | 2 | 0 | 0 | 0 | 3.304059
Carbon prepreg | [0]2 | 58.5 | Epoxy | SparPreg | SparPreg UC600, 600 gsm | 100 | 0 | 0 | 0 | 0 | 0 | 1.17 | Not Specified | prepreg |  | 1202 | 1872 |  | static | 0.0254 mm/s | 121 | 1.48 |  | 1 | 0 | [5 empty] | Carbon prepreg[0]2 | 0/0 | 2 | 0 | 0 | 0 | 3.272306
Carbon prepreg | [0]2 | 57.5 | Epoxy | SparPreg | SparPreg UC600, 600 gsm | 100 | 0 | 0 | 0 | 0 | 0 | 1.19 | Not Specified | prepreg |  | 1203 | 2022 |  | static | 0.0254 mm/s | 122 | 1.57 |  | 1 | 0 | [5 empty] | Carbon prepreg[0]2 | 0/0 | 2 | 0 | 0 | 0 | 3.305781
Carbon prepreg | [0]2 | 56.1 | Epoxy | SparPreg | SparPreg UC600, 600 gsm | 100 | 0 | 0 | 0 | 0 | 0 | 1.22 | Not Specified | prepreg |  | 1204 | 2038 |  | static | 0.0254 mm/s | 124 | 1.59 |  | 1 | 0 | [5 empty] | Carbon prepreg[0]2 | 0/0 | 2 | 0 | 0 | 0 | 3.309204
Carbon prepreg | [0]2 | 56.1 | Epoxy | SparPreg | SparPreg UC600, 600 gsm | 100 | 0 | 0 | 0 | 0 | 0 | 1.22 | Not Specified | prepreg |  | 1205 | 1942 |  | static | 0.0254 mm/s | 126 | 1.5 |  | 1 | 0 | [5 empty] | Carbon prepreg[0]2 | 0/0 | 2 | 0 | 0 | 0 | 3.288249
Carbon prepreg | [0]2 | 56.1 | Epoxy | SparPreg | SparPreg UC600, 600 gsm | 100 | 0 | 0 | 0 | 0 | 0 | 1.22 | Not Specified | prepreg |  | 1206 | 2090 |  | static | 0.0254 mm/s | 125 | 1.61 |  | 1 | 0 | [5 empty] | Carbon prepreg[0]2 | 0/0 | 2 | 0 | 0 | 0 | 3.320146
Carbon prepreg | [90/0]2S | 55.8 | Epoxy | SparPreg | SparPreg UC600, 600 gsm | 50 | 0 | 0 | SparPreg UC600, 600 gsm | 50 | 0 | 4.56 | Not Specified | Prepreg |  | compress1 |  | -658 | static | 0.0254 mm/s | 59.6 |  | -1.23 | 1 | 0 | [5 empty] | Carbon prepreg[90/0]2S | 90/0/90/0/0/90/0/90 | 4 | 0 | 4 | 0
Carbon prepreg | [90/0]2S | 55.3 | Epoxy | SparPreg | SparPreg UC600, 600 gsm | 50 | 0 | 0 | SparPreg UC600, 600 gsm | 50 | 0 | 4.52 | Not Specified | Prepreg |  | compress2 |  | -702 | static | 0.0254 mm/s | 62.4 |  | -1.25 | 1 | 0 | [5 empty] | Carbon prepreg[90/0]2S | 90/0/90/0/0/90/0/90 | 4 | 0 | 4 | 0
Carbon prepreg | [90/0]2S | 52.4 | Epoxy | SparPreg | SparPreg UC600, 600 gsm | 50 | 0 | 0 | SparPreg UC600, 600 gsm | 50 | 0 | 4.28 | Not Specified | Prepreg |  | compress3 |  | -590 | static | 0.0254 mm/s | 60.9 |  | -1.1 | 1 | 0 | [5 empty] | Carbon prepreg[90/0]2S | 90/0/90/0/0/90/0/90 | 4 | 0 | 4 | 0
Carbon prepreg | [90/0]2S | 54.4 | Epoxy | SparPreg | SparPreg UC600, 600 gsm | 50 | 0 | 0 | SparPreg UC600, 600 gsm | 50 | 0 | 4.45 | Not Specified | Prepreg |  | compress4 |  | -591 | static | 0.0254 mm/s | 61.3 |  | -1.01 | 1 | 0 | [5 empty] | Carbon prepreg[90/0]2S | 90/0/90/0/0/90/0/90 | 4 | 0 | 4 | 0
Carbon prepreg | [90/0]2S | 53.3 | Epoxy | SparPreg | SparPreg UC600, 600 gsm | 50 | 0 | 0 | SparPreg UC600, 600 gsm | 50 | 0 | 4.36 | Not Specified | Prepreg |  | compress5 |  | -585 | static | 0.0254 mm/s | 60.9 |  | -1.04 | 1 | 0 | [5 empty] | Carbon prepreg[90/0]2S | 90/0/90/0/0/90/0/90 | 4 | 0 | 4 | 0
Carbon prepreg | [90/0]2S | 55.3 | Epoxy | SparPreg | SparPreg UC600, 600 gsm | 50 | 0 | 0 | SparPreg UC600, 600 gsm | 50 | 0 | 4.64 | Not Specified | Prepreg |  | LC13D |  | -683 | static | 0.0254 mm/s |  |  |  | 1 | 0 | [5 empty] | Carbon prepreg[90/0]2S | 90/0/90/0/0/90/0/90 | 4 | 0 | 4 | 0
Carbon prepreg | [90/0]2S | 55.2 | Epoxy | SparPreg | SparPreg UC600, 600 gsm | 50 | 0 | 0 | SparPreg UC600, 600 gsm | 50 | 0 | 4.51 | Not Specified | Prepreg |  | LC16D |  | -667 | static | 0.0254 mm/s |  |  |  | 1 | 0 | [5 empty] | Carbon prepreg[90/0]2S | 90/0/90/0/0/90/0/90 | 4 | 0 | 4 | 0
Carbon prepreg | [90/0]2S | 55.7 | Epoxy | SparPreg | SparPreg UC600, 600 gsm | 50 | 0 | 0 | SparPreg UC600, 600 gsm | 50 | 0 | 4.6 | Not Specified | Prepreg |  | LC1W |  | -674 | static | 0.0254 mm/s | 60.5 |  | -1.25 | 1 | 0 | [5 empty] | Carbon prepreg[90/0]2S | 90/0/90/0/0/90/0/90 | 4 | 0 | 4 | 0
Carbon prepreg | [90/0]2S | 55.8 | Epoxy | SparPreg | SparPreg UC600, 600 gsm | 50 | 0 | 0 | SparPreg UC600, 600 gsm | 50 | 0 | 4.56 | Not Specified | Prepreg |  | LC2W |  | -639 | static | 0.0254 mm/s | 62.2 |  | -1.09 | 1 | 0 | [5 empty] | Carbon prepreg[90/0]2S | 90/0/90/0/0/90/0/90 | 4 | 0 | 4 | 0
Carbon prepreg | [90/0]2S | 55 | Epoxy | SparPreg | SparPreg UC600, 600 gsm | 50 | 0 | 0 | SparPreg UC600, 600 gsm | 50 | 0 | 4.66 | Not Specified | Prepreg |  | LC3W |  | -557 | static | 0.0254 mm/s | 64.3 |  | -0.92 | 1 | 0 | [5 empty] | Carbon prepreg[90/0]2S | 90/0/90/0/0/90/0/90 | 4 | 0 | 4 | 0
Carbon prepreg | [90/0]2S | 55.8 | Epoxy | SparPreg | SparPreg UC600, 600 gsm | 50 | 0 | 0 | SparPreg UC600, 600 gsm | 50 | 0 | 4.56 | Not Specified | Prepreg |  | LC4W |  | -603 | static | 0.0254 mm/s | 62.5 |  | -1.04 | 1 | 0 | [5 empty] | Carbon prepreg[90/0]2S | 90/0/90/0/0/90/0/90 | 4 | 0 | 4 | 0
Carbon prepreg | [90/0]2S | 55.7 | Epoxy | SparPreg | SparPreg UC600, 600 gsm | 50 | 0 | 0 | SparPreg UC600, 600 gsm | 50 | 0 | 4.6 | Not Specified | Prepreg |  | LC5W |  | -684 | static | 0.0254 mm/s | 62.1 |  | -1.17 | 1 | 0 | [5 empty] | Carbon prepreg[90/0]2S | 90/0/90/0/0/90/0/90 | 4 | 0 | 4 | 0
Carbon prepreg | [90/0]2S | 55.9 | Epoxy | SparPreg | SparPreg UC600, 600 gsm | 50 | 0 | 0 | SparPreg UC600, 600 gsm | 50 | 0 | 4.57 | Not Specified | Prepreg |  | LC22W |  | -635 | static | 0.0254 mm/s |  |  |  | 1 | 0 | [5 empty] | Carbon prepreg[90/0]2S | 90/0/90/0/0/90/0/90 | 4 | 0 | 4 | 0
Carbon prepreg | [90/0]2S | 57.4 | Epoxy | SparPreg | SparPreg UC600, 600 gsm | 50 | 0 | 0 | SparPreg UC600, 600 gsm | 50 | 0 | 4.69 | Not Specified | Prepreg |  | LC23W |  | -642 | static | 0.0254 mm/s |  |  |  | 1 | 0 | [5 empty] | Carbon prepreg[90/0]2S | 90/0/90/0/0/90/0/90 | 4 | 0 | 4 | 0
Carbon prepreg | [90/0]2S | 55.9 | Epoxy | SparPreg | SparPreg UC600, 600 gsm | 50 | 0 | 0 | SparPreg UC600, 600 gsm | 50 | 0 | 4.57 | Not Specified | Prepreg |  | LC24W |  | -650 | static | 0.0254 mm/s |  |  |  | 1 | 0 | [5 empty] | Carbon prepreg[90/0]2S | 90/0/90/0/0/90/0/90 | 4 | 0 | 4 | 0
Carbon prepreg | [90/0]2S | 55.5 | Epoxy | SparPreg | SparPreg UC600, 600 gsm | 50 | 0 | 0 | SparPreg UC600, 600 gsm | 50 | 0 | 4.62 | Not Specified | Prepreg |  | LC25W |  | -534 | static | 4 |  |  |  | 875570 | 0 | [5 empty] | Carbon prepreg[90/0]2S | 90/0/90/0/0/90/0/90 | 4 | 0 | 4 | 0
Carbon prepreg | [±45/[0]2/±45] | 55.9 | Epoxy | SparPreg | SparPreg UC600, 600 gsm | 50 | Sprint XE600 @ ±45º | 50 | 0 | 0 | 0 | 2.06 | Not Specified | Prepreg |  | E1 | 1174 |  | static | 0.0254 mm/s | 77.9 | 1.38 |  | 1 | 0 | [5 empty] | Carbon prepreg[±45/[0]2/±45] | 45/-45/0/0/45/-45 | 2 | 4 | 0 | 0 | 3.069668
Carbon prepreg | [±45/[0]2/±45] | 55.9 | Epoxy | SparPreg | SparPreg UC600, 600 gsm | 50 | Sprint XE600 @ ±45º | 50 | 0 | 0 | 0 | 2.06 | Not Specified | Prepreg |  | E2 | 1092 |  | static | 0.0254 mm/s | 75.2 | 1.38 |  | 1 | 0 | [5 empty] | Carbon prepreg[±45/[0]2/±45] | 45/-45/0/0/45/-45 | 2 | 4 | 0 | 0 | 3.038223
Carbon prepreg | [±45/[0]2/±45] | 55.9 | Epoxy | SparPreg | SparPreg UC600, 600 gsm | 50 | Sprint XE600 @ ±45º | 50 | 0 | 0 | 0 | 2.06 | Not Specified | Prepreg |  | E3 | 1131 |  | static | 0.0254 mm/s | 78.6 | 1.34 |  | 1 | 0 | [5 empty] | Carbon prepreg[±45/[0]2/±45] | 45/-45/0/0/45/-45 | 2 | 4 | 0 | 0 | 3.053463
Carbon prepreg | [±45/[0]2/±45] | 55.4 | Epoxy | SparPreg | SparPreg UC600, 600 gsm | 50 | Sprint XE600 @ ±45º | 50 | 0 | 0 | 0 | 2.08 | Not Specified | Prepreg |  | E4 | 1240 |  | static | 0.0254 mm/s | 75.8 | 1.5 |  | 1 | 0 | [5 empty] | Carbon prepreg[±45/[0]2/±45] | 45/-45/0/0/45/-45 | 2 | 4 | 0 | 0 | 3.093422
Carbon prepreg | [±45/[0]2/±45] | 55.9 | Epoxy | SparPreg | SparPreg UC600, 600 gsm | 50 | Sprint XE600 @ ±45º | 50 | 0 | 0 | 0 | 2.06 | Not Specified | Prepreg |  | E5 | 1087 |  | static | 0.0254 mm/s | 71 | 1.42 |  | 1 | 0 | [5 empty] | Carbon prepreg[±45/[0]2/±45] | 45/-45/0/0/45/-45 | 2 | 4 | 0 | 0 | 3.03623
Carbon prepreg | [±45/[0]2/±45] | 57 | Epoxy | SparPreg | SparPreg UC600, 600 gsm | 50 | Sprint XE600 @ ±45º | 50 | 0 | 0 | 0 | 2.02 | Not Specified | Prepreg |  | E201W | 1292 |  | static | 0.0254 mm/s | 78 | 1.61 |  | 1 | 0 | [5 empty] | Carbon prepreg[±45/[0]2/±45] | 45/-45/0/0/45/-45 | 2 | 4 | 0 | 0 | 3.111263
Carbon prepreg | [±45/[0]2/±45] | 56.7 | Epoxy | SparPreg | SparPreg UC600, 600 gsm | 50 | Sprint XE600 @ ±45º | 50 | 0 | 0 | 0 | 2.03 | Not Specified | Prepreg |  | E202W | 1254 |  | static | 0.0254 mm/s | 80 | 1.47 |  | 1 | 0 | [5 empty] | Carbon prepreg[±45/[0]2/±45] | 45/-45/0/0/45/-45 | 2 | 4 | 0 | 0 | 3.098298
Carbon prepreg | [±45/[0]2/±45] | 51.9 | Epoxy | SparPreg | SparPreg UC600, 600 gsm | 50 | Sprint XE600 @ ±45º | 50 | 0 | 0 | 0 | 2.22 | Not Specified | Prepreg |  | E203W | 1166 |  | static | 0.0254 mm/s | 76.6 | 1.45 |  | 1 | 0 | [5 empty] | Carbon prepreg[±45/[0]2/±45] | 45/-45/0/0/45/-45 | 2 | 4 | 0 | 0 | 3.066699
Carbon prepreg | [±45/[0]2/±45] | 54.1 | Epoxy | SparPreg | SparPreg UC600, 600 gsm | 50 | Sprint XE600 @ ±45º | 50 | 0 | 0 | 0 | 2.13 | Not Specified | Prepreg |  | E204W | 1273 |  | static | 0.0254 mm/s | 76.7 | 1.5 |  | 1 | 0 | [5 empty] | Carbon prepreg[±45/[0]2/±45] | 45/-45/0/0/45/-45 | 2 | 4 | 0 | 0 | 3.104828
UNI-PPG1200-PU | [0]2 | 59 | PU | Bayer | PPG-Devold L1200/G50-E07/2026 | 92 | 0 | 0 | 0 | 8 | 0 | 1.68 | Not Specified | Infused |  | 10501-130 | 1070 |  | static | 0.0254 mm/s | 41.95 | 2.9 |  | 1 | 0 | [5 empty] | UNI-PPG1200-PU[0]2 | 0/0 | 2 | 0 | 0 | 0 | 3.029384
UNI-PPG1200-PU | [0]2 | 59 | PU | Bayer | PPG-Devold L1200/G50-E07/2026 | 92 | 0 | 0 | 0 | 8 | 0 | 1.68 | Not Specified | Infused |  | 10501-131 | 937 |  | static | 0.0254 mm/s | 38.78 | 2.79 |  | 1 | 0 | [5 empty] | UNI-PPG1200-PU[0]2 | 0/0 | 2 | 0 | 0 | 0 | 2.97174
UNI-PPG1200-PU | [0]2 | 59 | PU | Bayer | PPG-Devold L1200/G50-E07/2026 | 92 | 0 | 0 | 0 | 8 | 0 | 1.68 | Not Specified | Infused |  | 10501-132 | 1028 |  | static | 0.0254 mm/s | 38.27 | 2.93 |  | 1 | 0 | [5 empty] | UNI-PPG1200-PU[0]2 | 0/0 | 2 | 0 | 0 | 0 | 3.011993
UNI-PPG1200-PU | [0]6 | 59 | PU | Bayer | PPG-Devold L1200/G50-E07/2026 | 92 | 0 | 0 | 0 | 8 | 0 | 4.85 | Not Specified | Infused |  | 10501-141 |  | -728 | static | 0.0254 mm/s | 42.83 |  | -1.78 | 1 | 0 | [5 empty] | UNI-PPG1200-PU[0]6 | 0/0/0/0/0/0 | 6 | 0 | 0 | 0
UNI-PPG1200-PU | [0]6 | 59 | PU | Bayer | PPG-Devold L1200/G50-E07/2026 | 92 | 0 | 0 | 0 | 8 | 0 | 4.93 | Not Specified | Infused |  | 10501-143 |  | -761 | static | 0.0254 mm/s | 42.46 |  | -1.88 | 1 | 0 | [5 empty] | UNI-PPG1200-PU[0]6 | 0/0/0/0/0/0 | 6 | 0 | 0 | 0
UNI-PPG1200-PU | [0]6 | 59 | PU | Bayer | PPG-Devold L1200/G50-E07/2026 | 92 | 0 | 0 | 0 | 8 | 0 | 4.83 | Not Specified | Infused |  | 10501-146 |  | -746 | static | 0.0254 mm/s | 41.81 |  | -1.86 | 1 | 0 | [5 empty] | UNI-PPG1200-PU[0]6 | 0/0/0/0/0/0 | 6 | 0 | 0 | 0
UNI-PPG1200-PU | [0]6 | 59 | PU | Bayer | PPG-Devold L1200/G50-E07/2026 | 92 | 0 | 0 | 0 | 8 | 0 | 1.68 | Not Specified | Infused |  | 7504-2-101 | 1143 |  | static | 0.0254 mm/s | 39.6 | 3 |  | 1 | 0 | [5 empty] | UNI-PPG1200-PU[0]6 | 0/0/0/0/0/0 | 6 | 0 | 0 | 0 | 3.058046
UNI-PPG1200-PU | [0]6 | 59 | PU | Bayer | PPG-Devold L1200/G50-E07/2026 | 92 | 0 | 0 | 0 | 8 | 0 | 1.68 | Not Specified | Infused |  | 7504-2-115 | 1040 |  | static | 0.0254 mm/s | 39.5 | 3 |  | 1 | 0 | [5 empty] | UNI-PPG1200-PU[0]6 | 0/0/0/0/0/0 | 6 | 0 | 0 | 0 | 3.017033
UNI-PPG1200-PU | [0]6 | 59 | PU | Bayer | PPG-Devold L1200/G50-E07/2026 | 92 | 0 | 0 | 0 | 8 | 0 | 1.68 | Not Specified | Infused |  | 7504-2-106 | 1042 |  | static | 0.0254 mm/s | 39.7 | 3 |  | 1 | 0 | [5 empty] | UNI-PPG1200-PU[0]6 | 0/0/0/0/0/0 | 6 | 0 | 0 | 0 | 3.017868
UNI-PPG1200-PU | [0]6 | 59 | PU | Bayer | PPG-Devold L1200/G50-E07/2026 | 92 | 0 | 0 | 0 | 8 | 0 | 1.68 | Not Specified | Infused |  | 7504-2-107 | 1043 |  | static | 0.0254 mm/s | 42.9 | 2.65 |  | 1 | 0 | [5 empty] | UNI-PPG1200-PU[0]6 | 0/0/0/0/0/0 | 6 | 0 | 0 | 0 | 3.018284
UNI-PPG1200-PU | [0]6 | 59 | PU | Bayer | PPG-Devold L1200/G50-E07/2026 | 92 | 0 | 0 | 0 | 8 | 0 | 1.68 | Not Specified | Infused |  | 7504-2-113 | 1033 |  | static | 0.0254 mm/s | 41.3 | 2.87 |  | 1 | 0 | [5 empty] | UNI-PPG1200-PU[0]6 | 0/0/0/0/0/0 | 6 | 0 | 0 | 0 | 3.0141
UNI-ELT5500-UP3 | [0]3 | 56.8 | UP3 | Ashland AROPOL 1101-006 LGT | Vectorply E-LT-5500 | 92 | 0 | 0 | 0 | 6 | 2 | 3.58 | 24h/20C, 3h/ 65 C | Infused |  | 400 | 756 |  | static | 0.0254 mm/s | 42.6 | 2.27 |  | 1 | 0 | [5 empty] | UNI-ELT5500-UP3[0]3 | 0/0/0 | 3 | 0 | 0 | 0 | 2.878522
UNI-ELT5500-UP3 | [0]3 | 57 | UP3 | Ashland AROPOL 1101-006 LGT | Vectorply E-LT-5500 | 92 | 0 | 0 | 0 | 6 | 2 | 3.58 | 24h/20C, 3h/ 65 C | Infused |  | 401 | 765 |  | static | 0.0254 mm/s | 44.8 | 2.1 |  | 1 | 0 | [5 empty] | UNI-ELT5500-UP3[0]3 | 0/0/0 | 3 | 0 | 0 | 0 | 2.883661
UNI-ELT5500-UP3 | [0]3 | 62.5 | UP3 | Ashland AROPOL 1101-006 LGT | Vectorply E-LT-5500 | 92 | 0 | 0 | 0 | 6 | 2 | 3.58 | 24h/20C, 3h/ 65 C | Infused |  | 402 | 821 |  | static | 0.0254 mm/s | 49.8 | 2.19 |  | 1 | 0 | [5 empty] | UNI-ELT5500-UP3[0]3 | 0/0/0 | 3 | 0 | 0 | 0 | 2.914343
UNI-ELT5500-UP3 | [0]3 | 58.5 | UP3 | Ashland AROPOL 1101-006 LGT | Vectorply E-LT-5500 | 92 | 0 | 0 | 0 | 6 | 2 | 3.58 | 24h/20C, 3h/ 65 C | Infused |  | 412 |  | -857 | static | 0.0254 mm/s |  |  | -1.87 | 1 | 0 | [5 empty] | UNI-ELT5500-UP3[0]3 | 0/0/0 | 3 | 0 | 0 | 0
UNI-ELT5500-UP3 | [0]3 | 59.9 | UP3 | Ashland AROPOL 1101-006 LGT | Vectorply E-LT-5500 | 92 | 0 | 0 | 0 | 6 | 2 | 3.58 | 24h/20C, 3h/ 65 C | Infused |  | 417 |  | -566 | static | 0.0254 mm/s |  |  | -1.24 | 1 | 0 | [5 empty] | UNI-ELT5500-UP3[0]3 | 0/0/0 | 3 | 0 | 0 | 0
UNI-ELT5500-UP3 | [0]3 | 60.6 | UP3 | Ashland AROPOL 1101-006 LGT | Vectorply E-LT-5500 | 92 | 0 | 0 | 0 | 6 | 2 | 3.58 | 24h/20C, 3h/ 65 C | Infused |  | 420 |  | -757 | static | 0.0254 mm/s |  |  | -1.65 | 1 | 0 | [5 empty] | UNI-ELT5500-UP3[0]3 | 0/0/0 | 3 | 0 | 0 | 0
UNI-ELT5500-UP3 | [0]3 | 60.6 | UP3 | Ashland AROPOL 1101-006 LGT | Vectorply E-LT-5500 | 92 | 0 | 0 | 0 | 6 | 2 | 3.58 | 24h/20C, 3h/ 65 C | Infused |  | 410 |  | -680 | static | 0.0254 mm/s |  |  | -1.49 | 1 | 0 | [5 empty] | UNI-ELT5500-UP3[0]3 | 0/0/0 | 3 | 0 | 0 | 0
UNI-ELT5500-UP3 | [0]3 | 61.5 | UP3 | Ashland AROPOL 1101-006 LGT | Vectorply E-LT-5500 | 92 | 0 | 0 | 0 | 6 | 2 | 3.58 | 24h/20C, 3h/ 65 C | Infused |  | 418 |  | -656 | static | 0.0254 mm/s |  |  | -1.43 | 1 | 0 | [5 empty] | UNI-ELT5500-UP3[0]3 | 0/0/0 | 3 | 0 | 0 | 0
UNI-ELT5500-UP3 | [90]3 | 60.8 | UP3 | Ashland AROPOL 1101-006 LGT | Vectorply E-LT-5500 | 6 | 0 | 0 | 0 | 92 | 2 | 3.58 | 24h/20C, 3h/ 65 C | Infused |  | 431T | 73.3 |  | static | 0.0254 mm/s | 15.4 | 2.3 |  | 1 | 0 | [5 empty] | UNI-ELT5500-UP3[90]3 | 90/90/90 | 0 | 0 | 3 | 0 | 1.865104
UNI-ELT5500-UP3 | [90]3 | 60.2 | UP3 | Ashland AROPOL 1101-006 LGT | Vectorply E-LT-5500 | 6 | 0 | 0 | 0 | 92 | 2 | 3.58 | 24h/20C, 3h/ 65 C | Infused |  | 430T | 75.7 |  | static | 0.0254 mm/s | 15.9 | 2.4 |  | 1 | 0 | [5 empty] | UNI-ELT5500-UP3[90]3 | 90/90/90 | 0 | 0 | 3 | 0 | 1.879096
UNI-ELT5500-UP3 | [90]3 | 58.9 | UP3 | Ashland AROPOL 1101-006 LGT | Vectorply E-LT-5500 | 6 | 0 | 0 | 0 | 92 | 2 | 3.58 | 24h/20C, 3h/ 65 C | Infused |  | 438T | 81.8 |  | static | 0.0254 mm/s | 16.5 | 2.4 |  | 1 | 0 | [5 empty] | UNI-ELT5500-UP3[90]3 | 90/90/90 | 0 | 0 | 3 | 0 | 1.912753
UNI-ELT5500-UP3 | [90]3 | 61.7 | UP3 | Ashland AROPOL 1101-006 LGT | Vectorply E-LT-5500 | 6 | 0 | 0 | 0 | 92 | 2 | 3.58 | 24h/20C, 3h/ 65 C | Infused |  | 429T |  | -168 | static | 0.0254 mm/s |  |  | -1.05 | 1 | 0 | [5 empty] | UNI-ELT5500-UP3[90]3 | 90/90/90 | 0 | 0 | 3 | 0
UNI-ELT5500-UP3 | [90]3 | 61.9 | UP3 | Ashland AROPOL 1101-006 LGT | Vectorply E-LT-5500 | 6 | 0 | 0 | 0 | 92 | 2 | 3.58 | 24h/20C, 3h/ 65 C | Infused |  | 425T |  | -173 | static | 0.0254 mm/s |  |  | -1.09 | 1 | 0 | [5 empty] | UNI-ELT5500-UP3[90]3 | 90/90/90 | 0 | 0 | 3 | 0
UNI-ELT5500-UP3 | [90]3 | 60.1 | UP3 | Ashland AROPOL 1101-006 LGT | Vectorply E-LT-5500 | 6 | 0 | 0 | 0 | 92 | 2 | 3.58 | 24h/20C, 3h/ 65 C | Infused |  | 427T |  | -184 | static | 0.0254 mm/s |  |  | -1.15 | 1 | 0 | [5 empty] | UNI-ELT5500-UP3[90]3 | 90/90/90 | 0 | 0 | 3 | 0
UNI-ELT5500-UP3 | [90]3 | 61.5 | UP3 | Ashland AROPOL 1101-006 LGT | Vectorply E-LT-5500 | 6 | 0 | 0 | 0 | 92 | 2 | 3.58 | 24h/20C, 3h/ 65 C | Infused |  | 426T |  | -191 | static | 0.0254 mm/s |  |  | -1.2 | 1 | 0 | [5 empty] | UNI-ELT5500-UP3[90]3 | 90/90/90 | 0 | 0 | 3 | 0
UNI-ELT5500-UP3 | [90]3 | 62.8 | UP3 | Ashland AROPOL 1101-006 LGT | Vectorply E-LT-5500 | 6 | 0 | 0 | 0 | 92 | 2 | 3.58 | 24h/20C, 3h/ 65 C | Infused |  | 428T |  | -177 | static | 0.0254 mm/s |  |  | -1.11 | 1 | 0 | [5 empty] | UNI-ELT5500-UP3[90]3 | 90/90/90 | 0 | 0 | 3 | 0
UNI-ELM1810-UP3 | [0]5 | 54.8 | UP3 | Ashland AROPOL 1101-006 LGT | Vectorply E-LM-1810 | 67 | 0 | 0 | 0 | 0 | 33 | 4.05 | Unspecified, 3h/ 65C | Infused |  | 509 | 537 |  | static | 0.0254 mm/s | 32.5 | 1.81 |  | 1 | 0 | [5 empty] | UNI-ELM1810-UP3[0]5 | 0/0/0/0/0 | 5 | 0 | 0 | 0 | 2.729974
UNI-ELM1810-UP3 | [0]5 | 47.8 | UP3 | Ashland AROPOL 1101-006 LGT | Vectorply E-LM-1810 | 67 | 0 | 0 | 0 | 0 | 33 | 4.05 | Unspecified, 3h/ 65C | Infused |  | 508 | 510 |  | static | 0.0254 mm/s | 29 | 1.97 |  | 1 | 0 | [5 empty] | UNI-ELM1810-UP3[0]5 | 0/0/0/0/0 | 5 | 0 | 0 | 0 | 2.70757
UNI-ELM1810-UP3 | [0]5 | 47.1 | UP3 | Ashland AROPOL 1101-006 LGT | Vectorply E-LM-1810 | 67 | 0 | 0 | 0 | 0 | 33 | 4.05 | Unspecified, 3h/ 65C | Infused |  | 505 | 492 |  | static | 0.0254 mm/s | 32.4 | 1.75 |  | 1 | 0 | [5 empty] | UNI-ELM1810-UP3[0]5 | 0/0/0/0/0 | 5 | 0 | 0 | 0 | 2.691965
UNI-ELM1810-UP3 | [0]5 | 47.7 | UP3 | Ashland AROPOL 1101-006 LGT | Vectorply E-LM-1810 | 67 | 0 | 0 | 0 | 0 | 33 | 4.05 | Unspecified, 3h/ 65C | Infused |  | 515 |  | -635 | static | 0.0254 mm/s |  |  | -2.03 | 1 | 0 | [5 empty] | UNI-ELM1810-UP3[0]5 | 0/0/0/0/0 | 5 | 0 | 0 | 0
UNI-ELM1810-UP3 | [0]5 | 46.6 | UP3 | Ashland AROPOL 1101-006 LGT | Vectorply E-LM-1810 | 67 | 0 | 0 | 0 | 0 | 33 | 4.05 | Unspecified, 3h/ 65C | Infused |  | 519 |  | -523 | static | 0.0254 mm/s |  |  | -1.67 | 1 | 0 | [5 empty] | UNI-ELM1810-UP3[0]5 | 0/0/0/0/0 | 5 | 0 | 0 | 0
UNI-ELM1810-UP3 | [0]5 | 45.8 | UP3 | Ashland AROPOL 1101-006 LGT | Vectorply E-LM-1810 | 67 | 0 | 0 | 0 | 0 | 33 | 4.05 | Unspecified, 3h/ 65C | Infused |  | 512 |  | -517 | static | 0.0254 mm/s |  |  | -1.65 | 1 | 0 | [5 empty] | UNI-ELM1810-UP3[0]5 | 0/0/0/0/0 | 5 | 0 | 0 | 0
UNI-ELM1810-UP3 | [0]5 | 44.6 | UP3 | Ashland AROPOL 1101-006 LGT | Vectorply E-LM-1810 | 67 | 0 | 0 | 0 | 0 | 33 | 4.05 | Unspecified, 3h/ 65C | Infused |  | 514 |  | -442 | static | 0.0254 mm/s |  |  | -1.41 | 1 | 0 | [5 empty] | UNI-ELM1810-UP3[0]5 | 0/0/0/0/0 | 5 | 0 | 0 | 0
UNI-ELM1810-UP3 | [0]5 | 48.3 | UP3 | Ashland AROPOL 1101-006 LGT | Vectorply E-LM-1810 | 67 | 0 | 0 | 0 | 0 | 33 | 4.05 | Unspecified, 3h/ 65C | Infused |  | 511 |  | -604 | static | 0.0254 mm/s |  |  | -1.93 | 1 | 0 | [5 empty] | UNI-ELM1810-UP3[0]5 | 0/0/0/0/0 | 5 | 0 | 0 | 0
UNI-ELM1810-UP3 | [90]5 | 46.3 | UP3 | Ashland AROPOL 1101-006 LGT | Vectorply E-LM-1810 | 33 | 0 | 0 | 0 | 0 | 67 | 4.05 | Unspecified, 3h/ 65C | Infused |  | 533T | 140 |  | static | 0.0254 mm/s | 18.3 | 1.87 |  | 1 | 0 | [5 empty] | UNI-ELM1810-UP3[90]5 | 90/90/90/90/90 | 0 | 0 | 5 | 0 | 2.146128
UNI-ELM1810-UP3 | [90]5 | 45.8 | UP3 | Ashland AROPOL 1101-006 LGT | Vectorply E-LM-1810 | 33 | 0 | 0 | 0 | 0 | 67 | 4.05 | Unspecified, 3h/ 65C | Infused |  | 534T | 101 |  | static | 0.0254 mm/s | 15.6 | 1.4 |  | 1 | 0 | [5 empty] | UNI-ELM1810-UP3[90]5 | 90/90/90/90/90 | 0 | 0 | 5 | 0 | 2.004321
UNI-ELM1810-UP3 | [90]5 | 46.6 | UP3 | Ashland AROPOL 1101-006 LGT | Vectorply E-LM-1810 | 33 | 0 | 0 | 0 | 0 | 67 | 4.05 | Unspecified, 3h/ 65C | Infused |  | 536T | 132 |  | static | 0.0254 mm/s | 18.1 | 1.7 |  | 1 | 0 | [5 empty] | UNI-ELM1810-UP3[90]5 | 90/90/90/90/90 | 0 | 0 | 5 | 0 | 2.120574
UNI-ELM1810-UP3 | [90]5 | 48.5 | UP3 | Ashland AROPOL 1101-006 LGT | Vectorply E-LM-1810 | 33 | 0 | 0 | 0 | 0 | 67 | 4.05 | Unspecified, 3h/ 65C | Infused |  | 520T |  | -240 | static | 0.0254 mm/s |  |  | -1.39 | 1 | 0 | [5 empty] | UNI-ELM1810-UP3[90]5 | 90/90/90/90/90 | 0 | 0 | 5 | 0
UNI-ELM1810-UP3 | [90]5 | 49.5 | UP3 | Ashland AROPOL 1101-006 LGT | Vectorply E-LM-1810 | 33 | 0 | 0 | 0 | 0 | 67 | 4.05 | Unspecified, 3h/ 65C | Infused |  | 525T |  | -199 | static | 0.0254 mm/s |  |  | -1.15 | 1 | 0 | [5 empty] | UNI-ELM1810-UP3[90]5 | 90/90/90/90/90 | 0 | 0 | 5 | 0
UNI-ELM1810-UP3 | [90]5 | 47 | UP3 | Ashland AROPOL 1101-006 LGT | Vectorply E-LM-1810 | 33 | 0 | 0 | 0 | 0 | 67 | 4.05 | Unspecified, 3h/ 65C | Infused |  | 524T |  | -234 | static | 0.0254 mm/s |  |  | -1.35 | 1 | 0 | [5 empty] | UNI-ELM1810-UP3[90]5 | 90/90/90/90/90 | 0 | 0 | 5 | 0
UNI-ELM1810-UP3 | [90]5 | 47.8 | UP3 | Ashland AROPOL 1101-006 LGT | Vectorply E-LM-1810 | 33 | 0 | 0 | 0 | 0 | 67 | 4.05 | Unspecified, 3h/ 65C | Infused |  | 521T |  | -216 | static | 0.0254 mm/s |  |  | -1.25 | 1 | 0 | [5 empty] | UNI-ELM1810-UP3[90]5 | 90/90/90/90/90 | 0 | 0 | 5 | 0
UNI-ELM1810-UP3 | [90]5 | 51.4 | UP3 | Ashland AROPOL 1101-006 LGT | Vectorply E-LM-1810 | 33 | 0 | 0 | 0 | 0 | 67 | 4.05 | Unspecified, 3h/ 65C | Infused |  | 526T |  | -220 | static | 0.0254 mm/s |  |  | -1.28 | 1 | 0 | [5 empty] | UNI-ELM1810-UP3[90]5 | 90/90/90/90/90 | 0 | 0 | 5 | 0
UNI-ELM3610-UP3 | [0]4 | 53.8 | UP3 | Ashland AROPOL 1101-006 LGT | Vectorply E-LM-3610 | 80 | 0 | 0 | 0 | 0 | 20 | 4.36 | Unspecified, 3h/ 65C | Infused |  | 3a | 750 |  | static | 0.0254 mm/s | 39.23255 | 2 |  | 1 | 0 | [5 empty] | UNI-ELM3610-UP3[0]4 | 0/0/0/0 | 4 | 0 | 0 | 0 | 2.875061
UNI-ELM3610-UP3 | [0]4 | 54.5 | UP3 | Ashland AROPOL 1101-006 LGT | Vectorply E-LM-3610 | 80 | 0 | 0 | 0 | 0 | 20 | 4.36 | Unspecified, 3h/ 65C | Infused |  | 2a | 797 |  | static | 0.0254 mm/s | 41.37 | 2.22 |  | 1 | 0 | [5 empty] | UNI-ELM3610-UP3[0]4 | 0/0/0/0 | 4 | 0 | 0 | 0 | 2.901458
UNI-ELM3610-UP3 | [0]4 | 54.5 | UP3 | Ashland AROPOL 1101-006 LGT | Vectorply E-LM-3610 | 80 | 0 | 0 | 0 | 0 | 20 | 4.36 | Unspecified, 3h/ 65C | Infused |  | 1a | 759 |  | static | 0.0254 mm/s | 39.3015 | 2.1 |  | 1 | 0 | [5 empty] | UNI-ELM3610-UP3[0]4 | 0/0/0/0 | 4 | 0 | 0 | 0 | 2.880242
UNI-ELM3610-UP3 | [0]4 | 51.9 | UP3 | Ashland AROPOL 1101-006 LGT | Vectorply E-LM-3610 | 80 | 0 | 0 | 0 | 0 | 20 | 4.36 | Unspecified, 3h/ 65C | Infused |  | 11 |  | -545 | static | 0.0254 mm/s |  |  | -1.36 | 1 | 0 | [5 empty] | UNI-ELM3610-UP3[0]4 | 0/0/0/0 | 4 | 0 | 0 | 0
UNI-ELM3610-UP3 | [0]4 | 54.6 | UP3 | Ashland AROPOL 1101-006 LGT | Vectorply E-LM-3610 | 80 | 0 | 0 | 0 | 0 | 20 | 4.36 | Unspecified, 3h/ 65C | Infused |  | 12 |  | -581 | static | 0.0254 mm/s |  |  | -1.45 | 1 | 0 | [5 empty] | UNI-ELM3610-UP3[0]4 | 0/0/0/0 | 4 | 0 | 0 | 0
UNI-ELM3610-UP3 | [0]4 | 63 | UP3 | Ashland AROPOL 1101-006 LGT | Vectorply E-LM-3610 | 80 | 0 | 0 | 0 | 0 | 20 | 4.36 | Unspecified, 3h/ 65C | Infused |  | 13 |  | -553 | static | 0.0254 mm/s |  |  | -1.38 | 1 | 0 | [5 empty] | UNI-ELM3610-UP3[0]4 | 0/0/0/0 | 4 | 0 | 0 | 0
UNI-ELM3610-UP3 | [0]4 | 52.1 | UP3 | Ashland AROPOL 1101-006 LGT | Vectorply E-LM-3610 | 80 | 0 | 0 | 0 | 0 | 20 | 4.36 | Unspecified, 3h/ 65C | Infused |  | 14 |  | -655 | static | 0.0254 mm/s |  |  | -1.63 | 1 | 0 | [5 empty] | UNI-ELM3610-UP3[0]4 | 0/0/0/0 | 4 | 0 | 0 | 0
UNI-ELM3610-UP3 | [90]4 | 51.9 | UP3 | Ashland AROPOL 1101-006 LGT | Vectorply E-LM-3610 | 20 | 0 | 0 | 0 | 0 | 80 | 4.36 | Unspecified, 3h/ 65C | Infused |  | 4 | 88.8 |  | static | 0.0254 mm/s | 16.89275 | 0.53 |  | 1 | 0 | [5 empty] | UNI-ELM3610-UP3[90]4 | 90/90/90/90 | 0 | 0 | 4 | 0 | 1.948413
UNI-ELM3610-UP3 | [90]4 | 47.9 | UP3 | Ashland AROPOL 1101-006 LGT | Vectorply E-LM-3610 | 20 | 0 | 0 | 0 | 0 | 80 | 4.36 | Unspecified, 3h/ 65C | Infused |  | 5 | 80.9 |  | static | 0.0254 mm/s | 14.3416 | 0.56 |  | 1 | 0 | [5 empty] | UNI-ELM3610-UP3[90]4 | 90/90/90/90 | 0 | 0 | 4 | 0 | 1.907949
UNI-ELM3610-UP3 | [90]4 | 52.8 | UP3 | Ashland AROPOL 1101-006 LGT | Vectorply E-LM-3610 | 20 | 0 | 0 | 0 | 0 | 80 | 4.36 | Unspecified, 3h/ 65C | Infused |  | 6 | 87.7 |  | static | 0.0254 mm/s | 16.4101 | 0.53 |  | 1 | 0 | [5 empty] | UNI-ELM3610-UP3[90]4 | 90/90/90/90 | 0 | 0 | 4 | 0 | 1.943
UNI-ELM3610-UP3 | [90]4 | 46.7 | UP3 | Ashland AROPOL 1101-006 LGT | Vectorply E-LM-3610 | 20 | 0 | 0 | 0 | 0 | 80 | 4.36 | Unspecified, 3h/ 65C | Infused |  | 15 |  | -159 | static | 0.0254 mm/s |  |  | -1 | 1 | 0 | [5 empty] | UNI-ELM3610-UP3[90]4 | 90/90/90/90 | 0 | 0 | 4 | 0
UNI-ELM3610-UP3 | [90]4 | 51 | UP3 | Ashland AROPOL 1101-006 LGT | Vectorply E-LM-3610 | 20 | 0 | 0 | 0 | 0 | 80 | 4.36 | Unspecified, 3h/ 65C | Infused |  | 16 |  | -156 | static | 0.0254 mm/s |  |  | -0.98 | 1 | 0 | [5 empty] | UNI-ELM3610-UP3[90]4 | 90/90/90/90 | 0 | 0 | 4 | 0
UNI-ELM3610-UP3 | [90]4 | 51.8 | UP3 | Ashland AROPOL 1101-006 LGT | Vectorply E-LM-3610 | 20 | 0 | 0 | 0 | 0 | 80 | 4.36 | Unspecified, 3h/ 65C | Infused |  | 17 |  | -154 | static | 0.0254 mm/s |  |  | -0.97 | 1 | 0 | [5 empty] | UNI-ELM3610-UP3[90]4 | 90/90/90/90 | 0 | 0 | 4 | 0
UNI-ELM3610-UP3 | [90]4 | 49.7 | UP3 | Ashland AROPOL 1101-006 LGT | Vectorply E-LM-3610 | 20 | 0 | 0 | 0 | 0 | 80 | 4.36 | Unspecified, 3h/ 65C | Infused |  | 18 |  | -161 | static | 0.0254 mm/s |  |  | -1.01 | 1 | 0 | [5 empty] | UNI-ELM3610-UP3[90]4 | 90/90/90/90 | 0 | 0 | 4 | 0
UNI-ELT5500-EP1 | [0]2 | 59 | EP1 | Hexion MGS RIMR135/RIMH1366 | Vectorply ELT-5500 | 92 | 0 | 0 | 0 | 6 | 2 | 2.39 | 24h/35 C,12h/70 C | Infusion |  | 2044-EP1-VP115 | 1178 |  | static | 0.0254 mm/s | 45.4 | 3 | 2.6 | 1 | 0 | [5 empty] | UNI-ELT5500-EP1[0]2 | 0/0 | 2 | 0 | 0 | 0 | 3.071145
UNI-ELT5500-EP1 | [0]2 | 59 | EP1 | Hexion MGS RIMR135/RIMH1366 | Vectorply ELT-5500 | 92 | 0 | 0 | 0 | 6 | 2 | 2.39 | 24h/35 C,12h/70 C | Infusion |  | 2044-EP1-VP114 | 1219 |  | static | 0.0254 mm/s | 44.5 | 3.3 | 2.7 | 1 | 0 | [5 empty] | UNI-ELT5500-EP1[0]2 | 0/0 | 2 | 0 | 0 | 0 | 3.086004
UNI-ELT5500-EP1 | [0]2 | 59 | EP1 | Hexion MGS RIMR135/RIMH1366 | Vectorply ELT-5500 | 92 | 0 | 0 | 0 | 6 | 2 | 2.39 | 24h/35 C,12h/70 C | Infusion |  | 2044-EP1-VP116 | 1214 |  | static | 0.0254 mm/s | 45.1 | 3.1 | 2.7 | 1 | 0 | [5 empty] | UNI-ELT5500-EP1[0]2 | 0/0 | 2 | 0 | 0 | 0 | 3.084219
UNI-ELT5500-EP1 | [0]6 | 57 | EP1 | Hexion MGS RIMR135/RIMH1366 | Vectorply ELT-5500 | 92 | 0 | 0 | 0 | 6 | 2 | 1.99 | 24h/25 C,8h/70 C | Infusion |  | 2100-100 | 1176 |  | static | 0.0254 mm/s | 44 | 3.2 |  | 1 | 0 | [5 empty] | UNI-ELT5500-EP1[0]6 | 0/0/0/0/0/0 | 6 | 0 | 0 | 0 | 3.070407
UNI-ELT5500-EP1 | [0]6 | 57 | EP1 | Hexion MGS RIMR135/RIMH1366 | Vectorply ELT-5500 | 92 | 0 | 0 | 0 | 6 | 2 | 1.98 | 24h/25 C,8h/70 C | Infusion |  | 2100-101 | 1350 |  | static | 0.0254 mm/s | 44.2 | 3.6 |  | 1 | 0 | [5 empty] | UNI-ELT5500-EP1[0]6 | 0/0/0/0/0/0 | 6 | 0 | 0 | 0 | 3.130334
UNI-ELT5500-EP1 | [0]2 | 59.2 | EP1 | Hexion MGS RIMR135/RIMH1366 | Vectorply ELT-5500 | 92 | 0 | 0 | 0 | 6 | 2 | 2.41 | 24h/35 C,12h/70 C | Infusion |  | 2098-102 | 1159 |  | static | 0.0254 mm/s | 44.1 | 2.74 |  | 1 | 0 | [5 empty] | UNI-ELT5500-EP1[0]2 | 0/0 | 2 | 0 | 0 | 0 | 3.064083
UNI-ELT5500-EP1 | [0]2 | 58 | EP1 | Hexion MGS RIMR135/RIMH1366 | Vectorply ELT-5500 | 92 | 0 | 0 | 0 | 6 | 2 | 2.46 | 24h/35 C,12h/70 C | Infusion |  | 2098-101 | 1149 |  | static | 0.0254 mm/s | 44.5 | 2.62 |  | 1 | 0 | [5 empty] | UNI-ELT5500-EP1[0]2 | 0/0 | 2 | 0 | 0 | 0 | 3.06032
UNI-ELT5500-EP1 | [0]2 | 58.5 | EP1 | Hexion MGS RIMR135/RIMH1366 | Vectorply ELT-5500 | 92 | 0 | 0 | 0 | 6 | 2 | 2.44 | 24h/35 C,12h/70 C | Infusion |  | 2098-100 | 1054 |  | static | 0.0254 mm/s | 45.8 | 2.5 |  | 1 | 0 | [5 empty] | UNI-ELT5500-EP1[0]2 | 0/0 | 2 | 0 | 0 | 0 | 3.022841
UNI-ELT5500-EP1 | [0]4 | 57 | EP1 | Hexion MGS RIMR135/RIMH1366 | Vectorply ELT-5500 | 92 | 0 | 0 | 0 | 6 | 2 | 4.98 | 24h/25 C,12h/70 C | Infusion |  | Hexion135/1366-(0)4-1 |  | -845 | static | 0.0254 mm/s |  |  |  | 1 | 0 | [5 empty] | UNI-ELT5500-EP1[0]4 | 0/0/0/0 | 4 | 0 | 0 | 0
UNI-ELT5500-EP1 | [0]4 | 57 | EP1 | Hexion MGS RIMR135/RIMH1366 | Vectorply ELT-5500 | 92 | 0 | 0 | 0 | 6 | 2 | 5.02 | 24h/25 C,12h/70 C | Infusion |  | Hexion135/1366-(0)4-2 |  | -794 | static | 0.0254 mm/s |  |  |  | 1 | 0 | [5 empty] | UNI-ELT5500-EP1[0]4 | 0/0/0/0 | 4 | 0 | 0 | 0
UNI-ELT5500-EP1 | [0]4 | 57 | EP1 | Hexion MGS RIMR135/RIMH1366 | Vectorply ELT-5500 | 92 | 0 | 0 | 0 | 6 | 2 | 4.86 | 24h/25 C,12h/70 C | Infusion |  | Hexion135/1366-(0)4-3 |  | -781 | static | 0.0254 mm/s |  |  |  | 1 | 0 | [5 empty] | UNI-ELT5500-EP1[0]4 | 0/0/0/0 | 4 | 0 | 0 | 0
UNI-ELT5500-EP1 | [0]4 | 57 | EP1 | Hexion MGS RIMR135/RIMH1366 | Vectorply ELT-5500 | 92 | 0 | 0 | 0 | 6 | 2 | 4.88 | 24h/25 C,12h/70 C | Infusion |  | Hexion135/1366-(0)4-4 |  | -867 | static | 0.0254 mm/s |  |  |  | 1 | 0 | [5 empty] | UNI-ELT5500-EP1[0]4 | 0/0/0/0 | 4 | 0 | 0 | 0
UNI-ELT5500-EP1 | [0]4 | 57 | EP1 | Hexion MGS RIMR135/RIMH1366 | Vectorply ELT-5500 | 92 | 0 | 0 | 0 | 6 | 2 | 5 | 24h/25 C,12h/70 C | Infusion |  | Hexion135/1366-(0)4-5 |  | -728 | static | 0.0254 mm/s |  |  |  | 1 | 0 | [5 empty] | UNI-ELT5500-EP1[0]4 | 0/0/0/0 | 4 | 0 | 0 | 0
UNI-ELT5500-EP1 | [0]4 | 57 | EP1 | Hexion MGS RIMR135/RIMH1366 | Vectorply ELT-5500 | 92 | 0 | 0 | 0 | 6 | 2 | 4.88 | 24h/25 C,12h/70 C | Infusion |  | Hexion135/1366-(0)4-6 |  | -836 | static | 0.0254 mm/s |  |  |  | 1 | 0 | [5 empty] | UNI-ELT5500-EP1[0]4 | 0/0/0/0 | 4 | 0 | 0 | 0
UNI-ELT5500-EP1 | [0]4 | 57 | EP1 | Hexion MGS RIMR135/RIMH1366 | Vectorply ELT-5500 | 92 | 0 | 0 | 0 | 6 | 2 | 4.86 | 24h/25 C,12h/70 C | Infusion |  | Hexion135/1366-(0)4-7 |  | -853 | static | 0.0254 mm/s |  |  |  | 1 | 0 | [5 empty] | UNI-ELT5500-EP1[0]4 | 0/0/0/0 | 4 | 0 | 0 | 0
UNI-ELT5500-EP1 | [0]4 | 57 | EP1 | Hexion MGS RIMR135/RIMH1366 | Vectorply ELT-5500 | 92 | 0 | 0 | 0 | 6 | 2 | 4.78 | 24h/25 C,12h/70 C | Infusion |  | Hexion135/1366-(0)4-8 |  | -943 | static | 0.0254 mm/s |  |  |  | 1 | 0 | [5 empty] | UNI-ELT5500-EP1[0]4 | 0/0/0/0 | 4 | 0 | 0 | 0
UNI-ELT5500-EP1 | [0]4 | 57 | EP1 | Hexion MGS RIMR135/RIMH1366 | Vectorply ELT-5500 | 92 | 0 | 0 | 0 | 6 | 2 | 4.89 | 24h/25 C,12h/70 C | Infusion |  | Hexion135/1366-(0)4-9 |  | -826 | static | 0.0254 mm/s |  |  |  | 1 | 0 | [5 empty] | UNI-ELT5500-EP1[0]4 | 0/0/0/0 | 4 | 0 | 0 | 0
UNI-ELT5500-EP1 | [0]4 | 57 | EP1 | Hexion MGS RIMR135/RIMH1366 | Vectorply ELT-5500 | 92 | 0 | 0 | 0 | 6 | 2 | 4.93 | 24h/25 C,12h/70 C | Infusion |  | Hexion135/1366-(0)4-10 |  | -812 | static | 0.0254 mm/s |  |  |  | 1 | 0 | [5 empty] | UNI-ELT5500-EP1[0]4 | 0/0/0/0 | 4 | 0 | 0 | 0
UNI-ELT5500-EP1 | [0]4 | 57 | EP1 | Hexion MGS RIMR135/RIMH1366 | Vectorply ELT-5500 | 92 | 0 | 0 | 0 | 6 | 2 | 4.9 | 24h/25 C,12h/70 C | Infusion |  | Hexion135/1366-(0)4-11 |  | -831 | static | 0.0254 mm/s |  |  |  | 1 | 0 | [5 empty] | UNI-ELT5500-EP1[0]4 | 0/0/0/0 | 4 | 0 | 0 | 0
UNI-ELT5500-EP1 | [0]4 | 57 | EP1 | Hexion MGS RIMR135/RIMH1366 | Vectorply ELT-5500 | 92 | 0 | 0 | 0 | 6 | 2 | 5 | 24h/25 C,12h/70 C | Infusion |  | Hexion135/1366-(0)4-12 |  | -812 | static | 0.0254 mm/s |  |  |  | 1 | 0 | [5 empty] | UNI-ELT5500-EP1[0]4 | 0/0/0/0 | 4 | 0 | 0 | 0
UNI-ELT5500-EP1 | [0]4 | 57 | EP1 | Hexion MGS RIMR135/RIMH1366 | Vectorply ELT-5500 | 92 | 0 | 0 | 0 | 6 | 2 | 4.9 | 24h/25 C,12h/70 C | Infusion |  | Hexion135/1366-(0)4-13 |  | -867 | static | 0.0254 mm/s |  |  |  | 1 | 0 | [5 empty] | UNI-ELT5500-EP1[0]4 | 0/0/0/0 | 4 | 0 | 0 | 0
UNI-ELT5500-EP1 | [0]4 | 57 | EP1 | Hexion MGS RIMR135/RIMH1366 | Vectorply ELT-5500 | 92 | 0 | 0 | 0 | 6 | 2 | 4.98 | 24h/25 C,12h/70 C | Infusion |  | Hexion135/1366-(0)4-14 |  | -835 | static | 0.0254 mm/s |  |  |  | 1 | 0 | [5 empty] | UNI-ELT5500-EP1[0]4 | 0/0/0/0 | 4 | 0 | 0 | 0
UNI-ELT5500-EP1 | [0]4 | 57 | EP1 | Hexion MGS RIMR135/RIMH1366 | Vectorply ELT-5500 | 92 | 0 | 0 | 0 | 6 | 2 | 4.83 | 24h/25 C,12h/70 C | Infusion |  | Hexion135/1366-(0)4-15 |  | -807 | static | 0.0254 mm/s |  |  |  | 1 | 0 | [5 empty] | UNI-ELT5500-EP1[0]4 | 0/0/0/0 | 4 | 0 | 0 | 0
UNI-ELT5500-EP1 | [0]4 | 57 | EP1 | Hexion MGS RIMR135/RIMH1366 | Vectorply ELT-5500 | 92 | 0 | 0 | 0 | 6 | 2 | 4.95 | 24h/25 C,12h/70 C | Infusion |  | Hexion135/1366-(0)4-16 |  | -719 | static | 0.0254 mm/s |  |  |  | 1 | 0 | [5 empty] | UNI-ELT5500-EP1[0]4 | 0/0/0/0 | 4 | 0 | 0 | 0
UNI-ELT5500-EP1 | [0]4 | 57 | EP1 | Hexion MGS RIMR135/RIMH1366 | Vectorply ELT-5500 | 92 | 0 | 0 | 0 | 6 | 2 | 4.99 | 24h/25 C,12h/70 C | Infusion |  | Hexion135/1366-(0)4-17 |  | -843 | static | 0.0254 mm/s |  |  |  | 1 | 0 | [5 empty] | UNI-ELT5500-EP1[0]4 | 0/0/0/0 | 4 | 0 | 0 | 0
UNI-ELT5500-EP1 | [0]4 | 57 | EP1 | Hexion MGS RIMR135/RIMH1366 | Vectorply ELT-5500 | 92 | 0 | 0 | 0 | 6 | 2 | 4.99 | 24h/25 C,12h/70 C | Infusion |  | Hexion135/1366-(0)4-18 |  | -830 | static | 0.0254 mm/s |  |  |  | 1 | 0 | [5 empty] | UNI-ELT5500-EP1[0]4 | 0/0/0/0 | 4 | 0 | 0 | 0
UNI-ELT5500-EP1 | [0]4 | 57 | EP1 | Hexion MGS RIMR135/RIMH1366 | Vectorply ELT-5500 | 92 | 0 | 0 | 0 | 6 | 2 | 4.95 | 24h/25 C,12h/70 C | Infusion |  | Hexion135/1366-(0)4-19 |  | -814 | static | 0.0254 mm/s |  |  |  | 1 | 0 | [5 empty] | UNI-ELT5500-EP1[0]4 | 0/0/0/0 | 4 | 0 | 0 | 0
UNI-ELT5500-EP1 | [0]4 | 57 | EP1 | Hexion MGS RIMR135/RIMH1366 | Vectorply ELT-5500 | 92 | 0 | 0 | 0 | 6 | 2 | 4.88 | 24h/25 C,12h/70 C | Infusion |  | Hexion135/1366-(0)4-20 |  | -778 | static | 0.0254 mm/s |  |  |  | 1 | 0 | [5 empty] | UNI-ELT5500-EP1[0]4 | 0/0/0/0 | 4 | 0 | 0 | 0
UNI-ELT5500-EP1 | [0]4 | 57 | EP1 | Hexion MGS RIMR135/RIMH1366 | Vectorply ELT-5500 | 92 | 0 | 0 | 0 | 6 | 2 | 4.85 | 24h/25 C,12h/70 C | Infusion |  | Hexion135/1366-(0)4-21 |  | -714 | static | 0.0254 mm/s |  |  |  | 1 | 0 | [5 empty] | UNI-ELT5500-EP1[0]4 | 0/0/0/0 | 4 | 0 | 0 | 0
UNI-ELT5500-EP1 | [0]4 | 57 | EP1 | Hexion MGS RIMR135/RIMH1366 | Vectorply ELT-5500 | 92 | 0 | 0 | 0 | 6 | 2 | 4.88 | 24h/25 C,12h/70 C | Infusion |  | Hexion135/1366-(0)4-22 |  | -836 | static | 0.0254 mm/s |  |  |  | 1 | 0 | [5 empty] | UNI-ELT5500-EP1[0]4 | 0/0/0/0 | 4 | 0 | 0 | 0
UNI-ELT5500-EP1 | [0]4 | 57 | EP1 | Hexion MGS RIMR135/RIMH1366 | Vectorply ELT-5500 | 92 | 0 | 0 | 0 | 6 | 2 | 4.83 | 24h/25 C,12h/70 C | Infusion |  | Hexion135/1366-(0)4-23 |  | -887 | static | 0.0254 mm/s |  |  |  | 1 | 0 | [5 empty] | UNI-ELT5500-EP1[0]4 | 0/0/0/0 | 4 | 0 | 0 | 0
UNI-ELT5500-EP1 | [0]4 | 57 | EP1 | Hexion MGS RIMR135/RIMH1366 | Vectorply ELT-5500 | 92 | 0 | 0 | 0 | 6 | 2 | 5.02 | 24h/25 C,12h/70 C | Infusion |  | Hexion135/1366-(0)4-24 |  | -735 | static | 0.0254 mm/s |  |  |  | 1 | 0 | [5 empty] | UNI-ELT5500-EP1[0]4 | 0/0/0/0 | 4 | 0 | 0 | 0
UNI-ELT5500-EP1 | [0]4 | 57 | EP1 | Hexion MGS RIMR135/RIMH1366 | Vectorply ELT-5500 | 92 | 0 | 0 | 0 | 6 | 2 | 4.97 | 24h/25 C,12h/70 C | Infusion |  | Hexion135/1366-(0)4-25 |  | -818 | static | 0.0254 mm/s |  |  |  | 1 | 0 | [5 empty] | UNI-ELT5500-EP1[0]4 | 0/0/0/0 | 4 | 0 | 0 | 0
UNI-ELT5500-EP1 | [0]4 | 57 | EP1 | Hexion MGS RIMR135/RIMH1366 | Vectorply ELT-5500 | 92 | 0 | 0 | 0 | 6 | 2 | 4.83 | 24h/25 C,12h/70 C | Infusion |  | Hexion135/1366-(0)4-26 |  | -890 | static | 0.0254 mm/s |  |  |  | 1 | 0 | [5 empty] | UNI-ELT5500-EP1[0]4 | 0/0/0/0 | 4 | 0 | 0 | 0
UNI-ELT5500-EP1 | [0]4 | 57 | EP1 | Hexion MGS RIMR135/RIMH1366 | Vectorply ELT-5500 | 92 | 0 | 0 | 0 | 6 | 2 | 4.94 | 24h/25 C,12h/70 C | Infusion |  | Hexion135/1366-(0)4-27 |  | -757 | static | 0.0254 mm/s |  |  |  | 1 | 0 | [5 empty] | UNI-ELT5500-EP1[0]4 | 0/0/0/0 | 4 | 0 | 0 | 0
UNI-ELT5500-EP1 | [0]4 | 57 | EP1 | Hexion MGS RIMR135/RIMH1366 | Vectorply ELT-5500 | 92 | 0 | 0 | 0 | 6 | 2 | 5 | 24h/25 C,12h/70 C | Infusion |  | Hexion135/1366-(0)4-28 |  | -708 | static | 0.0254 mm/s |  |  |  | 1 | 0 | [5 empty] | UNI-ELT5500-EP1[0]4 | 0/0/0/0 | 4 | 0 | 0 | 0
UNI-ELT5500-EP1 | [0]4 | 57 | EP1 | Hexion MGS RIMR135/RIMH1366 | Vectorply ELT-5500 | 92 | 0 | 0 | 0 | 6 | 2 | 4.99 | 24h/25 C,12h/70 C | Infusion |  | Hexion135/1366-(0)4-29 |  | -888 | static | 0.0254 mm/s |  |  |  | 1 | 0 | [5 empty] | UNI-ELT5500-EP1[0]4 | 0/0/0/0 | 4 | 0 | 0 | 0
UNI-ELT5500-EP1 | [0]4 | 57 | EP1 | Hexion MGS RIMR135/RIMH1366 | Vectorply ELT-5500 | 92 | 0 | 0 | 0 | 6 | 2 | 4.9 | 24h/25 C,12h/70 C | Infusion |  | Hexion135/1366-(0)4-30 |  | -678 | static | 0.0254 mm/s |  |  |  | 1 | 0 | [5 empty] | UNI-ELT5500-EP1[0]4 | 0/0/0/0 | 4 | 0 | 0 | 0
UNI-ELT5500-EP1 | [0]4 | 57 | EP1 | Hexion MGS RIMR135/RIMH1366 | Vectorply ELT-5500 | 92 | 0 | 0 | 0 | 6 | 2 | 4.93 | 24h/25 C,12h/70 C | Infusion |  | Hexion135/1366-(0)4-31 |  | -809 | static | 0.0254 mm/s |  |  |  | 1 | 0 | [5 empty] | UNI-ELT5500-EP1[0]4 | 0/0/0/0 | 4 | 0 | 0 | 0
UNI-ELT5500-EP1 | [0]4 | 57 | EP1 | Hexion MGS RIMR135/RIMH1366 | Vectorply ELT-5500 | 92 | 0 | 0 | 0 | 6 | 2 | 4.86 | 24h/25 C,12h/70 C | Infusion |  | Hexion135/1366-(0)4-32 |  | -786 | static | 0.0254 mm/s |  |  |  | 1 | 0 | [5 empty] | UNI-ELT5500-EP1[0]4 | 0/0/0/0 | 4 | 0 | 0 | 0
UNI-ELT5500-EP1 | [0]4 | 57 | EP1 | Hexion MGS RIMR135/RIMH1366 | Vectorply ELT-5500 | 92 | 0 | 0 | 0 | 6 | 2 | 4.83 | 24h/25 C,12h/70 C | Infusion |  | Hexion135/1366-(0)4-33 |  | -933 | static | 0.0254 mm/s |  |  |  | 1 | 0 | [5 empty] | UNI-ELT5500-EP1[0]4 | 0/0/0/0 | 4 | 0 | 0 | 0
UNI-ELT5500-EP1 | [0]4 | 57 | EP1 | Hexion MGS RIMR135/RIMH1366 | Vectorply ELT-5500 | 92 | 0 | 0 | 0 | 6 | 2 | 4.88 | 24h/25 C,12h/70 C | Infusion |  | Hexion135/1366-(0)4-34 |  | -855 | static | 0.0254 mm/s |  |  |  | 1 | 0 | [5 empty] | UNI-ELT5500-EP1[0]4 | 0/0/0/0 | 4 | 0 | 0 | 0
UNI-ELT5500-EP1 | [0]4 | 57 | EP1 | Hexion MGS RIMR135/RIMH1366 | Vectorply ELT-5500 | 92 | 0 | 0 | 0 | 6 | 2 | 5.02 | 24h/25 C,12h/70 C | Infusion |  | Hexion135/1366-(0)4-35 |  | -830 | static | 0.0254 mm/s |  |  |  | 1 | 0 | [5 empty] | UNI-ELT5500-EP1[0]4 | 0/0/0/0 | 4 | 0 | 0 | 0
UNI-ELT5500-EP1 | [0]4 | 57 | EP1 | Hexion MGS RIMR135/RIMH1366 | Vectorply ELT-5500 | 92 | 0 | 0 | 0 | 6 | 2 | 4.85 | 24h/25 C,12h/70 C | Infusion |  | Hexion135/1366-(0)4-36 |  | -746 | static | 0.0254 mm/s |  |  |  | 1 | 0 | [5 empty] | UNI-ELT5500-EP1[0]4 | 0/0/0/0 | 4 | 0 | 0 | 0
UNI-ELT5500-EP1 | [0]4 | 57 | EP1 | Hexion MGS RIMR135/RIMH1366 | Vectorply ELT-5500 | 92 | 0 | 0 | 0 | 6 | 2 | 4.83 | 24h/25 C,12h/70 C | Infusion |  | Hexion135/1366-(0)4-37 |  | -782 | static | 0.0254 mm/s |  |  |  | 1 | 0 | [5 empty] | UNI-ELT5500-EP1[0]4 | 0/0/0/0 | 4 | 0 | 0 | 0
UNI-ELT5500-EP1 | [0]4 | 57 | EP1 | Hexion MGS RIMR135/RIMH1366 | Vectorply ELT-5500 | 92 | 0 | 0 | 0 | 6 | 2 | 4.93 | 24h/25 C,12h/70 C | Infusion |  | Hexion135/1366-(0)4-38 |  | -806 | static | 0.0254 mm/s |  |  |  | 1 | 0 | [5 empty] | UNI-ELT5500-EP1[0]4 | 0/0/0/0 | 4 | 0 | 0 | 0
UNI-ELT5500-EP1 | [0]4 | 57 | EP1 | Hexion MGS RIMR135/RIMH1366 | Vectorply ELT-5500 | 92 | 0 | 0 | 0 | 6 | 2 | 4.84 | 24h/25 C,12h/70 C | Infusion |  | Hexion135/1366-(0)4-39 |  | -874 | static | 0.0254 mm/s |  |  |  | 1 | 0 | [5 empty] | UNI-ELT5500-EP1[0]4 | 0/0/0/0 | 4 | 0 | 0 | 0
UNI-ELT5500-EP1 | [0]4 | 57 | EP1 | Hexion MGS RIMR135/RIMH1366 | Vectorply ELT-5500 | 92 | 0 | 0 | 0 | 6 | 2 | 4.88 | 24h/25 C,12h/70 C | Infusion |  | Hexion135/1366-(0)4-40 |  | -835 | static | 0.0254 mm/s |  |  |  | 1 | 0 | [5 empty] | UNI-ELT5500-EP1[0]4 | 0/0/0/0 | 4 | 0 | 0 | 0
UNI-ELT5500-EP3 | [0]2 | 52 | EP3 | SP Prime20LV | Vectorply ELT-5500 | 92 | 0 | 0 | 0 | 6 | 2 | 2.76 | 24h/25C, 18h/50C, 4h/80C | Infusion |  | Prime-20LV-(0)2-10 | 1147 |  | static | 0.0254 mm/s | 41.3 | 3.11 |  | 1 | 0 | [5 empty] | UNI-ELT5500-EP3[0]2 | 0/0 | 2 | 0 | 0 | 0 | 3.059563
UNI-ELT5500-EP3 | [0]2 | 52 | EP3 | SP Prime20LV | Vectorply ELT-5500 | 92 | 0 | 0 | 0 | 6 | 2 | 2.72 | 24h/25C, 18h/50C, 4h/80C | Infusion |  | Prime-20LV-(0)2-11 | 1081 |  | static | 0.0254 mm/s | 40.6 | 2.81 |  | 1 | 0 | [5 empty] | UNI-ELT5500-EP3[0]2 | 0/0 | 2 | 0 | 0 | 0 | 3.033826
UNI-ELT5500-EP3 | [0]2 | 52 | EP3 | SP Prime20LV | Vectorply ELT-5500 | 92 | 0 | 0 | 0 | 6 | 2 | 2.67 | 24h/25C, 18h/50C, 4h/80C | Infusion |  | Prime-20LV-(0)2-12 | 1137 |  | static | 0.0254 mm/s | 40.1 | 2.83 |  | 1 | 0 | [5 empty] | UNI-ELT5500-EP3[0]2 | 0/0 | 2 | 0 | 0 | 0 | 3.05576
UNI-ELT5500-EP3 | [0]2 | 52 | EP3 | SP Prime20LV | Vectorply ELT-5500 | 92 | 0 | 0 | 0 | 6 | 2 | 2.51 | 24h/25C, 18h/50C, 4h/80C | Infusion |  | Prime-20LV-(0)2-13 | 1075 |  | static | 0.0254 mm/s | 43.2 | 2.73 |  | 1 | 0 | [5 empty] | UNI-ELT5500-EP3[0]2 | 0/0 | 2 | 0 | 0 | 0 | 3.031408
UNI-ELT5500-EP3 | [0]2 | 52 | EP3 | SP Prime20LV | Vectorply ELT-5500 | 92 | 0 | 0 | 0 | 6 | 2 | 2.76 | 24h/25C, 18h/50C, 4h/80C | Infusion |  | Prime-20LV-(0)2-14 | 1059 |  | static | 0.0254 mm/s | 40.3 | 2.87 |  | 1 | 0 | [5 empty] | UNI-ELT5500-EP3[0]2 | 0/0 | 2 | 0 | 0 | 0 | 3.024896
UNI-ELT5500-EP3 | [0]2 | 52 | EP3 | SP Prime20LV | Vectorply ELT-5500 | 92 | 0 | 0 | 0 | 6 | 2 | 2.64 | 24h/25C, 18h/50C, 4h/80C | Infusion |  | Prime-20LV-(0)2-15 | 1082 |  | static | 0.0254 mm/s | 44.1 | 2.77 |  | 1 | 0 | [5 empty] | UNI-ELT5500-EP3[0]2 | 0/0 | 2 | 0 | 0 | 0 | 3.034227
UNI-ELT5500-EP3 | [0]2 | 52 | EP3 | SP Prime20LV | Vectorply ELT-5500 | 92 | 0 | 0 | 0 | 6 | 2 | 2.6 | 24h/25C, 18h/50C, 4h/80C | Infusion |  | Prime-20LV-(0)2-16 | 1063 |  | static | 0.0254 mm/s | 40.2 | 2.9 |  | 1 | 0 | [5 empty] | UNI-ELT5500-EP3[0]2 | 0/0 | 2 | 0 | 0 | 0 | 3.026533
UNI-ELT5500-EP3 | [0]2 | 52 | EP3 | SP Prime20LV | Vectorply ELT-5500 | 92 | 0 | 0 | 0 | 6 | 2 | 2.55 | 24h/25C, 18h/50C, 4h/80C | Infusion |  | Prime-20LV-(0)2-17 | 1188 |  | static | 0.0254 mm/s | 40 | 3.17 |  | 1 | 0 | [5 empty] | UNI-ELT5500-EP3[0]2 | 0/0 | 2 | 0 | 0 | 0 | 3.074816
UNI-ELT5500-EP3 | [0]2 | 52 | EP3 | SP Prime20LV | Vectorply ELT-5500 | 92 | 0 | 0 | 0 | 6 | 2 | 2.62 | 24h/25C, 18h/50C, 4h/80C | Infusion |  | Prime-20LV-(0)2-22 | 1116 |  | static | 0.0254 mm/s | 42.5 | 2.83 |  | 1 | 0 | [5 empty] | UNI-ELT5500-EP3[0]2 | 0/0 | 2 | 0 | 0 | 0 | 3.047664
UNI-ELT5500-EP3 | [90]2 | 52 | EP3 | SP Prime20LV | Vectorply ELT-5500 | 6 | 0 | 0 | 0 | 92 | 2 | 2.84 | 24h/25C, 18h/50C, 4h/80C | Infusion |  | Prime-20LV-(90)2-30 | 63.3 |  | static | 0.0254 mm/s | 13.5 |  |  | 1 | 0 | [5 empty] | UNI-ELT5500-EP3[90]2 | 90/90 | 0 | 0 | 2 | 0 | 1.801404
UNI-ELT5500-EP3 | [90]2 | 52 | EP3 | SP Prime20LV | Vectorply ELT-5500 | 6 | 0 | 0 | 0 | 92 | 2 | 2.91 | 24h/25C, 18h/50C, 4h/80C | Infusion |  | Prime-20LV-(90)2-31 | 55.5 |  | static | 0.0254 mm/s | 13.3 |  |  | 1 | 0 | [5 empty] | UNI-ELT5500-EP3[90]2 | 90/90 | 0 | 0 | 2 | 0 | 1.744293
UNI-ELT5500-EP3 | [90]2 | 52 | EP3 | SP Prime20LV | Vectorply ELT-5500 | 6 | 0 | 0 | 0 | 92 | 2 | 2.92 | 24h/25C, 18h/50C, 4h/80C | Infusion |  | Prime-20LV-(90)2-32 | 54.7 |  | static | 0.0254 mm/s | 13.9 |  |  | 1 | 0 | [5 empty] | UNI-ELT5500-EP3[90]2 | 90/90 | 0 | 0 | 2 | 0 | 1.737987
UNI-ELT5500-EP3 | [90]2 | 52 | EP3 | SP Prime20LV | Vectorply ELT-5500 | 6 | 0 | 0 | 0 | 92 | 2 | 2.77 | 24h/25C, 18h/50C, 4h/80C | Infusion |  | Prime-20LV-(90)2-37 | 57 |  | static | 0.0254 mm/s | 12.9 |  |  | 1 | 0 | [5 empty] | UNI-ELT5500-EP3[90]2 | 90/90 | 0 | 0 | 2 | 0 | 1.755875
UNI-ELT5500-EP3 | [90]2 | 52 | EP3 | SP Prime20LV | Vectorply ELT-5500 | 6 | 0 | 0 | 0 | 92 | 2 | 2.79 | 24h/25C, 18h/50C, 4h/80C | Infusion |  | Prime-20LV-(90)2-38 | 56.8 |  | static | 0.0254 mm/s | 13.4 |  |  | 1 | 0 | [5 empty] | UNI-ELT5500-EP3[90]2 | 90/90 | 0 | 0 | 2 | 0 | 1.754348
UNI-ELT5500-EP3 | [0]2 | 52 | EP3 | SP Prime20LV | Vectorply ELT-5500 | 92 | 0 | 0 | 0 | 6 | 2 | 2.86 | 24h/25C, 18h/50C, 4h/80C | Infusion |  | Prime-20LV-(0)2-50 |  | -673 | static | 0.0254 mm/s |  |  |  | 1 | 0 | [5 empty] | UNI-ELT5500-EP3[0]2 | 0/0 | 2 | 0 | 0 | 0
UNI-ELT5500-EP3 | [0]2 | 52 | EP3 | SP Prime20LV | Vectorply ELT-5500 | 92 | 0 | 0 | 0 | 6 | 2 | 2.84 | 24h/25C, 18h/50C, 4h/80C | Infusion |  | Prime-20LV-(0)2-51 |  | -683 | static | 0.0254 mm/s |  |  |  | 1 | 0 | [5 empty] | UNI-ELT5500-EP3[0]2 | 0/0 | 2 | 0 | 0 | 0
UNI-ELT5500-EP3 | [0]2 | 52 | EP3 | SP Prime20LV | Vectorply ELT-5500 | 92 | 0 | 0 | 0 | 6 | 2 | 2.64 | 24h/25C, 18h/50C, 4h/80C | Infusion |  | Prime-20LV-(0)2-52 |  | -907 | static | 0.0254 mm/s |  |  |  | 1 | 0 | [5 empty] | UNI-ELT5500-EP3[0]2 | 0/0 | 2 | 0 | 0 | 0
UNI-ELT5500-EP3 | [0]2 | 52 | EP3 | SP Prime20LV | Vectorply ELT-5500 | 92 | 0 | 0 | 0 | 6 | 2 | 2.63 | 24h/25C, 18h/50C, 4h/80C | Infusion |  | Prime-20LV-(0)2-53 |  | -656 | static | 0.0254 mm/s |  |  |  | 1 | 0 | [5 empty] | UNI-ELT5500-EP3[0]2 | 0/0 | 2 | 0 | 0 | 0
UNI-ELT5500-EP3 | [0]2 | 52 | EP3 | SP Prime20LV | Vectorply ELT-5500 | 92 | 0 | 0 | 0 | 6 | 2 | 2.9 | 24h/25C, 18h/50C, 4h/80C | Infusion |  | Prime-20LV-(0)2-54 |  | -650 | static | 0.0254 mm/s |  |  |  | 1 | 0 | [5 empty] | UNI-ELT5500-EP3[0]2 | 0/0 | 2 | 0 | 0 | 0
UNI-ELT5500-EP3 | [0]2 | 52 | EP3 | SP Prime20LV | Vectorply ELT-5500 | 92 | 0 | 0 | 0 | 6 | 2 | 2.86 | 24h/25C, 18h/50C, 4h/80C | Infusion |  | Prime-20LV-(0)2-55 |  | -704 | static | 0.0254 mm/s |  |  |  | 1 | 0 | [5 empty] | UNI-ELT5500-EP3[0]2 | 0/0 | 2 | 0 | 0 | 0
UNI-ELT5500-EP3 | [90]2 | 52 | EP3 | SP Prime20LV | Vectorply ELT-5500 | 6 | 0 | 0 | 0 | 92 | 2 | 2.92 | 24h/25C, 18h/50C, 4h/80C | Infusion |  | Prime-20LV-(90)2-33 |  | -196 | static | 0.0254 mm/s |  |  |  | 1 | 0 | [5 empty] | UNI-ELT5500-EP3[90]2 | 90/90 | 0 | 0 | 2 | 0
UNI-ELT5500-EP3 | [90]2 | 52 | EP3 | SP Prime20LV | Vectorply ELT-5500 | 6 | 0 | 0 | 0 | 92 | 2 | 3.02 | 24h/25C, 18h/50C, 4h/80C | Infusion |  | Prime-20LV-(90)2-34 |  | -175 | static | 0.0254 mm/s |  |  |  | 1 | 0 | [5 empty] | UNI-ELT5500-EP3[90]2 | 90/90 | 0 | 0 | 2 | 0
UNI-ELT5500-EP3 | [90]2 | 52 | EP3 | SP Prime20LV | Vectorply ELT-5500 | 6 | 0 | 0 | 0 | 92 | 2 | 2.97 | 24h/25C, 18h/50C, 4h/80C | Infusion |  | Prime-20LV-(90)2-35 |  | -164 | static | 0.0254 mm/s |  |  |  | 1 | 0 | [5 empty] | UNI-ELT5500-EP3[90]2 | 90/90 | 0 | 0 | 2 | 0
UNI-ELT5500-EP3 | [90]2 | 52 | EP3 | SP Prime20LV | Vectorply ELT-5500 | 6 | 0 | 0 | 0 | 92 | 2 | 2.9 | 24h/25C, 18h/50C, 4h/80C | Infusion |  | Prime-20LV-(90)2-36 |  | -181 | static | 0.0254 mm/s |  |  |  | 1 | 0 | [5 empty] | UNI-ELT5500-EP3[90]2 | 90/90 | 0 | 0 | 2 | 0
UNI-ELT5500-VE4 | [0]2 | 59 | VE4 | Reichhold Dion X4486-14 | Vectorply ELT-5500 | 92 | 0 | 0 | 0 | 6 | 2 | 2.42 | 24h/25 C,12h/70 C | Infusion |  | 2043-X4486-14-VP115 | 1041 |  | static | 0.0254 mm/s | 44.1 | 2.7 |  | 1 | 0 | [5 empty] | UNI-ELT5500-VE4[0]2 | 0/0 | 2 | 0 | 0 | 0 | 3.017451
UNI-ELT5500-VE4 | [0]2 | 59 | VE4 | Reichhold Dion X4486-14 | Vectorply ELT-5500 | 92 | 0 | 0 | 0 | 6 | 2 | 2.42 | 24h/25 C,12h/70 C | Infusion |  | 2043-X4486-14-VP114 | 1144 |  | static | 0.0254 mm/s | 42.7 | 2.9 |  | 1 | 0 | [5 empty] | UNI-ELT5500-VE4[0]2 | 0/0 | 2 | 0 | 0 | 0 | 3.058426
UNI-PPGHYBON2400-VE4 | [0] | 68 | VE4 | Reichhold Dion X4486-14 | Aligned Strand, PPG Hybon 2026 | 100 | 0 | 0 | 0 | 0 | 0 | 1.98 | Unspecified | Infusion |  | Hybon2026_105 | 1388 |  | static | 0.0254 mm/s | 46.4 | 3.2 |  | 1 | 0 | [5 empty] | UNI-PPGHYBON2400-VE4[0] | 0 | 1 | 0 | 0 | 0 | 3.142389
UNI-PPGHYBON2400-VE4 | [0] | 68 | VE4 | Reichhold Dion X4486-14 | Aligned Strand, PPG Hybon 2026 | 100 | 0 | 0 | 0 | 0 | 0 | 1.98 | Unspecified | Infusion |  | Hybon2026_106 | 1313 |  | static | 0.0254 mm/s | 48.5 | 2.91 |  | 1 | 0 | [5 empty] | UNI-PPGHYBON2400-VE4[0] | 0 | 1 | 0 | 0 | 0 | 3.118265
UNI-PPGHYBON2400-VE4 | [0] | 68 | VE4 | Reichhold Dion X4486-14 | Aligned Strand, PPG Hybon 2026 | 100 | 0 | 0 | 0 | 0 | 0 | 1.98 | Unspecified | Infusion |  | Hybon2026_107 | 1318 |  | static | 0.0254 mm/s | 48.4 | 3.12 |  | 1 | 0 | [5 empty] | UNI-PPGHYBON2400-VE4[0] | 0 | 1 | 0 | 0 | 0 | 3.119915
UNI-PPGHYBON4400-VE4 | [0] | 62 | VE4 | Reichhold Dion X4486-14 | Aligned Strand, PPG Hybon 2026 | 100 | 0 | 0 | 0 | 0 | 0 | 2.15 | Unspecified | Infusion |  | Hybon2026_204 | 1334 |  | static | 0.0254 mm/s | 46.8 | 3.2 |  | 1 | 0 | [5 empty] | UNI-PPGHYBON4400-VE4[0] | 0 | 1 | 0 | 0 | 0 | 3.125156
UNI-PPGHYBON4400-VE4 | [0] | 62 | VE4 | Reichhold Dion X4486-14 | Aligned Strand, PPG Hybon 2026 | 100 | 0 | 0 | 0 | 0 | 0 | 2.15 | Unspecified | Infusion |  | Hybon2026_200 | 1448 |  | static | 0.0254 mm/s | 50.5 | 3 |  | 1 | 0 | [5 empty] | UNI-PPGHYBON4400-VE4[0] | 0 | 1 | 0 | 0 | 0 | 3.160769
UNI-PPGHYBON4400-VE4 | [0] | 62 | VE4 | Reichhold Dion X4486-14 | Aligned Strand, PPG Hybon 2026 | 100 | 0 | 0 | 0 | 0 | 0 | 2.15 | Unspecified | Infusion |  | Hybon2026_208 | 1455 |  | static | 0.0254 mm/s | 50.7 | 3 |  | 1 | 0 | [5 empty] | UNI-PPGHYBON4400-VE4[0] | 0 | 1 | 0 | 0 | 0 | 3.162863
UNI-PPG1200-VE2 | [0]2 | 55 | VE | Ashland Derakane 8084 | PPG-Devold L1200/G50-E07 | 92 | 0 | 0 | 0 | 8 | 0 | 1.79 | 24h/25 C,12h/70 C | Infusion |  | 2070-D8084-207 | 917 |  | static | 0.0254 mm/s | 43.3 | 2.2 |  | 1 | 0 | [5 empty] | UNI-PPG1200-VE2[0]2 | 0/0 | 2 | 0 | 0 | 0 | 2.962369
UNI-PPG1200-VE2 | [0]2 | 55 | VE | Ashland Derakane 8084 | PPG-Devold L1200/G50-E07 | 92 | 0 | 0 | 0 | 8 | 0 | 1.79 | 24h/25 C,12h/70 C | Infusion |  | 2070-D8084-206 | 921 |  | static | 0.0254 mm/s | 44.3 | 2.23 |  | 1 | 0 | [5 empty] | UNI-PPG1200-VE2[0]2 | 0/0 | 2 | 0 | 0 | 0 | 2.96426
UNI-PPG1200-VE2 | [0]2 | 55 | VE | Ashland Derakane 8084 | PPG-Devold L1200/G50-E07 | 92 | 0 | 0 | 0 | 8 | 0 | 1.79 | 24h/25 C,12h/70 C | Infusion |  | 2070-D8084-208 | 974 |  | static | 0.0254 mm/s | 45.8 | 2.38 |  | 1 | 0 | [5 empty] | UNI-PPG1200-VE2[0]2 | 0/0 | 2 | 0 | 0 | 0 | 2.988559
UNI-PPG1200-VE2 | [0]2 | 55 | VE | Ashland Derakane 8084 | PPG-Devold L1200/G50-E07 | 92 | 0 | 0 | 0 | 8 | 0 | 1.8 | 24h/25 C,12h/70 C | Infusion |  | 2070-D8084-112 | 1018 |  | static | 0.0254 mm/s | 44.2 | 2.73 |  | 1 | 0 | [5 empty] | UNI-PPG1200-VE2[0]2 | 0/0 | 2 | 0 | 0 | 0 | 3.007748
UNI-PPG1200-VE2 | [0]2 | 55 | VE | Ashland Derakane 8084 | PPG-Devold L1200/G50-E07 | 92 | 0 | 0 | 0 | 8 | 0 | 1.8 | 24h/25 C,12h/70 C | Infusion |  | 2070-D8084-101 | 943 |  | static | 0.0254 mm/s | 43.7 | 2.45 |  | 1 | 0 | [5 empty] | UNI-PPG1200-VE2[0]2 | 0/0 | 2 | 0 | 0 | 0 | 2.974512
UNI-PPG1200-VE2 | [0]2 | 55 | VE | Ashland Derakane 8084 | PPG-Devold L1200/G50-E07 | 92 | 0 | 0 | 0 | 8 | 0 | 1.8 | 24h/25 C,12h/70 C | Infusion |  | 2070-D8084-114 | 947 |  | static | 0.0254 mm/s | 43.7 | 2.4 |  | 1 | 0 | [5 empty] | UNI-PPG1200-VE2[0]2 | 0/0 | 2 | 0 | 0 | 0 | 2.97635
UNI-PPG1200-VE4 | [0]2 | 58 | VE4 | Reichhold Dion X4486-14 | PPG-Devold L1200/G50-E07 | 92 | 0 | 0 | 0 | 8 | 0 | 1.71 | 24h/25 C,12h/70 C | Infusion |  | 2025-X4486-14-23 | 893 |  | static | 0.0254 mm/s | 41 | 2.4 |  | 1 | 0 | [5 empty] | UNI-PPG1200-VE4[0]2 | 0/0 | 2 | 0 | 0 | 0 | 2.950851
UNI-PPG1200-VE4 | [0]2 | 58 | VE4 | Reichhold Dion X4486-14 | PPG-Devold L1200/G50-E07 | 92 | 0 | 0 | 0 | 8 | 0 | 1.71 | 24h/25 C,12h/70 C | Infusion |  | 2025-X4486-14-24 | 957 |  | static | 0.0254 mm/s | 40.2 | 2.5 |  | 1 | 0 | [5 empty] | UNI-PPG1200-VE4[0]2 | 0/0 | 2 | 0 | 0 | 0 | 2.980912
UNI-PPG1200-VE4 | [0]2 | 58 | VE4 | Reichhold Dion X4486-14 | PPG-Devold L1200/G50-E07 | 92 | 0 | 0 | 0 | 8 | 0 | 1.71 | 24h/25 C,12h/70 C | Infusion |  | 2025-X4486-14-25 | 885 |  | static | 0.0254 mm/s | 40.6 | 2.4 |  | 1 | 0 | [5 empty] | UNI-PPG1200-VE4[0]2 | 0/0 | 2 | 0 | 0 | 0 | 2.946943
UNI-PPG1200-UP5 | [0]2 | 58 | UP5 | Reichhold Polylite X4627-31 | PPG-Devold L1200/G50-E07 | 92 | 0 | 0 | 0 | 8 | 0 | 1.68 | 24h/25 C,12h/70 C | Infusion |  | 2031-X4627-31-11 | 854 |  | static | 0.0254 mm/s | 41.8 |  |  | 1 | 0 | [5 empty] | UNI-PPG1200-UP5[0]2 | 0/0 | 2 | 0 | 0 | 0 | 2.931458
UNI-PPG1200-UP5 | [0]2 | 58 | UP5 | Reichhold Polylite X4627-31 | PPG-Devold L1200/G50-E07 | 92 | 0 | 0 | 0 | 8 | 0 | 1.68 | 24h/25 C,12h/70 C | Infusion |  | 2031-X4627-31-31 | 954 |  | static | 13 mm/s |  |  |  | 1 | 0 | [5 empty] | UNI-PPG1200-UP5[0]2 | 0/0 | 2 | 0 | 0 | 0 | 2.979548
UNI-PPG1200-UP5 | [0]2 | 58 | UP5 | Reichhold Polylite X4627-31 | PPG-Devold L1200/G50-E07 | 92 | 0 | 0 | 0 | 8 | 0 | 1.68 | 24h/25 C,12h/70 C | Infusion |  | 2031-X4627-31-12 | 912 |  | static | 13 mm/s | 41.7 | 2.5 |  | 1 | 0 | [5 empty] | UNI-PPG1200-UP5[0]2 | 0/0 | 2 | 0 | 0 | 0 | 2.959995
UNI-PPG1200-UP5 | [0]2 | 58 | UP5 | Reichhold Polylite X4627-31 | PPG-Devold L1200/G50-E07 | 92 | 0 | 0 | 0 | 8 | 0 | 1.68 | 24h/25 C,12h/70 C | Infusion |  | 2031-X4627-31-1a | 1092 |  | static | 13 mm/s |  |  |  | 1 | 0 | [5 empty] | UNI-PPG1200-UP5[0]2 | 0/0 | 2 | 0 | 0 | 0 | 3.038223
UNI-PPG1200-UP5 | [0]2 | 58 | UP5 | Reichhold Polylite X4627-31 | PPG-Devold L1200/G50-E07 | 92 | 0 | 0 | 0 | 8 | 0 | 1.68 | 24h/25 C,12h/70 C | Infusion |  | 2031-X4627-31-33 | 846 |  | static | 0.0254 mm/s |  |  |  | 1 | 0 | [5 empty] | UNI-PPG1200-UP5[0]2 | 0/0 | 2 | 0 | 0 | 0 | 2.92737
UNI-PPG1200-UP5 | [0]2 | 58 | UP5 | Reichhold Polylite X4627-31 | PPG-Devold L1200/G50-E07 | 92 | 0 | 0 | 0 | 8 | 0 | 1.68 | 24h/25 C,12h/70 C | Infusion |  | 2031-X4627-31-32 | 692 |  | static | 0.0254 mm/s |  |  |  | 1 | 0 | [5 empty] | UNI-PPG1200-UP5[0]2 | 0/0 | 2 | 0 | 0 | 0 | 2.840106
UNI-PPG1200-UP5 | [0]2 | 58 | UP5 | Reichhold Polylite X4627-31 | PPG-Devold L1200/G50-E07 | 92 | 0 | 0 | 0 | 8 | 0 | 1.68 | 24h/25 C,12h/70 C | Infusion |  | 2031a-X4627-31-203 | 907 |  | static | 0.0254 mm/s |  |  |  | 1 | 0 | [5 empty] | UNI-PPG1200-UP5[0]2 | 0/0 | 2 | 0 | 0 | 0 | 2.957607
UNI-PPG1200-UP5 | [0]2 | 58 | UP5 | Reichhold Polylite X4627-31 | PPG-Devold L1200/G50-E07 | 92 | 0 | 0 | 0 | 8 | 0 | 1.68 | 24h/25 C,12h/70 C | Infusion |  | 2031a-X4627-31-204 | 989 |  | static | 0.0254 mm/s |  |  |  | 1 | 0 | [5 empty] | UNI-PPG1200-UP5[0]2 | 0/0 | 2 | 0 | 0 | 0 | 2.995196
UNI-PPG1200-UP5 | [0]2 | 58 | UP5 | Reichhold Polylite X4627-31 | PPG-Devold L1200/G50-E07 | 92 | 0 | 0 | 0 | 8 | 0 | 1.68 | 24h/25 C,12h/70 C | Infusion |  | 2031a-X4627-31-205 | 838 |  | static | 0.0254 mm/s |  |  |  | 1 | 0 | [5 empty] | UNI-PPG1200-UP5[0]2 | 0/0 | 2 | 0 | 0 | 0 | 2.923244
UNI-PPG1200-UP5 | [0]2 | 58 | UP5 | Reichhold Polylite X4627-31 | PPG-Devold L1200/G50-E07 | 92 | 0 | 0 | 0 | 8 | 0 | 1.68 | 24h/25 C,12h/70 C | Infusion |  | 2031a-X4627-31-208 | 1031 |  | static | 13 mm/s | 41 | 2.7 |  | 1 | 0 | [5 empty] | UNI-PPG1200-UP5[0]2 | 0/0 | 2 | 0 | 0 | 0 | 3.013259
UNI-PPG1200-UP5 | [0]2 | 58 | UP5 | Reichhold Polylite X4627-31 | PPG-Devold L1200/G50-E07 | 92 | 0 | 0 | 0 | 8 | 0 | 1.68 | 24h/25 C,12h/70 C | Infusion |  | 2031a-X4627-31-210 | 983 |  | static | 13 mm/s | 38.6 | 2.7 |  | 1 | 0 | [5 empty] | UNI-PPG1200-UP5[0]2 | 0/0 | 2 | 0 | 0 | 0 | 2.992554
UNI-PPG1200-UP5 | [0]2 | 58 | UP5 | Reichhold Polylite X4627-31 | PPG-Devold L1200/G50-E07 | 92 | 0 | 0 | 0 | 8 | 0 | 1.68 | 24h/25 C,12h/70 C | Infusion |  | 2031a-X4627-31-209 | 1050 |  | static | 13 mm/s | 39.9 | 2.8 |  | 1 | 0 | [5 empty] | UNI-PPG1200-UP5[0]2 | 0/0 | 2 | 0 | 0 | 0 | 3.021189
UNI-PPG1200-EP1 | [0]2 | 56 | EP1 | Hexion MGS RIMR135/RIMH1366 | PPG-Devold L1200/G50-E07 | 92 | 0 | 0 | 0 | 8 | 0 | 1.77 | 24h/25 C,12h/80 C | Infusion |  | 2022-EP1-8 | 869 |  | static | 0.0254 mm/s | 40.8 | 2.39 |  | 1 | 0 | [5 empty] | UNI-PPG1200-EP1[0]2 | 0/0 | 2 | 0 | 0 | 0 | 2.93902
UNI-PPG1200-EP1 | [0]2 | 56 | EP1 | Hexion MGS RIMR135/RIMH1366 | PPG-Devold L1200/G50-E07 | 92 | 0 | 0 | 0 | 8 | 0 | 1.77 | 24h/25 C,12h/80 C | Infusion |  | 2022-EP1-3 | 890 |  | static | 0.0254 mm/s |  | 2.45 |  | 1 | 0 | [5 empty] | UNI-PPG1200-EP1[0]2 | 0/0 | 2 | 0 | 0 | 0 | 2.94939
UNI-PPG1200-EP1 | [0]2 | 56 | EP1 | Hexion MGS RIMR135/RIMH1366 | PPG-Devold L1200/G50-E07 | 92 | 0 | 0 | 0 | 8 | 0 | 1.77 | 24h/25 C,12h/80 C | Infusion |  | 2022-EP1-11 | 907 |  | static | 0.0254 mm/s |  | 2.5 |  | 1 | 0 | [5 empty] | UNI-PPG1200-EP1[0]2 | 0/0 | 2 | 0 | 0 | 0 | 2.957607
UNI-PPG1200-EP1 | [0]2 | 56 | EP1 | Hexion MGS RIMR135/RIMH1366 | PPG-Devold L1200/G50-E07 | 92 | 0 | 0 | 0 | 8 | 0 | 1.77 | 24h/25 C,12h/80 C | Infusion |  | 2022-EP1-20 | 889 |  | static | 0.0254 mm/s |  | 2.45 |  | 1 | 0 | [5 empty] | UNI-PPG1200-EP1[0]2 | 0/0 | 2 | 0 | 0 | 0 | 2.948902
UNI-PPG1200-EP1 | [0]2 | 56 | EP1 | Hexion MGS RIMR135/RIMH1366 | PPG-Devold L1200/G50-E07 | 92 | 0 | 0 | 0 | 8 | 0 | 1.77 | 24h/25 C,12h/80 C | Infusion |  | 2022-EP1-20a | 1067 |  | static | 13 mm/s | 40 | 2.9 |  | 1 | 0 | [5 empty] | UNI-PPG1200-EP1[0]2 | 0/0 | 2 | 0 | 0 | 0 | 3.028164
UNI-PPG1200-EP1 | [0]2 | 56 | EP1 | Hexion MGS RIMR135/RIMH1366 | PPG-Devold L1200/G50-E07 | 92 | 0 | 0 | 0 | 8 | 0 | 1.77 | 24h/25 C,12h/80 C | Infusion |  | 2022-EP1-21 | 1022 |  | static | 13 mm/s | 41.8 | 2.7 |  | 1 | 0 | [5 empty] | UNI-PPG1200-EP1[0]2 | 0/0 | 2 | 0 | 0 | 0 | 3.009451
UNI-PPG1200-EP1 | [0]2 | 56 | EP1 | Hexion MGS RIMR135/RIMH1366 | PPG-Devold L1200/G50-E07 | 92 | 0 | 0 | 0 | 8 | 0 | 1.77 | 24h/25 C,12h/80 C | Infusion |  | 2022-EP1-12 | 1134 |  | static | 13 mm/s | 39.2 | 3.1 |  | 1 | 0 | [5 empty] | UNI-PPG1200-EP1[0]2 | 0/0 | 2 | 0 | 0 | 0 | 3.054613
UNI-PPG1200-EP1 | [0]2 | 56 | EP1 | Hexion MGS RIMR135/RIMH1366 | PPG-Devold L1200/G50-E07 | 92 | 0 | 0 | 0 | 8 | 0 | 1.75 | 24h/25 C,12h/80 C | Infusion |  | 2022-EP1-193 | 878 |  | static | 0.0254 mm/s |  |  | 2.2 | 1 | 0 | [5 empty] | UNI-PPG1200-EP1[0]2 | 0/0 | 2 | 0 | 0 | 0 | 2.943495
UNI-PPG1200-EP1 | [0]2 | 56 | EP1 | Hexion MGS RIMR135/RIMH1366 | PPG-Devold L1200/G50-E07 | 92 | 0 | 0 | 0 | 8 | 0 | 1.75 | 24h/25 C,12h/80 C | Infusion |  | 2022-EP1-194 | 889 |  | static | 0.0254 mm/s |  |  | 2.2 | 1 | 0 | [5 empty] | UNI-PPG1200-EP1[0]2 | 0/0 | 2 | 0 | 0 | 0 | 2.948902
UNI-PPG1200-EP1 | [0]2 | 56 | EP1 | Hexion MGS RIMR135/RIMH1366 | PPG-Devold L1200/G50-E07 | 92 | 0 | 0 | 0 | 8 | 0 | 1.75 | 24h/25 C,12h/80 C | Infusion |  | 2022-EP1-191 | 951 |  | static | 0.0254 mm/s |  |  | 2.3 | 1 | 0 | [5 empty] | UNI-PPG1200-EP1[0]2 | 0/0 | 2 | 0 | 0 | 0 | 2.978181
UNI-PPG1200-EP1 | [0]2 | 56 | EP1 | Hexion MGS RIMR135/RIMH1366 | PPG-Devold L1200/G50-E07 | 92 | 0 | 0 | 0 | 8 | 0 | 1.75 | 24h/25 C,12h/80 C | Infusion |  | 2022-EP1-192 | 888 |  | static | 0.0254 mm/s |  |  | 2.2 | 1 | 0 | [5 empty] | UNI-PPG1200-EP1[0]2 | 0/0 | 2 | 0 | 0 | 0 | 2.948413
UNI-PPG1200-EP1 | [0]2 | 56 | EP1 | Hexion MGS RIMR135/RIMH1366 | PPG-Devold L1200/G50-E07 | 92 | 0 | 0 | 0 | 8 | 0 | 1.75 | 24h/25 C,12h/80 C | Infusion |  | 2045-EP1-400 | 1037 |  | static | 0.0254 mm/s |  |  | 2.5 | 1 | 0 | [5 empty] | UNI-PPG1200-EP1[0]2 | 0/0 | 2 | 0 | 0 | 0 | 3.015779
UNI-PPG1200-EP1 | [0]2 | 56 | EP1 | Hexion MGS RIMR135/RIMH1366 | PPG-Devold L1200/G50-E07 | 92 | 0 | 0 | 0 | 8 | 0 | 1.75 | 24h/25 C,12h/80 C | Infusion |  | 2045-EP1-401 | 1113 |  | static | 0.0254 mm/s |  |  | 2.7 | 1 | 0 | [5 empty] | UNI-PPG1200-EP1[0]2 | 0/0 | 2 | 0 | 0 | 0 | 3.046495
UNI-PPG1200-EP1 | [0]2 | 56 | EP1 | Hexion MGS RIMR135/RIMH1366 | PPG-Devold L1200/G50-E07 | 92 | 0 | 0 | 0 | 8 | 0 | 1.75 | 24h/25 C,12h/80 C | Infusion |  | 2045-EP1-402 | 1057 |  | static | 0.0254 mm/s |  |  | 2.6 | 1 | 0 | [5 empty] | UNI-PPG1200-EP1[0]2 | 0/0 | 2 | 0 | 0 | 0 | 3.024075
UNI-PPG1200-EP1 | [0]2 | 56 | EP1 | Hexion MGS RIMR135/RIMH1366 | PPG-Devold L1200/G50-E07 | 92 | 0 | 0 | 0 | 8 | 0 | 1.75 | 24h/25 C,12h/80 C | Infusion |  | 2045-EP1-403 | 945 |  | static | 0.0254 mm/s |  |  | 2.4 | 1 | 0 | [5 empty] | UNI-PPG1200-EP1[0]2 | 0/0 | 2 | 0 | 0 | 0 | 2.975432
UNI-PPG1200-EP1 | [0]2 | 56 | EP1 | Hexion MGS RIMR135/RIMH1366 | PPG-Devold L1200/G50-E07 | 92 | 0 | 0 | 0 | 8 | 0 | 1.75 | 24h/25 C,12h/80 C | Infusion |  | 2045-EP1-404 | 1047 |  | static | 0.0254 mm/s |  |  | 2.5 | 1 | 0 | [5 empty] | UNI-PPG1200-EP1[0]2 | 0/0 | 2 | 0 | 0 | 0 | 3.019947
UNI-PPG1250-EP1 | [0]6 | 57.8 | EP-1 | Hexion MGS RIMR135/RIMH1366 | PPG-Devold L1200/G50-E07 | 92 | 0 | 0 | 0 | 8 | 0 | 5.07 | 24h/25 C,12h/70 C | Infusion |  | 2374-120 |  | -549 | static | 0.0254 mm/s |  |  | -1.29 | 1 | 0 | [5 empty] | UNI-PPG1250-EP1[0]6 | 0/0/0/0/0/0 | 6 | 0 | 0 | 0
UNI-PPG1250-EP1 | [0]6 | 57.6 | EP-1 | Hexion MGS RIMR135/RIMH1366 | PPG-Devold L1200/G50-E07 | 92 | 0 | 0 | 0 | 8 | 0 | 5.08 | 24h/25 C,12h/70 C | Infusion |  | 2374-171 |  | -560 | static | 0.0254 mm/s |  |  | -1.32 | 1 | 0 | [5 empty] | UNI-PPG1250-EP1[0]6 | 0/0/0/0/0/0 | 6 | 0 | 0 | 0
UNI-PPG1250-EP1 | [0]6 | 58 | EP-1 | Hexion MGS RIMR135/RIMH1366 | PPG-Devold L1200/G50-E07 | 92 | 0 | 0 | 0 | 8 | 0 | 5.05 | 24h/25 C,12h/70 C | Infusion |  | 2374-170 |  | -583 | static | 0.0254 mm/s |  |  | -1.37 | 1 | 0 | [5 empty] | UNI-PPG1250-EP1[0]6 | 0/0/0/0/0/0 | 6 | 0 | 0 | 0
UNI-PPG1250-EP1 | [0]6 | 57.6 | EP-1 | Hexion MGS RIMR135/RIMH1366 | PPG-Devold L1200/G50-E07 | 92 | 0 | 0 | 0 | 8 | 0 | 5.08 | 24h/25 C,12h/70 C | Infusion |  | 2374-118 |  | -740 | static | 12.7 mm/s |  |  | -1.75 | 1 | 0 | [5 empty] | UNI-PPG1250-EP1[0]6 | 0/0/0/0/0/0 | 6 | 0 | 0 | 0
UNI-PPG1250-EP1 | [0]6 | 58.3 | EP-1 | Hexion MGS RIMR135/RIMH1366 | PPG-Devold L1200/G50-E07 | 92 | 0 | 0 | 0 | 8 | 0 | 5.02 | 24h/25 C,12h/70 C | Infusion |  | 2374-127 |  | -649 | static | 12.7 mm/s |  |  | -1.53 | 1 | 0 | [5 empty] | UNI-PPG1250-EP1[0]6 | 0/0/0/0/0/0 | 6 | 0 | 0 | 0
UNI-PPG1250-EP1 | [0]6 | 59.4 | EP-1 | Hexion MGS RIMR135/RIMH1366 | PPG-Devold L1200/G50-E07 | 92 | 0 | 0 | 0 | 8 | 0 | 4.93 | 24h/25 C,12h/70 C | Infusion |  | 2374-125 |  | -728 | static | 12.7 mm/s |  |  | -1.72 | 1 | 0 | [5 empty] | UNI-PPG1250-EP1[0]6 | 0/0/0/0/0/0 | 6 | 0 | 0 | 0
UNI-PPG1200-EP5 | [90]4 | 61 | EP5 | Hexion MGS RIMR135/RIMH137 | PPG-Devold L1200/G50-E07 | 8 | 0 | 0 | 0 | 92 | 0 | 3.26 | 24h/20C, 8h/90 C | Infusion |  | H135/137-106 | 55.2 |  | static | 0.0254 mm/s | 16.4 | 0.34 |  | 1 | 0 | [5 empty] | UNI-PPG1200-EP5[90]4 | 90/90/90/90 | 0 | 0 | 4 | 0 | 1.741939
UNI-PPG1200-EP5 | [90]4 | 61 | EP5 | Hexion MGS RIMR135/RIMH137 | PPG-Devold L1200/G50-E07 | 8 | 0 | 0 | 0 | 92 | 0 | 3.26 | 24h/20C, 8h/90 C | Infusion |  | H135/137-111 | 60.1 |  | static | 0.0254 mm/s | 16.3 | 0.37 |  | 1 | 0 | [5 empty] | UNI-PPG1200-EP5[90]4 | 90/90/90/90 | 0 | 0 | 4 | 0 | 1.778874
UNI-PPG1200-EP5 | [90]4 | 61 | EP5 | Hexion MGS RIMR135/RIMH137 | PPG-Devold L1200/G50-E07 | 8 | 0 | 0 | 0 | 92 | 0 | 3.26 | 24h/20C, 8h/90 C | Infusion |  | H135/137-112 | 67.4 |  | static | 0.0254 mm/s | 16.6 | 0.41 |  | 1 | 0 | [5 empty] | UNI-PPG1200-EP5[90]4 | 90/90/90/90 | 0 | 0 | 4 | 0 | 1.82866
UNI-PPG1200-EP5 | [90]4 | 61 | EP5 | Hexion MGS RIMR135/RIMH137 | PPG-Devold L1200/G50-E07 | 8 | 0 | 0 | 0 | 92 | 0 | 3.26 | 24h/20C, 8h/90 C | Infusion |  | H135/137-123 | 63.5 |  | static | 0.0254 mm/s | 15.9 | 0.39 |  | 1 | 0 | [5 empty] | UNI-PPG1200-EP5[90]4 | 90/90/90/90 | 0 | 0 | 4 | 0 | 1.802774
UNI-PPG1200-EP5 | [90]4 | 61 | EP5 | Hexion MGS RIMR135/RIMH137 | PPG-Devold L1200/G50-E07 | 8 | 0 | 0 | 0 | 92 | 0 | 3.26 | 24h/20C, 8h/90 C | Infusion |  | H135/137-124 | 73.1 |  | static | 0.0254 mm/s | 15.9 | 0.45 |  | 1 | 0 | [5 empty] | UNI-PPG1200-EP5[90]4 | 90/90/90/90 | 0 | 0 | 4 | 0 | 1.863917
UNI-PPG1200-EP5 | [90]4 | 61 | EP5 | Hexion MGS RIMR135/RIMH137 | PPG-Devold L1200/G50-E07 | 8 | 0 | 0 | 0 | 92 | 0 | 3.26 | 24h/20C, 8h/90 C | Infusion |  | H135/137-125 | 65.6 |  | static | 0.0254 mm/s | 16.5 | 0.4 |  | 1 | 0 | [5 empty] | UNI-PPG1200-EP5[90]4 | 90/90/90/90 | 0 | 0 | 4 | 0 | 1.816904
UNI-PPG1200-EP5 | [90]4 | 61 | EP5 | Hexion MGS RIMR135/RIMH137 | PPG-Devold L1200/G50-E07 | 8 | 0 | 0 | 0 | 92 | 0 | 3.26 | 24h/20C, 8h/90 C | Infusion |  | H135/137-126 | 59.2 |  | static | 0.0254 mm/s | 15.9 | 0.36 |  | 1 | 0 | [5 empty] | UNI-PPG1200-EP5[90]4 | 90/90/90/90 | 0 | 0 | 4 | 0 | 1.772322
UNI-PPG1200-EP5 | [90]4 | 61 | EP5 | Hexion MGS RIMR135/RIMH137 | PPG-Devold L1200/G50-E07 | 8 | 0 | 0 | 0 | 92 | 0 | 3.26 | 24h/20C, 8h/90 C | Infusion |  | H135/137-127 | 63.9 |  | static | 0.0254 mm/s | 16.8 | 0.39 |  | 1 | 0 | [5 empty] | UNI-PPG1200-EP5[90]4 | 90/90/90/90 | 0 | 0 | 4 | 0 | 1.805501
UNI-PPG1200-EP5 | [90]4 | 61 | EP5 | Hexion MGS RIMR135/RIMH137 | PPG-Devold L1200/G50-E07 | 8 | 0 | 0 | 0 | 92 | 0 | 3.26 | 24h/20C, 8h/90 C | Infusion |  | H135/137-128 | 61 |  | static | 0.0254 mm/s | 15.8 | 0.37 |  | 1 | 0 | [5 empty] | UNI-PPG1200-EP5[90]4 | 90/90/90/90 | 0 | 0 | 4 | 0 | 1.78533
UNI-PPG1200-EP5 | [90]4 | 61 | EP5 | Hexion MGS RIMR135/RIMH137 | PPG-Devold L1200/G50-E07 | 8 | 0 | 0 | 0 | 92 | 0 | 3.26 | 24h/20C, 8h/90 C | Infusion |  | H135/137-129 | 70.1 |  | static | 0.0254 mm/s | 15.8 | 0.43 |  | 1 | 0 | [5 empty] | UNI-PPG1200-EP5[90]4 | 90/90/90/90 | 0 | 0 | 4 | 0 | 1.845718
UNI-PPG1200-EP5 | [90]4 | 61 | EP5 | Hexion MGS RIMR135/RIMH137 | PPG-Devold L1200/G50-E07 | 8 | 0 | 0 | 0 | 92 | 0 | 3.26 | 24h/20C, 8h/90 C | Infusion |  | H135/137-130 | 70.5 |  | static | 0.0254 mm/s | 16.5 | 0.43 |  | 1 | 0 | [5 empty] | UNI-PPG1200-EP5[90]4 | 90/90/90/90 | 0 | 0 | 4 | 0 | 1.848189
UNI-PPG1200-EP5 | [90]4 | 61 | EP5 | Hexion MGS RIMR135/RIMH137 | PPG-Devold L1200/G50-E07 | 8 | 0 | 0 | 0 | 92 | 0 | 3.26 | 24h/20C, 8h/90 C | Infusion |  | H135/137-131 | 73.4 |  | static | 0.0254 mm/s | 17.3 | 0.45 |  | 1 | 0 | [5 empty] | UNI-PPG1200-EP5[90]4 | 90/90/90/90 | 0 | 0 | 4 | 0 | 1.865696
UNI-OCV1322-EP1 | [0]2 | 57 | EP1 | Hexion MGS RIMR135/RIMH1366 | OCV Advantex 1322UD (1322 gsm) | 95 | 0 | 0 | 0 | 4 | 1 | 1.89 | 24h/20C, 12h/80 C | Infusion |  | 2078-210 | 1140 |  | static | 0.0254 mm/s | 45.7 | 2.8 |  | 1 | 0 | [5 empty] | UNI-OCV1322-EP1[0]2 | 0/0 | 2 | 0 | 0 | 0 | 3.056905
UNI-OCV1322-EP1 | [0]2 | 57 | EP1 | Hexion MGS RIMR135/RIMH1366 | OCV Advantex 1322UD (1322 gsm) | 95 | 0 | 0 | 0 | 4 | 1 | 1.89 | 24h/20C, 12h/80 C | Infusion |  | 2078-209 | 1010 |  | static | 0.0254 mm/s | 45.2 | 2.6 |  | 1 | 0 | [5 empty] | UNI-OCV1322-EP1[0]2 | 0/0 | 2 | 0 | 0 | 0 | 3.004321
UNI-OCV1322-EP1 | [0]2 | 57 | EP1 | Hexion MGS RIMR135/RIMH1366 | OCV Advantex 1322UD (1322 gsm) | 95 | 0 | 0 | 0 | 4 | 1 | 1.89 | 24h/20C, 12h/80 C | Infusion |  | 2078-217 | 1093 |  | static | 0.0254 mm/s | 43.7 | 3 |  | 1 | 0 | [5 empty] | UNI-OCV1322-EP1[0]2 | 0/0 | 2 | 0 | 0 | 0 | 3.03862
UNI-OCV1200-EP1 | [0]2 | 56 | EP1 | Hexion MGS RIMR135/RIMH1366 | OCV Advantex 1200UD (1200 gsm) | 95 | 0 | 0 | 0 | 4 | 1 | 1.69 | 24h/20C, 12h/80 C | Infusion |  | 2077-414 | 962 |  | static | 0.0254 mm/s | 42.1 | 2.4 |  | 1 | 0 | [5 empty] | UNI-OCV1200-EP1[0]2 | 0/0 | 2 | 0 | 0 | 0 | 2.983175
UNI-OCV1200-EP1 | [0]2 | 56 | EP1 | Hexion MGS RIMR135/RIMH1366 | OCV Advantex 1200UD (1200 gsm) | 95 | 0 | 0 | 0 | 4 | 1 | 1.69 | 24h/20C, 12h/80 C | Infusion |  | 2077-416 | 924 |  | static | 0.0254 mm/s | 43 | 2.4 |  | 1 | 0 | [5 empty] | UNI-OCV1200-EP1[0]2 | 0/0 | 2 | 0 | 0 | 0 | 2.965672
UNI-OCV1200-EP1 | [0]2 | 56 | EP1 | Hexion MGS RIMR135/RIMH1366 | OCV Advantex 1200UD (1200 gsm) | 95 | 0 | 0 | 0 | 4 | 1 | 1.69 | 24h/20C, 12h/80 C | Infusion |  | 2077-415 | 973 |  | static | 0.0254 mm/s | 46.6 | 2.4 |  | 1 | 0 | [5 empty] | UNI-OCV1200-EP1[0]2 | 0/0 | 2 | 0 | 0 | 0 | 2.988113
UNI-OCV1000-EP1 | [0]2 | 54 | EP1 | Hexion MGS RIMR135/RIMH1366 | OCV Advantex 1000UD (1000 gsm) | 97 | 0 | 0 | 0 | 2 | 1 | 1.39 | 24h/20C, 12h/80 C | Infusion |  | 2075-316 | 985 |  | static | 0.0254 mm/s | 42.3 | 2.7 |  | 1 | 0 | [5 empty] | UNI-OCV1000-EP1[0]2 | 0/0 | 2 | 0 | 0 | 0 | 2.993436
UNI-OCV1000-EP1 | [0]2 | 54 | EP1 | Hexion MGS RIMR135/RIMH1366 | OCV Advantex 1000UD (1000 gsm) | 97 | 0 | 0 | 0 | 2 | 1 | 1.39 | 24h/20C, 12h/80 C | Infusion |  | 2075-309 | 904 |  | static | 0.0254 mm/s | 44.5 | 2.5 |  | 1 | 0 | [5 empty] | UNI-OCV1000-EP1[0]2 | 0/0 | 2 | 0 | 0 | 0 | 2.956168
UNI-OCV1000-EP1 | [0]2 | 54 | EP1 | Hexion MGS RIMR135/RIMH1366 | OCV Advantex 1000UD (1000 gsm) | 97 | 0 | 0 | 0 | 2 | 1 | 1.39 | 24h/20C, 12h/80 C | Infusion |  | 2075-308 | 930 |  | static | 0.0254 mm/s | 40.6 | 2.4 |  | 1 | 0 | [5 empty] | UNI-OCV1000-EP1[0]2 | 0/0 | 2 | 0 | 0 | 0 | 2.968483
UNI-PPG1250-EP5 | [0]2 | 56 | EP5 | Hexion MGS RIMR135/RIMH137 | PPG-Devold L1200/G50-E07 | 92 | 0 | 0 | 0 | 8 | 0 | 1.74 | 24h/25 C,8h/70 C | Infusion |  | 2096-720 | 1004 |  | static | 0.0254 mm/s | 40.5 | 2.8 |  | 1 | 0 | [5 empty] | UNI-PPG1250-EP5[0]2 | 0/0 | 2 | 0 | 0 | 0 | 3.001734
UNI-PPG1250-EP5 | [0]2 | 56 | EP5 | Hexion MGS RIMR135/RIMH137 | PPG-Devold L1200/G50-E07 | 92 | 0 | 0 | 0 | 8 | 0 | 1.74 | 24h/25 C,8h/70 C | Infusion |  | 2096-707 | 963 |  | static | 0.0254 mm/s | 45.6 | 2.75 |  | 1 | 0 | [5 empty] | UNI-PPG1250-EP5[0]2 | 0/0 | 2 | 0 | 0 | 0 | 2.983626
UNI-PPG1250-EP5 | [0]2 | 56 | EP5 | Hexion MGS RIMR135/RIMH137 | PPG-Devold L1200/G50-E07 | 92 | 0 | 0 | 0 | 8 | 0 | 1.74 | 24h/25 C,8h/70 C | Infusion |  | 2096-717 | 960 |  | static | 0.0254 mm/s | 44.9 | 2.65 |  | 1 | 0 | [5 empty] | UNI-PPG1250-EP5[0]2 | 0/0 | 2 | 0 | 0 | 0 | 2.982271
UNI-ELT5500-UP5 | [0]2 | 56.22727 | UP5 | Reichhold Polylite X4627-31 | Vectorply ELT-5500 | 92 | 0 | 0 | 0 | 6 | 2 | 2.5 | 24h/35 C,12h/70 C | Infusion |  | 2152-104 | 1100 |  | static | 0.0254 mm/s | 43 | 2.58 |  | 1 | 0 | [5 empty] | UNI-ELT5500-UP5[0]2 | 0/0 | 2 | 0 | 0 | 0 | 3.041393
UNI-ELT5500-UP5 | [0]2 | 55.38386 | UP5 | Reichhold Polylite X4627-31 | Vectorply ELT-5500 | 92 | 0 | 0 | 0 | 6 | 2 | 2.54 | 24h/35 C,12h/70 C | Infusion |  | 2152-103 | 1078 |  | static | 0.0254 mm/s | 43.4 | 2.55 |  | 1 | 0 | [5 empty] | UNI-ELT5500-UP5[0]2 | 0/0 | 2 | 0 | 0 | 0 | 3.032619
UNI-ELT5500-UP5 | [0]2 | 58.2988 | UP5 | Reichhold Polylite X4627-31 | Vectorply ELT-5500 | 92 | 0 | 0 | 0 | 6 | 2 | 2.41 | 24h/35 C,12h/70 C | Infusion |  | 2152-111 | 1103 |  | static | 0.0254 mm/s | 46 | 2.53 |  | 1 | 0 | [5 empty] | UNI-ELT5500-UP5[0]2 | 0/0 | 2 | 0 | 0 | 0 | 3.042576
UNI-AGY S1HM-EP1 | [0]2 | 49.2 | EP1 | Hexion MGS RIMR135/RIMH1366 | AGY 1000 gsm/1200 tex S-1 HM roving (E90GPa) | 92 | 0 | 0 | 8 | 0 | 0 | 1.82 | 24h/25 C,12h/80 C | Infusion |  | 2155-101 | 991 |  | static | 0.0254 mm/s | 43.2 | 2.5 |  | 1 | 0 | [5 empty] | UNI-AGY S1HM-EP1[0]2 | 0/0 | 2 | 0 | 0 | 0 | 2.996074
UNI-AGY S1HM-EP1 | [0]2 | 50.3 | EP1 | Hexion MGS RIMR135/RIMH1366 | AGY 1000 gsm/1200 tex S-1 HM roving (E90GPa) | 92 | 0 | 0 | 8 | 0 | 0 | 1.78 | 24h/25 C,12h/80 C | Infusion |  | 2155-305 | 1087 |  | static | 0.0254 mm/s | 40.1 | 2.9 |  | 1 | 0 | [5 empty] | UNI-AGY S1HM-EP1[0]2 | 0/0 | 2 | 0 | 0 | 0 | 3.03623
UNI-AGY S1HM-EP1 | [0]2 | 53 | EP1 | Hexion MGS RIMR135/RIMH1366 | AGY 1000 gsm/1200 tex S-1 HM roving (E90GPa) | 92 | 0 | 0 | 8 | 0 | 0 | 1.69 | 24h/25 C,12h/80 C | Infusion |  | 2155-301 | 1157 |  | static | 0.0254 mm/s | 42.7 | 3.1 |  | 1 | 0 | [5 empty] | UNI-AGY S1HM-EP1[0]2 | 0/0 | 2 | 0 | 0 | 0 | 3.063333
UNI-AGY S1HM-EP1 | [0]2 | 54.3 | EP1 | Hexion MGS RIMR135/RIMH1366 | AGY 1000 gsm/1200 tex S-1 HM roving (E90GPa) | 92 | 0 | 0 | 8 | 0 | 0 | 1.65 | 24h/25 C,12h/80 C | Infusion |  | 2155-310 | 1276 |  | static | 0.0254 mm/s | 43.4 | 3.2 |  | 1 | 0 | [5 empty] | UNI-AGY S1HM-EP1[0]2 | 0/0 | 2 | 0 | 0 | 0 | 3.105851
UNI-AGY S1HM-EP1 | [0]2 | 48.4 | EP1 | Hexion MGS RIMR135/RIMH1366 | AGY 1000 gsm/1200 tex S-1 HM roving (E90GPa) | 92 | 0 | 0 | 8 | 0 | 0 | 1.85 | 24h/25 C,12h/80 C | Infusion |  | 2155-133 | 1187 |  | static | 0.0254 mm/s | 44.3 | 2.8 |  | 1 | 0 | [5 empty] | UNI-AGY S1HM-EP1[0]2 | 0/0 | 2 | 0 | 0 | 0 | 3.074451
UNI-AGY S1HM-EP1 | [0]2 | 59 | EP1 | Hexion MGS RIMR135/RIMH1366 | AGY 1000 gsm/1200 tex S-1 HM roving (E90GPa) | 92 | 0 | 0 | 8 | 0 | 0 | 1.83 | 24h/25 C,12h/80 C | Infusion |  | 2155-130 | 1058 |  | static | 0.0254 mm/s | 38.7 | 2.9 |  | 1 | 0 | [5 empty] | UNI-AGY S1HM-EP1[0]2 | 0/0 | 2 | 0 | 0 | 0 | 3.024486
UNI-AGY S1HM-EP1 | [0]2 | 49.8 | EP1 | Hexion MGS RIMR135/RIMH1366 | AGY 1000 gsm/1200 tex S-1 HM roving (E90GPa) | 92 | 0 | 0 | 8 | 0 | 0 | 1.8 | 24h/25 C,12h/80 C | Infusion |  | 2155-131 | 1102 |  | static | 0.0254 mm/s | 41 | 3 |  | 1 | 0 | [5 empty] | UNI-AGY S1HM-EP1[0]2 | 0/0 | 2 | 0 | 0 | 0 | 3.042182
UNI-AGY S1HM-EP1 | [0]2 | 58.2 | EP1 | Hexion MGS RIMR135/RIMH1366 | AGY 1250 gsm/2400 tex S-1 HM roving (E90GPa) | 92 | 0 | 0 | 8 | 0 | 0 | 1.4 | 24h/25 C,12h/80 C | Infusion |  | 2154-201 | 1507 |  | static | 0.0254 mm/s | 52.4 | 3.01 |  | 1 | 0 | [5 empty] | UNI-AGY S1HM-EP1[0]2 | 0/0 | 2 | 0 | 0 | 0 | 3.178113
UNI-AGY S1HM-EP1 | [0]2 | 52.6 | EP1 | Hexion MGS RIMR135/RIMH1366 | AGY 1250 gsm/2400 tex S-1 HM roving (E90GPa) | 92 | 0 | 0 | 8 | 0 | 0 | 1.55 | 24h/25 C,12h/80 C | Infusion |  | 2154-210 | 1338 |  | static | 0.0254 mm/s | 52.1 | 2.8 |  | 1 | 0 | [5 empty] | UNI-AGY S1HM-EP1[0]2 | 0/0 | 2 | 0 | 0 | 0 | 3.126456
UNI-AGY S1HM-EP1 | [0]2 | 54.3 | EP1 | Hexion MGS RIMR135/RIMH1366 | AGY 1250 gsm/2400 tex S-1 HM roving (E90GPa) | 92 | 0 | 0 | 8 | 0 | 0 | 1.5 | 24h/25 C,12h/80 C | Infusion |  | 2154-211 | 1408 |  | static | 0.0254 mm/s | 51.2 | 3.03 |  | 1 | 0 | [5 empty] | UNI-AGY S1HM-EP1[0]2 | 0/0 | 2 | 0 | 0 | 0 | 3.148603
UNI-AGY S1HM-EP1 | [0]6 | 55 | EP1 | Hexion MGS RIMR135/RIMH1366 | AGY 1250 gsm/2400 tex S-1 HM roving (E90GPa) | 92 | 0 | 0 | 8 | 0 | 0 | 4.45 | 24h/25 C,12h/80 C | Infusion |  | 2154A-300 | -734 |  | static | 0.0254 mm/s |  |  |  | 1 | 0 | [5 empty] | UNI-AGY S1HM-EP1[0]6 | 0/0/0/0/0/0 | 6 | 0 | 0 | 0
UNI-AGY S1HM-EP1 | [0]6 | 55 | EP1 | Hexion MGS RIMR135/RIMH1366 | AGY 1250 gsm/2400 tex S-1 HM roving (E90GPa) | 92 | 0 | 0 | 8 | 0 | 0 | 4.45 | 24h/25 C,12h/80 C | Infusion |  | 2154A-301 | -750 |  | static | 0.0254 mm/s |  |  |  | 1 | 0 | [5 empty] | UNI-AGY S1HM-EP1[0]6 | 0/0/0/0/0/0 | 6 | 0 | 0 | 0
UNI-AGY S1HM-EP1 | [0]6 | 55 | EP1 | Hexion MGS RIMR135/RIMH1366 | AGY 1250 gsm/2400 tex S-1 HM roving (E90GPa) | 92 | 0 | 0 | 8 | 0 | 0 | 4.45 | 24h/25 C,12h/80 C | Infusion |  | 2154A-302 | -760 |  | static | 0.0254 mm/s |  |  |  | 1 | 0 | [5 empty] | UNI-AGY S1HM-EP1[0]6 | 0/0/0/0/0/0 | 6 | 0 | 0 | 0
UNI-AGY S1HM-EP1 | [0]6 | 55 | EP1 | Hexion MGS RIMR135/RIMH1366 | AGY 1250 gsm/2400 tex S-1 HM roving (E90GPa) | 92 | 0 | 0 | 8 | 0 | 0 | 4.45 | 24h/25 C,12h/80 C | Infusion |  | 2154A-303 | -721 |  | static | 0.0254 mm/s |  |  |  | 1 | 0 | [5 empty] | UNI-AGY S1HM-EP1[0]6 | 0/0/0/0/0/0 | 6 | 0 | 0 | 0
UNI-AGY S1HM-EP1 | [0]6 | 55 | EP1 | Hexion MGS RIMR135/RIMH1366 | AGY 1250 gsm/2400 tex S-1 HM roving (E90GPa) | 92 | 0 | 0 | 8 | 0 | 0 | 4.45 | 24h/25 C,12h/80 C | Infusion |  | 2154A-304 | -763 |  | static | 0.0254 mm/s |  |  |  | 1 | 0 | [5 empty] | UNI-AGY S1HM-EP1[0]6 | 0/0/0/0/0/0 | 6 | 0 | 0 | 0
UNI-PPGHYBON2400-VE5 | [0]4 | 48.8 | VE5 | Reichhold Dion X4235-91 | Aligned Strand, PPG Hybon 2026 | 100 | 0 | 0 | 0 | 0 | 0 | 1.98 | Unspecified | Infusion |  | X4235_91_3b_120 | 986 |  | static | 0.0254 mm/s | 33.5 | 3.1 |  | 1 | 0 | [5 empty] | UNI-PPGHYBON2400-VE5[0]4 | 0/0/0/0 | 4 | 0 | 0 | 0 | 2.993877
UNI-PPGHYBON2400-VE5 | [0]4 | 48.8 | VE5 | Reichhold Dion X4235-91 | Aligned Strand, PPG Hybon 2026 | 100 | 0 | 0 | 0 | 0 | 0 | 1.98 | Unspecified | Infusion |  | X4235_91_3a_106 | 1123 |  | static | 0.0254 mm/s | 38.7 | 3 |  | 1 | 0 | [5 empty] | UNI-PPGHYBON2400-VE5[0]4 | 0/0/0/0 | 4 | 0 | 0 | 0 | 3.05038
UNI-PPGHYBON2400-VE5 | [0]4 | 46.9 | VE5 | Reichhold Dion X4235-91 | Aligned Strand, PPG Hybon 2026 | 100 | 0 | 0 | 0 | 0 | 0 | 2.06 | Unspecified | Infusion |  | X4235_91_3b_121 | 1041 |  | static | 0.0254 mm/s | 35.6 | 3 |  | 1 | 0 | [5 empty] | UNI-PPGHYBON2400-VE5[0]4 | 0/0/0/0 | 4 | 0 | 0 | 0 | 3.017451
UNI-PPGHYBON2400-VE6 | [0]4 | 45.6 | VE6 | Reichhold Dion X4627-39 | Aligned Strand, PPG Hybon 2026 | 100 | 0 | 0 | 0 | 0 | 0 | 2.11 | Unspecified | Infusion |  | X4627_39_5a_107 | 1126 |  | static | 0.0254 mm/s | 38.9 | 3.1 |  | 1 | 0 | [5 empty] | UNI-PPGHYBON2400-VE6[0]4 | 0/0/0/0 | 4 | 0 | 0 | 0 | 3.051538
UNI-PPGHYBON2400-VE6 | [0]4 | 45.6 | VE6 | Reichhold Dion X4627-39 | Aligned Strand, PPG Hybon 2026 | 100 | 0 | 0 | 0 | 0 | 0 | 2.11 | Unspecified | Infusion |  | X4627_39_5b_108 | 1032 |  | static | 0.0254 mm/s | 37.4 | 3 |  | 1 | 0 | [5 empty] | UNI-PPGHYBON2400-VE6[0]4 | 0/0/0/0 | 4 | 0 | 0 | 0 | 3.01368
UNI-PPGHYBON2400-VE6 | [0]4 | 47.4 | VE6 | Reichhold Dion X4627-39 | Aligned Strand, PPG Hybon 2026 | 100 | 0 | 0 | 0 | 0 | 0 | 2.03 | Unspecified | Infusion |  | X4627_39_5a_102 | 1120 |  | static | 0.0254 mm/s | 39.8 | 2.9 |  | 1 | 0 | [5 empty] | UNI-PPGHYBON2400-VE6[0]4 | 0/0/0/0 | 4 | 0 | 0 | 0 | 3.049218
UNI-PPGHYBON2400-EP5 | [0]4 | 61.2 | EP5 | Hexion MGS RIMR135/RIMH137 | Aligned Strand, PPG Hybon 2026 | 100 | 0 | 0 | 0 | 0 | 0 | 1.57 | Unspecified | Infusion |  | Hex135_1a_113 | 1273 |  | static | 0.0254 mm/s | 46.4 | 3.1 |  | 1 | 0 | [5 empty] | UNI-PPGHYBON2400-EP5[0]4 | 0/0/0/0 | 4 | 0 | 0 | 0 | 3.104828
UNI-PPGHYBON2400-EP5 | [0]4 | 62.2 | EP5 | Hexion MGS RIMR135/RIMH137 | Aligned Strand, PPG Hybon 2026 | 100 | 0 | 0 | 0 | 0 | 0 | 1.55 | Unspecified | Infusion |  | Hex135_1a_114 | 1406 |  | static | 0.0254 mm/s | 47 | 3.1 |  | 1 | 0 | [5 empty] | UNI-PPGHYBON2400-EP5[0]4 | 0/0/0/0 | 4 | 0 | 0 | 0 | 3.147985
UNI-PPGHYBON2400-EP5 | [0]4 | 60.2 | EP5 | Hexion MGS RIMR135/RIMH137 | Aligned Strand, PPG Hybon 2026 | 100 | 0 | 0 | 0 | 0 | 0 | 1.6 | Unspecified | Infusion |  | Hex135_1a_115 | 1380 |  | static | 0.0254 mm/s | 47.2 | 3.2 |  | 1 | 0 | [5 empty] | UNI-PPGHYBON2400-EP5[0]4 | 0/0/0/0 | 4 | 0 | 0 | 0 | 3.139879
UNI-PPGHYBON2400-EP5 | [0]4 | 62.7 | EP5 | Hexion MGS RIMR135/RIMH137 | Aligned Strand, PPG Hybon 2026 | 100 | 0 | 0 | 0 | 0 | 0 | 1.54 | Unspecified | Infusion |  | Hex135_1a_123 | 1418 |  | static | 0.0254 mm/s | 47.5 | 3.1 |  | 1 | 0 | [5 empty] | UNI-PPGHYBON2400-EP5[0]4 | 0/0/0/0 | 4 | 0 | 0 | 0 | 3.151676
UNI-PPGHYBON2400-UP5 | [0]4 | 68.4 | UP5 | Reichhold Polylite X4627-31 | Aligned Strand, PPG Hybon 2026 | 100 | 0 | 0 | 0 | 0 | 0 | 1.4 | Unspecified | Infusion |  | X4627-31-7A-112 | 1507 |  | static | 0.0254 mm/s | 52.7 | 2.9 |  | 1 | 0 | [5 empty] | UNI-PPGHYBON2400-UP5[0]4 | 0/0/0/0 | 4 | 0 | 0 | 0 | 3.178113
UNI-PPGHYBON2400-UP5 | [0]4 | 66.5 | UP5 | Reichhold Polylite X4627-31 | Aligned Strand, PPG Hybon 2026 | 100 | 0 | 0 | 0 | 0 | 0 | 1.44 | Unspecified | Infusion |  | X4627-31-7A-114 | 1328 |  | static | 0.0254 mm/s | 52.1 | 2.65 |  | 1 | 0 | [5 empty] | UNI-PPGHYBON2400-UP5[0]4 | 0/0/0/0 | 4 | 0 | 0 | 0 | 3.123198
UNI-PPGHYBON2400-UP5 | [0]4 | 66.5 | UP5 | Reichhold Polylite X4627-31 | Aligned Strand, PPG Hybon 2026 | 100 | 0 | 0 | 0 | 0 | 0 | 1.44 | Unspecified | Infusion |  | X4627-31-7A-113 | 1310 |  | static | 0.0254 mm/s | 51.2 | 3.1 |  | 1 | 0 | [5 empty] | UNI-PPGHYBON2400-UP5[0]4 | 0/0/0/0 | 4 | 0 | 0 | 0 | 3.117271
UNI-PPG1250-EP1 | [0]2 | 54.6 | EP1 | Hexion MGS RIMR135/RIMH1366 | PPG-Devold L1200/G50-E07 | 92 | 0 | 0 | 0 | 8 | 0 | 1.8 | 24h/35 C,12h/70 C | Infusion |  | 2099-111 | 1001 |  | static | 0.0254 mm/s | 44.4 | 2.5 |  | 1 | 0 | [5 empty] | UNI-PPG1250-EP1[0]2 | 0/0 | 2 | 0 | 0 | 0 | 3.000434
UNI-PPG1250-EP1 | [0]2 | 54.6 | EP1 | Hexion MGS RIMR135/RIMH1366 | PPG-Devold L1200/G50-E07 | 92 | 0 | 0 | 0 | 8 | 0 | 1.8 | 24h/35 C,12h/70 C | Infusion |  | 2099-110 | 1032 |  | static | 0.0254 mm/s | 43.2 | 2.6 |  | 1 | 0 | [5 empty] | UNI-PPG1250-EP1[0]2 | 0/0 | 2 | 0 | 0 | 0 | 3.01368
UNI-PPG1250-EP1 | [0]2 | 54.6 | EP1 | Hexion MGS RIMR135/RIMH1366 | PPG-Devold L1200/G50-E07 | 92 | 0 | 0 | 0 | 8 | 0 | 1.8 | 24h/35 C,12h/70 C | Infusion |  | 2099-113 | 951 |  | static | 0.0254 mm/s | 43.3 | 2.4 |  | 1 | 0 | [5 empty] | UNI-PPG1250-EP1[0]2 | 0/0 | 2 | 0 | 0 | 0 | 2.978181
UNI-PPG1250-EP5 | [0]2 | 58.1 | EP5 | Hexion MGS RIMR135/RIMH137 | PPG-Devold L1200/G50-E07 | 92 | 0 | 0 | 0 | 8 | 0 | 1.69 | 24h/25 C,12h/70 C | Infusion |  | 2111-105 | 1016 |  | static | 0.0254 mm/s | 40.8 | 2.53 |  | 1 | 0 | [5 empty] | UNI-PPG1250-EP5[0]2 | 0/0 | 2 | 0 | 0 | 0 | 3.006894
UNI-PPG1250-EP5 | [0]2 | 57.9 | EP5 | Hexion MGS RIMR135/RIMH137 | PPG-Devold L1200/G50-E07 | 92 | 0 | 0 | 0 | 8 | 0 | 1.68 | 24h/25 C,12h/70 C | Infusion |  | 2111-106 | 1034 |  | static | 0.0254 mm/s | 41.9 | 2.63 |  | 1 | 0 | [5 empty] | UNI-PPG1250-EP5[0]2 | 0/0 | 2 | 0 | 0 | 0 | 3.014521
UNI-PPG1250-EP5 | [0]2 | 58.1 | EP5 | Hexion MGS RIMR135/RIMH137 | PPG-Devold L1200/G50-E07 | 92 | 0 | 0 | 0 | 8 | 0 | 1.69 | 24h/25 C,12h/70 C | Infusion |  | 2111-130 | 1070 |  | static | 0.0254 mm/s | 41.6 | 2.64 |  | 1 | 0 | [5 empty] | UNI-PPG1250-EP5[0]2 | 0/0 | 2 | 0 | 0 | 0 | 3.029384
UNI-PPG1250-EP1 | [0]2 | 58.4 | EP1 | Hexion MGS RIMR135/RIMH1366 | PPG-Devold L1200/G50-E07 | 92 | 0 | 0 | 0 | 8 | 0 | 1.68 | 40-70C ramp 20 min, 70C/8hrs | Infusion |  | H011-121 | 945 |  | static | 0.0254 mm/s | 43.9 | 2.2 |  | 1 | 0 | [5 empty] | UNI-PPG1250-EP1[0]2 | 0/0 | 2 | 0 | 0 | 0 | 2.975432
UNI-PPG1250-EP1 | [0]2 | 56.7 | EP1 | Hexion MGS RIMR135/RIMH1366 | PPG-Devold L1200/G50-E07 | 92 | 0 | 0 | 0 | 8 | 0 | 1.73 | 40-70C ramp 20 min, 70C/8hrs | Infusion |  | H011-130 | 949 |  | static | 0.0254 mm/s | 43 | 2.3 |  | 1 | 0 | [5 empty] | UNI-PPG1250-EP1[0]2 | 0/0 | 2 | 0 | 0 | 0 | 2.977266
UNI-PPG1250-EP1 | [0]2 | 56.7 | EP1 | Hexion MGS RIMR135/RIMH1366 | PPG-Devold L1200/G50-E07 | 92 | 0 | 0 | 0 | 8 | 0 | 1.73 | 40-70C ramp 20 min, 70C/8hrs | Infusion |  | H011-125 | 906 |  | static | 0.0254 mm/s | 40.6 | 2.3 |  | 1 | 0 | [5 empty] | UNI-PPG1250-EP1[0]2 | 0/0 | 2 | 0 | 0 | 0 | 2.957128
DB-BIAX-DH3-EP1 | (+/-45)16 | 57 | EP1 | Hexion MGS RIMR135/RIMH1366 | 0 | 0 | PPG-Devold DB810-E05-A | 99 | 0 | 0 | 1 | 8.51 | 24h/20C, 12h/ 70C | Infusion |  | DH3A-2290-150 |  | -126 | static | 0.0254 mm/s |  |  |  | 1 | 0 | [5 empty] | DB-BIAX-DH3-EP1(+/-45)16 | 45/-45/45/-45/45/-45/45/-45/45/-45/45/-45/45/-45/45/-45/45/-45/45/-45/45/-45/45/-45/45/-45/45/-45/45/-45/45/-45 | 0 | 32 | 0 | 0
DB-BIAX-DH3-EP1 | (+/-45)16 | 57 | EP1 | Hexion MGS RIMR135/RIMH1366 | 0 | 0 | PPG-Devold DB810-E05-A | 99 | 0 | 0 | 1 | 8.53 | 24h/20C, 12h/ 70C | Infusion |  | DH3A-2290-151 |  | -126 | static | 0.0254 mm/s |  |  |  | 1 | 0 | [5 empty] | DB-BIAX-DH3-EP1(+/-45)16 | 45/-45/45/-45/45/-45/45/-45/45/-45/45/-45/45/-45/45/-45/45/-45/45/-45/45/-45/45/-45/45/-45/45/-45/45/-45/45/-45 | 0 | 32 | 0 | 0
DB-BIAX-DH3-EP1 | (+/-45)16 | 57 | EP1 | Hexion MGS RIMR135/RIMH1366 | 0 | 0 | PPG-Devold DB810-E05-A | 99 | 0 | 0 | 1 | 8.61 | 24h/20C, 12h/ 70C | Infusion |  | DH3A-2290-152 |  | -124 | static | 0.0254 mm/s |  |  |  | 1 | 0 | [5 empty] | DB-BIAX-DH3-EP1(+/-45)16 | 45/-45/45/-45/45/-45/45/-45/45/-45/45/-45/45/-45/45/-45/45/-45/45/-45/45/-45/45/-45/45/-45/45/-45/45/-45/45/-45 | 0 | 32 | 0 | 0
DB-BIAX-DH3-PU | (+/-45)6 | 59 | PU | Bayer | 0 | 0 | PPG-Devold DB810-E05-A/2026 | 99 | 0 | 0 | 1 | 4.04 | Not Specified | Infused |  | 10500-100 | 72.4 |  | static | 0.0254 mm/s |  |  |  | 1 | 0 | [5 empty] | DB-BIAX-DH3-PU(+/-45)6 | 45/-45/45/-45/45/-45/45/-45/45/-45/45/-45 | 0 | 12 | 0 | 0 | 1.859739
DB-BIAX-DH3-PU | (+/-45)6 | 59 | PU | Bayer | 0 | 0 | PPG-Devold DB810-E05-A/2026 | 99 | 0 | 0 | 1 | 4.04 | Not Specified | Infused |  | 10500-101 | 77.5 |  | static | 0.0254 mm/s |  |  |  | 1 | 0 | [5 empty] | DB-BIAX-DH3-PU(+/-45)6 | 45/-45/45/-45/45/-45/45/-45/45/-45/45/-45 | 0 | 12 | 0 | 0 | 1.889302
DB-BIAX-DH3-PU | (+/-45)6 | 59 | PU | Bayer | 0 | 0 | PPG-Devold DB810-E05-A/2026 | 99 | 0 | 0 | 1 | 3.94 | Not Specified | Infused |  | 10500-102 | 68.6 |  | static | 0.0254 mm/s |  |  |  | 1 | 0 | [5 empty] | DB-BIAX-DH3-PU(+/-45)6 | 45/-45/45/-45/45/-45/45/-45/45/-45/45/-45 | 0 | 12 | 0 | 0 | 1.836324
DB-BIAX-DH3-PU | (+/-45)6 | 59 | PU | Bayer | 0 | 0 | PPG-Devold DB810-E05-A/2026 | 99 | 0 | 0 | 1 | 3.81 | Not Specified | Infused |  | 10500-103 | 71.2 |  | static | 0.0254 mm/s |  |  |  | 1 | 0 | [5 empty] | DB-BIAX-DH3-PU(+/-45)6 | 45/-45/45/-45/45/-45/45/-45/45/-45/45/-45 | 0 | 12 | 0 | 0 | 1.85248
DB-BIAX-DH3-PU | (+/-45)6 | 59 | PU | Bayer | 0 | 0 | PPG-Devold DB810-E05-A/2026 | 99 | 0 | 0 | 1 | 3.81 | Not Specified | Infused |  | 10500-104 | 74.9 |  | static | 0.0254 mm/s |  |  |  | 1 | 0 | [5 empty] | DB-BIAX-DH3-PU(+/-45)6 | 45/-45/45/-45/45/-45/45/-45/45/-45/45/-45 | 0 | 12 | 0 | 0 | 1.874482
DB-BIAX-VE1 | [(RM/±45)S]3 | 46 | VE1 | Ashland Derakane Momentum 411 | 0 | 0 | FGI-1708 | 68 | 0 | 0 | 30 | 4.12 | 24h/20C, 24h/ 100 C | Infusion | 11917 | 45D-101 | 235 |  | static | 13 mm/s | 17.5 |  |  | 1 | 0 | [5 empty] | DB-BIAX-VE1[(RM/±45)S]3 | 0/45/-45/-45/45/0/0/45/-45/-45/45/0/0/45/-45/-45/45/0 | 6 | 12 | 0 | 0 | 2.371068
DB-BIAX-VE1 | [(RM/±45)S]3 | 46 | VE1 | Ashland Derakane Momentum 411 | 0 | 0 | FGI-1708 | 68 | 0 | 0 | 30 | 4.12 | 24h/20C, 24h/ 100 C | Infusion | 11918 | 45D-113 | 230 |  | static | 13 mm/s | 15 |  |  | 1 | 0 | [5 empty] | DB-BIAX-VE1[(RM/±45)S]3 | 0/45/-45/-45/45/0/0/45/-45/-45/45/0/0/45/-45/-45/45/0 | 6 | 12 | 0 | 0 | 2.361728
DB-BIAX-VE1 | [(RM/±45)S]3 | 46 | VE1 | Ashland Derakane Momentum 411 | 0 | 0 | FGI-1708 | 68 | 0 | 0 | 30 | 4.12 | 24h/20C, 24h/ 100 C | Infusion | 11919 | 45D-118 | 250 |  | static | 13 mm/s |  |  |  | 1 | 0 | [5 empty] | DB-BIAX-VE1[(RM/±45)S]3 | 0/45/-45/-45/45/0/0/45/-45/-45/45/0/0/45/-45/-45/45/0 | 6 | 12 | 0 | 0 | 2.39794
DB-BIAX-VE1 | [(RM/±45)S]3 | 46 | VE1 | Ashland Derakane Momentum 411 | 0 | 0 | FGI-1708 | 68 | 0 | 0 | 30 | 4.12 | 24h/20C, 24h/ 100 C | Infusion |  | 45D-102 | 161 |  | static | 0.0254 mm/s |  |  |  | 1 | 0 | [5 empty] | DB-BIAX-VE1[(RM/±45)S]3 | 0/45/-45/-45/45/0/0/45/-45/-45/45/0/0/45/-45/-45/45/0 | 6 | 12 | 0 | 0 | 2.206826
DB-BIAX-VE1 | [(RM/±45)S]3 | 46 | VE1 | Ashland Derakane Momentum 411 | 0 | 0 | FGI-1708 | 68 | 0 | 0 | 30 | 4.12 | 24h/20C, 24h/ 100 C | Infusion |  | 45D-104 | 211 |  | static | 0.0254 mm/s |  |  |  | 1 | 0 | [5 empty] | DB-BIAX-VE1[(RM/±45)S]3 | 0/45/-45/-45/45/0/0/45/-45/-45/45/0/0/45/-45/-45/45/0 | 6 | 12 | 0 | 0 | 2.324282
DB-BIAX-VE1 | [(RM/±45)S]3 | 46 | VE1 | Ashland Derakane Momentum 411 | 0 | 0 | FGI-1708 | 68 | 0 | 0 | 30 | 4.12 | 24h/20C, 24h/ 100 C | Infusion |  | 45D-105 | 191 |  | static | 0.0254 mm/s |  |  |  | 1 | 0 | [5 empty] | DB-BIAX-VE1[(RM/±45)S]3 | 0/45/-45/-45/45/0/0/45/-45/-45/45/0/0/45/-45/-45/45/0 | 6 | 12 | 0 | 0 | 2.281033
DB-BIAX-VE2 | [(RM/±45)S]3 | 44 | VE2 | Derakane 8084 | 0 | 0 | FGI-1708 | 68 | 0 | 0 | 30 | 4.41 | 24h/20C, 24h/ 90C | Infusion | 11905 | 45D2-118 | 205 |  | static | 13 mm/s | 15.7 |  |  | 1 | 0 | [5 empty] | DB-BIAX-VE2[(RM/±45)S]3 | 0/45/-45/-45/45/0/0/45/-45/-45/45/0/0/45/-45/-45/45/0 | 6 | 12 | 0 | 0 | 2.311754
DB-BIAX-VE2 | [(RM/±45)S]3 | 44 | VE2 | Derakane 8084 | 0 | 0 | FGI-1708 | 68 | 0 | 0 | 30 | 4.41 | 24h/20C, 24h/ 90C | Infusion | 11906 | 45D2-117 | 201 |  | static | 13 mm/s | 15 |  |  | 1 | 0 | [5 empty] | DB-BIAX-VE2[(RM/±45)S]3 | 0/45/-45/-45/45/0/0/45/-45/-45/45/0/0/45/-45/-45/45/0 | 6 | 12 | 0 | 0 | 2.303196
DB-BIAX-VE2 | [(RM/±45)S]3 | 44 | VE2 | Derakane 8084 | 0 | 0 | FGI-1708 | 68 | 0 | 0 | 30 | 4.41 | 24h/20C, 24h/ 90C | Infusion | 11907 | 45D2-124 | 216 |  | static | 13 mm/s |  |  |  | 1 | 0 | [5 empty] | DB-BIAX-VE2[(RM/±45)S]3 | 0/45/-45/-45/45/0/0/45/-45/-45/45/0/0/45/-45/-45/45/0 | 6 | 12 | 0 | 0 | 2.334454
DB-BIAX-VE2 | [(RM/±45)S]3 | 44 | VE2 | Derakane 8084 | 0 | 0 | FGI-1708 | 68 | 0 | 0 | 30 | 4.41 | 24h/20C, 24h/ 90C | Infusion |  | 45D2-136 | 166 |  | static | 0.0254 mm/s |  |  |  | 1 | 0 | [5 empty] | DB-BIAX-VE2[(RM/±45)S]3 | 0/45/-45/-45/45/0/0/45/-45/-45/45/0/0/45/-45/-45/45/0 | 6 | 12 | 0 | 0 | 2.220108
DB-BIAX-VE2 | [(RM/±45)S]3 | 44 | VE2 | Derakane 8084 | 0 | 0 | FGI-1708 | 68 | 0 | 0 | 30 | 4.41 | 24h/20C, 24h/ 90C | Infusion |  | 45D2-130 | 172 |  | static | 0.0254 mm/s |  |  |  | 1 | 0 | [5 empty] | DB-BIAX-VE2[(RM/±45)S]3 | 0/45/-45/-45/45/0/0/45/-45/-45/45/0/0/45/-45/-45/45/0 | 6 | 12 | 0 | 0 | 2.235528
DB-BIAX-VE2 | [(RM/±45)S]3 | 44 | VE2 | Derakane 8084 | 0 | 0 | FGI-1708 | 68 | 0 | 0 | 30 | 4.41 | 24h/20C, 24h/ 90C | Infusion |  | 45D2-122 | 162 |  | static | 0.0254 mm/s |  |  |  | 1 | 0 | [5 empty] | DB-BIAX-VE2[(RM/±45)S]3 | 0/45/-45/-45/45/0/0/45/-45/-45/45/0/0/45/-45/-45/45/0 | 6 | 12 | 0 | 0 | 2.209515
DB-BIAX-VE2A | [(RM/±45)S]3 | 43 | VE2a | Derakane 8084 with 6% ETBN | 0 | 0 | FGI-1708 | 68 | 0 | 0 | 30 | 4.54 | 24h/20C, 24h/ 90C | Infusion | 11929 | 45DE-111 | 221 |  | static | 13 mm/s | 13.5 |  |  | 1 | 0 | [5 empty] | DB-BIAX-VE2A[(RM/±45)S]3 | 0/45/-45/-45/45/0/0/45/-45/-45/45/0/0/45/-45/-45/45/0 | 6 | 12 | 0 | 0 | 2.344392
DB-BIAX-VE2A | [(RM/±45)S]3 | 43 | VE2a | Derakane 8084 with 6% ETBN | 0 | 0 | FGI-1708 | 68 | 0 | 0 | 30 | 4.54 | 24h/20C, 24h/ 90C | Infusion | 11930 | 45DE-110 | 222 |  | static | 13 mm/s | 14.3 |  |  | 1 | 0 | [5 empty] | DB-BIAX-VE2A[(RM/±45)S]3 | 0/45/-45/-45/45/0/0/45/-45/-45/45/0/0/45/-45/-45/45/0 | 6 | 12 | 0 | 0 | 2.346353
DB-BIAX-VE2A | [(RM/±45)S]3 | 43 | VE2a | Derakane 8084 with 6% ETBN | 0 | 0 | FGI-1708 | 68 | 0 | 0 | 30 | 4.54 | 24h/20C, 24h/ 90C | Infusion | 11931 | 45DE-112 | 224 |  | static | 13 mm/s |  |  |  | 1 | 0 | [5 empty] | DB-BIAX-VE2A[(RM/±45)S]3 | 0/45/-45/-45/45/0/0/45/-45/-45/45/0/0/45/-45/-45/45/0 | 6 | 12 | 0 | 0 | 2.350248
DB-BIAX-WS-EP1 | (±45)6 | 50 | EP1 | Hexion MGS RIMR135/RIMH1366 | 0 | 0 | OCV D1000 Windstrand | 100 | 0 | 0 | 0 | 4.06 | 24h/20C, 24h/ 90C | Infusion | 11941 | W45-107 | 215 |  | static | 13 mm/s | 18.6 |  |  | 1 | 0 | [5 empty] | DB-BIAX-WS-EP1(±45)6 | 45/-45/45/-45/45/-45/45/-45/45/-45/45/-45 | 0 | 12 | 0 | 0 | 2.332438
DB-BIAX-WS-EP1 | (±45)6 | 50 | EP1 | Hexion MGS RIMR135/RIMH1366 | 0 | 0 | OCV D1000 Windstrand | 100 | 0 | 0 | 0 | 4.06 | 24h/20C, 24h/ 90C | Infusion | 11942 | W45-111 | 224 |  | static | 13 mm/s | 15 |  |  | 1 | 0 | [5 empty] | DB-BIAX-WS-EP1(±45)6 | 45/-45/45/-45/45/-45/45/-45/45/-45/45/-45 | 0 | 12 | 0 | 0 | 2.350248
DB-BIAX-WS-EP1 | (±45)6 | 50 | EP1 | Hexion MGS RIMR135/RIMH1366 | 0 | 0 | OCV D1000 Windstrand | 100 | 0 | 0 | 0 | 4.06 | 24h/20C, 24h/ 90C | Infusion | 11943 | W45-101 | 230 |  | static | 13 mm/s |  |  |  | 1 | 0 | [5 empty] | DB-BIAX-WS-EP1(±45)6 | 45/-45/45/-45/45/-45/45/-45/45/-45/45/-45 | 0 | 12 | 0 | 0 | 2.361728
DB-BIAX-WS-EP1 | (±45)6 | 50 | EP1 | Hexion MGS RIMR135/RIMH1366 | 0 | 0 | OCV D1000 Windstrand | 100 | 0 | 0 | 0 | 4.06 | 24h/20C, 24h/ 90C | Infusion |  | W45-139 | 153 |  | static | 0.0254 mm/s |  |  |  | 1 | 0 | [5 empty] | DB-BIAX-WS-EP1(±45)6 | 45/-45/45/-45/45/-45/45/-45/45/-45/45/-45 | 0 | 12 | 0 | 0 | 2.184691
DB-BIAX-WS-EP1 | (±45)6 | 50 | EP1 | Hexion MGS RIMR135/RIMH1366 | 0 | 0 | OCV D1000 Windstrand | 100 | 0 | 0 | 0 | 4.06 | 24h/20C, 24h/ 90C | Infusion |  | W45-138 | 173 |  | static | 0.0254 mm/s |  |  |  | 1 | 0 | [5 empty] | DB-BIAX-WS-EP1(±45)6 | 45/-45/45/-45/45/-45/45/-45/45/-45/45/-45 | 0 | 12 | 0 | 0 | 2.238046
DB-BIAX-WS-EP1 | (±45)6 | 50 | EP1 | Hexion MGS RIMR135/RIMH1366 | 0 | 0 | OCV D1000 Windstrand | 100 | 0 | 0 | 0 | 4.06 | 24h/20C, 24h/ 90C | Infusion |  | W45-112 | 146 |  | static | 0.0254 mm/s |  |  |  | 1 | 0 | [5 empty] | DB-BIAX-WS-EP1(±45)6 | 45/-45/45/-45/45/-45/45/-45/45/-45/45/-45 | 0 | 12 | 0 | 0 | 2.164353
DB-BIAX-FGI1708-EP1 | (RM/±45)3S | 44 | EP1 | Hexion MGS RIMR135/RIMH1366 | 0 | 0 | FGI-1708 | 68 | 0 | 0 | 30 | 4.59 | 24h/20C, 24h/ 90C | Infusion | 11955 | DH144 | 228 |  | static | 13 mm/s | 13.2 | 4.2 |  | 1 | 0 | [5 empty] | DB-BIAX-FGI1708-EP1(RM/±45)3S | 0/45/-45/0/45/-45/0/45/-45/-45/45/0/-45/45/0/-45/45/0 | 6 | 12 | 0 | 0 | 2.357935
DB-BIAX-FGI1708-EP1 | (RM/±45)3S | 44 | EP1 | Hexion MGS RIMR135/RIMH1366 | 0 | 0 | FGI-1708 | 68 | 0 | 0 | 30 | 4.59 | 24h/20C, 24h/ 90C | Infusion | 11956 | DH128 | 225 |  | static | 13 mm/s | 13.7 | 3.9 |  | 1 | 0 | [5 empty] | DB-BIAX-FGI1708-EP1(RM/±45)3S | 0/45/-45/0/45/-45/0/45/-45/-45/45/0/-45/45/0/-45/45/0 | 6 | 12 | 0 | 0 | 2.352183
DB-BIAX-FGI1708-EP1 | (RM/±45)3S | 44 | EP1 | Hexion MGS RIMR135/RIMH1366 | 0 | 0 | FGI-1708 | 68 | 0 | 0 | 30 | 4.59 | 24h/20C, 24h/ 90C | Infusion | 11957 | DH134 | 220 |  | static | 13 mm/s | 13.3 | 3.8 |  | 1 | 0 | [5 empty] | DB-BIAX-FGI1708-EP1(RM/±45)3S | 0/45/-45/0/45/-45/0/45/-45/-45/45/0/-45/45/0/-45/45/0 | 6 | 12 | 0 | 0 | 2.342423
DB-BIAX-FGI1708-EP1 | (RM/±45)3S | 44 | EP1 | Hexion MGS RIMR135/RIMH1366 | 0 | 0 | FGI-1708 | 68 | 0 | 0 | 30 | 4.59 | 24h/20C, 24h/ 90C | Infusion | 11958 | DH150 | 222 |  | static | 13 mm/s | 13.4 | 3.9 |  | 1 | 0 | [5 empty] | DB-BIAX-FGI1708-EP1(RM/±45)3S | 0/45/-45/0/45/-45/0/45/-45/-45/45/0/-45/45/0/-45/45/0 | 6 | 12 | 0 | 0 | 2.346353
DB-BIAX-FGI1708-EP1 | (RM/±45)3S | 44 | EP1 | Hexion MGS RIMR135/RIMH1366 | 0 | 0 | FGI-1708 | 68 | 0 | 0 | 30 | 4.59 | 24h/20C, 24h/ 90C | Infusion |  | DH161 | 153 |  | static | 0.0254 mm/s |  |  |  | 1 | 0 | [5 empty] | DB-BIAX-FGI1708-EP1(RM/±45)3S | 0/45/-45/0/45/-45/0/45/-45/-45/45/0/-45/45/0/-45/45/0 | 6 | 12 | 0 | 0 | 2.184691
DB-BIAX-FGI1708-EP1 | (RM/±45)3S | 44 | EP1 | Hexion MGS RIMR135/RIMH1366 | 0 | 0 | FGI-1708 | 68 | 0 | 0 | 30 | 4.59 | 24h/20C, 24h/ 90C | Infusion |  | DH162 | 181 |  | static | 0.0254 mm/s |  |  |  | 1 | 0 | [5 empty] | DB-BIAX-FGI1708-EP1(RM/±45)3S | 0/45/-45/0/45/-45/0/45/-45/-45/45/0/-45/45/0/-45/45/0 | 6 | 12 | 0 | 0 | 2.257679
DB-BIAX-FGI1708-EP1 | (RM/±45)3S | 44 | EP1 | Hexion MGS RIMR135/RIMH1366 | 0 | 0 | FGI-1708 | 68 | 0 | 0 | 30 | 4.59 | 24h/20C, 24h/ 90C | Infusion |  | DH163 | 160 |  | static | 0.0254 mm/s |  |  |  | 1 | 0 | [5 empty] | DB-BIAX-FGI1708-EP1(RM/±45)3S | 0/45/-45/0/45/-45/0/45/-45/-45/45/0/-45/45/0/-45/45/0 | 6 | 12 | 0 | 0 | 2.20412
DB-BIAX-FGI1708-EP1 | (RM/±45)3S | 44 | EP1 | Hexion MGS RIMR135/RIMH1366 | 0 | 0 | FGI-1708 | 68 | 0 | 0 | 30 | 4.59 | 24h/20C, 24h/ 90C | Infusion | 11979 | DH116 |  | -120 | static | 13 mm/s |  |  | -1.65 | 1 | 0 | [5 empty] | DB-BIAX-FGI1708-EP1(RM/±45)3S | 0/45/-45/0/45/-45/0/45/-45/-45/45/0/-45/45/0/-45/45/0 | 6 | 12 | 0 | 0
DB-BIAX-FGI1708-EP1 | (RM/±45)3S | 44 | EP1 | Hexion MGS RIMR135/RIMH1366 | 0 | 0 | FGI-1708 | 68 | 0 | 0 | 30 | 4.59 | 24h/20C, 24h/ 90C | Infusion | 11980 | DH127 |  | -214 | static | 13 mm/s |  |  | -1.6 | 1 | 0 | [5 empty] | DB-BIAX-FGI1708-EP1(RM/±45)3S | 0/45/-45/0/45/-45/0/45/-45/-45/45/0/-45/45/0/-45/45/0 | 6 | 12 | 0 | 0
DB-BIAX-FGI1708-EP1 | (RM/±45)3S | 44 | EP1 | Hexion MGS RIMR135/RIMH1366 | 0 | 0 | FGI-1708 | 68 | 0 | 0 | 30 | 4.59 | 24h/20C, 24h/ 90C | Infusion | 11981 | DH121 |  | -205 | static | 13 mm/s |  |  | -1.52 | 1 | 0 | [5 empty] | DB-BIAX-FGI1708-EP1(RM/±45)3S | 0/45/-45/0/45/-45/0/45/-45/-45/45/0/-45/45/0/-45/45/0 | 6 | 12 | 0 | 0
DB-BIAX-FGI1708-EP1 | (RM/±45)3S | 44 | EP1 | Hexion MGS RIMR135/RIMH1366 | 0 | 0 | FGI-1708 | 68 | 0 | 0 | 30 | 4.59 | 24h/20C, 24h/ 90C | Infusion | 11982 | DH115 |  | -211 | static | 13 mm/s |  |  | -1.58 | 1 | 0 | [5 empty] | DB-BIAX-FGI1708-EP1(RM/±45)3S | 0/45/-45/0/45/-45/0/45/-45/-45/45/0/-45/45/0/-45/45/0 | 6 | 12 | 0 | 0
DB-BIAX-FGI1708-UP1 | (RM/±45)3S | 44 | UP1 | U-Pica/Hexion TR1 | 0 | 0 | FGI-1708 | 68 | 0 | 0 | 30 | 4.52 | 24h/90C, 1h/100C | Infusion | 11999 | TR1-35 | 217 | 21.7 | static | 0.0254 mm/s |  | 3.15 |  | 1 | 0 | [5 empty] | DB-BIAX-FGI1708-UP1(RM/±45)3S | 0/45/-45/0/45/-45/0/45/-45/-45/45/0/-45/45/0/-45/45/0 | 6 | 12 | 0 | 0 | 2.33646
DB-BIAX-FGI1708-UP1 | (RM/±45)3S | 44 | UP1 | U-Pica/Hexion TR1 | 0 | 0 | FGI-1708 | 68 | 0 | 0 | 30 | 4.52 | 24h/90C, 1h/100C | Infusion | 12000 | TR1-36 | 197 | 19.7 | static | 0.0254 mm/s |  | 2.85 |  | 1 | 0 | [5 empty] | DB-BIAX-FGI1708-UP1(RM/±45)3S | 0/45/-45/0/45/-45/0/45/-45/-45/45/0/-45/45/0/-45/45/0 | 6 | 12 | 0 | 0 | 2.294466
DB-BIAX-FGI1708-UP1 | (RM/±45)3S | 44 | UP1 | U-Pica/Hexion TR1 | 0 | 0 | FGI-1708 | 68 | 0 | 0 | 30 | 4.52 | 24h/90C, 1h/100C | Infusion | 12001 | TR1-37 | 216 | 21.6 | static | 0.0254 mm/s |  | 3.13 |  | 1 | 0 | [5 empty] | DB-BIAX-FGI1708-UP1(RM/±45)3S | 0/45/-45/0/45/-45/0/45/-45/-45/45/0/-45/45/0/-45/45/0 | 6 | 12 | 0 | 0 | 2.334454
DB-BIAX-FGI1708-UP1 | (RM/±45)3S | 44 | UP1 | U-Pica/Hexion TR1 | 0 | 0 | FGI-1708 | 68 | 0 | 0 | 30 | 4.52 | 24h/90C, 1h/100C | Infusion | 12002 | TR1-35 | 217 | 21.7 | static | 13 mm/s | 14.8 | 3.4 |  | 1 | 0 | [5 empty] | DB-BIAX-FGI1708-UP1(RM/±45)3S | 0/45/-45/0/45/-45/0/45/-45/-45/45/0/-45/45/0/-45/45/0 | 6 | 12 | 0 | 0 | 2.33646
DB-BIAX-FGI1708-UP1 | (RM/±45)3S | 44 | UP1 | U-Pica/Hexion TR1 | 0 | 0 | FGI-1708 | 68 | 0 | 0 | 30 | 4.52 | 24h/90C, 1h/100C | Infusion | 12003 | TR1-36 | 197 | 19.7 | static | 13 mm/s | 15.1 | 3.1 |  | 1 | 0 | [5 empty] | DB-BIAX-FGI1708-UP1(RM/±45)3S | 0/45/-45/0/45/-45/0/45/-45/-45/45/0/-45/45/0/-45/45/0 | 6 | 12 | 0 | 0 | 2.294466
DB-BIAX-FGI1708-UP1 | (RM/±45)3S | 44 | UP1 | U-Pica/Hexion TR1 | 0 | 0 | FGI-1708 | 68 | 0 | 0 | 30 | 4.52 | 24h/90C, 1h/100C | Infusion | 12004 | TR1-37 | 216 | 21.6 | static | 13 mm/s | 13.2 | 3.3 |  | 1 | 0 | [5 empty] | DB-BIAX-FGI1708-UP1(RM/±45)3S | 0/45/-45/0/45/-45/0/45/-45/-45/45/0/-45/45/0/-45/45/0 | 6 | 12 | 0 | 0 | 2.334454
DB-BIAX-FGI1708-UP1 | (RM/±45)3S | 44 | UP1 | U-Pica/Hexion TR1 | 0 | 0 | FGI-1708 | 68 | 0 | 0 | 30 | 4.52 | 24h/90C, 1h/100C | Infusion | 12005 | TR1-32 | 207 | 20.7 | static | 13 mm/s |  | 3.2 |  | 1 | 0 | [5 empty] | DB-BIAX-FGI1708-UP1(RM/±45)3S | 0/45/-45/0/45/-45/0/45/-45/-45/45/0/-45/45/0/-45/45/0 | 6 | 12 | 0 | 0 | 2.31597
DB-BIAX-FGI1708-UP1 | (RM/±45)3S | 44 | UP1 | U-Pica/Hexion TR1 | 0 | 0 | FGI-1708 | 68 | 0 | 0 | 30 | 4.52 | 24h/90C, 1h/100C | Infusion | 12006 | TR1-33 | 231 | 23.1 | static | 13 mm/s |  | 3.6 |  | 1 | 0 | [5 empty] | DB-BIAX-FGI1708-UP1(RM/±45)3S | 0/45/-45/0/45/-45/0/45/-45/-45/45/0/-45/45/0/-45/45/0 | 6 | 12 | 0 | 0 | 2.363612
DB-BIAX-DH3-EP1 | (±45)6 | 55.7 | EP1 | Hexion MGS RIMR135/RIMH1366 | 0 | 0 | PPG-Devold DB810-E05-A | 99 | 0 | 0 | 1 | 3.38 | 24h/20C, 12h/ 70C | Infusion |  | DH3-122 | 93.1 |  | static | 0.0254 mm/s | 14.5 |  |  | 1 | 0 | [5 empty] | DB-BIAX-DH3-EP1(±45)6 | 45/-45/45/-45/45/-45/45/-45/45/-45/45/-45 | 0 | 12 | 0 | 0 | 1.96895
DB-BIAX-DH3-EP1 | (±45)6 | 55.1 | EP1 | Hexion MGS RIMR135/RIMH1366 | 0 | 0 | PPG-Devold DB810-E05-A | 99 | 0 | 0 | 1 | 3.42 | 24h/20C, 12h/ 70C | Infusion |  | DH3-111 | 89.1 |  | static | 0.0254 mm/s | 14.1 |  |  | 1 | 0 | [5 empty] | DB-BIAX-DH3-EP1(±45)6 | 45/-45/45/-45/45/-45/45/-45/45/-45/45/-45 | 0 | 12 | 0 | 0 | 1.949878
DB-BIAX-DH3-EP1 | (±45)6 | 54.9 | EP1 | Hexion MGS RIMR135/RIMH1366 | 0 | 0 | PPG-Devold DB810-E05-A | 99 | 0 | 0 | 1 | 3.43 | 24h/20C, 12h/ 70C | Infusion |  | DH3-112 | 82.3 |  | static | 0.0254 mm/s | 13.7 |  |  | 1 | 0 | [5 empty] | DB-BIAX-DH3-EP1(±45)6 | 45/-45/45/-45/45/-45/45/-45/45/-45/45/-45 | 0 | 12 | 0 | 0 | 1.9154
DB-BIAX-DH3-EP1 | (±45)6 | 55.3 | EP1 | Hexion MGS RIMR135/RIMH1366 | 0 | 0 | PPG-Devold DB810-E05-A | 99 | 0 | 0 | 1 | 3.4 | 24h/20C, 12h/ 70C | Infusion |  | DH3-116 | 131 |  | static | 13 mm/s |  |  |  | 1 | 0 | [5 empty] | DB-BIAX-DH3-EP1(±45)6 | 45/-45/45/-45/45/-45/45/-45/45/-45/45/-45 | 0 | 12 | 0 | 0 | 2.117271
DB-BIAX-DH3-EP1 | (±45)6 | 53.7 | EP1 | Hexion MGS RIMR135/RIMH1366 | 0 | 0 | PPG-Devold DB810-E05-A | 99 | 0 | 0 | 1 | 3.51 | 24h/20C, 12h/ 70C | Infusion |  | DH3-115 | 129 |  | static | 13 mm/s |  |  |  | 1 | 0 | [5 empty] | DB-BIAX-DH3-EP1(±45)6 | 45/-45/45/-45/45/-45/45/-45/45/-45/45/-45 | 0 | 12 | 0 | 0 | 2.11059
DB-BIAX-DH3-EP1 | (±45)6 | 56.1 | EP1 | Hexion MGS RIMR135/RIMH1366 | 0 | 0 | PPG-Devold DB810-E05-A | 99 | 0 | 0 | 1 | 3.35 | 24h/20C, 12h/ 70C | Infusion |  | DH3-114 | 137 |  | static | 13 mm/s |  |  |  | 1 | 0 | [5 empty] | DB-BIAX-DH3-EP1(±45)6 | 45/-45/45/-45/45/-45/45/-45/45/-45/45/-45 | 0 | 12 | 0 | 0 | 2.136721
DB-BIAX-DH3-EP1 | (±45)6 | 57 | EP1 | Hexion MGS RIMR135/RIMH1366 | 0 | 0 | PPG-Devold DB810-E05-A | 99 | 0 | 0 | 1 | 3.3 | 24h/20C, 12h/ 70C | Infusion |  | DH3A-2290-150 |  | -126 | static | 0.0254 mm/s |  |  |  | 1 | 0 | [5 empty] | DB-BIAX-DH3-EP1(±45)6 | 45/-45/45/-45/45/-45/45/-45/45/-45/45/-45 | 0 | 12 | 0 | 0
DB-BIAX-DH3-EP1 | (±45)6 | 57 | EP1 | Hexion MGS RIMR135/RIMH1366 | 0 | 0 | PPG-Devold DB810-E05-A | 99 | 0 | 0 | 1 | 3.3 | 24h/20C, 12h/ 70C | Infusion |  | DH3A-2290-151 |  | -126 | static | 0.0254 mm/s |  |  |  | 1 | 0 | [5 empty] | DB-BIAX-DH3-EP1(±45)6 | 45/-45/45/-45/45/-45/45/-45/45/-45/45/-45 | 0 | 12 | 0 | 0
DB-BIAX-DH3-EP1 | (±45)6 | 57 | EP1 | Hexion MGS RIMR135/RIMH1366 | 0 | 0 | PPG-Devold DB810-E05-A | 99 | 0 | 0 | 1 | 3.3 | 24h/20C, 12h/ 70C | Infusion |  | DH3A-2290-152 |  | -124 | static | 0.0254 mm/s |  |  |  | 1 | 0 | [5 empty] | DB-BIAX-DH3-EP1(±45)6 | 45/-45/45/-45/45/-45/45/-45/45/-45/45/-45 | 0 | 12 | 0 | 0
DB-BIAX-SWA-EP1 | (±45)6 | 45 | EP1 | Hexion MGS RIMR135/RIMH1366 | 0 | 0 | Saertex VU-90079-00830-01270 | 97 | 0 | 2 | 0 | 4.2 | 24h/20C, 24h/ 90C | Infusion | 12019 | SWA100 | 166 |  | static | 13 mm/s |  | 2.6 |  | 1 | 0 | [5 empty] | DB-BIAX-SWA-EP1(±45)6 | 45/-45/45/-45/45/-45/45/-45/45/-45/45/-45 | 0 | 12 | 0 | 0 | 2.220108
DB-BIAX-SWA-EP1 | (±45)6 | 45 | EP1 | Hexion MGS RIMR135/RIMH1366 | 0 | 0 | Saertex VU-90079-00830-01270 | 97 | 0 | 2 | 0 | 4.2 | 24h/20C, 24h/ 90C | Infusion | 12020 | SWA14 | 173 |  | static | 13 mm/s |  | 2.8 |  | 1 | 0 | [5 empty] | DB-BIAX-SWA-EP1(±45)6 | 45/-45/45/-45/45/-45/45/-45/45/-45/45/-45 | 0 | 12 | 0 | 0 | 2.238046
DB-BIAX-SWA-EP1 | (±45)6 | 45 | EP1 | Hexion MGS RIMR135/RIMH1366 | 0 | 0 | Saertex VU-90079-00830-01270 | 97 | 0 | 2 | 0 | 4.2 | 24h/20C, 24h/ 90C | Infusion | 12021 | SWA5 | 177 |  | static | 13 mm/s |  | 3.2 |  | 1 | 0 | [5 empty] | DB-BIAX-SWA-EP1(±45)6 | 45/-45/45/-45/45/-45/45/-45/45/-45/45/-45 | 0 | 12 | 0 | 0 | 2.247973
DB-BIAX-SWA-EP1 | (±45)6 | 45 | EP1 | Hexion MGS RIMR135/RIMH1366 | 0 | 0 | Saertex VU-90079-00830-01270 | 97 | 0 | 2 | 0 | 4.2 | 24h/20C, 24h/ 90C | Infusion | 12032 | SWA41 |  | -177 | static | 13 mm/s |  |  |  | 1 | 0 | [5 empty] | DB-BIAX-SWA-EP1(±45)6 | 45/-45/45/-45/45/-45/45/-45/45/-45/45/-45 | 0 | 12 | 0 | 0
DB-BIAX-SWA-EP1 | (±45)6 | 45 | EP1 | Hexion MGS RIMR135/RIMH1366 | 0 | 0 | Saertex VU-90079-00830-01270 | 97 | 0 | 2 | 0 | 4.2 | 24h/20C, 24h/ 90C | Infusion | 12033 | SWA42 |  | -176 | static | 13 mm/s |  |  |  | 1 | 0 | [5 empty] | DB-BIAX-SWA-EP1(±45)6 | 45/-45/45/-45/45/-45/45/-45/45/-45/45/-45 | 0 | 12 | 0 | 0
DB-BIAX-SWA-EP1 | (±45)6 | 45 | EP1 | Hexion MGS RIMR135/RIMH1366 | 0 | 0 | Saertex VU-90079-00830-01270 | 97 | 0 | 2 | 0 | 4.2 | 24h/20C, 24h/ 90C | Infusion | 12034 | SWA43 |  | -173 | static | 13 mm/s |  |  |  | 1 | 0 | [5 empty] | DB-BIAX-SWA-EP1(±45)6 | 45/-45/45/-45/45/-45/45/-45/45/-45/45/-45 | 0 | 12 | 0 | 0
DB-BIAX-SWA-EP1 | (±45)6 | 45 | EP1 | Hexion MGS RIMR135/RIMH1366 | 0 | 0 | Saertex VU-90079-00830-01270 | 97 | 0 | 2 | 0 | 4.2 | 24h/20C, 24h/ 90C | Infusion | 12035 | SWA44 |  | -176 | static | 13 mm/s |  |  |  | 1 | 0 | [5 empty] | DB-BIAX-SWA-EP1(±45)6 | 45/-45/45/-45/45/-45/45/-45/45/-45/45/-45 | 0 | 12 | 0 | 0
DB-BIAX-SWA-EP1 | (±45)6 | 45 | EP1 | Hexion MGS RIMR135/RIMH1366 | 0 | 2 | Saertex VU-90079-00830-01270 | 97 | 0 | 0 | 0 | 4.2 | 24h/20C, 24h/ 90C | Infusion | 12053 | SWB100 | 180 |  | static | 0.0254 mm/s | 11.9 | 1.51 |  | 1 | 0 | [5 empty] | DB-BIAX-SWA-EP1(±45)6 | 45/-45/45/-45/45/-45/45/-45/45/-45/45/-45 | 0 | 12 | 0 | 0 | 2.255273
DB-BIAX-SWA-EP1 | (±45)6 | 45 | EP1 | Hexion MGS RIMR135/RIMH1366 | 0 | 2 | Saertex VU-90079-00830-01270 | 97 | 0 | 0 | 0 | 4.2 | 24h/20C, 24h/ 90C | Infusion | 12054 | SWB8 | 161 |  | static | 13 mm/s | 11.95 | 1.35 |  | 1 | 0 | [5 empty] | DB-BIAX-SWA-EP1(±45)6 | 45/-45/45/-45/45/-45/45/-45/45/-45/45/-45 | 0 | 12 | 0 | 0 | 2.206826
DB-BIAX-SWA-EP1 | (±45)6 | 45 | EP1 | Hexion MGS RIMR135/RIMH1366 | 0 | 2 | Saertex VU-90079-00830-01270 | 97 | 0 | 0 | 0 | 4.2 | 24h/20C, 24h/ 90C | Infusion | 12055 | SWB9 | 177 |  | static | 13 mm/s | 12.4 | 1.49 |  | 1 | 0 | [5 empty] | DB-BIAX-SWA-EP1(±45)6 | 45/-45/45/-45/45/-45/45/-45/45/-45/45/-45 | 0 | 12 | 0 | 0 | 2.247973
DB-BIAX-SWA-EP1 | (±45)6 | 45 | EP1 | Hexion MGS RIMR135/RIMH1366 | 0 | 2 | Saertex VU-90079-00830-01270 | 97 | 0 | 0 | 0 | 4.2 | 24h/20C, 24h/ 90C | Infusion | 12056 | SWB10 | 161 |  | static | 13 mm/s | 11.3 | 1.35 |  | 1 | 0 | [5 empty] | DB-BIAX-SWA-EP1(±45)6 | 45/-45/45/-45/45/-45/45/-45/45/-45/45/-45 | 0 | 12 | 0 | 0 | 2.206826
DB-BIAX-DE2 | [(+/-45)S]3 | 40 | EP | DOW Untoughened Epoxy | 0 | 0 | Knytex DBM-1708 | 68 | 0 | 0 | 32 | 4.93 | 24h/90C | Infusion |  | DO201 | 220 |  | static | 13 mm/s | 13.3 | 3.3 |  | 1 | 0 | [5 empty] | DB-BIAX-DE2[(+/-45)S]3 | 45/-45/-45/45/45/-45/-45/45/45/-45/-45/45 | 0 | 12 | 0 | 0 | 2.342423
DB-BIAX-DE2 | [(+/-45)S]3 | 40 | EP | DOW Untoughened Epoxy | 0 | 0 | Knytex DBM-1708 | 68 | 0 | 0 | 32 | 4.93 | 24h/90C | Infusion |  | DO202 | 216 |  | static | 13 mm/s | 13.1 | 3.2 |  | 1 | 0 | [5 empty] | DB-BIAX-DE2[(+/-45)S]3 | 45/-45/-45/45/45/-45/-45/45/45/-45/-45/45 | 0 | 12 | 0 | 0 | 2.334454
DB-BIAX-DE2 | [(+/-45)S]3 | 40 | EP | DOW Untoughened Epoxy | 0 | 0 | Knytex DBM-1708 | 68 | 0 | 0 | 32 | 4.93 | 24h/90C | Infusion |  | DO250 | 225 |  | static | 13 mm/s | 14.1 | 3.4 |  | 1 | 0 | [5 empty] | DB-BIAX-DE2[(+/-45)S]3 | 45/-45/-45/45/45/-45/-45/45/45/-45/-45/45 | 0 | 12 | 0 | 0 | 2.352183
DB-BIAX-DE4 | [(+/-45)S]3 | 40 | EP | DOW Toughened Epoxy | 0 | 0 | Knytex DBM-1708 | 68 | 0 | 0 | 32 | 4.85 | 24h/90C | Infusion |  | DO401 | 214 |  | static | 13 mm/s | 12.8 | 3.4 |  | 1 | 0 | [5 empty] | DB-BIAX-DE4[(+/-45)S]3 | 45/-45/-45/45/45/-45/-45/45/45/-45/-45/45 | 0 | 12 | 0 | 0 | 2.330414
DB-BIAX-DE4 | [(+/-45)S]3 | 40 | EP | DOW Toughened Epoxy | 0 | 0 | Knytex DBM-1708 | 68 | 0 | 0 | 32 | 4.85 | 24h/90C | Infusion |  | DO402 | 216 |  | static | 13 mm/s | 13.6 | 3.5 |  | 1 | 0 | [5 empty] | DB-BIAX-DE4[(+/-45)S]3 | 45/-45/-45/45/45/-45/-45/45/45/-45/-45/45 | 0 | 12 | 0 | 0 | 2.334454
DB-BIAX-DE4 | [(+/-45)S]3 | 40 | EP | DOW Toughened Epoxy | 0 | 0 | Knytex DBM-1708 | 68 | 0 | 0 | 32 | 4.85 | 24h/90C | Infusion |  | DO450 | 213 |  | static | 13 mm/s | 12.9 | 3.4 |  | 1 | 0 | [5 empty] | DB-BIAX-DE4[(+/-45)S]3 | 45/-45/-45/45/45/-45/-45/45/45/-45/-45/45 | 0 | 12 | 0 | 0 | 2.32838
MD-P2B | [±45/(0)4C]S | 55 | EP | Newport NB307 | Newport carbon prepreg NB307-D1-34-600 | 85 | Newport glass 0/90 prepreg, NB307-D1-7781-497A | 15 | 0 | 0 | 0 | 2.82 | 4h/ 121 C | Prepreg | 9249 | P2B-402 | 1597 |  | static | 13 mm/s | 98.2 | 1.49 |  | 1 | 0 | [5 empty] | MD-P2B[±45/(0)4C]S | 45/-45/0/0/0/0/0/0/0/0/-45/45 | 8 | 4 | 0 | 0 | 3.203305
MD-P2B | [±45/(0)4C]S | 55 | EP | Newport NB307 | Newport carbon prepreg NB307-D1-34-600 | 85 | Newport glass 0/90 prepreg, NB307-D1-7781-497A | 15 | 0 | 0 | 0 | 2.82 | 4h/ 121 C | Prepreg | 9250 | P2B-400 | 1405 |  | static | 13 mm/s | 96.4 | 1.31 |  | 1 | 0 | [5 empty] | MD-P2B[±45/(0)4C]S | 45/-45/0/0/0/0/0/0/0/0/-45/45 | 8 | 4 | 0 | 0 | 3.147676
MD-P2B | [±45/(0)4C]S | 55 | EP | Newport NB307 | Newport carbon prepreg NB307-D1-34-600 | 85 | Newport glass 0/90 prepreg, NB307-D1-7781-497A | 15 | 0 | 0 | 0 | 2.82 | 4h/ 121 C | Prepreg | 9251 | P2B-401 | 1487 |  | static | 13 mm/s | 95.4 | 1.39 |  | 1 | 0 | [5 empty] | MD-P2B[±45/(0)4C]S | 45/-45/0/0/0/0/0/0/0/0/-45/45 | 8 | 4 | 0 | 0 | 3.172311
MD-P2B | [±45/(0)4C]S | 55 | EP | Newport NB307 | Newport carbon prepreg NB307-D1-34-600 | 85 | Newport glass 0/90 prepreg, NB307-D1-7781-497A | 15 | 0 | 0 | 0 | 2.82 | 4h/ 121 C | Prepreg | 9252 | P2B-178 | 1605 |  | static | 13 mm/s | 107 | 1.35 |  | 1 | 0 | [5 empty] | MD-P2B[±45/(0)4C]S | 45/-45/0/0/0/0/0/0/0/0/-45/45 | 8 | 4 | 0 | 0 | 3.205475
MD-P2B | [±45/(0)4C]S | 55 | EP | Newport NB307 | Newport carbon prepreg NB307-D1-34-600 | 85 | Newport glass 0/90 prepreg, NB307-D1-7781-497A | 15 | 0 | 0 | 0 | 2.82 | 4h/ 121 C | Prepreg | 9253 | P2B-1100 | 1664 |  | static | 1 mm/s | 107 | 1.42 |  | 1 | 0 | [5 empty] | MD-P2B[±45/(0)4C]S | 45/-45/0/0/0/0/0/0/0/0/-45/45 | 8 | 4 | 0 | 0 | 3.221153
MD-P2B | [±45/(0)4C]S | 55 | EP | Newport NB307 | Newport carbon prepreg NB307-D1-34-600 | 85 | Newport glass 0/90 prepreg, NB307-D1-7781-497A | 15 | 0 | 0 | 0 | 2.82 | 4h/ 121 C | Prepreg | 9254 | P2B-1102 | 1544 |  | static | 1 mm/s |  | 1.45 |  | 1 | 0 | [5 empty] | MD-P2B[±45/(0)4C]S | 45/-45/0/0/0/0/0/0/0/0/-45/45 | 8 | 4 | 0 | 0 | 3.188647
MD-P2B | [±45/(0)4C]S | 55 | EP | Newport NB307 | Newport carbon prepreg NB307-D1-34-600 | 85 | Newport glass 0/90 prepreg, NB307-D1-7781-497A | 15 | 0 | 0 | 0 | 2.82 | 4h/ 121 C | Prepreg | 9255 | P2B-900 | 1597 |  | static | 6.35 mm/s |  | 1.49 |  | 1 | 0 | [5 empty] | MD-P2B[±45/(0)4C]S | 45/-45/0/0/0/0/0/0/0/0/-45/45 | 8 | 4 | 0 | 0 | 3.203305
MD-P2B | [±45/(0)4C]S | 55 | EP | Newport NB307 | Newport carbon prepreg NB307-D1-34-600 | 85 | Newport glass 0/90 prepreg, NB307-D1-7781-497A | 15 | 0 | 0 | 0 | 2.82 | 4h/ 121 C | Prepreg | 9256 | P2B-901 | 1473 |  | static | 6.35 mm/s |  | 1.38 |  | 1 | 0 | [5 empty] | MD-P2B[±45/(0)4C]S | 45/-45/0/0/0/0/0/0/0/0/-45/45 | 8 | 4 | 0 | 0 | 3.168203
MD-P2B | [±45/(0)4C]S | 55 | EP | Newport NB307 | Newport carbon prepreg NB307-D1-34-600 | 85 | Newport glass 0/90 prepreg, NB307-D1-7781-497A | 15 | 0 | 0 | 0 | 2.82 | 4h/ 121 C | Prepreg | 9257 | P2B-902 | 1582 |  | static | 6.35 mm/s |  | 1.48 |  | 1 | 0 | [5 empty] | MD-P2B[±45/(0)4C]S | 45/-45/0/0/0/0/0/0/0/0/-45/45 | 8 | 4 | 0 | 0 | 3.199206
MD-P2B | [±45/(0)4C]S | 55 | EP | Newport NB307 | Newport carbon prepreg NB307-D1-34-600 | 85 | Newport glass 0/90 prepreg, NB307-D1-7781-497A | 15 | 0 | 0 | 0 | 2.82 | 4h/ 121 C | Prepreg | 9258 | P2B-903 | 1605 |  | static | 6.35 mm/s |  | 1.5 |  | 1 | 0 | [5 empty] | MD-P2B[±45/(0)4C]S | 45/-45/0/0/0/0/0/0/0/0/-45/45 | 8 | 4 | 0 | 0 | 3.205475
MD-P2B | [±45/(0)4C]S | 55 | EP | Newport NB307 | Newport carbon prepreg NB307-D1-34-600 | 85 | Newport glass 0/90 prepreg, NB307-D1-7781-497A | 15 | 0 | 0 | 0 | 2.82 | 4h/ 121 C | Prepreg | 9259 | P2B-904 | 1594 |  | static | 6.35 mm/s |  | 1.49 |  | 1 | 0 | [5 empty] | MD-P2B[±45/(0)4C]S | 45/-45/0/0/0/0/0/0/0/0/-45/45 | 8 | 4 | 0 | 0 | 3.202488
MD-P2B | [±45/(0)4C]S | 55 | EP | Newport NB307 | Newport carbon prepreg NB307-D1-34-600 | 85 | Newport glass 0/90 prepreg, NB307-D1-7781-497A | 15 | 0 | 0 | 0 | 2.82 | 4h/ 121 C | Prepreg | 9260 | P2B-905 | 1500 |  | static | 13 mm/s |  | 1.4 |  | 1 | 0 | [5 empty] | MD-P2B[±45/(0)4C]S | 45/-45/0/0/0/0/0/0/0/0/-45/45 | 8 | 4 | 0 | 0 | 3.176091
MD-P2B | [±45/(0)4C]S | 55 | EP | Newport NB307 | Newport carbon prepreg NB307-D1-34-600 | 85 | Newport glass 0/90 prepreg, NB307-D1-7781-497A | 15 | 0 | 0 | 0 | 2.82 | 4h/ 121 C | Prepreg | 9261 | P2B-906 | 1520 |  | static | 13 mm/s |  | 1.42 |  | 1 | 0 | [5 empty] | MD-P2B[±45/(0)4C]S | 45/-45/0/0/0/0/0/0/0/0/-45/45 | 8 | 4 | 0 | 0 | 3.181844
MD-P2B | [±45/(0)4C]S | 55 | EP | Newport NB307 | Newport carbon prepreg NB307-D1-34-600 | 85 | Newport glass 0/90 prepreg, NB307-D1-7781-497A | 15 | 0 | 0 | 0 | 2.82 | 4h/ 121 C | Prepreg | 9262 | P2B-907 | 1665 |  | static | 13 mm/s |  | 1.56 |  | 1 | 0 | [5 empty] | MD-P2B[±45/(0)4C]S | 45/-45/0/0/0/0/0/0/0/0/-45/45 | 8 | 4 | 0 | 0 | 3.221414
MD-P2B | [±45/(0)4C]S | 55 | EP | Newport NB307 | Newport carbon prepreg NB307-D1-34-600 | 85 | Newport glass 0/90 prepreg, NB307-D1-7781-497A | 15 | 0 | 0 | 0 | 2.82 | 4h/ 121 C | Prepreg | 9263 | P2B-908 | 1495 |  | static | 13 mm/s |  | 1.4 |  | 1 | 0 | [5 empty] | MD-P2B[±45/(0)4C]S | 45/-45/0/0/0/0/0/0/0/0/-45/45 | 8 | 4 | 0 | 0 | 3.174641
MD-P2B | [±45/(0)4C]S | 55 | EP | Newport NB307 | Newport carbon prepreg NB307-D1-34-600 | 85 | Newport glass 0/90 prepreg, NB307-D1-7781-497A | 15 | 0 | 0 | 0 | 2.82 | 4h/ 121 C | Prepreg | 9264 | P2B-909 | 1549 |  | static | 13 mm/s |  | 1.45 |  | 1 | 0 | [5 empty] | MD-P2B[±45/(0)4C]S | 45/-45/0/0/0/0/0/0/0/0/-45/45 | 8 | 4 | 0 | 0 | 3.190051
MD-P2B | [±45/(0)4C]S | 55 | EP | Newport NB307 | Newport carbon prepreg NB307-D1-34-600 | 85 | Newport glass 0/90 prepreg, NB307-D1-7781-497A | 15 | 0 | 0 | 0 | 2.82 | 4h/ 121 C | Prepreg | 9265 | P2B-910 | 1511 |  | static | 0.01 mm/s |  | 1.41 |  | 1 | 0 | [5 empty] | MD-P2B[±45/(0)4C]S | 45/-45/0/0/0/0/0/0/0/0/-45/45 | 8 | 4 | 0 | 0 | 3.179264
MD-P2B | [±45/(0)4C]S | 55 | EP | Newport NB307 | Newport carbon prepreg NB307-D1-34-600 | 85 | Newport glass 0/90 prepreg, NB307-D1-7781-497A | 15 | 0 | 0 | 0 | 2.82 | 4h/ 121 C | Prepreg | 9266 | P2B-911 | 1501 |  | static | 0.01 mm/s |  | 1.4 |  | 1 | 0 | [5 empty] | MD-P2B[±45/(0)4C]S | 45/-45/0/0/0/0/0/0/0/0/-45/45 | 8 | 4 | 0 | 0 | 3.176381
MD-P2B | [±45/(0)4C]S | 55 | EP | Newport NB307 | Newport carbon prepreg NB307-D1-34-600 | 85 | Newport glass 0/90 prepreg, NB307-D1-7781-497A | 15 | 0 | 0 | 0 | 2.82 | 4h/ 121 C | Prepreg | 9267 | P2B-912 | 1559 |  | static | 0.01 mm/s |  | 1.46 |  | 1 | 0 | [5 empty] | MD-P2B[±45/(0)4C]S | 45/-45/0/0/0/0/0/0/0/0/-45/45 | 8 | 4 | 0 | 0 | 3.192846
MD-P2B | [±45/(0)4C]S | 55 | EP | Newport NB307 | Newport carbon prepreg NB307-D1-34-600 | 85 | Newport glass 0/90 prepreg, NB307-D1-7781-497A | 15 | 0 | 0 | 0 | 2.82 | 4h/ 121 C | Prepreg | 9268 | P2B-913 | 1497 |  | static | 0.01 mm/s |  | 1.4 |  | 1 | 0 | [5 empty] | MD-P2B[±45/(0)4C]S | 45/-45/0/0/0/0/0/0/0/0/-45/45 | 8 | 4 | 0 | 0 | 3.175222
MD-P2B | [±45/(0)4C]S | 55 | EP | Newport NB307 | Newport carbon prepreg NB307-D1-34-600 | 85 | Newport glass 0/90 prepreg, NB307-D1-7781-497A | 15 | 0 | 0 | 0 | 2.82 | 4h/ 121 C | Prepreg | 9269 | P2B-914 | 1514 |  | static | 0.01 mm/s |  | 1.42 |  | 1 | 0 | [5 empty] | MD-P2B[±45/(0)4C]S | 45/-45/0/0/0/0/0/0/0/0/-45/45 | 8 | 4 | 0 | 0 | 3.180126
MD-P2B | [±45/(0)4C]S | 55 | EP | Newport NB307 | Newport carbon prepreg NB307-D1-34-600 | 85 | Newport glass 0/90 prepreg, NB307-D1-7781-497A | 15 | 0 | 0 | 0 | 2.82 | 4h/ 121 C | Prepreg | 11332 | P2B-210 |  | -1079 | static | 13 mm/s |  |  | -1.06 | 1 | 0 | [5 empty] | MD-P2B[±45/(0)4C]S | 45/-45/0/0/0/0/0/0/0/0/-45/45 | 8 | 4 | 0 | 0
MD-P2B | [±45/(0)4C]S | 55 | EP | Newport NB307 | Newport carbon prepreg NB307-D1-34-600 | 85 | Newport glass 0/90 prepreg, NB307-D1-7781-497A | 15 | 0 | 0 | 0 | 2.82 | 4h/ 121 C | Prepreg | 11333 | P2B-211 |  | -1062 | static | 13 mm/s |  |  | -1.04 | 1 | 0 | [5 empty] | MD-P2B[±45/(0)4C]S | 45/-45/0/0/0/0/0/0/0/0/-45/45 | 8 | 4 | 0 | 0
MD-P2B | [±45/(0)4C]S | 55 | EP | Newport NB307 | Newport carbon prepreg NB307-D1-34-600 | 85 | Newport glass 0/90 prepreg, NB307-D1-7781-497A | 15 | 0 | 0 | 0 | 2.82 | 4h/ 121 C | Prepreg | 11334 | P2B-580 |  | -1052 | static | 13 mm/s |  |  | -1.03 | 1 | 0 | [5 empty] | MD-P2B[±45/(0)4C]S | 45/-45/0/0/0/0/0/0/0/0/-45/45 | 8 | 4 | 0 | 0
MD-P2B | [±45/(0)4C]S | 55 | EP | Newport NB307 | Newport carbon prepreg NB307-D1-34-600 | 85 | Newport glass 0/90 prepreg, NB307-D1-7781-497A | 15 | 0 | 0 | 0 | 2.82 | 4h/ 121 C | Prepreg | 11335 | P2B-579 |  | -1022 | static | 13 mm/s |  |  | -1 | 1 | 0 | [5 empty] | MD-P2B[±45/(0)4C]S | 45/-45/0/0/0/0/0/0/0/0/-45/45 | 8 | 4 | 0 | 0
MD-P2B | [±45/(0)4C]S | 55 | EP | Newport NB307 | Newport carbon prepreg NB307-D1-34-600 | 85 | Newport glass 0/90 prepreg, NB307-D1-7781-497A | 15 | 0 | 0 | 0 | 2.82 | 4h/ 121 C | Prepreg | 11336 | P2B-584 |  | -1070 | static | 13 mm/s |  |  | -1.05 | 1 | 0 | [5 empty] | MD-P2B[±45/(0)4C]S | 45/-45/0/0/0/0/0/0/0/0/-45/45 | 8 | 4 | 0 | 0
MD-P2B | [±45/(0)4C]S | 55 | EP | Newport NB307 | Newport carbon prepreg NB307-D1-34-600 | 85 | Newport glass 0/90 prepreg, NB307-D1-7781-497A | 15 | 0 | 0 | 0 | 2.82 | 4h/ 121 C | Prepreg | 11337 | P2B-740 |  | -1002 | static | 13 mm/s |  |  | -0.98 | 1 | 0 | [5 empty] | MD-P2B[±45/(0)4C]S | 45/-45/0/0/0/0/0/0/0/0/-45/45 | 8 | 4 | 0 | 0
MD-P2B | [±45/(0)4C]S | 55 | EP | Newport NB307 | Newport carbon prepreg NB307-D1-34-600 | 85 | Newport glass 0/90 prepreg, NB307-D1-7781-497A | 15 | 0 | 0 | 0 | 2.82 | 4h/ 121 C | Prepreg | 11338 | P2B-741 |  | -1025 | static | 13 mm/s |  |  | -1 | 1 | 0 | [5 empty] | MD-P2B[±45/(0)4C]S | 45/-45/0/0/0/0/0/0/0/0/-45/45 | 8 | 4 | 0 | 0
MD-P2B | [±45/(0)4C]S | 55 | EP | Newport NB307 | Newport carbon prepreg NB307-D1-34-600 | 85 | Newport glass 0/90 prepreg, NB307-D1-7781-497A | 15 | 0 | 0 | 0 | 2.82 | 4h/ 121 C | Prepreg | 11339 | P2B-742 |  | -1039 | static | 13 mm/s |  |  | -1.02 | 1 | 0 | [5 empty] | MD-P2B[±45/(0)4C]S | 45/-45/0/0/0/0/0/0/0/0/-45/45 | 8 | 4 | 0 | 0
MD-P2B | [±45/(0)4C]S | 55 | EP | Newport NB307 | Newport carbon prepreg NB307-D1-34-600 | 85 | Newport glass 0/90 prepreg, NB307-D1-7781-497A | 15 | 0 | 0 | 0 | 2.82 | 4h/ 121 C | Prepreg | 11340 | P2B-743 |  | -1189 | static | 13 mm/s |  |  | -1.17 | 1 | 0 | [5 empty] | MD-P2B[±45/(0)4C]S | 45/-45/0/0/0/0/0/0/0/0/-45/45 | 8 | 4 | 0 | 0
MD-P2B | [±45/(0)4C]S | 55 | EP | Newport NB307 | Newport carbon prepreg NB307-D1-34-600 | 85 | Newport glass 0/90 prepreg, NB307-D1-7781-497A | 15 | 0 | 0 | 0 | 2.82 | 4h/ 121 C | Prepreg | 11341 | P2B-744 |  | -1113 | static | 13 mm/s |  |  | -1.09 | 1 | 0 | [5 empty] | MD-P2B[±45/(0)4C]S | 45/-45/0/0/0/0/0/0/0/0/-45/45 | 8 | 4 | 0 | 0
MD-P2B | [±45/(0)4C]S | 55 | EP | Newport NB307 | Newport carbon prepreg NB307-D1-34-600 | 85 | Newport glass 0/90 prepreg, NB307-D1-7781-497A | 15 | 0 | 0 | 0 | 2.82 | 4h/ 121 C | Prepreg | 11342 | P2B-745 |  | -962 | static | 13 mm/s |  |  | -0.94 | 1 | 0 | [5 empty] | MD-P2B[±45/(0)4C]S | 45/-45/0/0/0/0/0/0/0/0/-45/45 | 8 | 4 | 0 | 0
MD-P2B | [±45/(0)4C]S | 55 | EP | Newport NB307 | Newport carbon prepreg NB307-D1-34-600 | 85 | Newport glass 0/90 prepreg, NB307-D1-7781-497A | 15 | 0 | 0 | 0 | 2.82 | 4h/ 121 C | Prepreg | 11343 | P2B-746 |  | -1069 | static | 13 mm/s |  |  | -1.05 | 1 | 0 | [5 empty] | MD-P2B[±45/(0)4C]S | 45/-45/0/0/0/0/0/0/0/0/-45/45 | 8 | 4 | 0 | 0
MD-P2B | [±45/(0)4C]S | 55 | EP | Newport NB307 | Newport carbon prepreg NB307-D1-34-600 | 85 | Newport glass 0/90 prepreg, NB307-D1-7781-497A | 15 | 0 | 0 | 0 | 2.82 | 4h/ 121 C | Prepreg | 11344 | P2B-747 |  | -1069 | static | 13 mm/s |  |  | -1.05 | 1 | 0 | [5 empty] | MD-P2B[±45/(0)4C]S | 45/-45/0/0/0/0/0/0/0/0/-45/45 | 8 | 4 | 0 | 0
MD-P2B | [±45/(0)4C]S | 55 | EP | Newport NB307 | Newport carbon prepreg NB307-D1-34-600 | 85 | Newport glass 0/90 prepreg, NB307-D1-7781-497A | 15 | 0 | 0 | 0 | 2.82 | 4h/ 121 C | Prepreg | 11345 | P2B-748 |  | -983 | static | 13 mm/s |  |  | -0.96 | 1 | 0 | [5 empty] | MD-P2B[±45/(0)4C]S | 45/-45/0/0/0/0/0/0/0/0/-45/45 | 8 | 4 | 0 | 0
MD-P2B | [±45/(0)4C]S | 55 | EP | Newport NB307 | Newport carbon prepreg NB307-D1-34-600 | 85 | Newport glass 0/90 prepreg, NB307-D1-7781-497A | 15 | 0 | 0 | 0 | 2.82 | 4h/ 121 C | Prepreg | 11346 | P2B-749 |  | -1069 | static | 13 mm/s |  |  | -1.05 | 1 | 0 | [5 empty] | MD-P2B[±45/(0)4C]S | 45/-45/0/0/0/0/0/0/0/0/-45/45 | 8 | 4 | 0 | 0
MD-P2B | [±45/(0)4C]S | 55 | EP | Newport NB307 | Newport carbon prepreg NB307-D1-34-600 | 85 | Newport glass 0/90 prepreg, NB307-D1-7781-497A | 15 | 0 | 0 | 0 | 2.82 | 4h/ 121 C | Prepreg | 11347 | P2B-750 |  | -1090 | static | 13 mm/s |  |  | -1.07 | 1 | 0 | [5 empty] | MD-P2B[±45/(0)4C]S | 45/-45/0/0/0/0/0/0/0/0/-45/45 | 8 | 4 | 0 | 0
MD-P2B | [±45/(0)4C]S | 55 | EP | Newport NB307 | Newport carbon prepreg NB307-D1-34-600 | 85 | Newport glass 0/90 prepreg, NB307-D1-7781-497A | 15 | 0 | 0 | 0 | 2.82 | 4h/ 121 C | Prepreg | 11348 | P2B-751 |  | -958 | static | 13 mm/s |  |  | -0.94 | 1 | 0 | [5 empty] | MD-P2B[±45/(0)4C]S | 45/-45/0/0/0/0/0/0/0/0/-45/45 | 8 | 4 | 0 | 0
MD-P2B | [±45/(0)4C]S | 55 | EP | Newport NB307 | Newport carbon prepreg NB307-D1-34-600 | 85 | Newport glass 0/90 prepreg, NB307-D1-7781-497A | 15 | 0 | 0 | 0 | 2.82 | 4h/ 121 C | Prepreg | 11349 | P2B-752 |  | -1003 | static | 13 mm/s |  |  | -0.98 | 1 | 0 | [5 empty] | MD-P2B[±45/(0)4C]S | 45/-45/0/0/0/0/0/0/0/0/-45/45 | 8 | 4 | 0 | 0
MD-P2B | [±45/(0)4C]S | 55 | EP | Newport NB307 | Newport carbon prepreg NB307-D1-34-600 | 85 | Newport glass 0/90 prepreg, NB307-D1-7781-497A | 15 | 0 | 0 | 0 | 2.82 | 4h/ 121 C | Prepreg | 11350 | P2B-753 |  | -1036 | static | 13 mm/s |  |  | -1.02 | 1 | 0 | [5 empty] | MD-P2B[±45/(0)4C]S | 45/-45/0/0/0/0/0/0/0/0/-45/45 | 8 | 4 | 0 | 0
MD-P2B | [±45/(90)4C]S | 55 | EP | Newport NB307 | 0 | 0 | Newport glass 0/90 prepreg, NB307-D1-7781-497A | 15 | Newport glass 0/90 prepreg, NB307-D1-7781-497A | 85 | 0 | 2.82 | 4h/ 121 C | Prepreg | 9984 | P2BT-101 | 81 |  | static | 13 mm/s |  | 0.88 |  | 1 | 0 | [5 empty] | MD-P2B[±45/(90)4C]S | 45/-45/90/90/90/90/90/90/90/90/-45/45 | 0 | 4 | 8 | 0 | 1.908485
MD-P2B | [±45/(90)4C]S | 55 | EP | Newport NB307 | 0 | 0 | Newport glass 0/90 prepreg, NB307-D1-7781-497A | 15 | Newport glass 0/90 prepreg, NB307-D1-7781-497A | 85 | 0 | 2.82 | 4h/ 121 C | Prepreg | 9985 | P2BT-102 | 79 |  | static | 13 mm/s |  | 0.87 |  | 1 | 0 | [5 empty] | MD-P2B[±45/(90)4C]S | 45/-45/90/90/90/90/90/90/90/90/-45/45 | 0 | 4 | 8 | 0 | 1.897627
MD-P2B | [±45/(90)4C]S | 55 | EP | Newport NB307 | 0 | 0 | Newport glass 0/90 prepreg, NB307-D1-7781-497A | 15 | Newport glass 0/90 prepreg, NB307-D1-7781-497A | 85 | 0 | 2.82 | 4h/ 121 C | Prepreg | 9986 | P2BT-103 | 85 |  | static | 13 mm/s |  | 0.93 |  | 1 | 0 | [5 empty] | MD-P2B[±45/(90)4C]S | 45/-45/90/90/90/90/90/90/90/90/-45/45 | 0 | 4 | 8 | 0 | 1.929419
MD-P2B | [±45/(90)4C]S | 55 | EP | Newport NB307 | 0 | 0 | Newport glass 0/90 prepreg, NB307-D1-7781-497A | 15 | Newport glass 0/90 prepreg, NB307-D1-7781-497A | 85 | 0 | 2.82 | 4h/ 121 C | Prepreg | 9987 | P2BT-604 | 79 |  | static | 13 mm/s | 8.33 | 0.95 |  | 1 | 0 | [5 empty] | MD-P2B[±45/(90)4C]S | 45/-45/90/90/90/90/90/90/90/90/-45/45 | 0 | 4 | 8 | 0 | 1.897627
MD-P2B | [±45/(90)4C]S | 55 | EP | Newport NB307 | 0 | 0 | Newport glass 0/90 prepreg, NB307-D1-7781-497A | 15 | Newport glass 0/90 prepreg, NB307-D1-7781-497A | 85 | 0 | 2.82 | 4h/ 121 C | Prepreg | 9988 | P2BT-603 | 77 |  | static | 13 mm/s | 8.88 | 0.87 |  | 1 | 0 | [5 empty] | MD-P2B[±45/(90)4C]S | 45/-45/90/90/90/90/90/90/90/90/-45/45 | 0 | 4 | 8 | 0 | 1.886491
MD-P2B | [±45/(90)4C]S | 55 | EP | Newport NB307 | 0 | 0 | Newport glass 0/90 prepreg, NB307-D1-7781-497A | 15 | Newport glass 0/90 prepreg, NB307-D1-7781-497A | 85 | 0 | 2.82 | 4h/ 121 C | Prepreg | 9989 | P2BT-605 | 78 |  | static | 13 mm/s | 8.81 | 0.88 |  | 1 | 0 | [5 empty] | MD-P2B[±45/(90)4C]S | 45/-45/90/90/90/90/90/90/90/90/-45/45 | 0 | 4 | 8 | 0 | 1.892095
MD-P2B | [±45/(90)4C]S | 55 | EP | Newport NB307 | 0 | 0 | Newport glass 0/90 prepreg, NB307-D1-7781-497A | 15 | Newport glass 0/90 prepreg, NB307-D1-7781-497A | 85 | 0 | 2.82 | 4h/ 121 C | Prepreg | 9990 | P2BT-606 | 78 |  | static | 13 mm/s | 9.17 | 0.85 |  | 1 | 0 | [5 empty] | MD-P2B[±45/(90)4C]S | 45/-45/90/90/90/90/90/90/90/90/-45/45 | 0 | 4 | 8 | 0 | 1.892095
MD-P2B | [±45/(90)4C]S | 55 | EP | Newport NB307 | 0 | 0 | Newport glass 0/90 prepreg, NB307-D1-7781-497A | 15 | Newport glass 0/90 prepreg, NB307-D1-7781-497A | 85 | 0 | 2.82 | 4h/ 121 C | Prepreg | 9991 | P2BT-607 | 79 |  | static | 13 mm/s | 9.07 | 0.87 |  | 1 | 0 | [5 empty] | MD-P2B[±45/(90)4C]S | 45/-45/90/90/90/90/90/90/90/90/-45/45 | 0 | 4 | 8 | 0 | 1.897627
MD-P2B | [±45/(90)4C]S | 55 | EP | Newport NB307 | 0 | 0 | Newport glass 0/90 prepreg, NB307-D1-7781-497A | 15 | Newport glass 0/90 prepreg, NB307-D1-7781-497A | 85 | 0 | 2.82 | 4h/ 121 C | Prepreg | 9992 | P2BT-245 | 79 |  | static | 13 mm/s |  | 2.57 |  | 1 | 0 | [5 empty] | MD-P2B[±45/(90)4C]S | 45/-45/90/90/90/90/90/90/90/90/-45/45 | 0 | 4 | 8 | 0 | 1.897627
MD-P2B | [±45/(90)4C]S | 55 | EP | Newport NB307 | 0 | 0 | Newport glass 0/90 prepreg, NB307-D1-7781-497A | 15 | Newport glass 0/90 prepreg, NB307-D1-7781-497A | 85 | 0 | 2.82 | 4h/ 121 C | Prepreg | 9993 | P2BT-104 |  | -236 | static | 13 mm/s |  |  | -2.57 | 1 | 0 | [5 empty] | MD-P2B[±45/(90)4C]S | 45/-45/90/90/90/90/90/90/90/90/-45/45 | 0 | 4 | 8 | 0
MD-P2B | [±45/(90)4C]S | 55 | EP | Newport NB307 | 0 | 0 | Newport glass 0/90 prepreg, NB307-D1-7781-497A | 15 | Newport glass 0/90 prepreg, NB307-D1-7781-497A | 85 | 0 | 2.82 | 4h/ 121 C | Prepreg | 9994 | P2BT-105 |  | -235 | static | 13 mm/s |  |  | -2.68 | 1 | 0 | [5 empty] | MD-P2B[±45/(90)4C]S | 45/-45/90/90/90/90/90/90/90/90/-45/45 | 0 | 4 | 8 | 0
MD-P2B | [±45/(90)4C]S | 55 | EP | Newport NB307 | 0 | 0 | Newport glass 0/90 prepreg, NB307-D1-7781-497A | 15 | Newport glass 0/90 prepreg, NB307-D1-7781-497A | 85 | 0 | 2.82 | 4h/ 121 C | Prepreg | 9995 | P2BT-106 |  | -245 | static | 13 mm/s |  |  | -2.76 | 1 | 0 | [5 empty] | MD-P2B[±45/(90)4C]S | 45/-45/90/90/90/90/90/90/90/90/-45/45 | 0 | 4 | 8 | 0
MD-P2B | [±45/(90)4C]S | 55 | EP | Newport NB307 | 0 | 0 | Newport glass 0/90 prepreg, NB307-D1-7781-497A | 15 | Newport glass 0/90 prepreg, NB307-D1-7781-497A | 85 | 0 | 2.82 | 4h/ 121 C | Prepreg | 9996 | P2BT-252 |  | -253 | static | 13 mm/s |  |  | -2.63 | 1 | 0 | [5 empty] | MD-P2B[±45/(90)4C]S | 45/-45/90/90/90/90/90/90/90/90/-45/45 | 0 | 4 | 8 | 0
MD-P2B | [±45/(90)4C]S | 55 | EP | Newport NB307 | 0 | 0 | Newport glass 0/90 prepreg, NB307-D1-7781-497A | 15 | Newport glass 0/90 prepreg, NB307-D1-7781-497A | 85 | 0 | 2.82 | 4h/ 121 C | Prepreg | 9997 | P2BT-253 |  | -241 | static | 13 mm/s |  |  | -2.7 | 1 | 0 | [5 empty] | MD-P2B[±45/(90)4C]S | 45/-45/90/90/90/90/90/90/90/90/-45/45 | 0 | 4 | 8 | 0
MD-P2B | [±45/(90)4C]S | 55 | EP | Newport NB307 | 0 | 0 | Newport glass 0/90 prepreg, NB307-D1-7781-497A | 15 | Newport glass 0/90 prepreg, NB307-D1-7781-497A | 85 | 0 | 2.82 | 4h/ 121 C | Prepreg | 9998 | P2BT-254 |  | -248 | static | 13 mm/s |  |  | -2.53 | 1 | 0 | [5 empty] | MD-P2B[±45/(90)4C]S | 45/-45/90/90/90/90/90/90/90/90/-45/45 | 0 | 4 | 8 | 0
MD-P2B | [±45/(90)4C]S | 55 | EP | Newport NB307 | 0 | 0 | Newport glass 0/90 prepreg, NB307-D1-7781-497A | 15 | Newport glass 0/90 prepreg, NB307-D1-7781-497A | 85 | 0 | 2.82 | 4h/ 121 C | Prepreg | 9999 | P2BT-277 |  | -232 | static | 13 mm/s |  |  | -2.58 | 1 | 0 | [5 empty] | MD-P2B[±45/(90)4C]S | 45/-45/90/90/90/90/90/90/90/90/-45/45 | 0 | 4 | 8 | 0
MD-P2B | [±45/(90)4C]S | 55 | EP | Newport NB307 | 0 | 0 | Newport glass 0/90 prepreg, NB307-D1-7781-497A | 15 | Newport glass 0/90 prepreg, NB307-D1-7781-497A | 85 | 0 | 2.82 | 4h/ 121 C | Prepreg | 10000 | P2BT-278 |  | -237 | static | 13 mm/s |  |  | -2.55 | 1 | 0 | [5 empty] | MD-P2B[±45/(90)4C]S | 45/-45/90/90/90/90/90/90/90/90/-45/45 | 0 | 4 | 8 | 0
MD-P2B | [±45/(90)4C]S | 55 | EP | Newport NB307 | 0 | 0 | Newport glass 0/90 prepreg, NB307-D1-7781-497A | 15 | Newport glass 0/90 prepreg, NB307-D1-7781-497A | 85 | 0 | 2.82 | 4h/ 121 C | Prepreg | 10001 | P2BT-279 |  | -234 | static | 13 mm/s |  |  | -0.87 | 1 | 0 | [5 empty] | MD-P2B[±45/(90)4C]S | 45/-45/90/90/90/90/90/90/90/90/-45/45 | 0 | 4 | 8 | 0
MD-P2C | [(±45)/(0)4]S | 43 | EP | Newport NB307 | Newport NCT-307-D1-E300 M1 | 81 | NB307-D1-7781-497A | 19 | 0 | 0 | 0 | 2.75 | 4h/ 121 C | Prepreg | 11662 | P2C-612 | 704 |  | static | 0.025 mm/s | 26.3 | 2.6 |  | 1 | 0 | [5 empty] | MD-P2C[(±45)/(0)4]S | 45/-45/0/0/0/0/0/0/0/0/-45/45 | 8 | 4 | 0 | 0 | 2.847573
MD-P2C | [(±45)/(0)4]S | 43 | EP | Newport NB307 | Newport NCT-307-D1-E300 M1 | 81 | NB307-D1-7781-497A | 19 | 0 | 0 | 0 | 2.75 | 4h/ 121 C | Prepreg | 11663 | P2C-610 | 751 |  | static | 0.025 mm/s | 27.5 | 2.78 |  | 1 | 0 | [5 empty] | MD-P2C[(±45)/(0)4]S | 45/-45/0/0/0/0/0/0/0/0/-45/45 | 8 | 4 | 0 | 0 | 2.87564
MD-P2C | [(±45)/(0)4]S | 43 | EP | Newport NB307 | Newport NCT-307-D1-E300 M1 | 81 | NB307-D1-7781-497A | 19 | 0 | 0 | 0 | 2.75 | 4h/ 121 C | Prepreg | 11664 | P2C-613 | 711 |  | static | 0.025 mm/s | 27 | 2.64 |  | 1 | 0 | [5 empty] | MD-P2C[(±45)/(0)4]S | 45/-45/0/0/0/0/0/0/0/0/-45/45 | 8 | 4 | 0 | 0 | 2.85187
MD-P2C | [(±45)/(0)4]S | 43 | EP | Newport NB307 | Newport NCT-307-D1-E300 M1 | 81 | NB307-D1-7781-497A | 19 | 0 | 0 | 0 | 2.75 | 4h/ 121 C | Prepreg | 11665 | P2C-608 | 869 |  | static | 13 mm/s |  | 3.21 |  | 1 | 0 | [5 empty] | MD-P2C[(±45)/(0)4]S | 45/-45/0/0/0/0/0/0/0/0/-45/45 | 8 | 4 | 0 | 0 | 2.93902
MD-P2C | [(±45)/(0)4]S | 43 | EP | Newport NB307 | Newport NCT-307-D1-E300 M1 | 81 | NB307-D1-7781-497A | 19 | 0 | 0 | 0 | 2.75 | 4h/ 121 C | Prepreg |  | P2C-601 | 871 |  | static | 13 mm/s |  | 3.1 |  | 1 | 0 | [5 empty] | MD-P2C[(±45)/(0)4]S | 45/-45/0/0/0/0/0/0/0/0/-45/45 | 8 | 4 | 0 | 0 | 2.940018
MD-QQ1-EP2-S | [(±45)/(0)2]S | 52 | EP2 | Vantico TDT 177-155 | Saertex U14EU920-00940-T1300 | 57 | Saertex VU-90079-00830-01270 | 26 | 0 | 16 | 1 | 4.09 | 24h/20C, 8h/ 70 C | VARTM | 9281 | QQ1-100 | 855 |  | static | 13 mm/s | 34.6 | 2.47 |  | 1 | 0 | [5 empty] | MD-QQ1-EP2-S[(±45)/(0)2]S | 45/-45/0/0/0/0/-45/45 | 4 | 4 | 0 | 0 | 2.931966
MD-QQ1-EP2-S | [(±45)/(0)2]S | 52 | EP2 | Vantico TDT 177-155 | Saertex U14EU920-00940-T1300 | 57 | Saertex VU-90079-00830-01270 | 26 | 0 | 16 | 1 | 4.09 | 24h/20C, 8h/ 70 C | VARTM | 9282 | QQ1-102 | 846 |  | static | 13 mm/s | 31.7 | 2.67 |  | 1 | 0 | [5 empty] | MD-QQ1-EP2-S[(±45)/(0)2]S | 45/-45/0/0/0/0/-45/45 | 4 | 4 | 0 | 0 | 2.92737
MD-QQ1-EP2-S | [(±45)/(0)2]S | 52 | EP2 | Vantico TDT 177-155 | Saertex U14EU920-00940-T1300 | 57 | Saertex VU-90079-00830-01270 | 26 | 0 | 16 | 1 | 4.09 | 24h/20C, 8h/ 70 C | VARTM | 9283 | QQ1-101 | 827 |  | static | 13 mm/s | 32.6 | 2.54 |  | 1 | 0 | [5 empty] | MD-QQ1-EP2-S[(±45)/(0)2]S | 45/-45/0/0/0/0/-45/45 | 4 | 4 | 0 | 0 | 2.917506
MD-QQ1-EP2-S | [(±45)/(0)2]S | 52 | EP2 | Vantico TDT 177-155 | Saertex U14EU920-00940-T1300 | 57 | Saertex VU-90079-00830-01270 | 26 | 0 | 16 | 1 | 4.09 | 24h/20C, 8h/ 70 C | VARTM | 9314 | QQ1-535 | 868 |  | static | 13 mm/s |  | 2.61 |  | 1 | 0 | [5 empty] | MD-QQ1-EP2-S[(±45)/(0)2]S | 45/-45/0/0/0/0/-45/45 | 4 | 4 | 0 | 0 | 2.93852
MD-QQ1-EP2-S | [(±45)/(0)2]S | 52 | EP2 | Vantico TDT 177-155 | Saertex U14EU920-00940-T1300 | 57 | Saertex VU-90079-00830-01270 | 26 | 0 | 16 | 1 | 4.09 | 24h/20C, 8h/ 70 C | VARTM | 9315 | QQ1-506 | 913 |  | static | 13 mm/s |  | 2.76 |  | 1 | 0 | [5 empty] | MD-QQ1-EP2-S[(±45)/(0)2]S | 45/-45/0/0/0/0/-45/45 | 4 | 4 | 0 | 0 | 2.960471
MD-QQ1-EP2-S | [(±45)/(0)2]S | 52 | EP2 | Vantico TDT 177-155 | Saertex U14EU920-00940-T1300 | 57 | Saertex VU-90079-00830-01270 | 26 | 0 | 16 | 1 | 4.09 | 24h/20C, 8h/ 70 C | VARTM | 9316 | QQ1-553 | 827 |  | static | 13 mm/s |  | 2.5 |  | 1 | 0 | [5 empty] | MD-QQ1-EP2-S[(±45)/(0)2]S | 45/-45/0/0/0/0/-45/45 | 4 | 4 | 0 | 0 | 2.917506
MD-QQ1-EP2-S | [(±45)/(0)2]S | 52 | EP2 | Vantico TDT 177-155 | Saertex U14EU920-00940-T1300 | 57 | Saertex VU-90079-00830-01270 | 26 | 0 | 16 | 1 | 4.09 | 24h/20C, 8h/ 70 C | VARTM | 9830 | QQ1-551 | 922 |  | static | 13 mm/s |  | 2.78 |  | 1 | 0 | [5 empty] | MD-QQ1-EP2-S[(±45)/(0)2]S | 45/-45/0/0/0/0/-45/45 | 4 | 4 | 0 | 0 | 2.964731
MD-QQ1-EP2-S | [(±45)/(0)2]S | 52 | EP2 | Vantico TDT 177-155 | Saertex U14EU920-00940-T1300 | 57 | Saertex VU-90079-00830-01270 | 26 | 0 | 16 | 1 | 4.09 | 24h/20C, 8h/ 70 C | VARTM | 9831 | QQ1-550 | 855 |  | static | 13 mm/s |  | 2.58 |  | 1 | 0 | [5 empty] | MD-QQ1-EP2-S[(±45)/(0)2]S | 45/-45/0/0/0/0/-45/45 | 4 | 4 | 0 | 0 | 2.931966
MD-QQ1-EP2-S | [(±45)/(0)2]S | 52 | EP2 | Vantico TDT 177-155 | Saertex U14EU920-00940-T1300 | 57 | Saertex VU-90079-00830-01270 | 26 | 0 | 16 | 1 | 4.09 | 24h/20C, 8h/ 70 C | VARTM | 9832 | QQ1-552 | 907 |  | static | 13 mm/s |  | 2.74 |  | 1 | 0 | [5 empty] | MD-QQ1-EP2-S[(±45)/(0)2]S | 45/-45/0/0/0/0/-45/45 | 4 | 4 | 0 | 0 | 2.957607
MD-QQ1-EP2-S | [(±45)/(0)2]S | 52 | EP2 | Vantico TDT 177-155 | Saertex U14EU920-00940-T1300 | 57 | Saertex VU-90079-00830-01270 | 26 | 0 | 16 | 1 | 4.09 | 24h/20C, 8h/ 70 C | VARTM | 9833 | QQ1-134 |  | -670 | static | 13 mm/s |  |  | -2.13 | 1 | 0 | [5 empty] | MD-QQ1-EP2-S[(±45)/(0)2]S | 45/-45/0/0/0/0/-45/45 | 4 | 4 | 0 | 0
MD-QQ1-EP2-S | [(±45)/(0)2]S | 52 | EP2 | Vantico TDT 177-155 | Saertex U14EU920-00940-T1300 | 57 | Saertex VU-90079-00830-01270 | 26 | 0 | 16 | 1 | 4.09 | 24h/20C, 8h/ 70 C | VARTM | 9834 | QQ1-133 |  | -700 | static | 13 mm/s |  |  | -1.96 | 1 | 0 | [5 empty] | MD-QQ1-EP2-S[(±45)/(0)2]S | 45/-45/0/0/0/0/-45/45 | 4 | 4 | 0 | 0
MD-QQ1-EP2-S | [(±45)/(0)2]S | 52 | EP2 | Vantico TDT 177-155 | Saertex U14EU920-00940-T1300 | 57 | Saertex VU-90079-00830-01270 | 26 | 0 | 16 | 1 | 4.09 | 24h/20C, 8h/ 70 C | VARTM | 9835 | QQ1-131 |  | -639 | static | 13 mm/s |  |  | -2.01 | 1 | 0 | [5 empty] | MD-QQ1-EP2-S[(±45)/(0)2]S | 45/-45/0/0/0/0/-45/45 | 4 | 4 | 0 | 0
MD-QQ1-EP2-S | [(±45)/(0)2]S | 52 | EP2 | Vantico TDT 177-155 | Saertex U14EU920-00940-T1300 | 57 | Saertex VU-90079-00830-01270 | 26 | 0 | 16 | 1 | 4.09 | 24h/20C, 8h/ 70 C | VARTM | 9836 | QQ1-130 |  | -653 | static | 13 mm/s |  |  | -2.1 | 1 | 0 | [5 empty] | MD-QQ1-EP2-S[(±45)/(0)2]S | 45/-45/0/0/0/0/-45/45 | 4 | 4 | 0 | 0
MD-QQ1-EP2-S | [(±45)/(0)2]S | 52 | EP2 | Vantico TDT 177-155 | Saertex U14EU920-00940-T1300 | 57 | Saertex VU-90079-00830-01270 | 26 | 0 | 16 | 1 | 4.09 | 24h/20C, 8h/ 70 C | VARTM | 9839 | QQ1-136 |  | -711 | static | 13 mm/s |  |  | -1.92 | 1 | 0 | [5 empty] | MD-QQ1-EP2-S[(±45)/(0)2]S | 45/-45/0/0/0/0/-45/45 | 4 | 4 | 0 | 0
MD-QQ1-EP2-S | [(±45)/(0)2]S | 52 | EP2 | Vantico TDT 177-155 | Saertex U14EU920-00940-T1300 | 57 | Saertex VU-90079-00830-01270 | 26 | 0 | 16 | 1 | 4.09 | 24h/20C, 8h/ 70 C | VARTM | 9856 | QQ1-545 |  | -706 | static | 13 mm/s |  |  | -2.13 | 1 | 0 | [5 empty] | MD-QQ1-EP2-S[(±45)/(0)2]S | 45/-45/0/0/0/0/-45/45 | 4 | 4 | 0 | 0
MD-QQ1-EP2-S | [(±45)/(0)2]S | 52 | EP2 | Vantico TDT 177-155 | Saertex U14EU920-00940-T1300 | 57 | Saertex VU-90079-00830-01270 | 26 | 0 | 16 | 1 | 4.09 | 24h/20C, 8h/ 70 C | VARTM | 9857 | QQ1-548 |  | -654 | static | 13 mm/s |  |  | -1.97 | 1 | 0 | [5 empty] | MD-QQ1-EP2-S[(±45)/(0)2]S | 45/-45/0/0/0/0/-45/45 | 4 | 4 | 0 | 0
MD-QQ1-EP2-S | [(±45)/(0)2]S | 52 | EP2 | Vantico TDT 177-155 | Saertex U14EU920-00940-T1300 | 57 | Saertex VU-90079-00830-01270 | 26 | 0 | 16 | 1 | 4.09 | 24h/20C, 8h/ 70 C | VARTM | 9858 | QQ1-549 |  | -719 | static | 13 mm/s |  |  | -2.17 | 1 | 0 | [5 empty] | MD-QQ1-EP2-S[(±45)/(0)2]S | 45/-45/0/0/0/0/-45/45 | 4 | 4 | 0 | 0
MD-QQ1-EP2-S | [(±45)/(0)2]S | 52 | EP2 | Vantico TDT 177-155 | Saertex U14EU920-00940-T1300 | 57 | Saertex VU-90079-00830-01270 | 26 | 0 | 16 | 1 | 4.09 | 24h/20C, 8h/ 70 C | VARTM | 9859 | QQ1-546 |  | -725 | static | 13 mm/s |  |  | -2.18 | 1 | 0 | [5 empty] | MD-QQ1-EP2-S[(±45)/(0)2]S | 45/-45/0/0/0/0/-45/45 | 4 | 4 | 0 | 0
MD-QQ1-EP2-S | [(±45)/(0)2]S | 52 | EP2 | Vantico TDT 177-155 | Saertex U14EU920-00940-T1300 | 57 | Saertex VU-90079-00830-01270 | 26 | 0 | 16 | 1 | 4.09 | 24h/20C, 8h/ 70 C | VARTM | 9860 | QQ1-547 |  | -720 | static | 13 mm/s |  |  | -2.17 | 1 | 0 | [5 empty] | MD-QQ1-EP2-S[(±45)/(0)2]S | 45/-45/0/0/0/0/-45/45 | 4 | 4 | 0 | 0
MD-QQ1-EP2-S | [(±45)/(90)2]S | 52 | EP2 | Vantico TDT 177-155 | 0 | 16 | Saertex VU-90079-00830-01270 | 26 | Saertex U14EU920-00940-T1300 | 57 | 1 | 4.09 | 24h/20C, 8h/ 70 C | VARTM | 9872 | QQ1T-101 |  | -280 | static | 13 mm/s |  |  | -1.62 | 1 | 0 | [5 empty] | MD-QQ1-EP2-S[(±45)/(90)2]S | 45/-45/90/90/90/90/-45/45 | 0 | 4 | 4 | 0
MD-QQ1-EP2-S | [(±45)/(90)2]S | 52 | EP2 | Vantico TDT 177-155 | 0 | 16 | Saertex VU-90079-00830-01270 | 26 | Saertex U14EU920-00940-T1300 | 57 | 1 | 4.09 | 24h/20C, 8h/ 70 C | VARTM | 9873 | QQ1T-102 |  | -277 | static | 13 mm/s |  |  | -1.6 | 1 | 0 | [5 empty] | MD-QQ1-EP2-S[(±45)/(90)2]S | 45/-45/90/90/90/90/-45/45 | 0 | 4 | 4 | 0
MD-QQ1-EP2-S | [(±45)/(90)2]S | 52 | EP2 | Vantico TDT 177-155 | 0 | 16 | Saertex VU-90079-00830-01270 | 26 | Saertex U14EU920-00940-T1300 | 57 | 1 | 4.09 | 24h/20C, 8h/ 70 C | VARTM | 9874 | QQ1T-103 |  | -288 | static | 13 mm/s |  |  | -1.66 | 1 | 0 | [5 empty] | MD-QQ1-EP2-S[(±45)/(90)2]S | 45/-45/90/90/90/90/-45/45 | 0 | 4 | 4 | 0
MD-QQ1-EP2-S | [(±45)/(90)2]S | 52 | EP2 | Vantico TDT 177-155 | 0 | 16 | Saertex VU-90079-00830-01270 | 26 | Saertex U14EU920-00940-T1300 | 57 | 1 | 4.09 | 24h/20C, 8h/ 70 C | VARTM | 9875 | QQ1T-104 |  | -300 | static | 13 mm/s |  |  | -1.74 | 1 | 0 | [5 empty] | MD-QQ1-EP2-S[(±45)/(90)2]S | 45/-45/90/90/90/90/-45/45 | 0 | 4 | 4 | 0
MD-QQ1-EP2-S | [(±45)/(90)2]S | 52 | EP2 | Vantico TDT 177-155 | 0 | 16 | Saertex VU-90079-00830-01270 | 26 | Saertex U14EU920-00940-T1300 | 57 | 1 | 4.09 | 24h/20C, 8h/ 70 C | VARTM | 9876 | QQ1T-451 |  | -268 | static | 13 mm/s |  |  | -1.55 | 1 | 0 | [5 empty] | MD-QQ1-EP2-S[(±45)/(90)2]S | 45/-45/90/90/90/90/-45/45 | 0 | 4 | 4 | 0
MD-QQ1-EP2-S | [(±45)/(90)2]S | 52 | EP2 | Vantico TDT 177-155 | 0 | 16 | Saertex VU-90079-00830-01270 | 26 | Saertex U14EU920-00940-T1300 | 57 | 1 | 4.09 | 24h/20C, 8h/ 70 C | VARTM | 9877 | QQ1T-455 |  | -257 | static | 13 mm/s |  |  | -1.49 | 1 | 0 | [5 empty] | MD-QQ1-EP2-S[(±45)/(90)2]S | 45/-45/90/90/90/90/-45/45 | 0 | 4 | 4 | 0
MD-QQ1-EP2-S | [(±45)/(90)2]S | 52 | EP2 | Vantico TDT 177-155 | 0 | 16 | Saertex VU-90079-00830-01270 | 26 | Saertex U14EU920-00940-T1300 | 57 | 1 | 4.09 | 24h/20C, 8h/ 70 C | VARTM | 9878 | QQ1T-454 |  | -268 | static | 13 mm/s |  |  | -1.55 | 1 | 0 | [5 empty] | MD-QQ1-EP2-S[(±45)/(90)2]S | 45/-45/90/90/90/90/-45/45 | 0 | 4 | 4 | 0
MD-QQ1-EP2-S | [(±45)/(90)2]S | 52 | EP2 | Vantico TDT 177-155 | 0 | 16 | Saertex VU-90079-00830-01270 | 26 | Saertex U14EU920-00940-T1300 | 57 | 1 | 4.09 | 24h/20C, 8h/ 70 C | VARTM | 9879 | QQ1T-453 |  | -267 | static | 13 mm/s |  |  | -1.55 | 1 | 0 | [5 empty] | MD-QQ1-EP2-S[(±45)/(90)2]S | 45/-45/90/90/90/90/-45/45 | 0 | 4 | 4 | 0
MD-QQ1-EP2-S | [(±45)/(90)2]S | 52 | EP2 | Vantico TDT 177-155 | 0 | 16 | Saertex VU-90079-00830-01270 | 26 | Saertex U14EU920-00940-T1300 | 57 | 1 | 4.09 | 24h/20C, 8h/ 70 C | VARTM | 9880 | QQ1T-452 |  | -261 | static | 13 mm/s |  |  | -1.51 | 1 | 0 | [5 empty] | MD-QQ1-EP2-S[(±45)/(90)2]S | 45/-45/90/90/90/90/-45/45 | 0 | 4 | 4 | 0
MD-QQ1-EP2-S | [(±45)/(90)2]S | 52 | EP2 | Vantico TDT 177-155 | 0 | 16 | Saertex VU-90079-00830-01270 | 26 | Saertex U14EU920-00940-T1300 | 57 | 1 | 4.09 | 24h/20C, 8h/ 70 C | VARTM | 9881 | QQ1T-108 | 150 |  | static | 13 mm/s | 19.2 | 0.78 |  | 1 | 0 | [5 empty] | MD-QQ1-EP2-S[(±45)/(90)2]S | 45/-45/90/90/90/90/-45/45 | 0 | 4 | 4 | 0 | 2.176091
MD-QQ1-EP2-S | [(±45)/(90)2]S | 52 | EP2 | Vantico TDT 177-155 | 0 | 16 | Saertex VU-90079-00830-01270 | 26 | Saertex U14EU920-00940-T1300 | 57 | 1 | 4.09 | 24h/20C, 8h/ 70 C | VARTM | 9882 | QQ1T-107 | 151 |  | static | 13 mm/s | 15.8 | 0.96 |  | 1 | 0 | [5 empty] | MD-QQ1-EP2-S[(±45)/(90)2]S | 45/-45/90/90/90/90/-45/45 | 0 | 4 | 4 | 0 | 2.178977
MD-QQ1-EP2-S | [(±45)/(90)2]S | 52 | EP2 | Vantico TDT 177-155 | 0 | 16 | Saertex VU-90079-00830-01270 | 26 | Saertex U14EU920-00940-T1300 | 57 | 1 | 4.09 | 24h/20C, 8h/ 70 C | VARTM | 9883 | QQ1T-106 | 137 |  | static | 13 mm/s | 17.6 | 0.73 |  | 1 | 0 | [5 empty] | MD-QQ1-EP2-S[(±45)/(90)2]S | 45/-45/90/90/90/90/-45/45 | 0 | 4 | 4 | 0 | 2.136721
MD-QQ1-EP2-S | [(±45)/(90)2]S | 52 | EP2 | Vantico TDT 177-155 | 0 | 16 | Saertex VU-90079-00830-01270 | 26 | Saertex U14EU920-00940-T1300 | 57 | 1 | 4.09 | 24h/20C, 8h/ 70 C | VARTM | 9884 | QQ1T-105 | 147 |  | static | 13 mm/s | 16.6 | 0.89 |  | 1 | 0 | [5 empty] | MD-QQ1-EP2-S[(±45)/(90)2]S | 45/-45/90/90/90/90/-45/45 | 0 | 4 | 4 | 0 | 2.167317
MD-QQ1-EP2-S | [(±45)/(90)2]S | 52 | EP2 | Vantico TDT 177-155 | 0 | 16 | Saertex VU-90079-00830-01270 | 26 | Saertex U14EU920-00940-T1300 | 57 | 1 | 4.09 | 24h/20C, 8h/ 70 C | VARTM | 9885 | QQ1T-632 | 146 |  | static | 0.0254 mm/s | 16.1 | 0.84 |  | 1 | 0 | [5 empty] | MD-QQ1-EP2-S[(±45)/(90)2]S | 45/-45/90/90/90/90/-45/45 | 0 | 4 | 4 | 0 | 2.164353
MD-QQ1-EP2-S | [(±45)/(90)2]S | 52 | EP2 | Vantico TDT 177-155 | 0 | 16 | Saertex VU-90079-00830-01270 | 26 | Saertex U14EU920-00940-T1300 | 57 | 1 | 4.09 | 24h/20C, 8h/ 70 C | VARTM | 9886 | QQ1T-633 | 147 |  | static | 0.0254 mm/s |  | 0.91 |  | 1 | 0 | [5 empty] | MD-QQ1-EP2-S[(±45)/(90)2]S | 45/-45/90/90/90/90/-45/45 | 0 | 4 | 4 | 0 | 2.167317
MD-QQ1-EP2-S | [(±45)/(90)2]S | 52 | EP2 | Vantico TDT 177-155 | 0 | 16 | Saertex VU-90079-00830-01270 | 26 | Saertex U14EU920-00940-T1300 | 57 | 1 | 4.09 | 24h/20C, 8h/ 70 C | VARTM | 9887 | QQ1T-631 | 140 |  | static | 0.0254 mm/s |  | 0.81 |  | 1 | 0 | [5 empty] | MD-QQ1-EP2-S[(±45)/(90)2]S | 45/-45/90/90/90/90/-45/45 | 0 | 4 | 4 | 0 | 2.146128
MD-QQ1-EP2-S | [(±45)/(90)2]S | 52 | EP2 | Vantico TDT 177-155 | 0 | 16 | Saertex VU-90079-00830-01270 | 26 | Saertex U14EU920-00940-T1300 | 57 | 1 | 4.09 | 24h/20C, 8h/ 70 C | VARTM | 9888 | QQ1T-446 | 163 |  | static | 13 mm/s |  | 0.94 |  | 1 | 0 | [5 empty] | MD-QQ1-EP2-S[(±45)/(90)2]S | 45/-45/90/90/90/90/-45/45 | 0 | 4 | 4 | 0 | 2.212188
MD-QQ1-EP2-S | [(±45)/(90)2]S | 52 | EP2 | Vantico TDT 177-155 | 0 | 16 | Saertex VU-90079-00830-01270 | 26 | Saertex U14EU920-00940-T1300 | 57 | 1 | 4.09 | 24h/20C, 8h/ 70 C | VARTM | 9889 | QQ1T-450 | 146 |  | static | 13 mm/s |  | 0.85 |  | 1 | 0 | [5 empty] | MD-QQ1-EP2-S[(±45)/(90)2]S | 45/-45/90/90/90/90/-45/45 | 0 | 4 | 4 | 0 | 2.164353
MD-QQ1-EP2-S | [(±45)/(90)2]S | 52 | EP2 | Vantico TDT 177-155 | 0 | 16 | Saertex VU-90079-00830-01270 | 26 | Saertex U14EU920-00940-T1300 | 57 | 1 | 4.09 | 24h/20C, 8h/ 70 C | VARTM | 9890 | QQ1T-449 | 149 |  | static | 13 mm/s |  | 0.86 |  | 1 | 0 | [5 empty] | MD-QQ1-EP2-S[(±45)/(90)2]S | 45/-45/90/90/90/90/-45/45 | 0 | 4 | 4 | 0 | 2.173186
MD-QQ1-EP2-S | [(±45)/(90)2]S | 52 | EP2 | Vantico TDT 177-155 | 0 | 16 | Saertex VU-90079-00830-01270 | 26 | Saertex U14EU920-00940-T1300 | 57 | 1 | 4.09 | 24h/20C, 8h/ 70 C | VARTM | 9891 | QQ1T-448 | 145 |  | static | 13 mm/s |  | 0.84 |  | 1 | 0 | [5 empty] | MD-QQ1-EP2-S[(±45)/(90)2]S | 45/-45/90/90/90/90/-45/45 | 0 | 4 | 4 | 0 | 2.161368
MD-QQ1-EP2-S | [(±45)/(90)2]S | 52 | EP2 | Vantico TDT 177-155 | 0 | 16 | Saertex VU-90079-00830-01270 | 26 | Saertex U14EU920-00940-T1300 | 57 | 1 | 4.09 | 24h/20C, 8h/ 70 C | VARTM | 9892 | QQ1T-447 | 162 |  | static | 13 mm/s |  | 0.94 |  | 1 | 0 | [5 empty] | MD-QQ1-EP2-S[(±45)/(90)2]S | 45/-45/90/90/90/90/-45/45 | 0 | 4 | 4 | 0 | 2.209515
MD-QQ1-EP2-S | [(±45)/(90)2]S | 52 | EP2 | Vantico TDT 177-155 | 0 | 16 | Saertex VU-90079-00830-01270 | 26 | Saertex U14EU920-00940-T1300 | 57 | 1 | 4.09 | 24h/20C, 8h/ 70 C | VARTM | 10258 | QQ1T-610 | 149 |  | static | 13 mm/s | 18 | 0.83 |  | 1 | 0 | [5 empty] | MD-QQ1-EP2-S[(±45)/(90)2]S | 45/-45/90/90/90/90/-45/45 | 0 | 4 | 4 | 0 | 2.173186
MD-QQ1-EP2-S | [(±45)/(90)2]S | 52 | EP2 | Vantico TDT 177-155 | 0 | 16 | Saertex VU-90079-00830-01270 | 26 | Saertex U14EU920-00940-T1300 | 57 | 1 | 4.09 | 24h/20C, 8h/ 70 C | VARTM | 10259 | QQ1T-614 | 154 |  | static | 13 mm/s | 18.4 | 0.84 |  | 1 | 0 | [5 empty] | MD-QQ1-EP2-S[(±45)/(90)2]S | 45/-45/90/90/90/90/-45/45 | 0 | 4 | 4 | 0 | 2.187521
MD-QQ1-EP2-S | [(±45)/(90)2]S | 52 | EP2 | Vantico TDT 177-155 | 0 | 16 | Saertex VU-90079-00830-01270 | 26 | Saertex U14EU920-00940-T1300 | 57 | 1 | 4.09 | 24h/20C, 8h/ 70 C | VARTM | 10260 | QQ1T-613 | 138 |  | static | 13 mm/s | 16.6 | 0.83 |  | 1 | 0 | [5 empty] | MD-QQ1-EP2-S[(±45)/(90)2]S | 45/-45/90/90/90/90/-45/45 | 0 | 4 | 4 | 0 | 2.139879
MD-QQ1-EP2-S | [(±45)/(90)2]S | 52 | EP2 | Vantico TDT 177-155 | 0 | 16 | Saertex VU-90079-00830-01270 | 26 | Saertex U14EU920-00940-T1300 | 57 | 1 | 4.09 | 24h/20C, 8h/ 70 C | VARTM | 10261 | QQ1T-612 | 148 |  | static | 13 mm/s | 17.8 | 0.83 |  | 1 | 0 | [5 empty] | MD-QQ1-EP2-S[(±45)/(90)2]S | 45/-45/90/90/90/90/-45/45 | 0 | 4 | 4 | 0 | 2.170262
MD-QQ1-EP2-S | [(±45)/(90)2]S | 52 | EP2 | Vantico TDT 177-155 | 0 | 16 | Saertex VU-90079-00830-01270 | 26 | Saertex U14EU920-00940-T1300 | 57 | 1 | 4.09 | 24h/20C, 8h/ 70 C | VARTM | 10262 | QQ1T-611 | 148 |  | static | 13 mm/s | 18.9 | 0.78 |  | 1 | 0 | [5 empty] | MD-QQ1-EP2-S[(±45)/(90)2]S | 45/-45/90/90/90/90/-45/45 | 0 | 4 | 4 | 0 | 2.170262
MD-QQ2-EP2-S | [(±45)/0/(±45)]S | 52 | EP2 | Vantico TDT 177-155 | Saertex U14EU920-00940-T1300 | 64 | Saertex VU-90079-00830-01270 | 35 | 0 | 0 | 1 | 3.96 | 24h/20C, 6h/ 70 C | VARTM |  | QQ2-121 | 568 |  | static | 13 mm/s |  |  |  | 1 | 0 | [5 empty] | MD-QQ2-EP2-S[(±45)/0/(±45)]S | 45/-45/0/45/-45/-45/45/0/-45/45 | 2 | 8 | 0 | 0 | 2.754348
MD-QQ2-EP2-S | [(±45)/0/(±45)]S | 52 | EP2 | Vantico TDT 177-155 | Saertex U14EU920-00940-T1300 | 64 | Saertex VU-90079-00830-01270 | 35 | 0 | 0 | 1 | 3.96 | 24h/20C, 6h/ 70 C | VARTM | 11460 | QQ2-160 | 542 |  | static | 13 mm/s |  | 2.32 |  | 1 | 0 | [5 empty] | MD-QQ2-EP2-S[(±45)/0/(±45)]S | 45/-45/0/45/-45/-45/45/0/-45/45 | 2 | 8 | 0 | 0 | 2.733999
MD-QQ2-EP2-S | [(±45)/0/(±45)]S | 52 | EP2 | Vantico TDT 177-155 | Saertex U14EU920-00940-T1300 | 64 | Saertex VU-90079-00830-01270 | 35 | 0 | 0 | 1 | 3.96 | 24h/20C, 6h/ 70 C | VARTM |  | QQ2-100 | 546 |  | static | 13 mm/s | 22.5 | 2.5 |  | 1 | 0 | [5 empty] | MD-QQ2-EP2-S[(±45)/0/(±45)]S | 45/-45/0/45/-45/-45/45/0/-45/45 | 2 | 8 | 0 | 0 | 2.737193
MD-QQ4L-EP2-S | [(±45)/0/(+45)]S | 40 | EP2 | Vantico TDT 177-155 | Saertex U14EU920-00940-T1300 | 56 | DBM-1708 | 43 | 0 | 0 | 1 | 5.7 | 24h/20C, 6h/ 70 C | VARTM | 11471 | QQ4L-107 | 673 |  | static | 13 mm/s |  | 3.13 |  | 1 | 0 | [5 empty] | MD-QQ4L-EP2-S[(±45)/0/(+45)]S | 45/-45/0/45/45/0/-45/45 | 2 | 6 | 0 | 0 | 2.828015
MD-QQ4L-EP2-S | [(±45)/0/(+45)]S | 40 | EP2 | Vantico TDT 177-155 | Saertex U14EU920-00940-T1300 | 56 | DBM-1708 | 43 | 0 | 0 | 1 | 5.7 | 24h/20C, 6h/ 70 C | VARTM | 11472 | QQ4L-103 | 649 |  | static | 13 mm/s |  | 3.02 |  | 1 | 0 | [5 empty] | MD-QQ4L-EP2-S[(±45)/0/(+45)]S | 45/-45/0/45/45/0/-45/45 | 2 | 6 | 0 | 0 | 2.812245
MD-QQ4L-EP2-S | [(±45)/0/(+45)]S | 40 | EP2 | Vantico TDT 177-155 | Saertex U14EU920-00940-T1300 | 56 | DBM-1708 | 43 | 0 | 0 | 1 | 5.7 | 24h/20C, 6h/ 70 C | VARTM | 11473 | QQ4L-104 | 698 |  | static | 13 mm/s |  | 3.25 |  | 1 | 0 | [5 empty] | MD-QQ4L-EP2-S[(±45)/0/(+45)]S | 45/-45/0/45/45/0/-45/45 | 2 | 6 | 0 | 0 | 2.843855
MD-QQ4-EP2-S | [(±45)/0/(+45)]S | 57 | EP2 | Vantico TDT 177-155 | Saertex U14EU920-00940-T1300 | 56 | DBM-1708 | 43 | 0 | 0 | 1 | 4.03 | 24h/20C, 6h/ 70 C | VARTM | 11485 | QQ4-129 | 986 |  | static | 13 mm/s | 31.9 | 3.1 |  | 1 | 0 | [5 empty] | MD-QQ4-EP2-S[(±45)/0/(+45)]S | 45/-45/0/45/45/0/-45/45 | 2 | 6 | 0 | 0 | 2.993877
MD-QQ4-EP2-S | [(±45)/0/(+45)]S | 57 | EP2 | Vantico TDT 177-155 | Saertex U14EU920-00940-T1300 | 56 | DBM-1708 | 43 | 0 | 0 | 1 | 4.03 | 24h/20C, 6h/ 70 C | VARTM |  | QQ4-116 |  | -609 | static | 13 mm/s |  |  | -2 | 1 | 0 | [5 empty] | MD-QQ4-EP2-S[(±45)/0/(+45)]S | 45/-45/0/45/45/0/-45/45 | 2 | 6 | 0 | 0
MD-QQ4-EP2-S | [(±45)/0/(+45)]S | 57 | EP2 | Vantico TDT 177-155 | Saertex U14EU920-00940-T1300 | 56 | DBM-1708 | 43 | 0 | 0 | 1 | 4.03 | 24h/20C, 6h/ 70 C | VARTM |  | QQ4-110 |  | -614 | static | 13 mm/s |  |  | -2 | 1 | 0 | [5 empty] | MD-QQ4-EP2-S[(±45)/0/(+45)]S | 45/-45/0/45/45/0/-45/45 | 2 | 6 | 0 | 0
MD-QQ4-EP2-S | [(±45)/0/(+45)]S | 57 | EP2 | Vantico TDT 177-155 | Saertex U14EU920-00940-T1300 | 56 | DBM-1708 | 43 | 0 | 0 | 1 | 4.03 | 24h/20C, 6h/ 70 C | VARTM |  | QQ4-109 |  | -580 | static | 13 mm/s |  |  | -1.9 | 1 | 0 | [5 empty] | MD-QQ4-EP2-S[(±45)/0/(+45)]S | 45/-45/0/45/45/0/-45/45 | 2 | 6 | 0 | 0
MD-QQ4M-EP3-S | [(±45)/0/(+45)]S | 46 | EP3 | SP Prime 20 LV | Saertex U14EU920-00940-T1300 | 56 | DBM-1708 | 43 | 0 | 0 | 1 | 4.85 | 24h/25 C, 12h/ 80 C | VARTM | 11491 | QQ4M-107 | 781 |  | static | 13 mm/s | 25.8 | 3.05 |  | 1 | 0 | [5 empty] | MD-QQ4M-EP3-S[(±45)/0/(+45)]S | 45/-45/0/45/45/0/-45/45 | 2 | 6 | 0 | 0 | 2.892651
MD-QQ4M-EP3-S | [(±45)/0/(+45)]S | 46 | EP3 | SP Prime 20 LV | Saertex U14EU920-00940-T1300 | 56 | DBM-1708 | 43 | 0 | 0 | 1 | 4.85 | 24h/25 C, 12h/ 80 C | VARTM | 11492 | QQ4M-104 | 800 |  | static | 13 mm/s | 25.7 | 3.12 |  | 1 | 0 | [5 empty] | MD-QQ4M-EP3-S[(±45)/0/(+45)]S | 45/-45/0/45/45/0/-45/45 | 2 | 6 | 0 | 0 | 2.90309
MD-L1200-EP5-D | (±45/(0)2)S | 57 | EP5 | Hexion MGS RIMR135/RIMH137 | Devold L1200 (1200 gsm) | 71 | 800 gsm | 26 | 0 | 3 | 0 | 4.29 | 24h/20C, 8h/ 70 C | Infused |  | L1200-102 | 880 |  | static | 0.0254 mm/s | 36.6 | 3 |  | 1 | 0 | [5 empty] | MD-L1200-EP5-D(±45/(0)2)S | 45/-45/0/0/0/0/-45/45 | 4 | 4 | 0 | 0 | 2.944483
MD-L1200-EP5-D | (±45/(0)2)S | 57 | EP5 | Hexion MGS RIMR135/RIMH137 | Devold L1200 (1200 gsm) | 71 | 800 gsm | 26 | 0 | 3 | 0 | 4.29 | 24h/20C, 8h/ 70 C | Infused |  | L1200-119 | 916 |  | static | 0.0254 mm/s | 37.3 | 2.7 |  | 1 | 0 | [5 empty] | MD-L1200-EP5-D(±45/(0)2)S | 45/-45/0/0/0/0/-45/45 | 4 | 4 | 0 | 0 | 2.961895
MD-L1200-EP5-D | (±45/(0)2)S | 57 | EP5 | Hexion MGS RIMR135/RIMH137 | Devold L1200 (1200 gsm) | 71 | 800 gsm | 26 | 0 | 3 | 0 | 4.29 | 24h/20C, 8h/ 70 C | Infused |  | L1200-109 | 876 |  | static | 0.0254 mm/s | 35.4 | 2.73 |  | 1 | 0 | [5 empty] | MD-L1200-EP5-D(±45/(0)2)S | 45/-45/0/0/0/0/-45/45 | 4 | 4 | 0 | 0 | 2.942504
MD-L1200-EP5-D | (±45/(0)2)S | 57 | EP5 | Hexion MGS RIMR135/RIMH137 | Devold L1200 (1200 gsm) | 71 | 800 gsm | 26 | 0 | 3 | 0 | 4.29 | 24h/20C, 8h/ 70 C | Infused |  | L1200-128 |  | -790 | static | 0.0254 mm/s | 36.5 |  | -2.31 | 1 | 0 | [5 empty] | MD-L1200-EP5-D(±45/(0)2)S | 45/-45/0/0/0/0/-45/45 | 4 | 4 | 0 | 0
MD-L1200-EP5-D | (±45/(0)2)S | 57 | EP5 | Hexion MGS RIMR135/RIMH137 | Devold L1200 (1200 gsm) | 71 | 800 gsm | 26 | 0 | 3 | 0 | 4.29 | 24h/20C, 8h/ 70 C | Infused |  | L1200-129 |  | -708 | static | 0.0254 mm/s |  |  | -2.07 | 1 | 0 | [5 empty] | MD-L1200-EP5-D(±45/(0)2)S | 45/-45/0/0/0/0/-45/45 | 4 | 4 | 0 | 0
MD-L1200-EP5-D | (±45/(0)2)S | 57 | EP5 | Hexion MGS RIMR135/RIMH137 | Devold L1200 (1200 gsm) | 71 | 800 gsm | 26 | 0 | 3 | 0 | 4.29 | 24h/20C, 8h/ 70 C | Infused |  | L1200-131 |  | -703 | static | 0.0254 mm/s |  |  | -2.06 | 1 | 0 | [5 empty] | MD-L1200-EP5-D(±45/(0)2)S | 45/-45/0/0/0/0/-45/45 | 4 | 4 | 0 | 0
MD-L1200-EP5-D | (±45/(0)2)S | 57 | EP5 | Hexion MGS RIMR135/RIMH137 | Devold L1200 (1200 gsm) | 71 | 800 gsm | 26 | 0 | 3 | 0 | 4.29 | 24h/20C, 8h/ 70 C | Infused |  | L1200-132 |  | -793 | static | 0.0254 mm/s |  |  | -2.32 | 1 | 0 | [5 empty] | MD-L1200-EP5-D(±45/(0)2)S | 45/-45/0/0/0/0/-45/45 | 4 | 4 | 0 | 0
MD-L1200-EP5-D | (±45/(0)2)S | 57 | EP5 | Hexion MGS RIMR135/RIMH137 | Devold L1200 (1200 gsm) | 71 | 800 gsm | 26 | 0 | 3 | 0 | 4.29 | 24h/20C, 8h/ 70 C | Infused |  | L1200-130 |  | -792 | static | 0.0254 mm/s |  |  | -2.32 | 1 | 0 | [5 empty] | MD-L1200-EP5-D(±45/(0)2)S | 45/-45/0/0/0/0/-45/45 | 4 | 4 | 0 | 0
MD-LT1200-EP5-D | (±45/(0)2)S | 58 | EP5 | Hexion MGS RIMR135/RIMH137 | Devold LT1200 (1200 gsm) | 72 | 800 gsm | 28 | 0 | 0 | 0 | 4.24 | 24h/20C, 8h/ 70 C | Infused |  | LT1200-120 | 847 |  | static | 0.0254 mm/s | 34.9 | 2.8 |  | 1 | 0 | [5 empty] | MD-LT1200-EP5-D(±45/(0)2)S | 45/-45/0/0/0/0/-45/45 | 4 | 4 | 0 | 0 | 2.927883
MD-LT1200-EP5-D | (±45/(0)2)S | 58 | EP5 | Hexion MGS RIMR135/RIMH137 | Devold LT1200 (1200 gsm) | 72 | 800 gsm | 28 | 0 | 0 | 0 | 4.24 | 24h/20C, 8h/ 70 C | Infused |  | LT1200-121 | 798 |  | static | 0.0254 mm/s | 35.2 | 2.8 |  | 1 | 0 | [5 empty] | MD-LT1200-EP5-D(±45/(0)2)S | 45/-45/0/0/0/0/-45/45 | 4 | 4 | 0 | 0 | 2.902003
MD-LT1200-EP5-D | (±45/(0)2)S | 58 | EP5 | Hexion MGS RIMR135/RIMH137 | Devold LT1200 (1200 gsm) | 72 | 800 gsm | 28 | 0 | 0 | 0 | 4.24 | 24h/20C, 8h/ 70 C | Infused |  | LT1200-122 | 808 |  | static | 0.0254 mm/s | 35.6 | 2.7 |  | 1 | 0 | [5 empty] | MD-LT1200-EP5-D(±45/(0)2)S | 45/-45/0/0/0/0/-45/45 | 4 | 4 | 0 | 0 | 2.907411
MD-LT1200-EP5-D | (±45/(0)2)S | 58 | EP5 | Hexion MGS RIMR135/RIMH137 | Devold LT1200 (1200 gsm) | 72 | 800 gsm | 28 | 0 | 0 | 0 | 4.24 | 24h/20C, 8h/ 70 C | Infused |  | LT1200-130 |  | -542 | static | 0.0254 mm/s | 37 |  | -1.63 | 1 | 0 | [5 empty] | MD-LT1200-EP5-D(±45/(0)2)S | 45/-45/0/0/0/0/-45/45 | 4 | 4 | 0 | 0
MD-LT1200-EP5-D | (±45/(0)2)S | 58 | EP5 | Hexion MGS RIMR135/RIMH137 | Devold LT1200 (1200 gsm) | 72 | 800 gsm | 28 | 0 | 0 | 0 | 4.24 | 24h/20C, 8h/ 70 C | Infused |  | LT1200-131 |  | -570 | static | 0.0254 mm/s |  |  | -1.71 | 1 | 0 | [5 empty] | MD-LT1200-EP5-D(±45/(0)2)S | 45/-45/0/0/0/0/-45/45 | 4 | 4 | 0 | 0
MD-LT1200-EP5-D | (±45/(0)2)S | 58 | EP5 | Hexion MGS RIMR135/RIMH137 | Devold LT1200 (1200 gsm) | 72 | 800 gsm | 28 | 0 | 0 | 0 | 4.24 | 24h/20C, 8h/ 70 C | Infused |  | LT1200-132 |  | -665 | static | 0.0254 mm/s |  |  | -2 | 1 | 0 | [5 empty] | MD-LT1200-EP5-D(±45/(0)2)S | 45/-45/0/0/0/0/-45/45 | 4 | 4 | 0 | 0
MD-LT1200-EP5-D | (±45/(0)2)S | 58 | EP5 | Hexion MGS RIMR135/RIMH137 | Devold LT1200 (1200 gsm) | 72 | 800 gsm | 28 | 0 | 0 | 0 | 4.24 | 24h/20C, 8h/ 70 C | Infused |  | LT1200-133 |  | -553 | static | 0.0254 mm/s |  |  | -1.66 | 1 | 0 | [5 empty] | MD-LT1200-EP5-D(±45/(0)2)S | 45/-45/0/0/0/0/-45/45 | 4 | 4 | 0 | 0
MD-LT1200-EP5-D | (±45/(0)2)S | 58 | EP5 | Hexion MGS RIMR135/RIMH137 | Devold LT1200 (1200 gsm) | 72 | 800 gsm | 28 | 0 | 0 | 0 | 4.24 | 24h/20C, 8h/ 70 C | Infused |  | LT1200-134 |  | -561 | static | 0.0254 mm/s |  |  | -1.69 | 1 | 0 | [5 empty] | MD-LT1200-EP5-D(±45/(0)2)S | 45/-45/0/0/0/0/-45/45 | 4 | 4 | 0 | 0
MD-LT1200-EP5-D | (±45/(0)2)S | 58 | EP5 | Hexion MGS RIMR135/RIMH137 | Devold LT1200 (1200 gsm) | 72 | 800 gsm | 28 | 0 | 0 | 0 | 4.24 | 24h/20C, 8h/ 70 C | Infused |  | LT1200-150 |  | -537 | static | 0.0254 mm/s |  |  | -1.61 | 1 | 0 | [5 empty] | MD-LT1200-EP5-D(±45/(0)2)S | 45/-45/0/0/0/0/-45/45 | 4 | 4 | 0 | 0
MD-LT1200-EP5-D | (±45/(0)2)S | 58 | EP5 | Hexion MGS RIMR135/RIMH137 | Devold LT1200 (1200 gsm) | 72 | 800 gsm | 28 | 0 | 0 | 0 | 4.24 | 24h/20C, 8h/ 70 C | Infused |  | LT1200-151 |  | -617 | static | 0.0254 mm/s |  |  | -1.86 | 1 | 0 | [5 empty] | MD-LT1200-EP5-D(±45/(0)2)S | 45/-45/0/0/0/0/-45/45 | 4 | 4 | 0 | 0
MD-LT1200-EP5-D | (±45/(0)2)S | 58 | EP5 | Hexion MGS RIMR135/RIMH137 | Devold LT1200 (1200 gsm) | 72 | 800 gsm | 28 | 0 | 0 | 0 | 4.24 | 24h/20C, 8h/ 70 C | Infused |  | LT1200-152 |  | -604 | static | 0.0254 mm/s |  |  | -1.82 | 1 | 0 | [5 empty] | MD-LT1200-EP5-D(±45/(0)2)S | 45/-45/0/0/0/0/-45/45 | 4 | 4 | 0 | 0
MD-LT1200-EP5-D | (±45/(0)2)S | 58 | EP5 | Hexion MGS RIMR135/RIMH137 | Devold LT1200 (1200 gsm) | 72 | 800 gsm | 28 | 0 | 0 | 0 | 4.24 | 24h/20C, 8h/ 70 C | Infused |  | LT1200-153 |  | -680 | static | 0.0254 mm/s |  |  | -2.04 | 1 | 0 | [5 empty] | MD-LT1200-EP5-D(±45/(0)2)S | 45/-45/0/0/0/0/-45/45 | 4 | 4 | 0 | 0
MD-LT1200-EP5-D | (±45/(0)2)S | 58 | EP5 | Hexion MGS RIMR135/RIMH137 | Devold LT1200 (1200 gsm) | 72 | 800 gsm | 28 | 0 | 0 | 0 | 4.24 | 24h/20C, 8h/ 70 C | Infused |  | LT1200-154 |  | -554 | static | 0.0254 mm/s |  |  | -1.67 | 1 | 0 | [5 empty] | MD-LT1200-EP5-D(±45/(0)2)S | 45/-45/0/0/0/0/-45/45 | 4 | 4 | 0 | 0
MD-LT1200-EP5-D | (±45/(0)2)S | 58 | EP5 | Hexion MGS RIMR135/RIMH137 | Devold LT1200 (1200 gsm) | 72 | 800 gsm | 28 | 0 | 0 | 0 | 4.24 | 24h/20C, 8h/ 70 C | Infused |  | LT1200-155 |  | -532 | static | 0.0254 mm/s |  |  | -1.6 | 1 | 0 | [5 empty] | MD-LT1200-EP5-D(±45/(0)2)S | 45/-45/0/0/0/0/-45/45 | 4 | 4 | 0 | 0
MD-LT1200-EP5-D | (±45/(0)2)S | 58 | EP5 | Hexion MGS RIMR135/RIMH137 | Devold LT1200 (1200 gsm) | 72 | 800 gsm | 28 | 0 | 0 | 0 | 4.24 | 24h/20C, 8h/ 70 C | Infused |  | LT1200-156 |  | -645 | static | 0.0254 mm/s |  |  | -1.94 | 1 | 0 | [5 empty] | MD-LT1200-EP5-D(±45/(0)2)S | 45/-45/0/0/0/0/-45/45 | 4 | 4 | 0 | 0
MD-LT1200-EP5-D | (±45/(0)2)S | 58 | EP5 | Hexion MGS RIMR135/RIMH137 | Devold LT1200 (1200 gsm) | 72 | 800 gsm | 28 | 0 | 0 | 0 | 4.24 | 24h/20C, 8h/ 70 C | Infused |  | LT1200-157 |  | -656 | static | 0.0254 mm/s |  |  | -1.97 | 1 | 0 | [5 empty] | MD-LT1200-EP5-D(±45/(0)2)S | 45/-45/0/0/0/0/-45/45 | 4 | 4 | 0 | 0
MD-LT1200-EP5-D | (±45/(0)2)S | 58 | EP5 | Hexion MGS RIMR135/RIMH137 | Devold LT1200 (1200 gsm) | 72 | 800 gsm | 28 | 0 | 0 | 0 | 4.24 | 24h/20C, 8h/ 70 C | Infused |  | LT1200-158 |  | -678 | static | 0.0254 mm/s |  |  | -2.04 | 1 | 0 | [5 empty] | MD-LT1200-EP5-D(±45/(0)2)S | 45/-45/0/0/0/0/-45/45 | 4 | 4 | 0 | 0
MD-LT1200-EP5-D | (±45/(0)2)S | 58 | EP5 | Hexion MGS RIMR135/RIMH137 | Devold LT1200 (1200 gsm) | 72 | 800 gsm | 28 | 0 | 0 | 0 | 4.24 | 24h/20C, 8h/ 70 C | Infused |  | LT1200-159 |  | -616 | static | 0.0254 mm/s |  |  | -1.85 | 1 | 0 | [5 empty] | MD-LT1200-EP5-D(±45/(0)2)S | 45/-45/0/0/0/0/-45/45 | 4 | 4 | 0 | 0
MD-TLT1200-EP5-D | (±45/(0)2)S | 60 | EP5 | Hexion MGS RIMR135/RIMH137 | Devold TLT1200 (1200 gsm) | 69 | 800 gsm | 27 | 0 | 4 | 0 | 3.88 | 24h/20C, 8h/ 70 C | Infused |  | TLT1200-102 | 846 |  | static | 0.0254 mm/s | 37.2 | 2.57 |  | 1 | 0 | [5 empty] | MD-TLT1200-EP5-D(±45/(0)2)S | 45/-45/0/0/0/0/-45/45 | 4 | 4 | 0 | 0 | 2.92737
MD-TLT1200-EP5-D | (±45/(0)2)S | 60 | EP5 | Hexion MGS RIMR135/RIMH137 | Devold TLT1200 (1200 gsm) | 69 | 800 gsm | 27 | 0 | 4 | 0 | 3.88 | 24h/20C, 8h/ 70 C | Infused |  | TLT1200-101 | 835 |  | static | 0.0254 mm/s | 37.5 | 2.36 |  | 1 | 0 | [5 empty] | MD-TLT1200-EP5-D(±45/(0)2)S | 45/-45/0/0/0/0/-45/45 | 4 | 4 | 0 | 0 | 2.921686
MD-TLT1200-EP5-D | (±45/(0)2)S | 60 | EP5 | Hexion MGS RIMR135/RIMH137 | Devold TLT1200 (1200 gsm) | 69 | 800 gsm | 27 | 0 | 4 | 0 | 3.88 | 24h/20C, 8h/ 70 C | Infused |  | TLT1200-105 | 891 |  | static | 0.0254 mm/s |  | 2.51 |  | 1 | 0 | [5 empty] | MD-TLT1200-EP5-D(±45/(0)2)S | 45/-45/0/0/0/0/-45/45 | 4 | 4 | 0 | 0 | 2.949878
MD-TLT1200-EP5-D | (±45/(0)2)S | 60 | EP5 | Hexion MGS RIMR135/RIMH137 | Devold TLT1200 (1200 gsm) | 69 | 800 gsm | 27 | 0 | 4 | 0 | 3.88 | 24h/20C, 8h/ 70 C | Infused |  | TLT1200-124 |  | -699 | static | 0.0254 mm/s | 34.6 |  | -2.2 | 1 | 0 | [5 empty] | MD-TLT1200-EP5-D(±45/(0)2)S | 45/-45/0/0/0/0/-45/45 | 4 | 4 | 0 | 0
MD-TLT1200-EP5-D | (±45/(0)2)S | 60 | EP5 | Hexion MGS RIMR135/RIMH137 | Devold TLT1200 (1200 gsm) | 69 | 800 gsm | 27 | 0 | 4 | 0 | 3.88 | 24h/20C, 8h/ 70 C | Infused |  | TLT1200-132 |  | -627 | static | 0.0254 mm/s |  |  | -1.97 | 1 | 0 | [5 empty] | MD-TLT1200-EP5-D(±45/(0)2)S | 45/-45/0/0/0/0/-45/45 | 4 | 4 | 0 | 0
MD-TLT1200-EP5-D | (±45/(0)2)S | 60 | EP5 | Hexion MGS RIMR135/RIMH137 | Devold TLT1200 (1200 gsm) | 69 | 800 gsm | 27 | 0 | 4 | 0 | 3.88 | 24h/20C, 8h/ 70 C | Infused |  | TLT1200-131 |  | -642 | static | 0.0254 mm/s |  |  | -2.02 | 1 | 0 | [5 empty] | MD-TLT1200-EP5-D(±45/(0)2)S | 45/-45/0/0/0/0/-45/45 | 4 | 4 | 0 | 0
MD-TLT1200-EP5-D | (±45/(0)2)S | 60 | EP5 | Hexion MGS RIMR135/RIMH137 | Devold TLT1200 (1200 gsm) | 69 | 800 gsm | 27 | 0 | 4 | 0 | 3.88 | 24h/20C, 8h/ 70 C | Infused |  | TLT1200-130 |  | -517 | static | 0.0254 mm/s |  |  | -1.63 | 1 | 0 | [5 empty] | MD-TLT1200-EP5-D(±45/(0)2)S | 45/-45/0/0/0/0/-45/45 | 4 | 4 | 0 | 0
MD-TLT1200-EP5-D | (±45/(0)2)S | 60 | EP5 | Hexion MGS RIMR135/RIMH137 | Devold TLT1200 (1200 gsm) | 69 | 800 gsm | 27 | 0 | 4 | 0 | 3.88 | 24h/20C, 8h/ 70 C | Infused |  | TLT1200-133 |  | -581 | static | 0.0254 mm/s |  |  | -1.83 | 1 | 0 | [5 empty] | MD-TLT1200-EP5-D(±45/(0)2)S | 45/-45/0/0/0/0/-45/45 | 4 | 4 | 0 | 0
MD-LT1200G50-EP5-D | (±45/(0)2)S | 59 | EP5 | Hexion MGS RIMR135/RIMH137 | Devold LT1200G50 (1200 gsm) | 69 | 800 gsm | 31 | 0 | 0 | 0 | 4.45 | 24h/20C, 8h/ 70 C | Infused |  | LT1200G50-120 | 809 |  | static | 0.0254 mm/s | 37 | 2.8 |  | 1 | 0 | [5 empty] | MD-LT1200G50-EP5-D(±45/(0)2)S | 45/-45/0/0/0/0/-45/45 | 4 | 4 | 0 | 0 | 2.907949
MD-LT1200G50-EP5-D | (±45/(0)2)S | 59 | EP5 | Hexion MGS RIMR135/RIMH137 | Devold LT1200G50 (1200 gsm) | 69 | 800 gsm | 31 | 0 | 0 | 0 | 4.45 | 24h/20C, 8h/ 70 C | Infused |  | LT1200G50-121 | 786 |  | static | 0.0254 mm/s | 37.7 | 2.7 |  | 1 | 0 | [5 empty] | MD-LT1200G50-EP5-D(±45/(0)2)S | 45/-45/0/0/0/0/-45/45 | 4 | 4 | 0 | 0 | 2.895423
MD-LT1200G50-EP5-D | (±45/(0)2)S | 59 | EP5 | Hexion MGS RIMR135/RIMH137 | Devold LT1200G50 (1200 gsm) | 69 | 800 gsm | 31 | 0 | 0 | 0 | 4.45 | 24h/20C, 8h/ 70 C | Infused |  | LT1200G50-122 | 831 |  | static | 0.0254 mm/s | 37.8 | 2.9 |  | 1 | 0 | [5 empty] | MD-LT1200G50-EP5-D(±45/(0)2)S | 45/-45/0/0/0/0/-45/45 | 4 | 4 | 0 | 0 | 2.919601
MD-LT1200G50-EP5-D | (±45/(0)2)S | 59 | EP5 | Hexion MGS RIMR135/RIMH137 | Devold LT1200G50 (1200 gsm) | 69 | 800 gsm | 31 | 0 | 0 | 0 | 4.45 | 24h/20C, 8h/ 70 C | Infused |  | LT1200G50-135 |  | -490 | static | 0.0254 mm/s | 35.8 |  | -1.43 | 1 | 0 | [5 empty] | MD-LT1200G50-EP5-D(±45/(0)2)S | 45/-45/0/0/0/0/-45/45 | 4 | 4 | 0 | 0
MD-LT1200G50-EP5-D | (±45/(0)2)S | 59 | EP5 | Hexion MGS RIMR135/RIMH137 | Devold LT1200G50 (1200 gsm) | 69 | 800 gsm | 31 | 0 | 0 | 0 | 4.45 | 24h/20C, 8h/ 70 C | Infused |  | LT1200G50-130 |  | -704 | static | 0.0254 mm/s |  |  | -2.06 | 1 | 0 | [5 empty] | MD-LT1200G50-EP5-D(±45/(0)2)S | 45/-45/0/0/0/0/-45/45 | 4 | 4 | 0 | 0
MD-LT1200G50-EP5-D | (±45/(0)2)S | 59 | EP5 | Hexion MGS RIMR135/RIMH137 | Devold LT1200G50 (1200 gsm) | 69 | 800 gsm | 31 | 0 | 0 | 0 | 4.45 | 24h/20C, 8h/ 70 C | Infused |  | LT1200G50-131 |  | -662 | static | 0.0254 mm/s |  |  | -1.93 | 1 | 0 | [5 empty] | MD-LT1200G50-EP5-D(±45/(0)2)S | 45/-45/0/0/0/0/-45/45 | 4 | 4 | 0 | 0
MD-LT1200G50-EP5-D | (±45/(0)2)S | 59 | EP5 | Hexion MGS RIMR135/RIMH137 | Devold LT1200G50 (1200 gsm) | 69 | 800 gsm | 31 | 0 | 0 | 0 | 4.45 | 24h/20C, 8h/ 70 C | Infused |  | LT1200G50-133 |  | -676 | static | 0.0254 mm/s |  |  | -1.97 | 1 | 0 | [5 empty] | MD-LT1200G50-EP5-D(±45/(0)2)S | 45/-45/0/0/0/0/-45/45 | 4 | 4 | 0 | 0
MD-LT1200G50-EP5-D | (±45/(0)2)S | 59 | EP5 | Hexion MGS RIMR135/RIMH137 | Devold LT1200G50 (1200 gsm) | 69 | 800 gsm | 31 | 0 | 0 | 0 | 4.45 | 24h/20C, 8h/ 70 C | Infused |  | LT1200G50-134 |  | -705 | static | 0.0254 mm/s |  |  | -2.06 | 1 | 0 | [5 empty] | MD-LT1200G50-EP5-D(±45/(0)2)S | 45/-45/0/0/0/0/-45/45 | 4 | 4 | 0 | 0
MD-L1400Thru-EP5-D | (±45/(0)2)S | 60 | EP5 | Hexion MGS RIMR135/RIMH137 | Devold L1400 (1400 gsm) | 75 | 800 gsm | 22 | 0 | 2 | 0 | 4.65 | 24h/20C, 8h/ 70 C | Infused |  | L1400Thru-109 | 895 |  | static | 0.0254 mm/s | 36.6 | 3 |  | 1 | 0 | [5 empty] | MD-L1400Thru-EP5-D(±45/(0)2)S | 45/-45/0/0/0/0/-45/45 | 4 | 4 | 0 | 0 | 2.951823
MD-L1400Thru-EP5-D | (±45/(0)2)S | 60 | EP5 | Hexion MGS RIMR135/RIMH137 | Devold L1400 (1400 gsm) | 75 | 800 gsm | 22 | 0 | 2 | 0 | 4.65 | 24h/20C, 8h/ 70 C | Infused |  | L1400Thru-121 | 890 |  | static | 0.0254 mm/s | 42.7 | 2.6 |  | 1 | 0 | [5 empty] | MD-L1400Thru-EP5-D(±45/(0)2)S | 45/-45/0/0/0/0/-45/45 | 4 | 4 | 0 | 0 | 2.94939
MD-L1400Thru-EP5-D | (±45/(0)2)S | 60 | EP5 | Hexion MGS RIMR135/RIMH137 | Devold L1400 (1400 gsm) | 75 | 800 gsm | 22 | 0 | 2 | 0 | 4.65 | 24h/20C, 8h/ 70 C | Infused |  | L1400Thru-115 | 903 |  | static | 0.0254 mm/s | 40.7 | 2.8 |  | 1 | 0 | [5 empty] | MD-L1400Thru-EP5-D(±45/(0)2)S | 45/-45/0/0/0/0/-45/45 | 4 | 4 | 0 | 0 | 2.955688
MD-L1400Thru-EP5-D | (±45/(0)2)S | 60 | EP5 | Hexion MGS RIMR135/RIMH137 | Devold L1400 (1400 gsm) | 75 | 800 gsm | 22 | 0 | 2 | 0 | 4.65 | 24h/20C, 8h/ 70 C | Infused |  | L1400Thru-131 |  | -782 | static | 0.0254 mm/s | 38.5 |  | -2.05 | 1 | 0 | [5 empty] | MD-L1400Thru-EP5-D(±45/(0)2)S | 45/-45/0/0/0/0/-45/45 | 4 | 4 | 0 | 0
MD-L1400Thru-EP5-D | (±45/(0)2)S | 60 | EP5 | Hexion MGS RIMR135/RIMH137 | Devold L1400 (1400 gsm) | 75 | 800 gsm | 22 | 0 | 2 | 0 | 4.65 | 24h/20C, 8h/ 70 C | Infused |  | L1400Thru-134 |  | -683 | static | 0.0254 mm/s |  |  | -1.79 | 1 | 0 | [5 empty] | MD-L1400Thru-EP5-D(±45/(0)2)S | 45/-45/0/0/0/0/-45/45 | 4 | 4 | 0 | 0
MD-L1400Thru-EP5-D | (±45/(0)2)S | 60 | EP5 | Hexion MGS RIMR135/RIMH137 | Devold L1400 (1400 gsm) | 75 | 800 gsm | 22 | 0 | 2 | 0 | 4.65 | 24h/20C, 8h/ 70 C | Infused |  | L1400Thru-129 |  | -763 | static | 0.0254 mm/s |  |  | -2 | 1 | 0 | [5 empty] | MD-L1400Thru-EP5-D(±45/(0)2)S | 45/-45/0/0/0/0/-45/45 | 4 | 4 | 0 | 0
MD-L1400Thru-EP5-D | (±45/(0)2)S | 60 | EP5 | Hexion MGS RIMR135/RIMH137 | Devold L1400 (1400 gsm) | 75 | 800 gsm | 22 | 0 | 2 | 0 | 4.65 | 24h/20C, 8h/ 70 C | Infused |  | L1400Thru-132 |  | -730 | static | 0.0254 mm/s |  |  | -1.91 | 1 | 0 | [5 empty] | MD-L1400Thru-EP5-D(±45/(0)2)S | 45/-45/0/0/0/0/-45/45 | 4 | 4 | 0 | 0
MD-L1400Thru-EP5-D | (±45/(0)2)S | 60 | EP5 | Hexion MGS RIMR135/RIMH137 | Devold L1400 (1400 gsm) | 75 | 800 gsm | 22 | 0 | 2 | 0 | 4.65 | 24h/20C, 8h/ 70 C | Infused |  | L1400Thru-130 |  | -743 | static | 0.0254 mm/s |  |  | -1.95 | 1 | 0 | [5 empty] | MD-L1400Thru-EP5-D(±45/(0)2)S | 45/-45/0/0/0/0/-45/45 | 4 | 4 | 0 | 0
MD-L1400T-EP5-D | (±45/(0)2)S | 54 | EP5 | Hexion MGS RIMR135/RIMH137 | Devold L1400 (1400 gsm) | 74 | 800 gsm | 26 | 0 | 0 | 0 | 4.73 | 24h/20C, 8h/ 70 C | Infused |  | L1400T-120 | 763 |  | static | 0.0254 mm/s | 37 | 2.8 |  | 1 | 0 | [5 empty] | MD-L1400T-EP5-D(±45/(0)2)S | 45/-45/0/0/0/0/-45/45 | 4 | 4 | 0 | 0 | 2.882525
MD-L1400T-EP5-D | (±45/(0)2)S | 54 | EP5 | Hexion MGS RIMR135/RIMH137 | Devold L1400 (1400 gsm) | 74 | 800 gsm | 26 | 0 | 0 | 0 | 4.73 | 24h/20C, 8h/ 70 C | Infused |  | L1400T-121 | 782 |  | static | 0.0254 mm/s | 37.5 | 2.7 |  | 1 | 0 | [5 empty] | MD-L1400T-EP5-D(±45/(0)2)S | 45/-45/0/0/0/0/-45/45 | 4 | 4 | 0 | 0 | 2.893207
MD-L1400T-EP5-D | (±45/(0)2)S | 54 | EP5 | Hexion MGS RIMR135/RIMH137 | Devold L1400 (1400 gsm) | 74 | 800 gsm | 26 | 0 | 0 | 0 | 4.73 | 24h/20C, 8h/ 70 C | Infused |  | L1400T-122 | 765 |  | static | 0.0254 mm/s | 35.8 | 2.8 |  | 1 | 0 | [5 empty] | MD-L1400T-EP5-D(±45/(0)2)S | 45/-45/0/0/0/0/-45/45 | 4 | 4 | 0 | 0 | 2.883661
MD-L1400T-EP5-D | (±45/(0)2)S | 54 | EP5 | Hexion MGS RIMR135/RIMH137 | Devold L1400 (1400 gsm) | 74 | 800 gsm | 26 | 0 | 0 | 0 | 4.73 | 24h/20C, 8h/ 70 C | Infused |  | L1400T-605 |  | -577 | static | 0.0254 mm/s | 37.3 |  | -1.56 | 1 | 0 | [5 empty] | MD-L1400T-EP5-D(±45/(0)2)S | 45/-45/0/0/0/0/-45/45 | 4 | 4 | 0 | 0
MD-L1400T-EP5-D | (±45/(0)2)S | 54 | EP5 | Hexion MGS RIMR135/RIMH137 | Devold L1400 (1400 gsm) | 74 | 800 gsm | 26 | 0 | 0 | 0 | 4.73 | 24h/20C, 8h/ 70 C | Infused |  | L1400T-601 |  | -646 | static | 0.0254 mm/s |  |  | -1.75 | 1 | 0 | [5 empty] | MD-L1400T-EP5-D(±45/(0)2)S | 45/-45/0/0/0/0/-45/45 | 4 | 4 | 0 | 0
MD-L1400T-EP5-D | (±45/(0)2)S | 54 | EP5 | Hexion MGS RIMR135/RIMH137 | Devold L1400 (1400 gsm) | 74 | 800 gsm | 26 | 0 | 0 | 0 | 4.73 | 24h/20C, 8h/ 70 C | Infused |  | L1400T-602 |  | -737 | static | 0.0254 mm/s |  |  | -2 | 1 | 0 | [5 empty] | MD-L1400T-EP5-D(±45/(0)2)S | 45/-45/0/0/0/0/-45/45 | 4 | 4 | 0 | 0
MD-L1400T-EP5-D | (±45/(0)2)S | 54 | EP5 | Hexion MGS RIMR135/RIMH137 | Devold L1400 (1400 gsm) | 74 | 800 gsm | 26 | 0 | 0 | 0 | 4.73 | 24h/20C, 8h/ 70 C | Infused |  | L1400T-604 |  | -697 | static | 0.0254 mm/s |  |  | -1.89 | 1 | 0 | [5 empty] | MD-L1400T-EP5-D(±45/(0)2)S | 45/-45/0/0/0/0/-45/45 | 4 | 4 | 0 | 0
MD-L1400T-EP5-D | (±45/(0)2)S | 54 | EP5 | Hexion MGS RIMR135/RIMH137 | Devold L1400 (1400 gsm) | 74 | 800 gsm | 26 | 0 | 0 | 0 | 4.73 | 24h/20C, 8h/ 70 C | Infused |  | L1400T-606 |  | -621 | static | 0.0254 mm/s |  |  | -1.68 | 1 | 0 | [5 empty] | MD-L1400T-EP5-D(±45/(0)2)S | 45/-45/0/0/0/0/-45/45 | 4 | 4 | 0 | 0
MD-L1400TCU-EP5-D | (±45/(0)2)S | 59 | EP5 | Hexion MGS RIMR135/RIMH137 | Devold L1400 (1400 gsm) | 74 | 800 gsm | 26 | 0 | 0 | 0 | 4.71 | 24h/20C, 8h/ 70 C | Infused |  | L1400TCU-120 | 812 |  | static | 0.0254 mm/s | 41.2 | 2.8 |  | 1 | 0 | [5 empty] | MD-L1400TCU-EP5-D(±45/(0)2)S | 45/-45/0/0/0/0/-45/45 | 4 | 4 | 0 | 0 | 2.909556
MD-L1400TCU-EP5-D | (±45/(0)2)S | 59 | EP5 | Hexion MGS RIMR135/RIMH137 | Devold L1400 (1400 gsm) | 74 | 800 gsm | 26 | 0 | 0 | 0 | 4.71 | 24h/20C, 8h/ 70 C | Infused |  | L1400TCU-121 | 752 |  | static | 0.0254 mm/s | 42.5 | 2.8 |  | 1 | 0 | [5 empty] | MD-L1400TCU-EP5-D(±45/(0)2)S | 45/-45/0/0/0/0/-45/45 | 4 | 4 | 0 | 0 | 2.876218
MD-L1400TCU-EP5-D | (±45/(0)2)S | 59 | EP5 | Hexion MGS RIMR135/RIMH137 | Devold L1400 (1400 gsm) | 74 | 800 gsm | 26 | 0 | 0 | 0 | 4.71 | 24h/20C, 8h/ 70 C | Infused |  | L1400TCU-122 | 774 |  | static | 0.0254 mm/s | 38.9 | 2.9 |  | 1 | 0 | [5 empty] | MD-L1400TCU-EP5-D(±45/(0)2)S | 45/-45/0/0/0/0/-45/45 | 4 | 4 | 0 | 0 | 2.888741
MD-L1400TCU-EP5-D | (±45/(0)2)S | 59 | EP5 | Hexion MGS RIMR135/RIMH137 | Devold L1400 (1400 gsm) | 74 | 800 gsm | 26 | 0 | 0 | 0 | 4.71 | 24h/20C, 8h/ 70 C | Infused |  | L1400TCU-130 |  | -749 | static | 0.0254 mm/s | 37 |  | -2.09 | 1 | 0 | [5 empty] | MD-L1400TCU-EP5-D(±45/(0)2)S | 45/-45/0/0/0/0/-45/45 | 4 | 4 | 0 | 0
MD-L1400TCU-EP5-D | (±45/(0)2)S | 59 | EP5 | Hexion MGS RIMR135/RIMH137 | Devold L1400 (1400 gsm) | 74 | 800 gsm | 26 | 0 | 0 | 0 | 4.71 | 24h/20C, 8h/ 70 C | Infused |  | L1400TCU-131 |  | -649 | static | 0.0254 mm/s |  |  | -1.81 | 1 | 0 | [5 empty] | MD-L1400TCU-EP5-D(±45/(0)2)S | 45/-45/0/0/0/0/-45/45 | 4 | 4 | 0 | 0
MD-L1400TCU-EP5-D | (±45/(0)2)S | 59 | EP5 | Hexion MGS RIMR135/RIMH137 | Devold L1400 (1400 gsm) | 74 | 800 gsm | 26 | 0 | 0 | 0 | 4.71 | 24h/20C, 8h/ 70 C | Infused |  | L1400TCU-132 |  | -579 | static | 0.0254 mm/s |  |  | -1.61 | 1 | 0 | [5 empty] | MD-L1400TCU-EP5-D(±45/(0)2)S | 45/-45/0/0/0/0/-45/45 | 4 | 4 | 0 | 0
MD-L1400TCU-EP5-D | (±45/(0)2)S | 59 | EP5 | Hexion MGS RIMR135/RIMH137 | Devold L1400 (1400 gsm) | 74 | 800 gsm | 26 | 0 | 0 | 0 | 4.71 | 24h/20C, 8h/ 70 C | Infused |  | L1400TCU-133 |  | -714 | static | 0.0254 mm/s |  |  | -1.99 | 1 | 0 | [5 empty] | MD-L1400TCU-EP5-D(±45/(0)2)S | 45/-45/0/0/0/0/-45/45 | 4 | 4 | 0 | 0
MD-L1400TCU-EP5-D | (±45/(0)2)S | 59 | EP5 | Hexion MGS RIMR135/RIMH137 | Devold L1400 (1400 gsm) | 74 | 800 gsm | 26 | 0 | 0 | 0 | 4.71 | 24h/20C, 8h/ 70 C | Infused |  | L1400TCU-134 |  | -742 | static | 0.0254 mm/s |  |  | -2.07 | 1 | 0 | [5 empty] | MD-L1400TCU-EP5-D(±45/(0)2)S | 45/-45/0/0/0/0/-45/45 | 4 | 4 | 0 | 0
MD-L1400TCS-EP5-D | (±45/(0)2)S | 54 | EP5 | Hexion MGS RIMR135/RIMH137 | Devold L1400 (1400 gsm) | 79 | 800 gsm | 21 | 0 | 0 | 0 | 4.87 | 24h/20C, 8h/ 70 C | Infused |  | L1400TCS-120 | 720 |  | static | 0.0254 mm/s | 37.2 | 2.6 |  | 1 | 0 | [5 empty] | MD-L1400TCS-EP5-D(±45/(0)2)S | 45/-45/0/0/0/0/-45/45 | 4 | 4 | 0 | 0 | 2.857332
MD-L1400TCS-EP5-D | (±45/(0)2)S | 54 | EP5 | Hexion MGS RIMR135/RIMH137 | Devold L1400 (1400 gsm) | 79 | 800 gsm | 21 | 0 | 0 | 0 | 4.87 | 24h/20C, 8h/ 70 C | Infused |  | L1400TCS-121 | 788 |  | static | 0.0254 mm/s | 39.2 | 2.8 |  | 1 | 0 | [5 empty] | MD-L1400TCS-EP5-D(±45/(0)2)S | 45/-45/0/0/0/0/-45/45 | 4 | 4 | 0 | 0 | 2.896526
MD-L1400TCS-EP5-D | (±45/(0)2)S | 54 | EP5 | Hexion MGS RIMR135/RIMH137 | Devold L1400 (1400 gsm) | 79 | 800 gsm | 21 | 0 | 0 | 0 | 4.87 | 24h/20C, 8h/ 70 C | Infused |  | L1400TCS-122 | 771 |  | static | 0.0254 mm/s | 35.9 | 2.7 |  | 1 | 0 | [5 empty] | MD-L1400TCS-EP5-D(±45/(0)2)S | 45/-45/0/0/0/0/-45/45 | 4 | 4 | 0 | 0 | 2.887054
MD-L1400TCS-EP5-D | (±45/(0)2)S | 54 | EP5 | Hexion MGS RIMR135/RIMH137 | Devold L1400 (1400 gsm) | 79 | 800 gsm | 21 | 0 | 0 | 0 | 4.87 | 24h/20C, 8h/ 70 C | Infused |  | L1400TCS-130 |  | -649 | static | 0.0254 mm/s | 36.8 |  | -1.77 | 1 | 0 | [5 empty] | MD-L1400TCS-EP5-D(±45/(0)2)S | 45/-45/0/0/0/0/-45/45 | 4 | 4 | 0 | 0
MD-L1400TCS-EP5-D | (±45/(0)2)S | 54 | EP5 | Hexion MGS RIMR135/RIMH137 | Devold L1400 (1400 gsm) | 79 | 800 gsm | 21 | 0 | 0 | 0 | 4.87 | 24h/20C, 8h/ 70 C | Infused |  | L1400TCS-131 |  | -656 | static | 0.0254 mm/s |  |  | -1.79 | 1 | 0 | [5 empty] | MD-L1400TCS-EP5-D(±45/(0)2)S | 45/-45/0/0/0/0/-45/45 | 4 | 4 | 0 | 0
MD-L1400TCS-EP5-D | (±45/(0)2)S | 54 | EP5 | Hexion MGS RIMR135/RIMH137 | Devold L1400 (1400 gsm) | 79 | 800 gsm | 21 | 0 | 0 | 0 | 4.87 | 24h/20C, 8h/ 70 C | Infused |  | L1400TCS-132 |  | -789 | static | 0.0254 mm/s |  |  | -2.15 | 1 | 0 | [5 empty] | MD-L1400TCS-EP5-D(±45/(0)2)S | 45/-45/0/0/0/0/-45/45 | 4 | 4 | 0 | 0
MD-L1400TCS-EP5-D | (±45/(0)2)S | 54 | EP5 | Hexion MGS RIMR135/RIMH137 | Devold L1400 (1400 gsm) | 79 | 800 gsm | 21 | 0 | 0 | 0 | 4.87 | 24h/20C, 8h/ 70 C | Infused |  | L1400TCS-133 |  | -607 | static | 0.0254 mm/s |  |  | -1.66 | 1 | 0 | [5 empty] | MD-L1400TCS-EP5-D(±45/(0)2)S | 45/-45/0/0/0/0/-45/45 | 4 | 4 | 0 | 0
MD-L1400TCS-EP5-D | (±45/(0)2)S | 54 | EP5 | Hexion MGS RIMR135/RIMH137 | Devold L1400 (1400 gsm) | 79 | 800 gsm | 21 | 0 | 0 | 0 | 4.87 | 24h/20C, 8h/ 70 C | Infused |  | L1400TCS-134 |  | -714 | static | 0.0254 mm/s |  |  | -1.95 | 1 | 0 | [5 empty] | MD-L1400TCS-EP5-D(±45/(0)2)S | 45/-45/0/0/0/0/-45/45 | 4 | 4 | 0 | 0
MD-L1400BTW-EP5-D | (±45/(0)2)S | 59 | EP5 | Hexion MGS RIMR135/RIMH137 | Devold L1400 (1400 gsm) | 74 | 800 gsm | 26 | 0 | 0 | 0 | 4.68 | 24h/20C, 8h/ 70 C | Infused |  | L1400BTW-120 | 927 |  | static | 0.0254 mm/s | 38.2 | 3.1 |  | 1 | 0 | [5 empty] | MD-L1400BTW-EP5-D(±45/(0)2)S | 45/-45/0/0/0/0/-45/45 | 4 | 4 | 0 | 0 | 2.96708
MD-L1400BTW-EP5-D | (±45/(0)2)S | 59 | EP5 | Hexion MGS RIMR135/RIMH137 | Devold L1400 (1400 gsm) | 74 | 800 gsm | 26 | 0 | 0 | 0 | 4.68 | 24h/20C, 8h/ 70 C | Infused |  | L1400BTW-121 | 995 |  | static | 0.0254 mm/s | 37.7 | 3.2 |  | 1 | 0 | [5 empty] | MD-L1400BTW-EP5-D(±45/(0)2)S | 45/-45/0/0/0/0/-45/45 | 4 | 4 | 0 | 0 | 2.997823
MD-L1400BTW-EP5-D | (±45/(0)2)S | 59 | EP5 | Hexion MGS RIMR135/RIMH137 | Devold L1400 (1400 gsm) | 74 | 800 gsm | 26 | 0 | 0 | 0 | 4.68 | 24h/20C, 8h/ 70 C | Infused |  | L1400BTW-122 | 915 |  | static | 0.0254 mm/s | 39.1 | 3.1 |  | 1 | 0 | [5 empty] | MD-L1400BTW-EP5-D(±45/(0)2)S | 45/-45/0/0/0/0/-45/45 | 4 | 4 | 0 | 0 | 2.961421
MD-L1400BTW-EP5-D | (±45/(0)2)S | 59 | EP5 | Hexion MGS RIMR135/RIMH137 | Devold L1400 (1400 gsm) | 74 | 800 gsm | 26 | 0 | 0 | 0 | 4.68 | 24h/20C, 8h/ 70 C | Infused |  | L1400BTW-130 |  | -700 | static | 0.0254 mm/s | 38.3 |  | -2.01 | 1 | 0 | [5 empty] | MD-L1400BTW-EP5-D(±45/(0)2)S | 45/-45/0/0/0/0/-45/45 | 4 | 4 | 0 | 0
MD-L1400BTW-EP5-D | (±45/(0)2)S | 59 | EP5 | Hexion MGS RIMR135/RIMH137 | Devold L1400 (1400 gsm) | 74 | 800 gsm | 26 | 0 | 0 | 0 | 4.68 | 24h/20C, 8h/ 70 C | Infused |  | L1400BTW-131 |  | -606 | static | 0.0254 mm/s |  |  | -1.74 | 1 | 0 | [5 empty] | MD-L1400BTW-EP5-D(±45/(0)2)S | 45/-45/0/0/0/0/-45/45 | 4 | 4 | 0 | 0
MD-L1400BTW-EP5-D | (±45/(0)2)S | 59 | EP5 | Hexion MGS RIMR135/RIMH137 | Devold L1400 (1400 gsm) | 74 | 800 gsm | 26 | 0 | 0 | 0 | 4.68 | 24h/20C, 8h/ 70 C | Infused |  | L1400BTW-132 |  | -690 | static | 0.0254 mm/s |  |  | -1.98 | 1 | 0 | [5 empty] | MD-L1400BTW-EP5-D(±45/(0)2)S | 45/-45/0/0/0/0/-45/45 | 4 | 4 | 0 | 0
MD-L1400BTW-EP5-D | (±45/(0)2)S | 59 | EP5 | Hexion MGS RIMR135/RIMH137 | Devold L1400 (1400 gsm) | 74 | 800 gsm | 26 | 0 | 0 | 0 | 4.68 | 24h/20C, 8h/ 70 C | Infused |  | L1400BTW-133 |  | -766 | static | 0.0254 mm/s |  |  | -2.2 | 1 | 0 | [5 empty] | MD-L1400BTW-EP5-D(±45/(0)2)S | 45/-45/0/0/0/0/-45/45 | 4 | 4 | 0 | 0
MD-L1400BTW-EP5-D | (±45/(0)2)S | 59 | EP5 | Hexion MGS RIMR135/RIMH137 | Devold L1400 (1400 gsm) | 74 | 800 gsm | 26 | 0 | 0 | 0 | 4.68 | 24h/20C, 8h/ 70 C | Infused |  | L1400BTW-134 |  | -723 | static | 0.0254 mm/s |  |  | -2.08 | 1 | 0 | [5 empty] | MD-L1400BTW-EP5-D(±45/(0)2)S | 45/-45/0/0/0/0/-45/45 | 4 | 4 | 0 | 0
MD-L2400-EP5-D | (±45/(0)2)S | 61 | EP5 | Hexion MGS RIMR135/RIMH137 | Devold L2400 (2400 gsm) | 73 | 800 gsm | 26 | 0 | 1 | 0 | 4.07 | 24h/20C, 8h/ 70 C | Infused |  | L2400-116 | 891 |  | static | 0.0254 mm/s | 37.3 | 2.84 |  | 1 | 0 | [5 empty] | MD-L2400-EP5-D(±45/(0)2)S | 45/-45/0/0/0/0/-45/45 | 4 | 4 | 0 | 0 | 2.949878
MD-L2400-EP5-D | (±45/(0)2)S | 61 | EP5 | Hexion MGS RIMR135/RIMH137 | Devold L2400 (2400 gsm) | 73 | 800 gsm | 26 | 0 | 1 | 0 | 4.07 | 24h/20C, 8h/ 70 C | Infused |  | L2400-101 | 931 |  | static | 0.0254 mm/s | 35.8 | 2.83 |  | 1 | 0 | [5 empty] | MD-L2400-EP5-D(±45/(0)2)S | 45/-45/0/0/0/0/-45/45 | 4 | 4 | 0 | 0 | 2.96895
MD-L2400-EP5-D | (±45/(0)2)S | 61 | EP5 | Hexion MGS RIMR135/RIMH137 | Devold L2400 (2400 gsm) | 73 | 800 gsm | 26 | 0 | 1 | 0 | 4.07 | 24h/20C, 8h/ 70 C | Infused |  | L2400-103 | 937 |  | static | 0.0254 mm/s | 35 | 2.94 |  | 1 | 0 | [5 empty] | MD-L2400-EP5-D(±45/(0)2)S | 45/-45/0/0/0/0/-45/45 | 4 | 4 | 0 | 0 | 2.97174
MD-L2400-EP5-D | (±45/(0)2)S | 61 | EP5 | Hexion MGS RIMR135/RIMH137 | Devold L2400 (2400 gsm) | 73 | 800 gsm | 26 | 0 | 1 | 0 | 4.07 | 24h/20C, 8h/ 70 C | Infused |  | L2400-130 |  | -706 | static | 0.0254 mm/s | 34.3 |  | -2.26 | 1 | 0 | [5 empty] | MD-L2400-EP5-D(±45/(0)2)S | 45/-45/0/0/0/0/-45/45 | 4 | 4 | 0 | 0
MD-L2400-EP5-D | (±45/(0)2)S | 61 | EP5 | Hexion MGS RIMR135/RIMH137 | Devold L2400 (2400 gsm) | 73 | 800 gsm | 26 | 0 | 1 | 0 | 4.07 | 24h/20C, 8h/ 70 C | Infused |  | L2400-133 |  | -593 | static | 0.0254 mm/s |  |  | -1.9 | 1 | 0 | [5 empty] | MD-L2400-EP5-D(±45/(0)2)S | 45/-45/0/0/0/0/-45/45 | 4 | 4 | 0 | 0
MD-L2400-EP5-D | (±45/(0)2)S | 61 | EP5 | Hexion MGS RIMR135/RIMH137 | Devold L2400 (2400 gsm) | 73 | 800 gsm | 26 | 0 | 1 | 0 | 4.07 | 24h/20C, 8h/ 70 C | Infused |  | L2400-132 |  | -645 | static | 0.0254 mm/s |  |  | -2.06 | 1 | 0 | [5 empty] | MD-L2400-EP5-D(±45/(0)2)S | 45/-45/0/0/0/0/-45/45 | 4 | 4 | 0 | 0
MD-L2400-EP5-D | (±45/(0)2)S | 61 | EP5 | Hexion MGS RIMR135/RIMH137 | Devold L2400 (2400 gsm) | 73 | 800 gsm | 26 | 0 | 1 | 0 | 4.07 | 24h/20C, 8h/ 70 C | Infused |  | L2400-131 |  | -683 | static | 0.0254 mm/s |  |  | -2.19 | 1 | 0 | [5 empty] | MD-L2400-EP5-D(±45/(0)2)S | 45/-45/0/0/0/0/-45/45 | 4 | 4 | 0 | 0
MD-L2400-EP5-D | (±45/(0)2)S | 61 | EP5 | Hexion MGS RIMR135/RIMH137 | Devold L2400 (2400 gsm) | 73 | 800 gsm | 26 | 0 | 1 | 0 | 4.07 | 24h/20C, 8h/ 70 C | Infused |  | L2400-128 |  | -673 | static | 0.0254 mm/s |  |  | -2.16 | 1 | 0 | [5 empty] | MD-L2400-EP5-D(±45/(0)2)S | 45/-45/0/0/0/0/-45/45 | 4 | 4 | 0 | 0
MD-ELT5500-VE3 | [±45/0/±45/0/±45] | 55 | VE3 | Ashland Derakane Momentum 411-200 | Vectorply E-LT-5500 | 66 | Knytex DBM1708 | 68 | 0 | 0 | 30 | 4.59 | Not specified | TPI-SCRIMP | 11537 | VE-182 | 676 |  | static | 0.0254 mm/s | 33.3 | 2.5 |  | 1 | 0 | [5 empty] | MD-ELT5500-VE3[±45/0/±45/0/±45] | 45/-45/0/45/-45/0/45/-45 | 2 | 6 | 0 | 0 | 2.829947
MD-ELT5500-VE3 | [±45/0/±45/0/±45] | 55 | VE3 | Ashland Derakane Momentum 411-200 | Vectorply E-LT-5500 | 66 | Knytex DBM1708 | 68 | 0 | 0 | 30 | 4.59 | Not specified | TPI-SCRIMP | 11538 | VE-106 | 656 |  | static | 0.0254 mm/s | 30.3 | 2.47 |  | 1 | 0 | [5 empty] | MD-ELT5500-VE3[±45/0/±45/0/±45] | 45/-45/0/45/-45/0/45/-45 | 2 | 6 | 0 | 0 | 2.816904
MD-ELT5500-VE3 | [±45/0/±45/0/±45] | 55 | VE3 | Ashland Derakane Momentum 411-200 | Vectorply E-LT-5500 | 66 | Knytex DBM1708 | 68 | 0 | 0 | 30 | 4.59 | Not specified | TPI-SCRIMP | 11539 | VE-125 | 627 |  | static | 0.0254 mm/s | 32.7 | 2.38 |  | 1 | 0 | [5 empty] | MD-ELT5500-VE3[±45/0/±45/0/±45] | 45/-45/0/45/-45/0/45/-45 | 2 | 6 | 0 | 0 | 2.797268
MD-ELT5500-VE3 | [±45/0/±45/0/±45] | 55 | VE3 | Ashland Derakane Momentum 411-200 | Vectorply E-LT-5500 | 66 | Knytex DBM1708 | 68 | 0 | 0 | 30 | 4.59 | Not specified | TPI-SCRIMP | 11540 | VE-116 | 705 |  | static | 0.0254 mm/s | 33.6 | 2.64 |  | 1 | 0 | [5 empty] | MD-ELT5500-VE3[±45/0/±45/0/±45] | 45/-45/0/45/-45/0/45/-45 | 2 | 6 | 0 | 0 | 2.848189
MD-ELT5500-VE3 | [±45/0/±45/0/±45] | 55 | VE3 | Ashland Derakane Momentum 411-200 | Vectorply E-LT-5500 | 66 | Knytex DBM1708 | 68 | 0 | 0 | 30 | 4.59 | Not specified | TPI-SCRIMP | 11541 | VE-108 | 622 |  | static | 0.0254 mm/s |  | 2.34 |  | 1 | 0 | [5 empty] | MD-ELT5500-VE3[±45/0/±45/0/±45] | 45/-45/0/45/-45/0/45/-45 | 2 | 6 | 0 | 0 | 2.79379
MD-ELT5500-VE3 | [±45/0/±45/0/±45] | 55 | VE3 | Ashland Derakane Momentum 411-200 | Vectorply E-LT-5500 | 66 | Knytex DBM1708 | 68 | 0 | 0 | 30 | 4.59 | Not specified | TPI-SCRIMP | 11570 | VE-202 | 855 |  | static | 13 mm/s | 30.7 | 2.7 |  | 1 | 0 | [5 empty] | MD-ELT5500-VE3[±45/0/±45/0/±45] | 45/-45/0/45/-45/0/45/-45 | 2 | 6 | 0 | 0 | 2.931966
MD-ELT5500-VE3 | [±45/0/±45/0/±45] | 55 | VE3 | Ashland Derakane Momentum 411-200 | Vectorply E-LT-5500 | 66 | Knytex DBM1708 | 68 | 0 | 0 | 30 | 4.59 | Not specified | TPI-SCRIMP | 11571 | VE-201 | 763 |  | static | 13 mm/s | 31.2 | 2.4 |  | 1 | 0 | [5 empty] | MD-ELT5500-VE3[±45/0/±45/0/±45] | 45/-45/0/45/-45/0/45/-45 | 2 | 6 | 0 | 0 | 2.882525
MD-ELT5500-VE3 | [±45/0/±45/0/±45] | 55 | VE3 | Ashland Derakane Momentum 411-200 | Vectorply E-LT-5500 | 66 | Knytex DBM1708 | 68 | 0 | 0 | 30 | 4.59 | Not specified | TPI-SCRIMP | 11572 | VE-203 | 811 |  | static | 13 mm/s | 29.5 | 2.4 |  | 1 | 0 | [5 empty] | MD-ELT5500-VE3[±45/0/±45/0/±45] | 45/-45/0/45/-45/0/45/-45 | 2 | 6 | 0 | 0 | 2.909021
MD-ELT5500-VE3 | [±45/0/±45/0/±45] | 55 | VE3 | Ashland Derakane Momentum 411-200 | Vectorply E-LT-5500 | 66 | Knytex DBM1708 | 68 | 0 | 0 | 30 | 4.59 | Not specified | TPI-SCRIMP | 11589 | VE-161 |  | -615 | static | 13 mm/s |  |  | -1.92 | 1 | 0 | [5 empty] | MD-ELT5500-VE3[±45/0/±45/0/±45] | 45/-45/0/45/-45/0/45/-45 | 2 | 6 | 0 | 0
MD-ELT5500-VE3 | [±45/0/±45/0/±45] | 55 | VE3 | Ashland Derakane Momentum 411-200 | Vectorply E-LT-5500 | 66 | Knytex DBM1708 | 68 | 0 | 0 | 30 | 4.59 | Not specified | TPI-SCRIMP | 11590 | VE-173 |  | -685 | static | 13 mm/s |  |  | -2.13 | 1 | 0 | [5 empty] | MD-ELT5500-VE3[±45/0/±45/0/±45] | 45/-45/0/45/-45/0/45/-45 | 2 | 6 | 0 | 0
MD-ELT5500-VE3 | [±45/0/±45/0/±45] | 55 | VE3 | Ashland Derakane Momentum 411-200 | Vectorply E-LT-5500 | 66 | Knytex DBM1708 | 68 | 0 | 0 | 30 | 4.59 | Not specified | TPI-SCRIMP | 11591 | VE-174 |  | -663 | static | 13 mm/s |  |  | -2.06 | 1 | 0 | [5 empty] | MD-ELT5500-VE3[±45/0/±45/0/±45] | 45/-45/0/45/-45/0/45/-45 | 2 | 6 | 0 | 0
MD-ELT5500-VE3 | [±45/0/±45/0/±45] | 55 | VE3 | Ashland Derakane Momentum 411-200 | Vectorply E-LT-5500 | 66 | Knytex DBM1708 | 68 | 0 | 0 | 30 | 4.59 | Not specified | TPI-SCRIMP | 11592 | VE-151 |  | -717 | static | 13 mm/s |  |  | -2.23 | 1 | 0 | [5 empty] | MD-ELT5500-VE3[±45/0/±45/0/±45] | 45/-45/0/45/-45/0/45/-45 | 2 | 6 | 0 | 0
MD-ELT5500-EP4 | [±45/0/±45/0/±45] | 55 | EP4 | Huntsman Araldite LY1564/XB3485 | Vectorply E-LT-5500 | 66 | Knytex DBM1708 | 68 | 0 | 0 | 30 | 4.59 | Not specified | TPI-SCRIMP | 11607 | EP-190 | 820 |  | static | 13 mm/s |  | 3.28 |  | 1 | 0 | [5 empty] | MD-ELT5500-EP4[±45/0/±45/0/±45] | 45/-45/0/45/-45/0/45/-45 | 2 | 6 | 0 | 0 | 2.913814
MD-ELT5500-EP4 | [±45/0/±45/0/±45] | 55 | EP4 | Huntsman Araldite LY1564/XB3485 | Vectorply E-LT-5500 | 66 | Knytex DBM1708 | 68 | 0 | 0 | 30 | 4.59 | Not specified | TPI-SCRIMP | 11608 | EP-191 | 819 |  | static | 13 mm/s |  | 3.4 |  | 1 | 0 | [5 empty] | MD-ELT5500-EP4[±45/0/±45/0/±45] | 45/-45/0/45/-45/0/45/-45 | 2 | 6 | 0 | 0 | 2.913284
MD-ELT5500-EP4 | [±45/0/±45/0/±45] | 55 | EP4 | Huntsman Araldite LY1564/XB3485 | Vectorply E-LT-5500 | 66 | Knytex DBM1708 | 68 | 0 | 0 | 30 | 4.59 | Not specified | TPI-SCRIMP | 11609 | EP-192 | 872 |  | static | 13 mm/s |  | 3.4 |  | 1 | 0 | [5 empty] | MD-ELT5500-EP4[±45/0/±45/0/±45] | 45/-45/0/45/-45/0/45/-45 | 2 | 6 | 0 | 0 | 2.940516
MD-ELT5500-EP4 | [±45/0/±45/0/±45] | 55 | EP4 | Huntsman Araldite LY1564/XB3485 | Vectorply E-LT-5500 | 66 | Knytex DBM1708 | 68 | 0 | 0 | 30 | 4.59 | Not specified | TPI-SCRIMP | 11610 | EP-111 | 709 |  | static | 0.0254 mm/s | 29.2 | 2.93 |  | 1 | 0 | [5 empty] | MD-ELT5500-EP4[±45/0/±45/0/±45] | 45/-45/0/45/-45/0/45/-45 | 2 | 6 | 0 | 0 | 2.850646
MD-ELT5500-EP4 | [±45/0/±45/0/±45] | 55 | EP4 | Huntsman Araldite LY1564/XB3485 | Vectorply E-LT-5500 | 66 | Knytex DBM1708 | 68 | 0 | 0 | 30 | 4.59 | Not specified | TPI-SCRIMP | 11611 | EP-113 | 736 |  | static | 0.13 mm/s | 30 | 3.04 |  | 1 | 0 | [5 empty] | MD-ELT5500-EP4[±45/0/±45/0/±45] | 45/-45/0/45/-45/0/45/-45 | 2 | 6 | 0 | 0 | 2.866878
MD-ELT5500-EP4 | [±45/0/±45/0/±45] | 55 | EP4 | Huntsman Araldite LY1564/XB3485 | Vectorply E-LT-5500 | 66 | Knytex DBM1708 | 68 | 0 | 0 | 30 | 4.59 | Not specified | TPI-SCRIMP | 11612 | EP-114 | 751 |  | static | 0.13 mm/s |  | 3.12 |  | 1 | 0 | [5 empty] | MD-ELT5500-EP4[±45/0/±45/0/±45] | 45/-45/0/45/-45/0/45/-45 | 2 | 6 | 0 | 0 | 2.87564
MD-ELT5500-EP4 | [±45/0/±45/0/±45] | 55 | EP4 | Huntsman Araldite LY1564/XB3485 | Vectorply E-LT-5500 | 66 | Knytex DBM1708 | 68 | 0 | 0 | 30 | 4.59 | Not specified | TPI-SCRIMP | 11638 | EP-230 |  | -514 | static | 13 mm/s |  |  | -1.75 | 1 | 0 | [5 empty] | MD-ELT5500-EP4[±45/0/±45/0/±45] | 45/-45/0/45/-45/0/45/-45 | 2 | 6 | 0 | 0
MD-ELT5500-EP4 | [±45/0/±45/0/±45] | 55 | EP4 | Huntsman Araldite LY1564/XB3485 | Vectorply E-LT-5500 | 66 | Knytex DBM1708 | 68 | 0 | 0 | 30 | 4.59 | Not specified | TPI-SCRIMP | 11639 | EP-214 |  | -488 | static | 13 mm/s |  |  | -1.66 | 1 | 0 | [5 empty] | MD-ELT5500-EP4[±45/0/±45/0/±45] | 45/-45/0/45/-45/0/45/-45 | 2 | 6 | 0 | 0
MD-ELT5500-EP4 | [±45/0/±45/0/±45] | 55 | EP4 | Huntsman Araldite LY1564/XB3485 | Vectorply E-LT-5500 | 66 | Knytex DBM1708 | 68 | 0 | 0 | 30 | 4.59 | Not specified | TPI-SCRIMP | 11640 | EP-224 |  | -478 | static | 13 mm/s |  |  | -1.63 | 1 | 0 | [5 empty] | MD-ELT5500-EP4[±45/0/±45/0/±45] | 45/-45/0/45/-45/0/45/-45 | 2 | 6 | 0 | 0
MD-ELT5500-EP4 | [±45/0/±45/0/±45] | 55 | EP4 | Huntsman Araldite LY1564/XB3485 | Vectorply E-LT-5500 | 66 | Knytex DBM1708 | 68 | 0 | 0 | 30 | 4.59 | Not specified | TPI-SCRIMP | 11641 | EP-229 |  | -501 | static | 13 mm/s |  |  | -1.7 | 1 | 0 | [5 empty] | MD-ELT5500-EP4[±45/0/±45/0/±45] | 45/-45/0/45/-45/0/45/-45 | 2 | 6 | 0 | 0
MD-ELT5500-EP4 | [±45/0/±45/0/±45] | 55 | EP4 | Huntsman Araldite LY1564/XB3485 | Vectorply E-LT-5500 | 66 | Knytex DBM1708 | 68 | 0 | 0 | 30 | 4.59 | Not specified | TPI-SCRIMP | 11642 | EP-203 |  | -619 | static | 13 mm/s |  |  | -2.11 | 1 | 0 | [5 empty] | MD-ELT5500-EP4[±45/0/±45/0/±45] | 45/-45/0/45/-45/0/45/-45 | 2 | 6 | 0 | 0
MD-ELT5500-EP4 | [±45/0/±45/0/±45] | 55 | EP4 | Huntsman Araldite LY1564/XB3485 | Vectorply E-LT-5500 | 66 | Knytex DBM1708 | 68 | 0 | 0 | 30 | 4.59 | Not specified | TPI-SCRIMP | 11643 | EP-223 |  | -616 | static | 13 mm/s |  |  | -2.1 | 1 | 0 | [5 empty] | MD-ELT5500-EP4[±45/0/±45/0/±45] | 45/-45/0/45/-45/0/45/-45 | 2 | 6 | 0 | 0
MD-ELT5500-EP4 | [±45/0/±45/0/±45] | 55 | EP4 | Huntsman Araldite LY1564/XB3485 | Vectorply E-LT-5500 | 66 | Knytex DBM1708 | 68 | 0 | 0 | 30 | 4.59 | Not specified | TPI-SCRIMP | 11644 | EP-206 |  | -662 | static | 13 mm/s |  |  | -2.25 | 1 | 0 | [5 empty] | MD-ELT5500-EP4[±45/0/±45/0/±45] | 45/-45/0/45/-45/0/45/-45 | 2 | 6 | 0 | 0
MD-ELT5500-EP4 | [±45/0/±45/0/±45] | 55 | EP4 | Huntsman Araldite LY1564/XB3485 | Vectorply E-LT-5500 | 66 | Knytex DBM1708 | 68 | 0 | 0 | 30 | 4.59 | Not specified | TPI-SCRIMP | 11645 | EP-201 |  | -539 | static | 13 mm/s |  |  | -1.84 | 1 | 0 | [5 empty] | MD-ELT5500-EP4[±45/0/±45/0/±45] | 45/-45/0/45/-45/0/45/-45 | 2 | 6 | 0 | 0
MD-SLA-UP3-V | (±45/0/±45/0/±45) | 54 | UP3 | Ashland AROPOL 1101-006 LGT | Vectorply E-LT-5500 | 56 | Vectorply E-BX-2400 | 40 | 0 | 4 | 0 | 4.27 | not specified, 3h/ 65 C | Infused/Vectorply |  | SLA-324 | 784 |  | static | 13 mm/s |  | 2.62 |  | 1 | 0 | [5 empty] | MD-SLA-UP3-V(±45/0/±45/0/±45) | 45/-45/0/45/-45/0/45/-45 | 2 | 6 | 0 | 0 | 2.894316
MD-SLA-UP3-V | (±45/0/±45/0/±45) | 54 | UP3 | Ashland AROPOL 1101-006 LGT | Vectorply E-LT-5500 | 56 | Vectorply E-BX-2400 | 40 | 0 | 4 | 0 | 4.27 | not specified, 3h/ 65 C | Infused/Vectorply |  | SLA-339 | 768 |  | static | 13 mm/s |  | 2.56 |  | 1 | 0 | [5 empty] | MD-SLA-UP3-V(±45/0/±45/0/±45) | 45/-45/0/45/-45/0/45/-45 | 2 | 6 | 0 | 0 | 2.885361
MD-SLA-UP3-V | (±45/0/±45/0/±45) | 54 | UP3 | Ashland AROPOL 1101-006 LGT | Vectorply E-LT-5500 | 56 | Vectorply E-BX-2400 | 40 | 0 | 4 | 0 | 4.27 | not specified, 3h/ 65 C | Infused/Vectorply |  | SLA-338 | 759 |  | static | 13 mm/s | 29.8 | 2.53 |  | 1 | 0 | [5 empty] | MD-SLA-UP3-V(±45/0/±45/0/±45) | 45/-45/0/45/-45/0/45/-45 | 2 | 6 | 0 | 0 | 2.880242
MD-SLB-UP3-V | (±45/0/±45/0/±45) | 43 | UP3 | Ashland AROPOL 1101-006 LGT | Vectorply E-LM-1810 | 40 | Vectorply E-BX-1200 | 41 | 0 | 0 | 19 | 2.69 | not specified, 3h/ 65 C | Infused/Vectorply |  | SLB-232 | 581 |  | static | 13 mm/s |  | 2.56 |  | 1 | 0 | [5 empty] | MD-SLB-UP3-V(±45/0/±45/0/±45) | 45/-45/0/45/-45/0/45/-45 | 2 | 6 | 0 | 0 | 2.764176
MD-SLB-UP3-V | (±45/0/±45/0/±45) | 43 | UP3 | Ashland AROPOL 1101-006 LGT | Vectorply E-LM-1810 | 40 | Vectorply E-BX-1200 | 41 | 0 | 0 | 19 | 2.69 | not specified, 3h/ 65 C | Infused/Vectorply |  | SLB-211 | 606 |  | static | 13 mm/s | 22.3 | 2.67 |  | 1 | 0 | [5 empty] | MD-SLB-UP3-V(±45/0/±45/0/±45) | 45/-45/0/45/-45/0/45/-45 | 2 | 6 | 0 | 0 | 2.782473
MD-SLB-UP3-V | (±45/0/±45/0/±45) | 43 | UP3 | Ashland AROPOL 1101-006 LGT | Vectorply E-LM-1810 | 40 | Vectorply E-BX-1200 | 41 | 0 | 0 | 19 | 2.69 | not specified, 3h/ 65 C | Infused/Vectorply |  | SLB-217 | 577 |  | static | 13 mm/s | 23 | 2.54 |  | 1 | 0 | [5 empty] | MD-SLB-UP3-V(±45/0/±45/0/±45) | 45/-45/0/45/-45/0/45/-45 | 2 | 6 | 0 | 0 | 2.761176
MD-SLC-UP3-V | (±45/0/±45/0/±45) | 51 | UP3 | Ashland AROPOL 1101-006 LGT | Vectorply LM-3610 | 50 | Vectorply BX-1700 | 38 | 0 | 0 | 13 | 3.67 | 3h/ 65 C | Infused/Vectorply |  | SLC-112 | 676 |  | static | 13 mm/s | 27.1 | 2.73 |  | 1 | 0 | [5 empty] | MD-SLC-UP3-V(±45/0/±45/0/±45) | 45/-45/0/45/-45/0/45/-45 | 2 | 6 | 0 | 0 | 2.829947
MD-SLC-UP3-V | (±45/0/±45/0/±45) | 51 | UP3 | Ashland AROPOL 1101-006 LGT | Vectorply LM-3610 | 50 | Vectorply BX-1700 | 38 | 0 | 0 | 13 | 3.67 | 3h/ 65 C | Infused/Vectorply |  | SLC-100 | 600 |  | static | 13 mm/s |  | 2.42 |  | 1 | 0 | [5 empty] | MD-SLC-UP3-V(±45/0/±45/0/±45) | 45/-45/0/45/-45/0/45/-45 | 2 | 6 | 0 | 0 | 2.778151
MD-SLC-UP3-V | (±45/0/±45/0/±45) | 51 | UP3 | Ashland AROPOL 1101-006 LGT | Vectorply LM-3610 | 50 | Vectorply BX-1700 | 38 | 0 | 0 | 13 | 3.67 | 3h/ 65 C | Infused/Vectorply |  | SLC-115 | 604 |  | static | 13 mm/s | 26.4 | 2.46 |  | 1 | 0 | [5 empty] | MD-SLC-UP3-V(±45/0/±45/0/±45) | 45/-45/0/45/-45/0/45/-45 | 2 | 6 | 0 | 0 | 2.781037
MD-WS1-EP5 | (±45/0/±45) | 61 | EP5 | Hexion MGS RIMR135/RIMH137 | OCV D1000 Windstrand | 49 | HiPer-Tex Windstrand | 51 | 0 | 0 | 0 | 2.56 | 35C/90C, OCV | Infusion | 11412 | WS1-190 | 920 |  | static | 13 mm/s |  | 2.51 |  | 1 | 0 | [5 empty] | MD-WS1-EP5(±45/0/±45) | 45/-45/0/45/-45 | 1 | 4 | 0 | 0 | 2.963788
MD-WS1-EP5 | (±45/0/±45) | 61 | EP5 | Hexion MGS RIMR135/RIMH137 | OCV D1000 Windstrand | 49 | HiPer-Tex Windstrand | 51 | 0 | 0 | 0 | 2.56 | 35C/90C, OCV | Infusion | 11413 | WS1-191 | 819 |  | static | 13 mm/s |  | 2.51 |  | 1 | 0 | [5 empty] | MD-WS1-EP5(±45/0/±45) | 45/-45/0/45/-45 | 1 | 4 | 0 | 0 | 2.913284
MD-WS1-EP5 | (±45/0/±45) | 61 | EP5 | Hexion MGS RIMR135/RIMH137 | OCV D1000 Windstrand | 49 | HiPer-Tex Windstrand | 51 | 0 | 0 | 0 | 2.56 | 35C/90C, OCV | Infusion | 11414 | WS1-192 | 872 |  | static | 13 mm/s |  | 2.67 |  | 1 | 0 | [5 empty] | MD-WS1-EP5(±45/0/±45) | 45/-45/0/45/-45 | 1 | 4 | 0 | 0 | 2.940516
MD-WS1-EP5 | (±45/0/±45) | 61 | EP5 | Hexion MGS RIMR135/RIMH137 | OCV D1000 Windstrand | 49 | HiPer-Tex Windstrand | 51 | 0 | 0 | 0 | 2.56 | 35C/90C, OCV | Infusion | 11415 | WS1-114 | 941 |  | static | 13 mm/s | 32.9 | 2.98 |  | 1 | 0 | [5 empty] | MD-WS1-EP5(±45/0/±45) | 45/-45/0/45/-45 | 1 | 4 | 0 | 0 | 2.97359
MD-WS1-EP5 | (±45/0/±45) | 61 | EP5 | Hexion MGS RIMR135/RIMH137 | OCV D1000 Windstrand | 49 | HiPer-Tex Windstrand | 51 | 0 | 0 | 0 | 2.56 | 35C/90C, OCV | Infusion | 11416 | WS1-101 | 890 |  | static | 13 mm/s | 32 | 2.85 |  | 1 | 0 | [5 empty] | MD-WS1-EP5(±45/0/±45) | 45/-45/0/45/-45 | 1 | 4 | 0 | 0 | 2.94939
MD-WS1-EP5 | (±45/0/±45) | 61 | EP5 | Hexion MGS RIMR135/RIMH137 | OCV D1000 Windstrand | 49 | HiPer-Tex Windstrand | 51 | 0 | 0 | 0 | 2.56 | 35C/90C, OCV | Infusion | 11417 | WS1-102 | 848 |  | static | 13 mm/s | 31.2 | 2.8 |  | 1 | 0 | [5 empty] | MD-WS1-EP5(±45/0/±45) | 45/-45/0/45/-45 | 1 | 4 | 0 | 0 | 2.928396
MD-WS1-EP5 | (±45/0/±45) | 61 | EP5 | Hexion MGS RIMR135/RIMH137 | OCV D1000 Windstrand | 49 | HiPer-Tex Windstrand | 51 | 0 | 0 | 0 | 2.56 | 35C/90C, OCV | Infusion | 11418 | WS1-100 | 727 |  | static | 0.0254 mm/s | 33.6 | 3.05 |  | 1 | 0 | [5 empty] | MD-WS1-EP5(±45/0/±45) | 45/-45/0/45/-45 | 1 | 4 | 0 | 0 | 2.861534
MD-WS1-EP5 | (±45/0/±45) | 61 | EP5 | Hexion MGS RIMR135/RIMH137 | OCV D1000 Windstrand | 49 | HiPer-Tex Windstrand | 51 | 0 | 0 | 0 | 2.56 | 35C/90C, OCV | Infusion | 11419 | WS1-103 | 789 |  | static | 0.0254 mm/s |  | 2.42 |  | 1 | 0 | [5 empty] | MD-WS1-EP5(±45/0/±45) | 45/-45/0/45/-45 | 1 | 4 | 0 | 0 | 2.897077
MD-WS1-EP5 | (±45/0/±45) | 61 | EP5 | Hexion MGS RIMR135/RIMH137 | OCV D1000 Windstrand | 49 | HiPer-Tex Windstrand | 51 | 0 | 0 | 0 | 2.56 | 35C/90C, OCV | Infusion | 11420 | WS1-139 | 842 |  | static | 0.0254 mm/s |  | 2.58 |  | 1 | 0 | [5 empty] | MD-WS1-EP5(±45/0/±45) | 45/-45/0/45/-45 | 1 | 4 | 0 | 0 | 2.925312
MD-WS1-EP5 | (±45/0/±45) | 61 | EP5 | Hexion MGS RIMR135/RIMH137 | OCV D1000 Windstrand | 49 | HiPer-Tex Windstrand | 51 | 0 | 0 | 0 | 2.56 | 35C/90C, OCV | Infusion | 11421 | WS1-140 | 764 |  | static | 0.0254 mm/s |  | 2.34 |  | 1 | 0 | [5 empty] | MD-WS1-EP5(±45/0/±45) | 45/-45/0/45/-45 | 1 | 4 | 0 | 0 | 2.883093
MD-WS2-EP5 | (±45/0/±45)S | 61 | EP5 | Hexion MGS RIMR135/RIMH137 | OCV D1000 Windstrand | 49 | HiPer-Tex Windstrand | 51 | 0 | 0 | 0 | 5.12 | 35C/90C, OCV | Infusion | 11442 | WS2-214 |  | -753 | static | 13 mm/s |  |  | -2.3 | 1 | 0 | [5 empty] | MD-WS2-EP5(±45/0/±45)S | 45/-45/0/45/-45/-45/45/0/-45/45 | 2 | 8 | 0 | 0
MD-WS2-EP5 | (±45/0/±45)S | 61 | EP5 | Hexion MGS RIMR135/RIMH137 | OCV D1000 Windstrand | 49 | HiPer-Tex Windstrand | 51 | 0 | 0 | 0 | 5.12 | 35C/90C, OCV | Infusion | 11443 | WS2-205 |  | -742 | static | 13 mm/s |  |  | -2.3 | 1 | 0 | [5 empty] | MD-WS2-EP5(±45/0/±45)S | 45/-45/0/45/-45/-45/45/0/-45/45 | 2 | 8 | 0 | 0
MD-WS2-EP5 | (±45/0/±45)S | 61 | EP5 | Hexion MGS RIMR135/RIMH137 | OCV D1000 Windstrand | 49 | HiPer-Tex Windstrand | 51 | 0 | 0 | 0 | 5.12 | 35C/90C, OCV | Infusion | 11444 | WS2-223 |  | -762 | static | 13 mm/s |  |  | -2.3 | 1 | 0 | [5 empty] | MD-WS2-EP5(±45/0/±45)S | 45/-45/0/45/-45/-45/45/0/-45/45 | 2 | 8 | 0 | 0
MD-WS2-EP5 | (±45/0/±45)S | 61 | EP5 | Hexion MGS RIMR135/RIMH137 | OCV D1000 Windstrand | 49 | HiPer-Tex Windstrand | 51 | 0 | 0 | 0 | 5.12 | 35C/90C, OCV | Infusion | 11445 | WS2-225 |  | -762 | static | 13 mm/s |  |  | -2.34 | 1 | 0 | [5 empty] | MD-WS2-EP5(±45/0/±45)S | 45/-45/0/45/-45/-45/45/0/-45/45 | 2 | 8 | 0 | 0
MD-PPG1200-VE5 | [(±45)2/(0)2]S | 59 | VE5 | Reichhold Dion X4235-91 | PPG-Devold L1200/G50-E07 | 56 | PPG-Devold DB810-E05-A | 39 | 3 | 2 | 0 | 5.45 | 24h/25 C,12h/70 C | Infusion |  | 2013-X4235-91-115 | 645 |  | static | 0.0254 mm/s | 32.2 | 2.5 |  | 1 | 0 | [5 empty] | MD-PPG1200-VE5[(±45)2/(0)2]S | 45/-45/45/-45/0/0/0/0/-45/45/-45/45 | 4 | 8 | 0 | 0 | 2.80956
MD-PPG1200-VE5 | [(±45)2/(0)2]S | 59 | VE5 | Reichhold Dion X4235-91 | PPG-Devold L1200/G50-E07 | 56 | PPG-Devold DB810-E05-A | 39 | 3 | 2 | 0 | 5.45 | 24h/25 C,12h/70 C | Infusion |  | 2013-X4235-91-102 | 619 |  | static | 0.0254 mm/s | 32.1 | 2.47 |  | 1 | 0 | [5 empty] | MD-PPG1200-VE5[(±45)2/(0)2]S | 45/-45/45/-45/0/0/0/0/-45/45/-45/45 | 4 | 8 | 0 | 0 | 2.791691
MD-PPG1200-VE5 | [(±45)2/(0)2]S | 59 | VE5 | Reichhold Dion X4235-91 | PPG-Devold L1200/G50-E07 | 56 | PPG-Devold DB810-E05-A | 39 | 3 | 2 | 0 | 5.45 | 24h/25 C,12h/70 C | Infusion |  | 2013-X4235-91-150 | 621 |  | static | 0.0254 mm/s | 31.9 | 2.52 |  | 1 | 0 | [5 empty] | MD-PPG1200-VE5[(±45)2/(0)2]S | 45/-45/45/-45/0/0/0/0/-45/45/-45/45 | 4 | 8 | 0 | 0 | 2.793092
MD-PPG1200-VE5 | [(±45)2/(0)2]S | 59 | VE5 | Reichhold Dion X4235-91 | PPG-Devold L1200/G50-E07 | 56 | PPG-Devold DB810-E05-A | 39 | 3 | 2 | 0 | 5.45 | 24h/25 C,12h/70 C | Infusion |  | 2013-X4235-91-106 | 766 |  | static | 13 mm/s |  |  |  | 1 | 0 | [5 empty] | MD-PPG1200-VE5[(±45)2/(0)2]S | 45/-45/45/-45/0/0/0/0/-45/45/-45/45 | 4 | 8 | 0 | 0 | 2.884229
MD-PPG1200-VE5 | [(±45)2/(0)2]S | 59 | VE5 | Reichhold Dion X4235-91 | PPG-Devold L1200/G50-E07 | 56 | PPG-Devold DB810-E05-A | 39 | 3 | 2 | 0 | 5.45 | 24h/25 C,12h/70 C | Infusion |  | 2013-X4235-91-108 | 782 |  | static | 13 mm/s |  |  |  | 1 | 0 | [5 empty] | MD-PPG1200-VE5[(±45)2/(0)2]S | 45/-45/45/-45/0/0/0/0/-45/45/-45/45 | 4 | 8 | 0 | 0 | 2.893207
MD-PPG1200-VE5 | [(±45)2/(0)2]S | 59 | VE5 | Reichhold Dion X4235-91 | PPG-Devold L1200/G50-E07 | 56 | PPG-Devold DB810-E05-A | 39 | 3 | 2 | 0 | 5.45 | 24h/25 C,12h/70 C | Infusion |  | 2013-X4235-91-101 | 802 |  | static | 13 mm/s |  |  |  | 1 | 0 | [5 empty] | MD-PPG1200-VE5[(±45)2/(0)2]S | 45/-45/45/-45/0/0/0/0/-45/45/-45/45 | 4 | 8 | 0 | 0 | 2.904174
MD-PPG1200-VE4 | [(±45)2/(0)2]S | 58 | VE4 | Reichhold Dion X4486-14 | PPG-Devold L1200/G50-E07 | 56 | PPG-Devold DB810-E05-A | 39 | 3 | 2 | 0 | 5.53 | 24h/25 C,12h/70 C | Infusion |  | 2014-X4486-14-101 | 609 |  | static | 0.0254 mm/s | 29.3 | 2.9 |  | 1 | 0 | [5 empty] | MD-PPG1200-VE4[(±45)2/(0)2]S | 45/-45/45/-45/0/0/0/0/-45/45/-45/45 | 4 | 8 | 0 | 0 | 2.784617
MD-PPG1200-VE4 | [(±45)2/(0)2]S | 58 | VE4 | Reichhold Dion X4486-14 | PPG-Devold L1200/G50-E07 | 56 | PPG-Devold DB810-E05-A | 39 | 3 | 2 | 0 | 5.53 | 24h/25 C,12h/70 C | Infusion |  | 2014-X4486-14-102 | 639 |  | static | 0.0254 mm/s | 24.3 | 3.1 |  | 1 | 0 | [5 empty] | MD-PPG1200-VE4[(±45)2/(0)2]S | 45/-45/45/-45/0/0/0/0/-45/45/-45/45 | 4 | 8 | 0 | 0 | 2.805501
MD-PPG1200-VE4 | [(±45)2/(0)2]S | 58 | VE4 | Reichhold Dion X4486-14 | PPG-Devold L1200/G50-E07 | 56 | PPG-Devold DB810-E05-A | 39 | 3 | 2 | 0 | 5.53 | 24h/25 C,12h/70 C | Infusion |  | 2014-X4486-14-121 | 640 |  | static | 0.0254 mm/s | 31.1 | 3.1 |  | 1 | 0 | [5 empty] | MD-PPG1200-VE4[(±45)2/(0)2]S | 45/-45/45/-45/0/0/0/0/-45/45/-45/45 | 4 | 8 | 0 | 0 | 2.80618
MD-PPG1200-VE4 | [(±45)2/(0)2]S | 58 | VE4 | Reichhold Dion X4486-14 | PPG-Devold L1200/G50-E07 | 56 | PPG-Devold DB810-E05-A | 39 | 3 | 2 | 0 | 5.53 | 24h/25 C,12h/70 C | Infusion |  | 2014-X4486-14-107 | 761 |  | static | 13 mm/s | 34.8 | 3.2 |  | 1 | 0 | [5 empty] | MD-PPG1200-VE4[(±45)2/(0)2]S | 45/-45/45/-45/0/0/0/0/-45/45/-45/45 | 4 | 8 | 0 | 0 | 2.881385
MD-PPG1200-VE4 | [(±45)2/(0)2]S | 58 | VE4 | Reichhold Dion X4486-14 | PPG-Devold L1200/G50-E07 | 56 | PPG-Devold DB810-E05-A | 39 | 3 | 2 | 0 | 5.53 | 24h/25 C,12h/70 C | Infusion |  | 2014-X4486-14-116 | 765 |  | static | 13 mm/s | 31.4 | 3.2 |  | 1 | 0 | [5 empty] | MD-PPG1200-VE4[(±45)2/(0)2]S | 45/-45/45/-45/0/0/0/0/-45/45/-45/45 | 4 | 8 | 0 | 0 | 2.883661
MD-PPG1200-VE4 | [(±45)2/(0)2]S | 58 | VE4 | Reichhold Dion X4486-14 | PPG-Devold L1200/G50-E07 | 56 | PPG-Devold DB810-E05-A | 39 | 3 | 2 | 0 | 5.53 | 24h/25 C,12h/70 C | Infusion |  | 2014-X4486-14-117 | 720 |  | static | 13 mm/s | 31.6 | 3 |  | 1 | 0 | [5 empty] | MD-PPG1200-VE4[(±45)2/(0)2]S | 45/-45/45/-45/0/0/0/0/-45/45/-45/45 | 4 | 8 | 0 | 0 | 2.857332
MD-PPG1200-VE6 | [(±45)2/(0)2]S | 60 | VE6 | Reichhold Dion X4627-39 | PPG-Devold L1200/G50-E07 | 56 | PPG-Devold DB810-E05-A | 39 | 3 | 2 | 0 | 5.36 | 24h/25 C,12h/70 C | Infusion |  | X4627-39-100 | 659 |  | static | 0.0254 mm/s | 32 | 2.8 |  | 1 | 0 | [5 empty] | MD-PPG1200-VE6[(±45)2/(0)2]S | 45/-45/45/-45/0/0/0/0/-45/45/-45/45 | 4 | 8 | 0 | 0 | 2.818885
MD-PPG1200-VE6 | [(±45)2/(0)2]S | 60 | VE6 | Reichhold Dion X4627-39 | PPG-Devold L1200/G50-E07 | 56 | PPG-Devold DB810-E05-A | 39 | 3 | 2 | 0 | 5.36 | 24h/25 C,12h/70 C | Infusion |  | X4627-39-103 | 744 |  | static | 0.0254 mm/s | 33.5 | 2.8 |  | 1 | 0 | [5 empty] | MD-PPG1200-VE6[(±45)2/(0)2]S | 45/-45/45/-45/0/0/0/0/-45/45/-45/45 | 4 | 8 | 0 | 0 | 2.871573
MD-PPG1200-VE6 | [(±45)2/(0)2]S | 60 | VE6 | Reichhold Dion X4627-39 | PPG-Devold L1200/G50-E07 | 56 | PPG-Devold DB810-E05-A | 39 | 3 | 2 | 0 | 5.36 | 24h/25 C,12h/70 C | Infusion |  | X4627-39-101 | 680 |  | static | 0.0254 mm/s | 33.7 | 3 |  | 1 | 0 | [5 empty] | MD-PPG1200-VE6[(±45)2/(0)2]S | 45/-45/45/-45/0/0/0/0/-45/45/-45/45 | 4 | 8 | 0 | 0 | 2.832509
MD-PPG1200-VE6 | [(±45)2/(0)2]S | 60 | VE6 | Reichhold Dion X4627-39 | PPG-Devold L1200/G50-E07 | 56 | PPG-Devold DB810-E05-A | 39 | 3 | 2 | 0 | 5.36 | 24h/25 C,12h/70 C | Infusion |  | X4627-39-102 | 803 |  | static | 13 mm/s | 34.5 | 2.8 |  | 1 | 0 | [5 empty] | MD-PPG1200-VE6[(±45)2/(0)2]S | 45/-45/45/-45/0/0/0/0/-45/45/-45/45 | 4 | 8 | 0 | 0 | 2.904716
MD-PPG1200-VE6 | [(±45)2/(0)2]S | 60 | VE6 | Reichhold Dion X4627-39 | PPG-Devold L1200/G50-E07 | 56 | PPG-Devold DB810-E05-A | 39 | 3 | 2 | 0 | 5.36 | 24h/25 C,12h/70 C | Infusion |  | X4627-39-104 | 777 |  | static | 13 mm/s | 34.8 | 2.7 |  | 1 | 0 | [5 empty] | MD-PPG1200-VE6[(±45)2/(0)2]S | 45/-45/45/-45/0/0/0/0/-45/45/-45/45 | 4 | 8 | 0 | 0 | 2.890421
MD-PPG1200-VE6 | [(±45)2/(0)2]S | 60 | VE6 | Reichhold Dion X4627-39 | PPG-Devold L1200/G50-E07 | 56 | PPG-Devold DB810-E05-A | 39 | 3 | 2 | 0 | 5.36 | 24h/25 C,12h/70 C | Infusion |  | X4627-39-105 | 813 |  | static | 13 mm/s | 34.8 | 2.9 |  | 1 | 0 | [5 empty] | MD-PPG1200-VE6[(±45)2/(0)2]S | 45/-45/45/-45/0/0/0/0/-45/45/-45/45 | 4 | 8 | 0 | 0 | 2.910091
MD-PPG1200-EP1 | [(±45)2/(0)2]S | 58 | EP1 | Hexion MGS RIMR135/RIMH1366 | PPG-Devold L1200/G50-E07 | 56 | PPG-Devold DB810-E05-A | 39 | 3 | 2 | 0 | 5.56 | 24h/25 C,12h/70 C | Infusion |  | HC-120 | 652 |  | static | 0.0254 mm/s | 31 | 3 |  | 1 | 0 | [5 empty] | MD-PPG1200-EP1[(±45)2/(0)2]S | 45/-45/45/-45/0/0/0/0/-45/45/-45/45 | 4 | 8 | 0 | 0 | 2.814248
MD-PPG1200-EP1 | [(±45)2/(0)2]S | 58 | EP1 | Hexion MGS RIMR135/RIMH1366 | PPG-Devold L1200/G50-E07 | 56 | PPG-Devold DB810-E05-A | 39 | 3 | 2 | 0 | 5.56 | 24h/25 C,12h/70 C | Infusion |  | HC-107 | 672 |  | static | 0.0254 mm/s | 31.8 | 3.1 |  | 1 | 0 | [5 empty] | MD-PPG1200-EP1[(±45)2/(0)2]S | 45/-45/45/-45/0/0/0/0/-45/45/-45/45 | 4 | 8 | 0 | 0 | 2.827369
MD-PPG1200-EP1 | [(±45)2/(0)2]S | 58 | EP1 | Hexion MGS RIMR135/RIMH1366 | PPG-Devold L1200/G50-E07 | 56 | PPG-Devold DB810-E05-A | 39 | 3 | 2 | 0 | 5.56 | 24h/25 C,12h/70 C | Infusion |  | HC-112 | 687 |  | static | 0.0254 mm/s | 33.6 | 3 |  | 1 | 0 | [5 empty] | MD-PPG1200-EP1[(±45)2/(0)2]S | 45/-45/45/-45/0/0/0/0/-45/45/-45/45 | 4 | 8 | 0 | 0 | 2.836957
MD-PPG1200-EP1 | [(±45)2/(0)2]S | 58 | EP1 | Hexion MGS RIMR135/RIMH1366 | PPG-Devold L1200/G50-E07 | 56 | PPG-Devold DB810-E05-A | 39 | 3 | 2 | 0 | 5.56 | 24h/25 C,12h/70 C | Infusion |  | HC-103 | 777 |  | static | 13 mm/s | 30.8 | 2.9 |  | 1 | 0 | [5 empty] | MD-PPG1200-EP1[(±45)2/(0)2]S | 45/-45/45/-45/0/0/0/0/-45/45/-45/45 | 4 | 8 | 0 | 0 | 2.890421
MD-PPG1200-EP1 | [(±45)2/(0)2]S | 58 | EP1 | Hexion MGS RIMR135/RIMH1366 | PPG-Devold L1200/G50-E07 | 56 | PPG-Devold DB810-E05-A | 39 | 3 | 2 | 0 | 5.56 | 24h/25 C,12h/70 C | Infusion |  | HC-105 | 799 |  | static | 13 mm/s | 33.1 | 3 |  | 1 | 0 | [5 empty] | MD-PPG1200-EP1[(±45)2/(0)2]S | 45/-45/45/-45/0/0/0/0/-45/45/-45/45 | 4 | 8 | 0 | 0 | 2.902547
MD-PPG1200-EP1 | [(±45)2/(0)2]S | 58 | EP1 | Hexion MGS RIMR135/RIMH1366 | PPG-Devold L1200/G50-E07 | 56 | PPG-Devold DB810-E05-A | 39 | 3 | 2 | 0 | 5.56 | 24h/25 C,12h/70 C | Infusion |  | HC-111 | 829 |  | static | 13 mm/s | 32.5 | 3.1 |  | 1 | 0 | [5 empty] | MD-PPG1200-EP1[(±45)2/(0)2]S | 45/-45/45/-45/0/0/0/0/-45/45/-45/45 | 4 | 8 | 0 | 0 | 2.918555
MD-PPG1200-UP5 | [(±45)2/(0)2]S | 58 | UP5 | Reichhold Polylite X4627-31 | PPG-Devold L1200/G50-E07 | 56 | PPG-Devold DB810-E05-A | 39 | 3 | 2 | 0 | 5.55 | 24h/25 C,12h/70 C | Infusion |  | 2017-X4627-31-112 | 715 |  | static | 0.0254 mm/s | 32.1 | 2.75 |  | 1 | 0 | [5 empty] | MD-PPG1200-UP5[(±45)2/(0)2]S | 45/-45/45/-45/0/0/0/0/-45/45/-45/45 | 4 | 8 | 0 | 0 | 2.854306
MD-PPG1200-UP5 | [(±45)2/(0)2]S | 58 | UP5 | Reichhold Polylite X4627-31 | PPG-Devold L1200/G50-E07 | 56 | PPG-Devold DB810-E05-A | 39 | 3 | 2 | 0 | 5.55 | 24h/25 C,12h/70 C | Infusion |  | 2017-X4627-31-100 | 643 |  | static | 0.0254 mm/s | 34.5 | 2.6 |  | 1 | 0 | [5 empty] | MD-PPG1200-UP5[(±45)2/(0)2]S | 45/-45/45/-45/0/0/0/0/-45/45/-45/45 | 4 | 8 | 0 | 0 | 2.808211
MD-PPG1200-UP5 | [(±45)2/(0)2]S | 58 | UP5 | Reichhold Polylite X4627-31 | PPG-Devold L1200/G50-E07 | 56 | PPG-Devold DB810-E05-A | 39 | 3 | 2 | 0 | 5.55 | 24h/25 C,12h/70 C | Infusion |  | 2017-X4627-31-104 | 631 |  | static | 0.0254 mm/s | 32.3 | 2.6 |  | 1 | 0 | [5 empty] | MD-PPG1200-UP5[(±45)2/(0)2]S | 45/-45/45/-45/0/0/0/0/-45/45/-45/45 | 4 | 8 | 0 | 0 | 2.800029
MD-PPG1200-UP5 | [(±45)2/(0)2]S | 58 | UP5 | Reichhold Polylite X4627-31 | PPG-Devold L1200/G50-E07 | 56 | PPG-Devold DB810-E05-A | 39 | 3 | 2 | 0 | 5.55 | 24h/25 C,12h/70 C | Infusion |  | 2017-X4627-31-113 | 724 |  | static | 13 mm/s | 30.8 |  |  | 1 | 0 | [5 empty] | MD-PPG1200-UP5[(±45)2/(0)2]S | 45/-45/45/-45/0/0/0/0/-45/45/-45/45 | 4 | 8 | 0 | 0 | 2.859739
MD-PPG1200-UP5 | [(±45)2/(0)2]S | 58 | UP5 | Reichhold Polylite X4627-31 | PPG-Devold L1200/G50-E07 | 56 | PPG-Devold DB810-E05-A | 39 | 3 | 2 | 0 | 5.55 | 24h/25 C,12h/70 C | Infusion |  | 2017-X4627-31-111 | 771 |  | static | 13 mm/s | 33.7 |  |  | 1 | 0 | [5 empty] | MD-PPG1200-UP5[(±45)2/(0)2]S | 45/-45/45/-45/0/0/0/0/-45/45/-45/45 | 4 | 8 | 0 | 0 | 2.887054
MD-PPG1200-UP5 | [(±45)2/(0)2]S | 58 | UP5 | Reichhold Polylite X4627-31 | PPG-Devold L1200/G50-E07 | 56 | PPG-Devold DB810-E05-A | 39 | 3 | 2 | 0 | 5.55 | 24h/25 C,12h/70 C | Infusion |  | 2017-X4627-31-117 | 723 |  | static | 13 mm/s | 30.4 |  |  | 1 | 0 | [5 empty] | MD-PPG1200-UP5[(±45)2/(0)2]S | 45/-45/45/-45/0/0/0/0/-45/45/-45/45 | 4 | 8 | 0 | 0 | 2.859138
MD-TT-EP1-V | (±45/0/±45/0/±45) | 55 | EP1 | Hexion MGS RIMR135/RIMH1366 | Vectorply E-LT-5500 | 61 | FGI SX-1708 | 31 | 0 | 4 | 4 | 4.7 | 24h/25 C, 12h/ 80 C | Infused |  | TT-633 | 805 |  | static | 13 mm/s | 26.1 |  |  | 1 | 0 | [5 empty] | MD-TT-EP1-V(±45/0/±45/0/±45) | 45/-45/0/45/-45/0/45/-45 | 2 | 6 | 0 | 0 | 2.905796
MD-TT-EP1-V | (±45/0/±45/0/±45) | 55 | EP1 | Hexion MGS RIMR135/RIMH1366 | Vectorply E-LT-5500 | 61 | FGI SX-1708 | 31 | 0 | 4 | 4 | 4.7 | 24h/25 C, 12h/ 80 C | Infused |  | TT-637 | 814 |  | static | 13 mm/s | 27.3 |  |  | 1 | 0 | [5 empty] | MD-TT-EP1-V(±45/0/±45/0/±45) | 45/-45/0/45/-45/0/45/-45 | 2 | 6 | 0 | 0 | 2.910624
MD-TT-EP1-V | (±45/0/±45/0/±45) | 55 | EP1 | Hexion MGS RIMR135/RIMH1366 | Vectorply E-LT-5500 | 61 | FGI SX-1708 | 31 | 0 | 4 | 4 | 4.7 | 24h/25 C, 12h/ 80 C | Infused |  | TT-638 | 817 |  | static | 13 mm/s | 26.6 |  |  | 1 | 0 | [5 empty] | MD-TT-EP1-V(±45/0/±45/0/±45) | 45/-45/0/45/-45/0/45/-45 | 2 | 6 | 0 | 0 | 2.912222
MD-TT-EP3-V | (±45/0/±45/0/±45) | 55 | EP3 | SP Prime20 | Vectorply E-LT-5500 | 61 | FGI SX-1708 | 31 | 0 | 4 | 4 | 4.7 | 24h/25 C, 12h/ 80 C | VARTM |  | TT8 | 854 |  | static | 13 mm/s | 28.1 | 2.9 |  | 1 | 0 | [5 empty] | MD-TT-EP3-V(±45/0/±45/0/±45) | 45/-45/0/45/-45/0/45/-45 | 2 | 6 | 0 | 0 | 2.931458
MD-TT-EP3-V | (±45/0/±45/0/±45) | 55 | EP3 | SP Prime20 | Vectorply E-LT-5500 | 61 | FGI SX-1708 | 31 | 0 | 4 | 4 | 4.7 | 24h/25 C, 12h/ 80 C | VARTM |  | TT12 | 841 |  | static | 13 mm/s | 28.8 | 2.9 |  | 1 | 0 | [5 empty] | MD-TT-EP3-V(±45/0/±45/0/±45) | 45/-45/0/45/-45/0/45/-45 | 2 | 6 | 0 | 0 | 2.924796
MD-TT-EP3-V | (±45/0/±45/0/±45) | 55 | EP3 | SP Prime20 | Vectorply E-LT-5500 | 61 | FGI SX-1708 | 31 | 0 | 4 | 4 | 4.7 | 24h/25 C, 12h/ 80 C | VARTM |  | TT7 | 878 |  | static | 13 mm/s | 30 | 3 |  | 1 | 0 | [5 empty] | MD-TT-EP3-V(±45/0/±45/0/±45) | 45/-45/0/45/-45/0/45/-45 | 2 | 6 | 0 | 0 | 2.943495
MD-TT-UP1-V | (±45/0/±45/0/±45) | 56 | UP1 | U-Pica/Hexion TR-1 | Vectorply E-LT-5500 | 61 | FGI SX-1708 | 31 | 0 | 4 | 4 | 4.59 | 24h/20C, 12h/90 C | Infused |  | TT-UP1-107 | 742 |  | static | 13 mm/s |  | 2.7 |  | 1 | 0 | [5 empty] | MD-TT-UP1-V(±45/0/±45/0/±45) | 45/-45/0/45/-45/0/45/-45 | 2 | 6 | 0 | 0 | 2.870404
MD-TT-UP1-V | (±45/0/±45/0/±45) | 56 | UP1 | U-Pica/Hexion TR-1 | Vectorply E-LT-5500 | 61 | FGI SX-1708 | 31 | 0 | 4 | 4 | 4.59 | 24h/20C, 12h/90 C | Infused |  | TT-UP1-115 | 768 |  | static | 13 mm/s |  | 2.8 |  | 1 | 0 | [5 empty] | MD-TT-UP1-V(±45/0/±45/0/±45) | 45/-45/0/45/-45/0/45/-45 | 2 | 6 | 0 | 0 | 2.885361
MD-TT-UP1-V | (±45/0/±45/0/±45) | 56 | UP1 | U-Pica/Hexion TR-1 | Vectorply E-LT-5500 | 61 | FGI SX-1708 | 31 | 0 | 4 | 4 | 4.59 | 24h/20C, 12h/90 C | Infused |  | TT-UP1-116 | 799 |  | static | 13 mm/s |  | 2.9 |  | 1 | 0 | [5 empty] | MD-TT-UP1-V(±45/0/±45/0/±45) | 45/-45/0/45/-45/0/45/-45 | 2 | 6 | 0 | 0 | 2.902547
MD-TT1AH-EP1-V | (±45/0/±45/0/±45) | 59 | EP1 | Hexion MGS RIMR135/RIMH1366 | Vectorply E-LT-5500 | 57 | Saertex VU-90079-00830-01270 | 40 | 0 | 3 | 0 | 3.9 | 24h/25 C, 12h/ 80 C | Infused |  | TT1A-H-106 | 967 |  | static | 0.0254 mm/s |  | 3.1 |  | 1 | 0 | [5 empty] | MD-TT1AH-EP1-V(±45/0/±45/0/±45) | 45/-45/0/45/-45/0/45/-45 | 2 | 6 | 0 | 0 | 2.985426
MD-TT1AH-EP1-V | (±45/0/±45/0/±45) | 59 | EP1 | Hexion MGS RIMR135/RIMH1366 | Vectorply E-LT-5500 | 57 | Saertex VU-90079-00830-01270 | 40 | 0 | 3 | 0 | 3.9 | 24h/25 C, 12h/ 80 C | Infused |  | TT1A-H-102 | 837 |  | static | 0.0254 mm/s |  | 2.7 |  | 1 | 0 | [5 empty] | MD-TT1AH-EP1-V(±45/0/±45/0/±45) | 45/-45/0/45/-45/0/45/-45 | 2 | 6 | 0 | 0 | 2.922725
MD-TT1AH-EP1-V | (±45/0/±45/0/±45) | 59 | EP1 | Hexion MGS RIMR135/RIMH1366 | Vectorply E-LT-5500 | 57 | Saertex VU-90079-00830-01270 | 40 | 0 | 3 | 0 | 3.9 | 24h/25 C, 12h/ 80 C | Infused |  | TT1A-H-109 | 788 |  | static | 0.0254 mm/s |  | 2.5 |  | 1 | 0 | [5 empty] | MD-TT1AH-EP1-V(±45/0/±45/0/±45) | 45/-45/0/45/-45/0/45/-45 | 2 | 6 | 0 | 0 | 2.896526
MD-TT1A-EP2-V | (±45/0/±45/0/±45) | 54 | EP2 | Vantico TDT177-155 | Vectorply E-LT-5500 | 57 | Saertex VU-90079-00830-01270 | 40 | 0 | 3 | 0 | 4.33 | 24h/25 C, 12h/ 80 C | Infused |  | TT1A-101 | 898 |  | static | 13 mm/s |  | 3.24 |  | 1 | 0 | [5 empty] | MD-TT1A-EP2-V(±45/0/±45/0/±45) | 45/-45/0/45/-45/0/45/-45 | 2 | 6 | 0 | 0 | 2.953276
MD-TT1A-EP2-V | (±45/0/±45/0/±45) | 54 | EP2 | Vantico TDT177-155 | Vectorply E-LT-5500 | 57 | Saertex VU-90079-00830-01270 | 40 | 0 | 3 | 0 | 4.33 | 24h/25 C, 12h/ 80 C | Infused |  | TT1A-104 | 899 |  | static | 13 mm/s |  | 3.25 |  | 1 | 0 | [5 empty] | MD-TT1A-EP2-V(±45/0/±45/0/±45) | 45/-45/0/45/-45/0/45/-45 | 2 | 6 | 0 | 0 | 2.95376
MD-TT1A-EP2-V | (±45/0/±45/0/±45) | 54 | EP2 | Vantico TDT177-155 | Vectorply E-LT-5500 | 57 | Saertex VU-90079-00830-01270 | 40 | 0 | 3 | 0 | 4.33 | 24h/25 C, 12h/ 80 C | Infused |  | TT1A-206 |  | -712 | static | 13 mm/s |  | -2.6 |  | 1 | 0 | [5 empty] | MD-TT1A-EP2-V(±45/0/±45/0/±45) | 45/-45/0/45/-45/0/45/-45 | 2 | 6 | 0 | 0
MD-TT1A-EP2-V | (±45/0/±45/0/±45) | 54 | EP2 | Vantico TDT177-155 | Vectorply E-LT-5500 | 57 | Saertex VU-90079-00830-01270 | 40 | 0 | 3 | 0 | 4.33 | 24h/25 C, 12h/ 80 C | Infused |  | TT1A-203 |  | -653 | static | 13 mm/s |  | -2.4 |  | 1 | 0 | [5 empty] | MD-TT1A-EP2-V(±45/0/±45/0/±45) | 45/-45/0/45/-45/0/45/-45 | 2 | 6 | 0 | 0
MD-TT1A-EP2-V | (±45/0/±45/0/±45) | 54 | EP2 | Vantico TDT177-155 | Vectorply E-LT-5500 | 57 | Saertex VU-90079-00830-01270 | 40 | 0 | 3 | 0 | 4.33 | 24h/25 C, 12h/ 80 C | Infused |  | TT1A-202 |  | -710 | static | 13 mm/s |  | -2.6 |  | 1 | 0 | [5 empty] | MD-TT1A-EP2-V(±45/0/±45/0/±45) | 45/-45/0/45/-45/0/45/-45 | 2 | 6 | 0 | 0
MD-TT1A-EP2-V | (±45/0/±45/0/±45) | 54 | EP2 | Vantico TDT177-155 | Vectorply E-LT-5500 | 57 | Saertex VU-90079-00830-01270 | 40 | 0 | 3 | 0 | 4.33 | 24h/25 C, 12h/ 80 C | Infused |  | TT1A-212 |  | -711 | static | 13 mm/s |  | -2.6 |  | 1 | 0 | [5 empty] | MD-TT1A-EP2-V(±45/0/±45/0/±45) | 45/-45/0/45/-45/0/45/-45 | 2 | 6 | 0 | 0
MD-TT1A-EP1-V | (±45/0/±45/0/±45) | 54 | EP1 | Hexion MGS RIMR135/RIMH1366 | Vectorply E-LT-5500 | 57 | Saertex VU-90079-00830-01270 | 40 | 0 | 3 | 0 | 4.34 | 24h/25 C, 12h/ 80 C | Infused |  | TT1A-640 |  | -641 | static | 13 mm/s |  |  |  | 1 | 0 | [5 empty] | MD-TT1A-EP1-V(±45/0/±45/0/±45) | 45/-45/0/45/-45/0/45/-45 | 2 | 6 | 0 | 0
MD-TT1A-EP1-V | (±45/0/±45/0/±45) | 54 | EP1 | Hexion MGS RIMR135/RIMH1366 | Vectorply E-LT-5500 | 57 | Saertex VU-90079-00830-01270 | 40 | 0 | 3 | 0 | 4.34 | 24h/25 C, 12h/ 80 C | Infused |  | TT1A-639 |  | -682 | static | 13 mm/s |  |  |  | 1 | 0 | [5 empty] | MD-TT1A-EP1-V(±45/0/±45/0/±45) | 45/-45/0/45/-45/0/45/-45 | 2 | 6 | 0 | 0
MD-TT1A-EP1-V | (±45/0/±45/0/±45) | 54 | EP1 | Hexion MGS RIMR135/RIMH1366 | Vectorply E-LT-5500 | 57 | Saertex VU-90079-00830-01270 | 40 | 0 | 3 | 0 | 4.34 | 24h/25 C, 12h/ 80 C | Infused |  | TT1A-629 |  | -683 | static | 13 mm/s |  |  |  | 1 | 0 | [5 empty] | MD-TT1A-EP1-V(±45/0/±45/0/±45) | 45/-45/0/45/-45/0/45/-45 | 2 | 6 | 0 | 0
MD-TT1A-EP1-V | (±45/0/±45/0/±45) | 54 | EP1 | Hexion MGS RIMR135/RIMH1366 | Vectorply E-LT-5500 | 57 | Saertex VU-90079-00830-01270 | 40 | 0 | 3 | 0 | 4.34 | 24h/25 C, 12h/ 80 C | Infused |  | TT1A-628 |  | -674 | static | 13 mm/s |  |  |  | 1 | 0 | [5 empty] | MD-TT1A-EP1-V(±45/0/±45/0/±45) | 45/-45/0/45/-45/0/45/-45 | 2 | 6 | 0 | 0
MD-TT1A-EP1-V | (±45/0/±45/0/±45) | 54 | EP1 | Hexion MGS RIMR135/RIMH1366 | Vectorply E-LT-5500 | 57 | Saertex VU-90079-00830-01270 | 40 | 0 | 3 | 0 | 4.34 | 24h/25 C, 12h/ 80 C | Infused |  | TT1A-I-503 | 928 |  | static | 13 mm/s | 29.6 | 3.15 |  | 1 | 0 | [5 empty] | MD-TT1A-EP1-V(±45/0/±45/0/±45) | 45/-45/0/45/-45/0/45/-45 | 2 | 6 | 0 | 0 | 2.967548
MD-TT1A-EP1-V | (±45/0/±45/0/±45) | 54 | EP1 | Hexion MGS RIMR135/RIMH1366 | Vectorply E-LT-5500 | 57 | Saertex VU-90079-00830-01270 | 40 | 0 | 3 | 0 | 4.34 | 24h/25 C, 12h/ 80 C | Infused |  | TT1A-I-518 | 914 |  | static | 13 mm/s | 28.5 | 3.3 |  | 1 | 0 | [5 empty] | MD-TT1A-EP1-V(±45/0/±45/0/±45) | 45/-45/0/45/-45/0/45/-45 | 2 | 6 | 0 | 0 | 2.960946
MD-TT1A-EP1-V | (±45/0/±45/0/±45) | 54 | EP1 | Hexion MGS RIMR135/RIMH1366 | Vectorply E-LT-5500 | 57 | Saertex VU-90079-00830-01270 | 40 | 0 | 3 | 0 | 4.34 | 24h/25 C, 12h/ 80 C | Infused |  | TT1A-I-511 | 890 |  | static | 13 mm/s | 27.6 | 3.3 |  | 1 | 0 | [5 empty] | MD-TT1A-EP1-V(±45/0/±45/0/±45) | 45/-45/0/45/-45/0/45/-45 | 2 | 6 | 0 | 0 | 2.94939
MD-TT1A-EP1-V | (±45/0/±45/0/±45) | 54 | EP1 | Hexion MGS RIMR135/RIMH1366 | Vectorply E-LT-5500 | 57 | Saertex VU-90079-00830-01270 | 40 | 0 | 3 | 0 | 4.34 | 24h/25 C, 12h/ 80 C | Infused |  | TT1A-I-507 | 892 |  | static | 13 mm/s | 27.8 | 3.3 |  | 1 | 0 | [5 empty] | MD-TT1A-EP1-V(±45/0/±45/0/±45) | 45/-45/0/45/-45/0/45/-45 | 2 | 6 | 0 | 0 | 2.950365
MD-TT1A-EP1-V | (±45/0/±45/0/±45) | 54 | EP1 | Hexion MGS RIMR135/RIMH1366 | Vectorply E-LT-5500 | 57 | Saertex VU-90079-00830-01270 | 40 | 0 | 3 | 0 | 4.34 | 24h/25 C, 12h/ 80 C | Infused |  | TT1A-I-506 | 927 |  | static | 13 mm/s | 29 | 3.28 |  | 1 | 0 | [5 empty] | MD-TT1A-EP1-V(±45/0/±45/0/±45) | 45/-45/0/45/-45/0/45/-45 | 2 | 6 | 0 | 0 | 2.96708
MD-TT1A-EP1-V | (±45/0/±45/0/±45) | 48 | EP1 | Hexion MGS RIMR135/RIMH1366 | Vectorply E-LT-5500 | 57 | Saertex VU-90079-00830-01270 | 40 | 0 | 3 | 0 | 5.04 | 24h/25 C, 12h/ 80 C | VARTM |  | TT1A-V-617 | 806 |  | static | 13 mm/s | 26.4 | 3.2 |  | 1 | 0 | [5 empty] | MD-TT1A-EP1-V(±45/0/±45/0/±45) | 45/-45/0/45/-45/0/45/-45 | 2 | 6 | 0 | 0 | 2.906335
MD-TT1A-EP1-V | (±45/0/±45/0/±45) | 48 | EP1 | Hexion MGS RIMR135/RIMH1366 | Vectorply E-LT-5500 | 57 | Saertex VU-90079-00830-01270 | 40 | 0 | 3 | 0 | 5.04 | 24h/25 C, 12h/ 80 C | VARTM |  | TT1A-V-608 | 811 |  | static | 13 mm/s | 25 | 3.3 |  | 1 | 0 | [5 empty] | MD-TT1A-EP1-V(±45/0/±45/0/±45) | 45/-45/0/45/-45/0/45/-45 | 2 | 6 | 0 | 0 | 2.909021
MD-TT1A-EP1-V | (±45/0/±45/0/±45) | 48 | EP1 | Hexion MGS RIMR135/RIMH1366 | Vectorply E-LT-5500 | 57 | Saertex VU-90079-00830-01270 | 40 | 0 | 3 | 0 | 5.04 | 24h/25 C, 12h/ 80 C | VARTM |  | TT1A-V-604 | 832 |  | static | 13 mm/s | 24.8 | 3.4 |  | 1 | 0 | [5 empty] | MD-TT1A-EP1-V(±45/0/±45/0/±45) | 45/-45/0/45/-45/0/45/-45 | 2 | 6 | 0 | 0 | 2.920123
MD-TT1A-EP1-V | (±45/0/±45/0/±45) | 48 | EP1 | Hexion MGS RIMR135/RIMH1366 | Vectorply E-LT-5500 | 57 | Saertex VU-90079-00830-01270 | 40 | 0 | 3 | 0 | 5.04 | 24h/25 C, 12h/ 80 C | VARTM |  | TT1A-V-600 | 839 |  | static | 13 mm/s | 24.7 | 3.35 |  | 1 | 0 | [5 empty] | MD-TT1A-EP1-V(±45/0/±45/0/±45) | 45/-45/0/45/-45/0/45/-45 | 2 | 6 | 0 | 0 | 2.923762
MD-TT1A-EP1-V | (±45/0/±45/0/±45) | 48 | EP1 | Hexion MGS RIMR135/RIMH1366 | Vectorply E-LT-5500 | 57 | Saertex VU-90079-00830-01270 | 40 | 0 | 3 | 0 | 5.04 | 24h/25 C, 12h/ 80 C | VARTM |  | TT1A-V-619 | 771 |  | static | 13 mm/s | 23.3 | 3.3 |  | 1 | 0 | [5 empty] | MD-TT1A-EP1-V(±45/0/±45/0/±45) | 45/-45/0/45/-45/0/45/-45 | 2 | 6 | 0 | 0 | 2.887054
MD-TT1A-EP1-V | (±45/0/±45/0/±45) | 48 | EP1 | Hexion MGS RIMR135/RIMH1366 | Vectorply E-LT-5500 | 57 | Saertex VU-90079-00830-01270 | 40 | 0 | 3 | 0 | 5.04 | 24h/25 C, 12h/ 80 C | VARTM |  | TT1A-V-605 | 787 |  | static | 13 mm/s | 27.2 | 3 |  | 1 | 0 | [5 empty] | MD-TT1A-EP1-V(±45/0/±45/0/±45) | 45/-45/0/45/-45/0/45/-45 | 2 | 6 | 0 | 0 | 2.895975
MD-TT1A-EP1-V | (±45/0/±45/0/±45) | 48 | EP1 | Hexion MGS RIMR135/RIMH1366 | Vectorply E-LT-5500 | 57 | Saertex VU-90079-00830-01270 | 40 | 0 | 3 | 0 | 5.04 | 24h/25 C, 12h/ 80 C | VARTM |  | TT1A-V-606 | 812 |  | static | 13 mm/s | 25.9 | 3.2 |  | 1 | 0 | [5 empty] | MD-TT1A-EP1-V(±45/0/±45/0/±45) | 45/-45/0/45/-45/0/45/-45 | 2 | 6 | 0 | 0 | 2.909556
MD-TT1A-EP1-V | (±45/0/±45/0/±45) | 48 | EP1 | Hexion MGS RIMR135/RIMH1366 | Vectorply E-LT-5500 | 57 | Saertex VU-90079-00830-01270 | 40 | 0 | 3 | 0 | 5.04 | 24h/25 C, 12h/ 80 C | VARTM |  | TT1A-V-610 | 840 |  | static | 13 mm/s | 25.6 | 3.4 |  | 1 | 0 | [5 empty] | MD-TT1A-EP1-V(±45/0/±45/0/±45) | 45/-45/0/45/-45/0/45/-45 | 2 | 6 | 0 | 0 | 2.924279
MD-TT2-EP1-V | (±45/0/0/0/±45) | 51 | EP1 | Hexion MGS RIMR135/RIMH1366 | Vectorply E-LT-5500 | 61 | FGI SX-1708 | 31 | 0 | 4 | 4 | 6.77 | 24h/25 C, 12h/ 80 C | Infused |  | TT2-144 | 887 |  | static | 13 mm/s | 28.9 | 3.2 |  | 1 | 0 | [5 empty] | MD-TT2-EP1-V(±45/0/0/0/±45) | 45/-45/0/0/0/45/-45 | 3 | 4 | 0 | 0 | 2.947924
MD-TT2-EP1-V | (±45/0/0/0/±45) | 51 | EP1 | Hexion MGS RIMR135/RIMH1366 | Vectorply E-LT-5500 | 61 | FGI SX-1708 | 31 | 0 | 4 | 4 | 6.77 | 24h/25 C, 12h/ 80 C | Infused |  | TT2-143 | 853 |  | static | 13 mm/s |  | 3.3 |  | 1 | 0 | [5 empty] | MD-TT2-EP1-V(±45/0/0/0/±45) | 45/-45/0/0/0/45/-45 | 3 | 4 | 0 | 0 | 2.930949
MD-TT2-EP1-V | (±45/0/0/0/±45) | 51 | EP1 | Hexion MGS RIMR135/RIMH1366 | Vectorply E-LT-5500 | 61 | FGI SX-1708 | 31 | 0 | 4 | 4 | 6.77 | 24h/25 C, 12h/ 80 C | Infused |  | TT2-142 | 824 |  | static | 13 mm/s |  | 3.2 |  | 1 | 0 | [5 empty] | MD-TT2-EP1-V(±45/0/0/0/±45) | 45/-45/0/0/0/45/-45 | 3 | 4 | 0 | 0 | 2.915927
MD-TT2-EP1-V | (±45/0/0/0/±45) | 51 | EP1 | Hexion MGS RIMR135/RIMH1366 | Vectorply E-LT-5500 | 61 | FGI SX-1708 | 31 | 0 | 4 | 4 | 6.77 | 24h/25 C, 12h/ 80 C | Infused |  | TT2-100 | 797 |  | static | 0.0254 mm/s |  |  |  | 1 | 0 | [5 empty] | MD-TT2-EP1-V(±45/0/0/0/±45) | 45/-45/0/0/0/45/-45 | 3 | 4 | 0 | 0 | 2.901458
MD-TT2-EP1-V | (±45/0/0/0/±45) | 51 | EP1 | Hexion MGS RIMR135/RIMH1366 | Vectorply E-LT-5500 | 61 | FGI SX-1708 | 31 | 0 | 4 | 4 | 6.77 | 24h/25 C, 12h/ 80 C | Infused |  | TT2-140 | 793 |  | static | 0.0254 mm/s | 27.9 |  |  | 1 | 0 | [5 empty] | MD-TT2-EP1-V(±45/0/0/0/±45) | 45/-45/0/0/0/45/-45 | 3 | 4 | 0 | 0 | 2.899273
MD-TT2-EP1-V | (±45/0/0/0/±45) | 51 | EP1 | Hexion MGS RIMR135/RIMH1366 | Vectorply E-LT-5500 | 61 | FGI SX-1708 | 31 | 0 | 4 | 4 | 6.77 | 24h/25 C, 12h/ 80 C | Infused |  | TT2-148 | 773 |  | static | 0.0254 mm/s | 28.6 |  |  | 1 | 0 | [5 empty] | MD-TT2-EP1-V(±45/0/0/0/±45) | 45/-45/0/0/0/45/-45 | 3 | 4 | 0 | 0 | 2.888179
MD-TT2-EP1-V | (±45/0/0/0/±45) | 51 | EP1 | Hexion MGS RIMR135/RIMH1366 | Vectorply E-LT-5500 | 61 | FGI SX-1708 | 31 | 0 | 4 | 4 | 6.77 | 24h/25 C, 12h/ 80 C | Infused |  | TT2-141 | 757 |  | static | 0.0254 mm/s | 28.6 |  |  | 1 | 0 | [5 empty] | MD-TT2-EP1-V(±45/0/0/0/±45) | 45/-45/0/0/0/45/-45 | 3 | 4 | 0 | 0 | 2.879096
MD-TT5-EP1-P | ((±45)2/(0)2)S | 57 | EP1 | Hexion MGS RIMR135/RIMH1366 | PPG-Devold L1200/G50-E07 | 56 | PPG-Devold DB810-E05-A | 39 | 0 | 2 | 3 | 5.64 | 24h/25 C, 12h/ 80 C | Infused |  | TT5-116 | 837 |  | static | 13 mm/s |  | 3.3 |  | 1 | 0 | [5 empty] | MD-TT5-EP1-P((±45)2/(0)2)S | 45/-45/45/-45/0/0/0/0/-45/45/-45/45 | 4 | 8 | 0 | 0 | 2.922725
MD-TT5-EP1-P | ((±45)2/(0)2)S | 57 | EP1 | Hexion MGS RIMR135/RIMH1366 | PPG-Devold L1200/G50-E07 | 56 | PPG-Devold DB810-E05-A | 39 | 0 | 2 | 3 | 5.64 | 24h/25 C, 12h/ 80 C | Infused |  | TT5-108 | 848 |  | static | 13 mm/s | 30 | 3.4 |  | 1 | 0 | [5 empty] | MD-TT5-EP1-P((±45)2/(0)2)S | 45/-45/45/-45/0/0/0/0/-45/45/-45/45 | 4 | 8 | 0 | 0 | 2.928396
MD-TT5-EP1-P | ((±45)2/(0)2)S | 57 | EP1 | Hexion MGS RIMR135/RIMH1366 | PPG-Devold L1200/G50-E07 | 56 | PPG-Devold DB810-E05-A | 39 | 0 | 2 | 3 | 5.64 | 24h/25 C, 12h/ 80 C | Infused |  | TT5-115 | 842 |  | static | 13 mm/s |  | 3.4 |  | 1 | 0 | [5 empty] | MD-TT5-EP1-P((±45)2/(0)2)S | 45/-45/45/-45/0/0/0/0/-45/45/-45/45 | 4 | 8 | 0 | 0 | 2.925312
MD-TT5-EP1-P | ((±45)2/(0)2)S | 57 | EP1 | Hexion MGS RIMR135/RIMH1366 | PPG-Devold L1200/G50-E07 | 56 | PPG-Devold DB810-E05-A | 39 | 0 | 2 | 3 | 5.64 | 24h/25 C, 12h/ 80 C | Infused |  | TT5-111 | 723 |  | static | 0.0254 mm/s | 31 | 3.46 |  | 1 | 0 | [5 empty] | MD-TT5-EP1-P((±45)2/(0)2)S | 45/-45/45/-45/0/0/0/0/-45/45/-45/45 | 4 | 8 | 0 | 0 | 2.859138
MD-TT5-EP1-P | ((±45)2/(0)2)S | 57 | EP1 | Hexion MGS RIMR135/RIMH1366 | PPG-Devold L1200/G50-E07 | 56 | PPG-Devold DB810-E05-A | 39 | 0 | 2 | 3 | 5.64 | 24h/25 C, 12h/ 80 C | Infused |  | TT5-113 | 696 |  | static | 0.0254 mm/s | 29.4 |  |  | 1 | 0 | [5 empty] | MD-TT5-EP1-P((±45)2/(0)2)S | 45/-45/45/-45/0/0/0/0/-45/45/-45/45 | 4 | 8 | 0 | 0 | 2.842609
MD-TT5-EP1-P | ((±45)2/(0)2)S | 57 | EP1 | Hexion MGS RIMR135/RIMH1366 | PPG-Devold L1200/G50-E07 | 56 | PPG-Devold DB810-E05-A | 39 | 0 | 2 | 3 | 5.64 | 24h/25 C, 12h/ 80 C | Infused |  | TT5-112 | 692 |  | static | 0.0254 mm/s | 30.5 |  |  | 1 | 0 | [5 empty] | MD-TT5-EP1-P((±45)2/(0)2)S | 45/-45/45/-45/0/0/0/0/-45/45/-45/45 | 4 | 8 | 0 | 0 | 2.840106
MD-TT7-EP1-V | (±45/0/±45/0/±45) | 48 | EP1 | Hexion MGS RIMR135/RIMH1366 | Vectorply E-LT-3900 | 47 | FGI SX-1708 | 34 | 0 | 4 | 15 | 4.2 | 24h/25 C, 12h/ 80 C | Infused |  | TT7-116 | 577 |  | static | 13 mm/s |  |  |  | 1 | 0 | [5 empty] | MD-TT7-EP1-V(±45/0/±45/0/±45) | 45/-45/0/45/-45/0/45/-45 | 2 | 6 | 0 | 0 | 2.761176
MD-TT7-EP1-V | (±45/0/±45/0/±45) | 48 | EP1 | Hexion MGS RIMR135/RIMH1366 | Vectorply E-LT-3900 | 47 | FGI SX-1708 | 34 | 0 | 4 | 15 | 4.2 | 24h/25 C, 12h/ 80 C | Infused |  | TT7-107 | 664 |  | static | 13 mm/s |  |  |  | 1 | 0 | [5 empty] | MD-TT7-EP1-V(±45/0/±45/0/±45) | 45/-45/0/45/-45/0/45/-45 | 2 | 6 | 0 | 0 | 2.822168
MD-TT7-EP1-V | (±45/0/±45/0/±45) | 48 | EP1 | Hexion MGS RIMR135/RIMH1366 | Vectorply E-LT-3900 | 47 | FGI SX-1708 | 34 | 0 | 4 | 15 | 4.2 | 24h/25 C, 12h/ 80 C | Infused |  | TT7-105 | 656 |  | static | 13 mm/s |  |  |  | 1 | 0 | [5 empty] | MD-TT7-EP1-V(±45/0/±45/0/±45) | 45/-45/0/45/-45/0/45/-45 | 2 | 6 | 0 | 0 | 2.816904
MD-TT7-EP1-V | (±45/0/±45/0/±45) | 48 | EP1 | Hexion MGS RIMR135/RIMH1366 | Vectorply E-LT-3900 | 47 | FGI SX-1708 | 34 | 0 | 4 | 15 | 4.2 | 24h/25 C, 12h/ 80 C | Infused |  | TT7-109 | 574 |  | static | 0.0254 mm/s | 26.1 | 3.1 |  | 1 | 0 | [5 empty] | MD-TT7-EP1-V(±45/0/±45/0/±45) | 45/-45/0/45/-45/0/45/-45 | 2 | 6 | 0 | 0 | 2.758912
MD-TT7-EP1-V | (±45/0/±45/0/±45) | 48 | EP1 | Hexion MGS RIMR135/RIMH1366 | Vectorply E-LT-3900 | 47 | FGI SX-1708 | 34 | 0 | 4 | 15 | 4.2 | 24h/25 C, 12h/ 80 C | Infused |  | TT7-108 | 547 |  | static | 0.0254 mm/s | 24.6 | 3.1 |  | 1 | 0 | [5 empty] | MD-TT7-EP1-V(±45/0/±45/0/±45) | 45/-45/0/45/-45/0/45/-45 | 2 | 6 | 0 | 0 | 2.737987
MD-TT7-EP1-V | (±45/0/±45/0/±45) | 48 | EP1 | Hexion MGS RIMR135/RIMH1366 | Vectorply E-LT-3900 | 47 | FGI SX-1708 | 34 | 0 | 4 | 15 | 4.2 | 24h/25 C, 12h/ 80 C | Infused |  | TT7-112 | 595 |  | static | 0.0254 mm/s | 24.7 | 2.7 |  | 1 | 0 | [5 empty] | MD-TT7-EP1-V(±45/0/±45/0/±45) | 45/-45/0/45/-45/0/45/-45 | 2 | 6 | 0 | 0 | 2.774517
TRIAX-OC1800-EP1 | (±45/0)(±45/0) | 55 | EP1 | Hexion MGS RIMR135/RIMH1366 | Owens Corning 1800 triax (1885 gsm) | 50 | 0 | 50 | 0 | 0 | 0 | 2.6 | 24h/20C, 24h/ 90 C | Infusion |  | OCT-105 | 625 |  | static | 0.0254 mm/s | 29.8 | 2.7 |  | 1 | 0 | [5 empty] | TRIAX-OC1800-EP1(±45/0)(±45/0) | 45/-45/0/45/-45/0 | 2 | 4 | 0 | 0 | 2.79588
TRIAX-OC1800-EP1 | (±45/0)(±45/0) | 55 | EP1 | Hexion MGS RIMR135/RIMH1366 | Owens Corning 1800 triax (1885 gsm) | 50 | 0 | 50 | 0 | 0 | 0 | 2.6 | 24h/20C, 24h/ 90 C | Infusion |  | OCT-103 | 606 |  | static | 0.0254 mm/s | 29.5 | 2.58 |  | 1 | 0 | [5 empty] | TRIAX-OC1800-EP1(±45/0)(±45/0) | 45/-45/0/45/-45/0 | 2 | 4 | 0 | 0 | 2.782473
TRIAX-OC1800-EP1 | (±45/0)(±45/0) | 55 | EP1 | Hexion MGS RIMR135/RIMH1366 | Owens Corning 1800 triax (1885 gsm) | 50 | 0 | 50 | 0 | 0 | 0 | 2.6 | 24h/20C, 24h/ 90 C | Infusion |  | OCT-104 | 653 |  | static | 0.0254 mm/s | 29.8 | 2.83 |  | 1 | 0 | [5 empty] | TRIAX-OC1800-EP1(±45/0)(±45/0) | 45/-45/0/45/-45/0 | 2 | 4 | 0 | 0 | 2.814913
TRIAX-OC1800-EP1 | (±45/0)S | 57 | EP1 | Hexion MGS RIMR135/RIMH1366 | Owens Corning 1800 triax (1885 gsm) | 50 | 0 | 50 | 0 | 0 | 0 | 2.51 | 24h/20C, 24h/ 90 C | Infusion |  | OCT-214 | 615 |  | static | 0.0254 mm/s | 28.6 | 2.6 |  | 1 | 0 | [5 empty] | TRIAX-OC1800-EP1(±45/0)S | 45/-45/0/0/-45/45 | 2 | 4 | 0 | 0 | 2.788875
TRIAX-OC1800-EP1 | (±45/0)S | 57 | EP1 | Hexion MGS RIMR135/RIMH1366 | Owens Corning 1800 triax (1885 gsm) | 50 | 0 | 50 | 0 | 0 | 0 | 2.51 | 24h/20C, 24h/ 90 C | Infusion |  | OCT-215 | 588 |  | static | 0.0254 mm/s | 29.2 | 2.5 |  | 1 | 0 | [5 empty] | TRIAX-OC1800-EP1(±45/0)S | 45/-45/0/0/-45/45 | 2 | 4 | 0 | 0 | 2.769377
TRIAX-OC1800-EP1 | (±45/0)S | 57 | EP1 | Hexion MGS RIMR135/RIMH1366 | Owens Corning 1800 triax (1885 gsm) | 50 | 0 | 50 | 0 | 0 | 0 | 2.51 | 24h/20C, 24h/ 90 C | Infusion |  | OCT-219 | 630 |  | static | 0.0254 mm/s | 29.3 | 2.6 |  | 1 | 0 | [5 empty] | TRIAX-OC1800-EP1(±45/0)S | 45/-45/0/0/-45/45 | 2 | 4 | 0 | 0 | 2.799341
TRIAX-S1200-EP1 | (±45/0)S | 56 | EP1 | Hexion MGS RIMR135/RIMH1366 | Saertex Triax 1200 U32EY480-01170-T2565 | 48 | 0 | 51 | 0 | 0 | 1 | 1.63 | 24h/35 C,12h/70 C | Infusion |  | 1200T-118 | 590 |  | static | 0.0254 mm/s | 26.5 | 2.69 |  | 1 | 0 | [5 empty] | TRIAX-S1200-EP1(±45/0)S | 45/-45/0/0/-45/45 | 2 | 4 | 0 | 0 | 2.770852
TRIAX-S1200-EP1 | (±45/0)S | 56 | EP1 | Hexion MGS RIMR135/RIMH1366 | Saertex Triax 1200 U32EY480-01170-T2565 | 48 | 0 | 51 | 0 | 0 | 1 | 1.63 | 24h/35 C,12h/70 C | Infusion |  | 1200T-128 | 557 |  | static | 0.0254 mm/s | 27.2 | 2.39 |  | 1 | 0 | [5 empty] | TRIAX-S1200-EP1(±45/0)S | 45/-45/0/0/-45/45 | 2 | 4 | 0 | 0 | 2.745855
TRIAX-S1200-EP1 | (±45/0)S | 56 | EP1 | Hexion MGS RIMR135/RIMH1366 | Saertex Triax 1200 U32EY480-01170-T2565 | 48 | 0 | 51 | 0 | 0 | 1 | 1.63 | 24h/35 C,12h/70 C | Infusion |  | 1200T-126 | 610 |  | static | 0.0254 mm/s | 26.1 | 2.73 |  | 1 | 0 | [5 empty] | TRIAX-S1200-EP1(±45/0)S | 45/-45/0/0/-45/45 | 2 | 4 | 0 | 0 | 2.78533
TRIAX-S1200-EP1 | (±45/0)S | 56 | EP1 | Hexion MGS RIMR135/RIMH1366 | Saertex Triax 1200 U32EY480-01170-T2565 | 48 | 0 | 51 | 0 | 0 | 1 | 1.63 | 24h/35 C,12h/70 C | Infusion |  | 1200T-214 | 593 |  | static | 13 mm/s | 26.8 | 2.7 |  | 1 | 0 | [5 empty] | TRIAX-S1200-EP1(±45/0)S | 45/-45/0/0/-45/45 | 2 | 4 | 0 | 0 | 2.773055
TRIAX-S1200-EP1 | (±45/0)S | 56 | EP1 | Hexion MGS RIMR135/RIMH1366 | Saertex Triax 1200 U32EY480-01170-T2565 | 48 | 0 | 51 | 0 | 0 | 1 | 1.63 | 24h/35 C,12h/70 C | Infusion |  | 1200T-213 | 606 |  | static | 13 mm/s | 27 | 2.7 |  | 1 | 0 | [5 empty] | TRIAX-S1200-EP1(±45/0)S | 45/-45/0/0/-45/45 | 2 | 4 | 0 | 0 | 2.782473
TRIAX-S1200-EP1 | (±45/0)S | 56 | EP1 | Hexion MGS RIMR135/RIMH1366 | Saertex Triax 1200 U32EY480-01170-T2565 | 48 | 0 | 51 | 0 | 0 | 1 | 1.63 | 24h/35 C,12h/70 C | Infusion |  | 1200T-212 | 578 |  | static | 13 mm/s | 26.6 | 2.6 |  | 1 | 0 | [5 empty] | TRIAX-S1200-EP1(±45/0)S | 45/-45/0/0/-45/45 | 2 | 4 | 0 | 0 | 2.761928
TRIAX-S800-EP1 | (±45/0)S | 45 | EP1 | Hexion MGS RIMR135/RIMH1366 | Saertex Triax 800 U32EY490-00790-T2540 | 49 | 0 | 50 | 0 | 0 | 1 | 1.33 | 24h/35 C,12h/70 C | Infusion |  | 800T-104 | 545 |  | static | 0.0254 mm/s | 23.6 | 2.7 |  | 1 | 0 | [5 empty] | TRIAX-S800-EP1(±45/0)S | 45/-45/0/0/-45/45 | 2 | 4 | 0 | 0 | 2.736397
TRIAX-S800-EP1 | (±45/0)S | 45 | EP1 | Hexion MGS RIMR135/RIMH1366 | Saertex Triax 800 U32EY490-00790-T2540 | 49 | 0 | 50 | 0 | 0 | 1 | 1.33 | 24h/35 C,12h/70 C | Infusion |  | 800T-103 | 591 |  | static | 0.0254 mm/s | 23.2 | 2.79 |  | 1 | 0 | [5 empty] | TRIAX-S800-EP1(±45/0)S | 45/-45/0/0/-45/45 | 2 | 4 | 0 | 0 | 2.771587
TRIAX-S800-EP1 | (±45/0)S | 45 | EP1 | Hexion MGS RIMR135/RIMH1366 | Saertex Triax 800 U32EY490-00790-T2540 | 49 | 0 | 50 | 0 | 0 | 1 | 1.33 | 24h/35 C,12h/70 C | Infusion |  | 800T-105 | 551 |  | static | 0.0254 mm/s | 23.6 | 2.86 |  | 1 | 0 | [5 empty] | TRIAX-S800-EP1(±45/0)S | 45/-45/0/0/-45/45 | 2 | 4 | 0 | 0 | 2.741152
TRIAX-S800-EP1 | (±45/0)S | 45 | EP1 | Hexion MGS RIMR135/RIMH1366 | Saertex Triax 800 U32EY490-00790-T2540 | 49 | 0 | 50 | 0 | 0 | 1 | 1.33 | 24h/35 C,12h/70 C | Infusion |  | 800T-208 | 604 |  | static | 13 mm/s | 24.1 | 3 |  | 1 | 0 | [5 empty] | TRIAX-S800-EP1(±45/0)S | 45/-45/0/0/-45/45 | 2 | 4 | 0 | 0 | 2.781037
TRIAX-S800-EP1 | (±45/0)S | 45 | EP1 | Hexion MGS RIMR135/RIMH1366 | Saertex Triax 800 U32EY490-00790-T2540 | 49 | 0 | 50 | 0 | 0 | 1 | 1.33 | 24h/35 C,12h/70 C | Infusion |  | 800T-210 | 715 |  | static | 13 mm/s | 23.5 | 3.4 |  | 1 | 0 | [5 empty] | TRIAX-S800-EP1(±45/0)S | 45/-45/0/0/-45/45 | 2 | 4 | 0 | 0 | 2.854306
TRIAX-S800-EP1 | (±45/0)S | 45 | EP1 | Hexion MGS RIMR135/RIMH1366 | Saertex Triax 800 U32EY490-00790-T2540 | 49 | 0 | 50 | 0 | 0 | 1 | 1.33 | 24h/35 C,12h/70 C | Infusion |  | 800T-211 | 680 |  | static | 13 mm/s | 23.4 | 3.2 |  | 1 | 0 | [5 empty] | TRIAX-S800-EP1(±45/0)S | 45/-45/0/0/-45/45 | 2 | 4 | 0 | 0 | 2.832509
UNI-A | [0]5 | 30 | UP | CoRezyn 63-AX-050 | Hexcel Knytex A260 (868 gsm) | 100 | 0 | 0 | 0 | 0 | 0 | 3.68 | 24 h/60C | Hand Layup | 30 | 121A | 591 |  | static | 13 mm/s | 22.4 | 2.83 |  | 1 | 0 |  |  |  |  | 25 | UNI-A[0]5 | 0/0/0/0/0 | 5 | 0 | 0 | 0 | 2.771587
UNI-A | [0]5 | 30 | UP | CoRezyn 63-AX-050 | Hexcel Knytex A260 (868 gsm) | 100 | 0 | 0 | 0 | 0 | 0 | 3.68 | 24 h/60C | Hand Layup | 31 | 120A | 567 |  | static | 13 mm/s | 19.9 | 2.82 |  | 1 | 0 |  |  |  |  | 25 | UNI-A[0]5 | 0/0/0/0/0 | 5 | 0 | 0 | 0 | 2.753583
UNI-A | [0]5 | 30 | UP | CoRezyn 63-AX-050 | Hexcel Knytex A260 (868 gsm) | 100 | 0 | 0 | 0 | 0 | 0 | 3.68 | 24 h/60C | Hand Layup | 32 | 119A | 538 |  | static | 13 mm/s | 20.4 | 2.64 |  | 1 | 0 |  |  |  |  | 25 | UNI-A[0]5 | 0/0/0/0/0 | 5 | 0 | 0 | 0 | 2.730782
UNI-A | [0]5 | 30 | UP | CoRezyn 63-AX-050 | Hexcel Knytex A260 (868 gsm) | 100 | 0 | 0 | 0 | 0 | 0 | 3.68 | 24 h/60C | Hand Layup | 97 | 137A | 548 |  | static | 6 mm/s | 22 | 2.2 |  | 1 | 0 |  |  |  |  | 25 | UNI-A[0]5 | 0/0/0/0/0 | 5 | 0 | 0 | 0 | 2.738781
UNI-A | [0]5 | 30 | UP | CoRezyn 63-AX-050 | Hexcel Knytex A260 (868 gsm) | 100 | 0 | 0 | 0 | 0 | 0 | 3.68 | 24 h/60C | Hand Layup | 98 | 136A | 579 |  | static | 6 mm/s | 23.2 | 2.3 |  | 1 | 0 |  |  |  |  | 25 | UNI-A[0]5 | 0/0/0/0/0 | 5 | 0 | 0 | 0 | 2.762679
UNI-A | [0]5 | 30 | UP | CoRezyn 63-AX-050 | Hexcel Knytex A260 (868 gsm) | 100 | 0 | 0 | 0 | 0 | 0 | 3.68 | 24 h/60C | Hand Layup | 180 | 138A |  | -323 | static | 6 mm/s |  |  |  | 1 | 0 |  |  |  |  | 25 | UNI-A[0]5 | 0/0/0/0/0 | 5 | 0 | 0 | 0
UNI-A | [0]5 | 30 | UP | CoRezyn 63-AX-050 | Hexcel Knytex A260 (868 gsm) | 100 | 0 | 0 | 0 | 0 | 0 | 3.68 | 24 h/60C | Hand Layup | 181 | 139A |  | -319 | static | 6 mm/s |  |  |  | 1 | 0 |  |  |  |  | 25 | UNI-A[0]5 | 0/0/0/0/0 | 5 | 0 | 0 | 0
UNI-A | [0]5 | 30 | UP | CoRezyn 63-AX-050 | Hexcel Knytex A260 (868 gsm) | 100 | 0 | 0 | 0 | 0 | 0 | 3.68 | 24 h/60C | Hand Layup | 182 | 140A |  | -298 | static | 6 mm/s |  |  |  | 1 | 0 |  |  |  |  | 25 | UNI-A[0]5 | 0/0/0/0/0 | 5 | 0 | 0 | 0
UNI-A | [0]5 | 30 | UP | CoRezyn 63-AX-050 | Hexcel Knytex A260 (868 gsm) | 100 | 0 | 0 | 0 | 0 | 0 | 3.68 | 24 h/60C | Hand Layup | 2914 | 301A | 551 |  | static | 13 mm/s |  |  |  | 1 | 0 |  |  |  |  | 25 | UNI-A[0]5 | 0/0/0/0/0 | 5 | 0 | 0 | 0 | 2.741152
UNI-A | [0]5 | 30 | UP | CoRezyn 63-AX-050 | Hexcel Knytex A260 (868 gsm) | 100 | 0 | 0 | 0 | 0 | 0 | 3.68 | 24 h/60C | Hand Layup | 2915 | 309A | 552 |  | static | 13 mm/s |  |  |  | 1 | 0 |  |  |  |  | 25 | UNI-A[0]5 | 0/0/0/0/0 | 5 | 0 | 0 | 0 | 2.741939
UNI-A | [0]5 | 30 | UP | CoRezyn 63-AX-050 | Hexcel Knytex A260 (868 gsm) | 100 | 0 | 0 | 0 | 0 | 0 | 3.68 | 24 h/60C | Hand Layup | 2916 | 303A | 611 |  | static | 13 mm/s |  |  |  | 1 | 0 |  |  |  |  | 25 | UNI-A[0]5 | 0/0/0/0/0 | 5 | 0 | 0 | 0 | 2.786041
UNI-B | [0]5 | 25 | VE | Hetron 922L-25 | Hexcel Knytex A260 (868 gsm) | 100 | 0 | 0 | 0 | 0 | 0 | 3.45 | 24 h/60C | Hand Layup | 26 | 119B | 571 |  | static | 13 mm/s | 22.3 | 2.63 |  | 1 | 0 |  |  |  |  | 25 | UNI-B[0]5 | 0/0/0/0/0 | 5 | 0 | 0 | 0 | 2.756636
UNI-B | [0]5 | 25 | VE | Hetron 922L-25 | Hexcel Knytex A260 (868 gsm) | 100 | 0 | 0 | 0 | 0 | 0 | 3.45 | 24 h/60C | Hand Layup | 27 | 123B | 622 |  | static | 13 mm/s | 21.4 | 2.73 |  | 1 | 0 |  |  |  |  | 25 | UNI-B[0]5 | 0/0/0/0/0 | 5 | 0 | 0 | 0 | 2.79379
UNI-B | [0]5 | 25 | VE | Hetron 922L-25 | Hexcel Knytex A260 (868 gsm) | 100 | 0 | 0 | 0 | 0 | 0 | 3.45 | 24 h/60C | Hand Layup | 28 | 124B | 571 |  | static | 13 mm/s | 21.2 | 2.76 |  | 1 | 0 |  |  |  |  | 25 | UNI-B[0]5 | 0/0/0/0/0 | 5 | 0 | 0 | 0 | 2.756636
UNI-B | [0]5 | 25 | VE | Hetron 922L-25 | Hexcel Knytex A260 (868 gsm) | 100 | 0 | 0 | 0 | 0 | 0 | 3.45 | 24 h/60C | Hand Layup | 29 | 125B | 582 |  | static | 13 mm/s | 22.8 | 2.77 |  | 1 | 0 |  |  |  |  | 25 | UNI-B[0]5 | 0/0/0/0/0 | 5 | 0 | 0 | 0 | 2.764923
UNI-B | [0]5 | 25 | VE | Hetron 922L-25 | Hexcel Knytex A260 (868 gsm) | 100 | 0 | 0 | 0 | 0 | 0 | 3.45 | 24 h/60C | Hand Layup | 58 | 127B | 619 |  | static | 25 mm/s | 22.4 | 2.9 |  | 1 | 0 |  |  |  |  | 25 | UNI-B[0]5 | 0/0/0/0/0 | 5 | 0 | 0 | 0 | 2.791691
UNI-B | [0]5 | 25 | VE | Hetron 922L-25 | Hexcel Knytex A260 (868 gsm) | 100 | 0 | 0 | 0 | 0 | 0 | 3.45 | 24 h/60C | Hand Layup | 61 | 137B | 568 |  | static | 25 mm/s | 20.3 | 2.79 |  | 1 | 0 |  |  |  |  | 25 | UNI-B[0]5 | 0/0/0/0/0 | 5 | 0 | 0 | 0 | 2.754348
UNI-B | [0]5 | 25 | VE | Hetron 922L-25 | Hexcel Knytex A260 (868 gsm) | 100 | 0 | 0 | 0 | 0 | 0 | 3.45 | 24 h/60C | Hand Layup | 64 | 138B | 245 |  | static | 25 mm/s |  |  |  | 1 | 0 |  |  |  |  | 25 | UNI-B[0]5 | 0/0/0/0/0 | 5 | 0 | 0 | 0 | 2.389166
UNI-B | [0]5 | 25 | VE | Hetron 922L-25 | Hexcel Knytex A260 (868 gsm) | 100 | 0 | 0 | 0 | 0 | 0 | 3.45 | 24 h/60C | Hand Layup | 99 | 128B | 560 |  | static | 6 mm/s | 19.9 | 2.82 |  | 1 | 0 |  |  |  |  | 25 | UNI-B[0]5 | 0/0/0/0/0 | 5 | 0 | 0 | 0 | 2.748188
UNI-B | [0]5 | 25 | VE | Hetron 922L-25 | Hexcel Knytex A260 (868 gsm) | 100 | 0 | 0 | 0 | 0 | 0 | 3.45 | 24 h/60C | Hand Layup | 100 | 131B | 559 |  | static | 6 mm/s | 24.4 | 2.29 |  | 1 | 0 |  |  |  |  | 25 | UNI-B[0]5 | 0/0/0/0/0 | 5 | 0 | 0 | 0 | 2.747412
UNI-B | [0]5 | 25 | VE | Hetron 922L-25 | Hexcel Knytex A260 (868 gsm) | 100 | 0 | 0 | 0 | 0 | 0 | 3.45 | 24 h/60C | Hand Layup | 183 | 139B |  | -265 | static | 6 mm/s |  |  |  | 1 | 0 |  |  |  |  | 25 | UNI-B[0]5 | 0/0/0/0/0 | 5 | 0 | 0 | 0
UNI-B | [0]5 | 25 | VE | Hetron 922L-25 | Hexcel Knytex A260 (868 gsm) | 100 | 0 | 0 | 0 | 0 | 0 | 3.45 | 24 h/60C | Hand Layup | 184 | 140B |  | -283 | static | 6 mm/s |  |  |  | 1 | 0 |  |  |  |  | 25 | UNI-B[0]5 | 0/0/0/0/0 | 5 | 0 | 0 | 0
UNI-B | [0]5 | 25 | VE | Hetron 922L-25 | Hexcel Knytex A260 (868 gsm) | 100 | 0 | 0 | 0 | 0 | 0 | 3.45 | 24 h/60C | Hand Layup | 185 | 141B |  | -278 | static | 6 mm/s |  |  |  | 1 | 0 |  |  |  |  | 25 | UNI-B[0]5 | 0/0/0/0/0 | 5 | 0 | 0 | 0
UNI-B | [0]5 | 25 | VE | Hetron 922L-25 | Hexcel Knytex A260 (868 gsm) | 100 | 0 | 0 | 0 | 0 | 0 | 3.45 | 24 h/60C | Hand Layup | 186 | 142B |  | -303 | static | 6 mm/s |  |  |  | 1 | 0 |  |  |  |  | 25 | UNI-B[0]5 | 0/0/0/0/0 | 5 | 0 | 0 | 0
UNI-B | [0]5 | 25 | VE | Hetron 922L-25 | Hexcel Knytex A260 (868 gsm) | 100 | 0 | 0 | 0 | 0 | 0 | 3.45 | 24 h/60C | Hand Layup | 187 | 143B |  | -307 | static | 6 mm/s |  |  |  | 1 | 0 |  |  |  |  | 25 | UNI-B[0]5 | 0/0/0/0/0 | 5 | 0 | 0 | 0
Triax-F | [(±45/0)3]S | 35 | UP | CoRezyn 63-AX-050 | Triax | 48 | Triax | 52 | 0 | 0 | 0 |  | 24 h/60C | Hand Layup | 41 | 105F | 370 |  | static | 13 mm/s | 17.8 | 2.8 |  | 1 | 0 |  |  |  |  | 25 | Triax-F[(±45/0)3]S | 45/-45/0/45/-45/0/45/-45/0/0/-45/45/0/-45/45/0/-45/45 | 6 | 12 | 0 | 0 | 2.568202
Triax-F | [(±45/0)3]S | 35 | UP | CoRezyn 63-AX-050 | Triax | 48 | Triax | 52 | 0 | 0 | 0 |  | 24 h/60C | Hand Layup | 44 | 106F | 363 |  | static | 13 mm/s | 14.6 | 2.55 |  | 1 | 0 |  |  |  |  | 25 | Triax-F[(±45/0)3]S | 45/-45/0/45/-45/0/45/-45/0/0/-45/45/0/-45/45/0/-45/45 | 6 | 12 | 0 | 0 | 2.559907
Triax-F | [(±45/0)3]S | 35 | UP | CoRezyn 63-AX-050 | Triax | 48 | Triax | 52 | 0 | 0 | 0 |  | 24 h/60C | Hand Layup | 45 | 108F | 339 |  | static | 13 mm/s | 19.2 | 2.37 |  | 1 | 0 |  |  |  |  | 25 | Triax-F[(±45/0)3]S | 45/-45/0/45/-45/0/45/-45/0/0/-45/45/0/-45/45/0/-45/45 | 6 | 12 | 0 | 0 | 2.5302
Triax-F | [(±45/0)3]S | 35 | UP | CoRezyn 63-AX-050 | Triax | 48 | Triax | 52 | 0 | 0 | 0 |  | 24 h/60C | Hand Layup | 188 | 119F |  | -373 | static | 6 mm/s |  |  |  | 1 | 0 |  |  |  |  | 25 | Triax-F[(±45/0)3]S | 45/-45/0/45/-45/0/45/-45/0/0/-45/45/0/-45/45/0/-45/45 | 6 | 12 | 0 | 0
Triax-F | [(±45/0)3]S | 35 | UP | CoRezyn 63-AX-050 | Triax | 48 | Triax | 52 | 0 | 0 | 0 |  | 24 h/60C | Hand Layup | 189 | 120F |  | -364 | static | 6 mm/s |  |  |  | 1 | 0 |  |  |  |  | 25 | Triax-F[(±45/0)3]S | 45/-45/0/45/-45/0/45/-45/0/0/-45/45/0/-45/45/0/-45/45 | 6 | 12 | 0 | 0
Triax-F | [(±45/0)3]S | 35 | UP | CoRezyn 63-AX-050 | Triax | 48 | Triax | 52 | 0 | 0 | 0 |  | 24 h/60C | Hand Layup | 190 | 121F |  | -340 | static | 6 mm/s |  |  |  | 1 | 0 |  |  |  |  | 25 | Triax-F[(±45/0)3]S | 45/-45/0/45/-45/0/45/-45/0/0/-45/45/0/-45/45/0/-45/45 | 6 | 12 | 0 | 0
Triax-F | [(±45/0)3]S | 35 | UP | CoRezyn 63-AX-050 | Triax | 48 | Triax | 52 | 0 | 0 | 0 |  | 24 h/60C | Hand Layup | 191 | 122F |  | -378 | static | 6 mm/s |  |  |  | 1 | 0 |  |  |  |  | 25 | Triax-F[(±45/0)3]S | 45/-45/0/45/-45/0/45/-45/0/0/-45/45/0/-45/45/0/-45/45 | 6 | 12 | 0 | 0
Triax-G | [(0/±45)3]S | 39 | UP | CoRezyn 63-AX-050 | Triax | 48 | Triax | 52 | 0 | 0 | 0 |  | 24 h/60C | Hand Layup | 42 | 105G | 397 |  | static | 13 mm/s | 15.9 | 2.49 |  | 1 | 0 |  |  |  |  | 25 | Triax-G[(0/±45)3]S | 0/45/-45/0/45/-45/0/45/-45/-45/45/0/-45/45/0/-45/45/0 | 6 | 12 | 0 | 0 | 2.598791
Triax-G | [(0/±45)3]S | 39 | UP | CoRezyn 63-AX-050 | Triax | 48 | Triax | 52 | 0 | 0 | 0 |  | 24 h/60C | Hand Layup | 43 | 106G | 366 |  | static | 13 mm/s | 16.4 | 2.71 |  | 1 | 0 |  |  |  |  | 25 | Triax-G[(0/±45)3]S | 0/45/-45/0/45/-45/0/45/-45/-45/45/0/-45/45/0/-45/45/0 | 6 | 12 | 0 | 0 | 2.563481
Triax-G | [(0/±45)3]S | 39 | UP | CoRezyn 63-AX-050 | Triax | 48 | Triax | 52 | 0 | 0 | 0 |  | 24 h/60C | Hand Layup | 46 | 108G | 332 |  | static | 25 mm/s |  |  |  | 1 | 0 |  |  |  |  | 25 | Triax-G[(0/±45)3]S | 0/45/-45/0/45/-45/0/45/-45/-45/45/0/-45/45/0/-45/45/0 | 6 | 12 | 0 | 0 | 2.521138
Triax-G | [(0/±45)3]S | 39 | UP | CoRezyn 63-AX-050 | Triax | 48 | Triax | 52 | 0 | 0 | 0 |  | 24 h/60C | Hand Layup | 107 | 104G | 352 |  | static | 6 mm/s | 19.6 | 1.5 |  | 1 | 0 |  |  |  |  | 25 | Triax-G[(0/±45)3]S | 0/45/-45/0/45/-45/0/45/-45/-45/45/0/-45/45/0/-45/45/0 | 6 | 12 | 0 | 0 | 2.546543
Triax-G | [(0/±45)3]S | 39 | UP | CoRezyn 63-AX-050 | Triax | 48 | Triax | 52 | 0 | 0 | 0 |  | 24 h/60C | Hand Layup | 108 | 105G | 358 |  | static | 6 mm/s | 20.4 | 1.75 |  | 1 | 0 |  |  |  |  | 25 | Triax-G[(0/±45)3]S | 0/45/-45/0/45/-45/0/45/-45/-45/45/0/-45/45/0/-45/45/0 | 6 | 12 | 0 | 0 | 2.553883
Triax-G | [(0/±45)3]S | 39 | UP | CoRezyn 63-AX-050 | Triax | 48 | Triax | 52 | 0 | 0 | 0 |  | 24 h/60C | Hand Layup | 1925 | 200G |  | -266 | static | 13 mm/s |  |  |  | 1 | 0 |  |  |  |  | 25 | Triax-G[(0/±45)3]S | 0/45/-45/0/45/-45/0/45/-45/-45/45/0/-45/45/0/-45/45/0 | 6 | 12 | 0 | 0
Triax-G | [(0/±45)3]S | 39 | UP | CoRezyn 63-AX-050 | Triax | 48 | Triax | 52 | 0 | 0 | 0 |  | 24 h/60C | Hand Layup | 1926 | 201G |  | -228 | static | 13 mm/s |  |  |  | 1 | 0 |  |  |  |  | 25 | Triax-G[(0/±45)3]S | 0/45/-45/0/45/-45/0/45/-45/-45/45/0/-45/45/0/-45/45/0 | 6 | 12 | 0 | 0
Triax-G | [(0/±45)3]S | 39 | UP | CoRezyn 63-AX-050 | Triax | 48 | Triax | 52 | 0 | 0 | 0 |  | 24 h/60C | Hand Layup | 1927 | 202G |  | -280 | static | 13 mm/s |  |  |  | 1 | 0 |  |  |  |  | 25 | Triax-G[(0/±45)3]S | 0/45/-45/0/45/-45/0/45/-45/-45/45/0/-45/45/0/-45/45/0 | 6 | 12 | 0 | 0
Triax-H | [(±45/0)3]S | 39 | UP | CoRezyn 63-AX-050 | Hexcel XH120 | 48 | Hexcel XH120 | 70 | 0 | 30 | 0 | 6.58 | 24 h/60C | Hand Layup | 59 | 101H | 429 |  | static | 25 mm/s | 25.8 | 2.24 |  | 1 | 0 |  |  |  |  | 25 | Triax-H[(±45/0)3]S | 45/-45/0/45/-45/0/45/-45/0/0/-45/45/0/-45/45/0/-45/45 | 6 | 12 | 0 | 0 | 2.632457
Triax-H | [(±45/0)3]S | 39 | UP | CoRezyn 63-AX-050 | Hexcel XH120 | 48 | Hexcel XH120 | 70 | 0 | 30 | 0 | 6.58 | 24 h/60C | Hand Layup | 60 | 102H | 597 |  | static | 25 mm/s | 18.8 | 2.42 |  | 1 | 0 |  |  |  |  | 25 | Triax-H[(±45/0)3]S | 45/-45/0/45/-45/0/45/-45/0/0/-45/45/0/-45/45/0/-45/45 | 6 | 12 | 0 | 0 | 2.775974
Triax-H | [(±45/0)3]S | 39 | UP | CoRezyn 63-AX-050 | Hexcel XH120 | 48 | Hexcel XH120 | 70 | 0 | 30 | 0 | 6.58 | 24 h/60C | Hand Layup | 71 | 106H | 485 |  | static | 6 mm/s | 24.6 | 2.1 |  | 1 | 0 |  |  |  |  | 25 | Triax-H[(±45/0)3]S | 45/-45/0/45/-45/0/45/-45/0/0/-45/45/0/-45/45/0/-45/45 | 6 | 12 | 0 | 0 | 2.685742
Triax-H | [(±45/0)3]S | 39 | UP | CoRezyn 63-AX-050 | Hexcel XH120 | 48 | Hexcel XH120 | 70 | 0 | 30 | 0 | 6.58 | 24 h/60C | Hand Layup | 72 | 107H | 592 |  | static | 6 mm/s |  |  |  | 1 | 0 |  |  |  |  | 25 | Triax-H[(±45/0)3]S | 45/-45/0/45/-45/0/45/-45/0/0/-45/45/0/-45/45/0/-45/45 | 6 | 12 | 0 | 0 | 2.772322
Triax-H | [(±45/0)3]S | 39 | UP | CoRezyn 63-AX-050 | Hexcel XH120 | 48 | Hexcel XH120 | 70 | 0 | 30 | 0 | 6.58 | 24 h/60C | Hand Layup | 73 | 108H | 531 |  | static | 6 mm/s |  |  |  | 1 | 0 |  |  |  |  | 25 | Triax-H[(±45/0)3]S | 45/-45/0/45/-45/0/45/-45/0/0/-45/45/0/-45/45/0/-45/45 | 6 | 12 | 0 | 0 | 2.725095
Triax-H | [(±45/0)3]S | 39 | UP | CoRezyn 63-AX-050 | Hexcel XH120 | 48 | Hexcel XH120 | 70 | 0 | 30 | 0 | 6.58 | 24 h/60C | Hand Layup | 74 | 109H | 598 |  | static | 6 mm/s |  |  |  | 1 | 0 |  |  |  |  | 25 | Triax-H[(±45/0)3]S | 45/-45/0/45/-45/0/45/-45/0/0/-45/45/0/-45/45/0/-45/45 | 6 | 12 | 0 | 0 | 2.776701
Triax-H | [(±45/90)3]S | 39 | UP | CoRezyn 63-AX-050 | Hexcel XH120 | 48 | Hexcel XH120 | 70 | 0 | 30 | 0 | 6.58 | 24 h/60C | Hand Layup | 75 | 110HT | 47 |  | static | 6 mm/s |  |  |  | 1 | 0 |  |  |  |  | 25 | Triax-H[(±45/90)3]S | 45/-45/90/45/-45/90/45/-45/90/90/-45/45/90/-45/45/90/-45/45 | 0 | 12 | 6 | 0 | 1.672098
Triax-H | [(±45/0)3]S | 39 | UP | CoRezyn 63-AX-050 | Hexcel XH120 | 48 | Hexcel XH120 | 70 | 0 | 30 | 0 | 6.58 | 24 h/60C | Hand Layup | 192 | 116H |  | -431 | static | 6 mm/s |  |  |  | 1 | 0 |  |  |  |  | 25 | Triax-H[(±45/0)3]S | 45/-45/0/45/-45/0/45/-45/0/0/-45/45/0/-45/45/0/-45/45 | 6 | 12 | 0 | 0
Triax-H | [(±45/0)3]S | 39 | UP | CoRezyn 63-AX-050 | Hexcel XH120 | 48 | Hexcel XH120 | 70 | 0 | 30 | 0 | 6.58 | 24 h/60C | Hand Layup | 193 | 117H |  | -425 | static | 6 mm/s |  |  |  | 1 | 0 |  |  |  |  | 25 | Triax-H[(±45/0)3]S | 45/-45/0/45/-45/0/45/-45/0/0/-45/45/0/-45/45/0/-45/45 | 6 | 12 | 0 | 0
Triax-H | [(±45/0)3]S | 39 | UP | CoRezyn 63-AX-050 | Hexcel XH120 | 48 | Hexcel XH120 | 70 | 0 | 30 | 0 | 6.58 | 24 h/60C | Hand Layup | 221 | 117H2 |  | -262 | static | 10 mm/s |  |  |  | 1 | 0 |  |  |  |  | 50 | Triax-H[(±45/0)3]S | 45/-45/0/45/-45/0/45/-45/0/0/-45/45/0/-45/45/0/-45/45 | 6 | 12 | 0 | 0
Triax-H | [(±45/0)3]S | 39 | UP | CoRezyn 63-AX-050 | Hexcel XH120 | 48 | Hexcel XH120 | 70 | 0 | 30 | 0 | 6.58 | 24 h/60C | Hand Layup | 258 | 118H | 707 |  | static | 6 mm/s | 24.2 |  |  | 1 | 0 |  |  |  |  | 25 | Triax-H[(±45/0)3]S | 45/-45/0/45/-45/0/45/-45/0/0/-45/45/0/-45/45/0/-45/45 | 6 | 12 | 0 | 0 | 2.849419
Triax-H | [(±45/0)3]S | 39 | UP | CoRezyn 63-AX-050 | Hexcel XH120 | 48 | Hexcel XH120 | 70 | 0 | 30 | 0 | 6.58 | 24 h/60C | Hand Layup | 259 | 150H | 734 |  | static | 6 mm/s | 27.7 |  |  | 1 | 0 |  |  |  |  | 25 | Triax-H[(±45/0)3]S | 45/-45/0/45/-45/0/45/-45/0/0/-45/45/0/-45/45/0/-45/45 | 6 | 12 | 0 | 0 | 2.865696
Triax-H | [(±45/0)3]S | 39 | UP | CoRezyn 63-AX-050 | Hexcel XH120 | 48 | Hexcel XH120 | 70 | 0 | 30 | 0 | 6.58 | 24 h/60C | Hand Layup | 260 | 151H | 744 |  | static | 6 mm/s | 28.8 |  |  | 1 | 0 |  |  |  |  | 25 | Triax-H[(±45/0)3]S | 45/-45/0/45/-45/0/45/-45/0/0/-45/45/0/-45/45/0/-45/45 | 6 | 12 | 0 | 0 | 2.871573
Triax-H | [(±45/0)3]S | 39 | UP | CoRezyn 63-AX-050 | Hexcel XH120 | 48 | Hexcel XH120 | 70 | 0 | 30 | 0 | 6.58 | 24 h/60C | Hand Layup | 269 | 125H | 446 |  | static | 6 mm/s | 24.2 |  |  | 1 | 0 |  |  |  |  | 25 | Triax-H[(±45/0)3]S | 45/-45/0/45/-45/0/45/-45/0/0/-45/45/0/-45/45/0/-45/45 | 6 | 12 | 0 | 0 | 2.649335
Triax-H | [(±45/0)3]S | 39 | UP | CoRezyn 63-AX-050 | Hexcel XH120 | 48 | Hexcel XH120 | 70 | 0 | 30 | 0 | 6.58 | 24 h/60C | Hand Layup | 270 | 128H | 438 |  | static | 6 mm/s | 25 |  |  | 1 | 0 |  |  |  |  | 25 | Triax-H[(±45/0)3]S | 45/-45/0/45/-45/0/45/-45/0/0/-45/45/0/-45/45/0/-45/45 | 6 | 12 | 0 | 0 | 2.641474
Triax-J | [(0/±45)3]S | 39 | UP | CoRezyn 63-AX-050 | Hexcel XH120 | 48 | Hexcel XH120 | 70 | 0 | 30 | 0 | 6.63 | 24 h/60C | Hand Layup | 62 | 101J | 475 |  | static | 25 mm/s | 27 | 2.83 |  | 1 | 0 |  |  |  |  | 25 | Triax-J[(0/±45)3]S | 0/45/-45/0/45/-45/0/45/-45/-45/45/0/-45/45/0/-45/45/0 | 6 | 12 | 0 | 0 | 2.676694
Triax-J | [(0/±45)3]S | 39 | UP | CoRezyn 63-AX-050 | Hexcel XH120 | 48 | Hexcel XH120 | 70 | 0 | 30 | 0 | 6.63 | 24 h/60C | Hand Layup | 63 | 102J | 398 |  | static | 25 mm/s | 23.7 | 2.6 |  | 1 | 0 |  |  |  |  | 25 | Triax-J[(0/±45)3]S | 0/45/-45/0/45/-45/0/45/-45/-45/45/0/-45/45/0/-45/45/0 | 6 | 12 | 0 | 0 | 2.599883
Triax-J | [(0/±45)3]S | 39 | UP | CoRezyn 63-AX-050 | Hexcel XH120 | 48 | Hexcel XH120 | 70 | 0 | 30 | 0 | 6.63 | 24 h/60C | Hand Layup | 194 | 111J |  | -403 | static | 6 mm/s |  |  |  | 1 | 0 |  |  |  |  | 25 | Triax-J[(0/±45)3]S | 0/45/-45/0/45/-45/0/45/-45/-45/45/0/-45/45/0/-45/45/0 | 6 | 12 | 0 | 0
Triax-J | [(0/±45)3]S | 39 | UP | CoRezyn 63-AX-050 | Hexcel XH120 | 48 | Hexcel XH120 | 70 | 0 | 30 | 0 | 6.63 | 24 h/60C | Hand Layup | 195 | 112J |  | -417 | static | 6 mm/s |  |  |  | 1 | 0 |  |  |  |  | 25 | Triax-J[(0/±45)3]S | 0/45/-45/0/45/-45/0/45/-45/-45/45/0/-45/45/0/-45/45/0 | 6 | 12 | 0 | 0
Triax-J | [(0/±45)3]S | 39 | UP | CoRezyn 63-AX-050 | Hexcel XH120 | 48 | Hexcel XH120 | 70 | 0 | 30 | 0 | 6.63 | 24 h/60C | Hand Layup | 220 | 113J |  | -169 | static | 3 mm/s |  |  |  | 1 | 0 |  |  |  |  | 50 | Triax-J[(0/±45)3]S | 0/45/-45/0/45/-45/0/45/-45/-45/45/0/-45/45/0/-45/45/0 | 6 | 12 | 0 | 0
Triax-J | [(0/±45)3]S | 39 | UP | CoRezyn 63-AX-050 | Hexcel XH120 | 48 | Hexcel XH120 | 70 | 0 | 30 | 0 | 6.63 | 24 h/60C | Hand Layup | 261 | 140J | 723 |  | static | 6 mm/s | 26.3 |  |  | 1 | 0 |  |  |  |  | 25 | Triax-J[(0/±45)3]S | 0/45/-45/0/45/-45/0/45/-45/-45/45/0/-45/45/0/-45/45/0 | 6 | 12 | 0 | 0 | 2.859138
Triax-J | [(0/±45)3]S | 39 | UP | CoRezyn 63-AX-050 | Hexcel XH120 | 48 | Hexcel XH120 | 70 | 0 | 30 | 0 | 6.63 | 24 h/60C | Hand Layup | 262 | 141J | 711 |  | static | 6 mm/s | 25.7 |  |  | 1 | 0 |  |  |  |  | 25 | Triax-J[(0/±45)3]S | 0/45/-45/0/45/-45/0/45/-45/-45/45/0/-45/45/0/-45/45/0 | 6 | 12 | 0 | 0 | 2.85187
Triax-J | [(0/±45)3]S | 39 | UP | CoRezyn 63-AX-050 | Hexcel XH120 | 48 | Hexcel XH120 | 70 | 0 | 30 | 0 | 6.63 | 24 h/60C | Hand Layup | 263 | 142J | 689 |  | static | 6 mm/s | 24.2 |  |  | 1 | 0 |  |  |  |  | 25 | Triax-J[(0/±45)3]S | 0/45/-45/0/45/-45/0/45/-45/-45/45/0/-45/45/0/-45/45/0 | 6 | 12 | 0 | 0 | 2.838219
Triax-J | [(0/±45)3]S | 39 | UP | CoRezyn 63-AX-050 | Hexcel XH120 | 48 | Hexcel XH120 | 70 | 0 | 30 | 0 | 6.63 | 24 h/60C | Hand Layup | 268 | 115J | 446 |  | static | 6 mm/s | 24.5 |  |  | 1 | 0 |  |  |  |  | 25 | Triax-J[(0/±45)3]S | 0/45/-45/0/45/-45/0/45/-45/-45/45/0/-45/45/0/-45/45/0 | 6 | 12 | 0 | 0 | 2.649335
UNI-L | [0]3 | 51 | UP | Unspecified | Knytex A260 (868 gsm) | 100 | 0 | 0 | 0 | 0 | 0 | 2.46 | 6 h/ 55 C | Hand Layup | 101 | 117L | 740 |  | static | 6 mm/s | 30.8 | 2.4 |  | 1 | 0 |  |  |  |  | 25 | UNI-L[0]3 | 0/0/0 | 3 | 0 | 0 | 0 | 2.869232
UNI-L | [0]3 | 51 | UP | Unspecified | Knytex A260 (868 gsm) | 100 | 0 | 0 | 0 | 0 | 0 | 2.46 | 6 h/ 55 C | Hand Layup | 102 | 119L | 745 |  | static | 6 mm/s | 36.6 | 2.21 |  | 1 | 0 |  |  |  |  | 25 | UNI-L[0]3 | 0/0/0 | 3 | 0 | 0 | 0 | 2.872156
UNI-L | [0]3 | 51 | UP | Unspecified | Knytex A260 (868 gsm) | 100 | 0 | 0 | 0 | 0 | 0 | 2.46 | 6 h/ 55 C | Hand Layup | 196 | 122L |  | -325 | static | 6 mm/s |  |  |  | 1 | 0 |  |  |  |  | 25 | UNI-L[0]3 | 0/0/0 | 3 | 0 | 0 | 0
UNI-L | [0]3 | 51 | UP | Unspecified | Knytex A260 (868 gsm) | 100 | 0 | 0 | 0 | 0 | 0 | 2.46 | 6 h/ 55 C | Hand Layup | 197 | 123L |  | -332 | static | 6 mm/s |  |  |  | 1 | 0 |  |  |  |  | 25 | UNI-L[0]3 | 0/0/0 | 3 | 0 | 0 | 0
UNI-L | [0]3 | 51 | UP | Unspecified | Knytex A260 (868 gsm) | 100 | 0 | 0 | 0 | 0 | 0 | 2.46 | 6 h/ 55 C | Hand Layup | 198 | 125L |  | -328 | static | 6 mm/s |  |  |  | 1 | 0 |  |  |  |  | 25 | UNI-L[0]3 | 0/0/0 | 3 | 0 | 0 | 0
UNI-L | [0]3 | 51 | UP | Unspecified | Knytex A260 (868 gsm) | 100 | 0 | 0 | 0 | 0 | 0 | 2.46 | 6 h/ 55 C | Hand Layup | 199 | 126L |  | -351 | static | 6 mm/s |  |  |  | 1 | 0 |  |  |  |  | 25 | UNI-L[0]3 | 0/0/0 | 3 | 0 | 0 | 0
UNI-L | [0]3 | 51 | UP | Unspecified | Knytex A260 (868 gsm) | 100 | 0 | 0 | 0 | 0 | 0 | 2.46 | 6 h/ 55 C | Hand Layup | 231 | 126L |  | -361 | static | 6 mm/s |  |  |  | 1 | 0 |  |  |  |  | 50 | UNI-L[0]3 | 0/0/0 | 3 | 0 | 0 | 0
UNI-L | [0]3 | 51 | UP | Unspecified | Knytex A260 (868 gsm) | 100 | 0 | 0 | 0 | 0 | 0 | 2.46 | 6 h/ 55 C | Hand Layup | 232 | 127L |  | -444 | static | 6 mm/s |  |  |  | 1 | 0 |  |  |  |  | 50 | UNI-L[0]3 | 0/0/0 | 3 | 0 | 0 | 0
UNI-L | [0]3 | 51 | UP | Unspecified | Knytex A260 (868 gsm) | 100 | 0 | 0 | 0 | 0 | 0 | 2.46 | 6 h/ 55 C | Hand Layup | 233 | 128L |  | -416 | static | 6 mm/s |  |  |  | 1 | 0 |  |  |  |  | 50 | UNI-L[0]3 | 0/0/0 | 3 | 0 | 0 | 0
UNI-L | [0]3 | 51 | UP | Unspecified | Knytex A260 (868 gsm) | 100 | 0 | 0 | 0 | 0 | 0 | 2.46 | 6 h/ 55 C | Hand Layup | 2926 | 130L | 807 |  | static | 13 mm/s | 37.4 | 2.2 |  | 1 | 0 |  |  |  |  | 25 | UNI-L[0]3 | 0/0/0 | 3 | 0 | 0 | 0 | 2.906874
UNI-L | [0]3 | 51 | UP | Unspecified | Knytex A260 (868 gsm) | 100 | 0 | 0 | 0 | 0 | 0 | 2.46 | 6 h/ 55 C | Hand Layup | 2927 | 134L | 767 |  | static | 13 mm/s | 31.9 | 2.45 |  | 1 | 0 |  |  |  |  | 25 | UNI-L[0]3 | 0/0/0 | 3 | 0 | 0 | 0 | 2.884795
UNI-L | [0]3 | 51 | UP | Unspecified | Knytex A260 (868 gsm) | 100 | 0 | 0 | 0 | 0 | 0 | 2.46 | 6 h/ 55 C | Hand Layup | 2928 | 133L | 683 |  | static | 13 mm/s | 39.6 | 1.75 |  | 1 | 0 |  |  |  |  | 25 | UNI-L[0]3 | 0/0/0 | 3 | 0 | 0 | 0 | 2.834421
Triax-M | [(0/±45)4] | 38 | VE | Unspecified | Triax | 50 | 0 | 50 | 0 | 0 | 0 | 3.1 | 6 h/ 55 C | Hand Layup | 131 | 104M | 525 |  | static | 6 mm/s | 21 | 2.62 |  | 1 | 0 |  |  |  |  | 50 | Triax-M[(0/±45)4] | 0/45/-45/0/45/-45/0/45/-45/0/45/-45 | 4 | 8 | 0 | 0 | 2.720159
Triax-M | [(0/±45)4] | 38 | VE | Unspecified | Triax | 50 | 0 | 50 | 0 | 0 | 0 | 3.1 | 6 h/ 55 C | Hand Layup | 132 | 113M | 507 |  | static | 6 mm/s | 20.2 | 2.9 |  | 1 | 0 |  |  |  |  | 50 | Triax-M[(0/±45)4] | 0/45/-45/0/45/-45/0/45/-45/0/45/-45 | 4 | 8 | 0 | 0 | 2.705008
Triax-M | [(0/±45)4] | 38 | VE | Unspecified | Triax | 50 | 0 | 50 | 0 | 0 | 0 | 3.1 | 6 h/ 55 C | Hand Layup | 200 | 124M |  | -275 | static | 6 mm/s |  |  |  | 1 | 0 |  |  |  |  | 25 | Triax-M[(0/±45)4] | 0/45/-45/0/45/-45/0/45/-45/0/45/-45 | 4 | 8 | 0 | 0
Triax-M | [(0/±45)4] | 38 | VE | Unspecified | Triax | 50 | 0 | 50 | 0 | 0 | 0 | 3.1 | 6 h/ 55 C | Hand Layup | 201 | 123M |  | -295 | static | 6 mm/s |  |  |  | 1 | 0 |  |  |  |  | 25 | Triax-M[(0/±45)4] | 0/45/-45/0/45/-45/0/45/-45/0/45/-45 | 4 | 8 | 0 | 0
Triax-M | [(0/±45)4] | 38 | VE | Unspecified | Triax | 50 | 0 | 50 | 0 | 0 | 0 | 3.1 | 6 h/ 55 C | Hand Layup | 202 | 122M |  | -289 | static | 6 mm/s |  |  |  | 1 | 0 |  |  |  |  | 25 | Triax-M[(0/±45)4] | 0/45/-45/0/45/-45/0/45/-45/0/45/-45 | 4 | 8 | 0 | 0
Triax-M | [(0/±45)4] | 38 | VE | Unspecified | Triax | 50 | 0 | 50 | 0 | 0 | 0 | 3.1 | 6 h/ 55 C | Hand Layup | 203 | 125M |  | -284 | static | 6 mm/s |  |  |  | 1 | 0 |  |  |  |  | 25 | Triax-M[(0/±45)4] | 0/45/-45/0/45/-45/0/45/-45/0/45/-45 | 4 | 8 | 0 | 0
Triax-M | [(0/±45)4] | 38 | VE | Unspecified | Triax | 50 | 0 | 50 | 0 | 0 | 0 | 3.1 | 6 h/ 55 C | Hand Layup | 228 | 126M |  | -267 | static | 6 mm/s |  |  |  | 1 | 0 |  |  |  |  | 50 | Triax-M[(0/±45)4] | 0/45/-45/0/45/-45/0/45/-45/0/45/-45 | 4 | 8 | 0 | 0
Triax-M | [(0/±45)4] | 38 | VE | Unspecified | Triax | 50 | 0 | 50 | 0 | 0 | 0 | 3.1 | 6 h/ 55 C | Hand Layup | 229 | 127M |  | -291 | static | 6 mm/s |  |  |  | 1 | 0 |  |  |  |  | 50 | Triax-M[(0/±45)4] | 0/45/-45/0/45/-45/0/45/-45/0/45/-45 | 4 | 8 | 0 | 0
Triax-M | [(0/±45)4] | 38 | VE | Unspecified | Triax | 50 | 0 | 50 | 0 | 0 | 0 | 3.1 | 6 h/ 55 C | Hand Layup | 230 | 128M |  | -301 | static | 6 mm/s |  |  |  | 1 | 0 |  |  |  |  | 50 | Triax-M[(0/±45)4] | 0/45/-45/0/45/-45/0/45/-45/0/45/-45 | 4 | 8 | 0 | 0
Triax-N | [(90/±45)4] | 38 | UP | Unspecified | Triax | 0 | 0 | 50 | 0 | 50 | 0 | 3.23 | 6 h/ 55 C | Hand Layup | 85 | 111NT | 86 |  | static | 6 mm/s |  | 3.28 |  | 1 | 0 |  |  |  |  | 25 | Triax-N[(90/±45)4] | 90/45/-45/90/45/-45/90/45/-45/90/45/-45 | 0 | 8 | 4 | 0 | 1.934498
Triax-N | [(90/±45)4] | 38 | UP | Unspecified | Triax | 50 | 0 | 50 | 0 | 0 | 0 | 3.23 | 6 h/ 55 C | Hand Layup | 103 | 011N | 482 |  | static | 6 mm/s | 20.9 | 2.97 |  | 1 | 0 |  |  |  |  | 25 | Triax-N[(90/±45)4] | 90/45/-45/90/45/-45/90/45/-45/90/45/-45 | 0 | 8 | 4 | 0 | 2.683047
Triax-N | [(0/±45)4] | 38 | UP | Unspecified | Triax | 50 | 0 | 50 | 0 | 0 | 0 | 3.23 | 6 h/ 55 C | Hand Layup | 104 | 012N | 468 |  | static | 6 mm/s | 20.9 | 2.84 |  | 1 | 0 |  |  |  |  | 25 | Triax-N[(0/±45)4] | 0/45/-45/0/45/-45/0/45/-45/0/45/-45 | 4 | 8 | 0 | 0 | 2.670246
Triax-N | [(0/±45)4] | 38 | UP | Unspecified | Triax | 0 | 0 | 50 | 0 | 50 | 0 | 3.23 | 6 h/ 55 C | Hand Layup | 105 | 113NT | 87 |  | static | 6 mm/s | 6.9 | 3.82 |  | 1 | 0 |  |  |  |  | 25 | Triax-N[(0/±45)4] | 0/45/-45/0/45/-45/0/45/-45/0/45/-45 | 4 | 8 | 0 | 0 | 1.939519
Triax-N | [(90/±45)4] | 38 | UP | Unspecified | Triax | 0 | 0 | 50 | 0 | 50 | 0 | 3.23 | 6 h/ 55 C | Hand Layup | 106 | 114NT | 90 |  | static | 6 mm/s | 9.17 | 2.29 |  | 1 | 0 |  |  |  |  | 25 | Triax-N[(90/±45)4] | 90/45/-45/90/45/-45/90/45/-45/90/45/-45 | 0 | 8 | 4 | 0 | 1.954243
Triax-N | [(0/±45)4] | 38 | UP | Unspecified | Triax | 50 | 0 | 50 | 0 | 0 | 0 | 3.23 | 6 h/ 55 C | Hand Layup | 145 | 116N | 462 |  | static | 6 mm/s | 20.2 | 2.81 |  | 1 | 0 |  |  |  |  | 50 | Triax-N[(0/±45)4] | 0/45/-45/0/45/-45/0/45/-45/0/45/-45 | 4 | 8 | 0 | 0 | 2.664642
Triax-N | [(0/±45)4] | 38 | UP | Unspecified | Triax | 50 | 0 | 50 | 0 | 0 | 0 | 3.23 | 6 h/ 55 C | Hand Layup | 146 | 117N | 459 |  | static | 6 mm/s | 18.9 | 2.75 |  | 1 | 0 |  |  |  |  | 50 | Triax-N[(0/±45)4] | 0/45/-45/0/45/-45/0/45/-45/0/45/-45 | 4 | 8 | 0 | 0 | 2.661813
Triax-N | [(0/±45)4] | 38 | UP | Unspecified | Triax | 50 | 0 | 50 | 0 | 0 | 0 | 3.23 | 6 h/ 55 C | Hand Layup | 208 | 151N |  | -318 | static | 13 mm/s |  |  |  | 1 | 0 |  |  |  |  | 25 | Triax-N[(0/±45)4] | 0/45/-45/0/45/-45/0/45/-45/0/45/-45 | 4 | 8 | 0 | 0
Triax-N | [(0/±45)4] | 38 | UP | Unspecified | Triax | 50 | 0 | 50 | 0 | 0 | 0 | 3.23 | 6 h/ 55 C | Hand Layup | 209 | 152N |  | -334 | static | 13 mm/s |  |  |  | 1 | 0 |  |  |  |  | 25 | Triax-N[(0/±45)4] | 0/45/-45/0/45/-45/0/45/-45/0/45/-45 | 4 | 8 | 0 | 0
Triax-N | [(0/±45)4] | 38 | UP | Unspecified | Triax | 50 | 0 | 50 | 0 | 0 | 0 | 3.23 | 6 h/ 55 C | Hand Layup | 210 | 153N |  | -301 | static | 13 mm/s |  |  |  | 1 | 0 |  |  |  |  | 25 | Triax-N[(0/±45)4] | 0/45/-45/0/45/-45/0/45/-45/0/45/-45 | 4 | 8 | 0 | 0
Triax-N | [(90/±45)4] | 38 | UP | Unspecified | Triax | 0 | 0 | 50 | 0 | 50 | 0 | 3.23 | 6 h/ 55 C | Hand Layup | 3054 | 201NT |  | -131 | static | 13 mm/s |  |  |  | 1 | 0 |  |  |  |  | 25 | Triax-N[(90/±45)4] | 90/45/-45/90/45/-45/90/45/-45/90/45/-45 | 0 | 8 | 4 | 0
MD-P | [(0/±45)/M/0/M/(±45/0)] | 40 | VE | Unspecified | Triax + Knytex A260 (868 gsm) | 69 | 0 | 10 | 0 | 0 | 10 | 3.78 | 6 h/ 55 C | Hand Layup | 163 | 108P | 612 |  | static | 6 mm/s | 28.1 | 2.73 |  | 1 | 0 |  |  |  |  | 25 | MD-P[(0/±45)/M/0/M/(±45/0)] | 0/45/-45/0/0/0/45/-45/0 | 5 | 4 | 0 | 0 | 2.786751
MD-P | [(0/±45)/M/0/M/(±45/0)] | 40 | VE | Unspecified | Triax + Knytex A260 (868 gsm) | 69 | 0 | 10 | 0 | 0 | 10 | 3.78 | 6 h/ 55 C | Hand Layup | 164 | 107P | 716 |  | static | 6 mm/s | 26.8 | 2.89 |  | 1 | 0 |  |  |  |  | 25 | MD-P[(0/±45)/M/0/M/(±45/0)] | 0/45/-45/0/0/0/45/-45/0 | 5 | 4 | 0 | 0 | 2.854913
MD-P | [(0/±45)/M/0/M/(±45/0)] | 40 | VE | Unspecified | Triax + Knytex A260 (868 gsm) | 69 | 0 | 10 | 0 | 0 | 10 | 3.78 | 6 h/ 55 C | Hand Layup | 176 | 126P | 674 |  | static | 6 mm/s | 28.8 | 2.6 |  | 1 | 0 |  |  |  |  | 25 | MD-P[(0/±45)/M/0/M/(±45/0)] | 0/45/-45/0/0/0/45/-45/0 | 5 | 4 | 0 | 0 | 2.82866
MD-P | [(0/±45)/M/0/M/(±45/0)] | 40 | VE | Unspecified | Triax + Knytex A260 (868 gsm) | 69 | 0 | 10 | 0 | 0 | 10 | 3.78 | 6 h/ 55 C | Hand Layup | 204 | 132P |  | -288 | static | 6 mm/s |  |  |  | 1 | 0 |  |  |  |  | 25 | MD-P[(0/±45)/M/0/M/(±45/0)] | 0/45/-45/0/0/0/45/-45/0 | 5 | 4 | 0 | 0
MD-P | [(0/±45)/M/0/M/(±45/0)] | 40 | VE | Unspecified | Triax + Knytex A260 (868 gsm) | 69 | 0 | 10 | 0 | 0 | 10 | 3.78 | 6 h/ 55 C | Hand Layup | 205 | 133P |  | -333 | static | 6 mm/s |  |  |  | 1 | 0 |  |  |  |  | 25 | MD-P[(0/±45)/M/0/M/(±45/0)] | 0/45/-45/0/0/0/45/-45/0 | 5 | 4 | 0 | 0
MD-P | [(0/±45)/M/0/M/(±45/0)] | 40 | VE | Unspecified | Triax + Knytex A260 (868 gsm) | 69 | 0 | 10 | 0 | 0 | 10 | 3.78 | 6 h/ 55 C | Hand Layup | 206 | 136P |  | -319 | static | 6 mm/s |  |  |  | 1 | 0 |  |  |  |  | 25 | MD-P[(0/±45)/M/0/M/(±45/0)] | 0/45/-45/0/0/0/45/-45/0 | 5 | 4 | 0 | 0
MD-P | [(0/±45)/M/0/M/(±45/0)] | 40 | VE | Unspecified | Triax + Knytex A260 (868 gsm) | 69 | 0 | 10 | 0 | 0 | 10 | 3.78 | 6 h/ 55 C | Hand Layup | 207 | 137P |  | -343 | static | 6 mm/s |  |  |  | 1 | 0 |  |  |  |  | 25 | MD-P[(0/±45)/M/0/M/(±45/0)] | 0/45/-45/0/0/0/45/-45/0 | 5 | 4 | 0 | 0
MD-P | [(0/±45)/M/0/M/(±45/0)] | 40 | VE | Unspecified | Triax + Knytex A260 (868 gsm) | 69 | 0 | 10 | 0 | 0 | 10 | 3.78 | 6 h/ 55 C | Hand Layup | 225 | 130P |  | -396 | static | 6 mm/s |  |  |  | 1 | 0 |  |  |  |  | 50 | MD-P[(0/±45)/M/0/M/(±45/0)] | 0/45/-45/0/0/0/45/-45/0 | 5 | 4 | 0 | 0
MD-P | [(0/±45)/M/0/M/(±45/0)] | 40 | VE | Unspecified | Triax + Knytex A260 (868 gsm) | 69 | 0 | 10 | 0 | 0 | 10 | 3.78 | 6 h/ 55 C | Hand Layup | 226 | 131P |  | -477 | static | 6 mm/s |  |  |  | 1 | 0 |  |  |  |  | 50 | MD-P[(0/±45)/M/0/M/(±45/0)] | 0/45/-45/0/0/0/45/-45/0 | 5 | 4 | 0 | 0
MD-P | [(0/±45)/M/0/M/(±45/0)] | 40 | VE | Unspecified | Triax + Knytex A260 (868 gsm) | 69 | 0 | 10 | 0 | 0 | 10 | 3.78 | 6 h/ 55 C | Hand Layup | 227 | 132P |  | -526 | static | 6 mm/s |  |  |  | 1 | 0 |  |  |  |  | 50 | MD-P[(0/±45)/M/0/M/(±45/0)] | 0/45/-45/0/0/0/45/-45/0 | 5 | 4 | 0 | 0
Triax-R | [0/±45]4 | 30 | UP | Unspecified | DN105 | 53 | Knytex DB120 (393 gsm) | 47 | 0 | 0 | 0 | 3.56 | 24 h/60C | Hand Layup | 255 | 101R | 412 |  | static | 6 mm/s | 16.6 | 2.5 |  | 1 | 0 |  |  |  |  | 25 | Triax-R[0/±45]4 | 0/45/-45/0/45/-45/0/45/-45/0/45/-45 | 4 | 8 | 0 | 0 | 2.614897
Triax-R | [0/±45]4 | 30 | UP | Unspecified | DN105 | 53 | Knytex DB120 (393 gsm) | 47 | 0 | 0 | 0 | 3.56 | 24 h/60C | Hand Layup | 256 | 102R | 427 |  | static | 6 mm/s | 16.6 | 2.63 |  | 1 | 0 |  |  |  |  | 25 | Triax-R[0/±45]4 | 0/45/-45/0/45/-45/0/45/-45/0/45/-45 | 4 | 8 | 0 | 0 | 2.630428
Triax-R | [0/±45]4 | 30 | UP | Unspecified | DN105 | 53 | Knytex DB120 (393 gsm) | 47 | 0 | 0 | 0 | 3.56 | 24 h/60C | Hand Layup | 265 | 111R | 483 |  | static | 6 mm/s | 17.7 | 3.41 |  | 1 | 0 |  |  |  |  | 50 | Triax-R[0/±45]4 | 0/45/-45/0/45/-45/0/45/-45/0/45/-45 | 4 | 8 | 0 | 0 | 2.683947
Triax-R | [0/±45]4 | 30 | UP | Unspecified | DN105 | 53 | Knytex DB120 (393 gsm) | 47 | 0 | 0 | 0 | 3.56 | 24 h/60C | Hand Layup | 284 | 120R | 436 |  | static | 6 mm/s |  |  |  | 1 | 0 |  |  |  |  | 50 | Triax-R[0/±45]4 | 0/45/-45/0/45/-45/0/45/-45/0/45/-45 | 4 | 8 | 0 | 0 | 2.639486
Triax-R | [0/±45]4 | 30 | UP | Unspecified | DN105 | 53 | Knytex DB120 (393 gsm) | 47 | 0 | 0 | 0 | 3.56 | 24 h/60C | Hand Layup | 285 | 121R | 426 |  | static | 6 mm/s |  |  |  | 1 | 0 |  |  |  |  | 50 | Triax-R[0/±45]4 | 0/45/-45/0/45/-45/0/45/-45/0/45/-45 | 4 | 8 | 0 | 0 | 2.62941
Triax-R | [0/±45]4 | 30 | UP | Unspecified | DN105 | 53 | Knytex DB120 (393 gsm) | 47 | 0 | 0 | 0 | 3.56 | 24 h/60C | Hand Layup | 1928 | 200R |  | -287 | static | 13 mm/s |  |  |  | 1 | 0 |  |  |  |  | 25 | Triax-R[0/±45]4 | 0/45/-45/0/45/-45/0/45/-45/0/45/-45 | 4 | 8 | 0 | 0
Triax-R | [0/±45]4 | 30 | UP | Unspecified | DN105 | 53 | Knytex DB120 (393 gsm) | 47 | 0 | 0 | 0 | 3.56 | 24 h/60C | Hand Layup | 1929 | 201R |  | -297 | static | 13 mm/s |  |  |  | 1 | 0 |  |  |  |  | 25 | Triax-R[0/±45]4 | 0/45/-45/0/45/-45/0/45/-45/0/45/-45 | 4 | 8 | 0 | 0
Triax-R | [0/±45]4 | 30 | UP | Unspecified | DN105 | 53 | Knytex DB120 (393 gsm) | 47 | 0 | 0 | 0 | 3.56 | 24 h/60C | Hand Layup | 1930 | 202R |  | -286 | static | 13 mm/s |  |  |  | 1 | 0 |  |  |  |  | 25 | Triax-R[0/±45]4 | 0/45/-45/0/45/-45/0/45/-45/0/45/-45 | 4 | 8 | 0 | 0
Triax-R | [0/±45]4 | 30 | UP | Unspecified | DN105 | 53 | Knytex DB120 (393 gsm) | 47 | 0 | 0 | 0 | 3.56 | 24 h/60C | Hand Layup | 3080 | 403R |  | -317 | static | 13 mm/s |  |  |  | 1 | 0 |  |  |  |  | 25 | Triax-R[0/±45]4 | 0/45/-45/0/45/-45/0/45/-45/0/45/-45 | 4 | 8 | 0 | 0
Triax-R | [0/±45]4 | 30 | UP | Unspecified | DN105 | 53 | Knytex DB120 (393 gsm) | 47 | 0 | 0 | 0 | 3.56 | 24 h/60C | Hand Layup | 3081 | 402R |  | -321 | static | 13 mm/s |  |  |  | 1 | 0 |  |  |  |  | 25 | Triax-R[0/±45]4 | 0/45/-45/0/45/-45/0/45/-45/0/45/-45 | 4 | 8 | 0 | 0
Triax-R | [0/±45]4 | 30 | UP | Unspecified | DN105 | 53 | Knytex DB120 (393 gsm) | 47 | 0 | 0 | 0 | 3.56 | 24 h/60C | Hand Layup | 3082 | 401R |  | -353 | static | 13 mm/s |  |  |  | 1 | 0 |  |  |  |  | 25 | Triax-R[0/±45]4 | 0/45/-45/0/45/-45/0/45/-45/0/45/-45 | 4 | 8 | 0 | 0
Triax-T | [(0/±45)5] | 30 | UP2 | CoRezyn 63-AX-051 | Knytex CDB200 (759 gsm) | 53 | 0 | 47 | 0 | 0 | 0 | 4.34 | 24 h/60C | Hand Layup | 1306 | T1 | 366 |  | static | 6 mm/s |  |  |  | 1 | 0 |  |  |  |  | 50 | Triax-T[(0/±45)5] | 0/45/-45/0/45/-45/0/45/-45/0/45/-45/0/45/-45 | 5 | 10 | 0 | 0 | 2.563481
Triax-T | [(0/±45)5] | 30 | UP2 | CoRezyn 63-AX-051 | Knytex CDB200 (759 gsm) | 53 | 0 | 47 | 0 | 0 | 0 | 4.34 | 24 h/60C | Hand Layup | 1313 | T9 | 369 |  | static | 6 |  |  |  | 1 | 0 |  |  |  |  | 50 | Triax-T[(0/±45)5] | 0/45/-45/0/45/-45/0/45/-45/0/45/-45/0/45/-45 | 5 | 10 | 0 | 0 | 2.567026
Triax-T | [(0/±45)5] | 30 | UP2 | CoRezyn 63-AX-051 | Knytex CDB200 (759 gsm) | 53 | 0 | 47 | 0 | 0 | 0 | 4.34 | 24 h/60C | Hand Layup | 1916 | T200 | 252 |  | static | 13 mm/s | 17.7 | 3.47 |  | 1 | 0 |  |  |  |  | 25 | Triax-T[(0/±45)5] | 0/45/-45/0/45/-45/0/45/-45/0/45/-45/0/45/-45 | 5 | 10 | 0 | 0 | 2.401401
Triax-T | [(0/±45)5] | 30 | UP2 | CoRezyn 63-AX-051 | Knytex CDB200 (759 gsm) | 53 | 0 | 47 | 0 | 0 | 0 | 4.34 | 24 h/60C | Hand Layup | 1917 | T201 |  | -313 | static | 13 mm/s |  |  |  | 1 | 0 |  |  |  |  | 25 | Triax-T[(0/±45)5] | 0/45/-45/0/45/-45/0/45/-45/0/45/-45/0/45/-45 | 5 | 10 | 0 | 0
Triax-T | [(0/±45)5] | 30 | UP2 | CoRezyn 63-AX-051 | Knytex CDB200 (759 gsm) | 53 | 0 | 47 | 0 | 0 | 0 | 4.34 | 24 h/60C | Hand Layup | 1918 | T202 |  | -267 | static | 13 mm/s |  |  |  | 1 | 0 |  |  |  |  | 25 | Triax-T[(0/±45)5] | 0/45/-45/0/45/-45/0/45/-45/0/45/-45/0/45/-45 | 5 | 10 | 0 | 0
Triax-U | [(0/±45)5] | 27 | UP2 | CoRezyn 63-AX-051 | Knytex DDB222 Triax (749 gsm) | 53 | 0 | 47 | 0 | 0 | 0 | 4.55 | 24 h/60C | Hand Layup | 1314 | U1 | 336 |  | static | 6 mm/s |  |  |  | 1 | 0 |  |  |  |  | 50 | Triax-U[(0/±45)5] | 0/45/-45/0/45/-45/0/45/-45/0/45/-45/0/45/-45 | 5 | 10 | 0 | 0 | 2.526339
Triax-U | [(0/±45)5] | 27 | UP2 | CoRezyn 63-AX-051 | Knytex DDB222 Triax (749 gsm) | 53 | 0 | 47 | 0 | 0 | 0 | 4.55 | 24 h/60C | Hand Layup | 1322 | U9 | 421 |  | static | 6 |  |  |  | 1 | 0 |  |  |  |  | 50 | Triax-U[(0/±45)5] | 0/45/-45/0/45/-45/0/45/-45/0/45/-45/0/45/-45 | 5 | 10 | 0 | 0 | 2.624282
Triax-U | [(0/±45)5] | 27 | UP2 | CoRezyn 63-AX-051 | Knytex DDB222 Triax (749 gsm) | 53 | 0 | 47 | 0 | 0 | 0 | 4.55 | 24 h/60C | Hand Layup | 1931 | U200 | 416 |  | static | 13 mm/s | 21.2 | 2.51 |  | 1 | 0 |  |  |  |  | 25 | Triax-U[(0/±45)5] | 0/45/-45/0/45/-45/0/45/-45/0/45/-45/0/45/-45 | 5 | 10 | 0 | 0 | 2.619093
Triax-U | [(0/±45)5] | 27 | UP2 | CoRezyn 63-AX-051 | Knytex DDB222 Triax (749 gsm) | 53 | 0 | 47 | 0 | 0 | 0 | 4.55 | 24 h/60C | Hand Layup | 1932 | U201 |  | -364 | static | 13 mm/s |  |  |  | 1 | 0 |  |  |  |  | 25 | Triax-U[(0/±45)5] | 0/45/-45/0/45/-45/0/45/-45/0/45/-45/0/45/-45 | 5 | 10 | 0 | 0
Triax-U | [(0/±45)5] | 27 | UP2 | CoRezyn 63-AX-051 | Knytex DDB222 Triax (749 gsm) | 53 | 0 | 47 | 0 | 0 | 0 | 4.55 | 24 h/60C | Hand Layup | 1933 | U202 |  | -345 | static | 13 mm/s |  |  |  | 1 | 0 |  |  |  |  | 25 | Triax-U[(0/±45)5] | 0/45/-45/0/45/-45/0/45/-45/0/45/-45/0/45/-45 | 5 | 10 | 0 | 0
Triax-V | [(0/±45)5] | 33 | UP2 | CoRezyn 63-AX-051 | Knytex DDB222 Triax (749 gsm) | 53 | 0 | 47 | 0 | 0 | 0 | 3.33 | 24 h/60C | Hand Layup | 1323 | V1 | 460 |  | static | 6 mm/s | 19.7 | 2.4 |  | 1 | 0 |  |  |  |  | 50 | Triax-V[(0/±45)5] | 0/45/-45/0/45/-45/0/45/-45/0/45/-45/0/45/-45 | 5 | 10 | 0 | 0 | 2.662758
Triax-V | [(0/±45)5] | 33 | UP2 | CoRezyn 63-AX-051 | Knytex DDB222 Triax (749 gsm) | 53 | 0 | 47 | 0 | 0 | 0 | 3.33 | 24 h/60C | Hand Layup | 1324 | V2 | 489 |  | static | 6 mm/s | 19.8 | 2.5 |  | 1 | 0 |  |  |  |  | 50 | Triax-V[(0/±45)5] | 0/45/-45/0/45/-45/0/45/-45/0/45/-45/0/45/-45 | 5 | 10 | 0 | 0 | 2.689309
Triax-V | [(0/±45)5] | 33 | UP2 | CoRezyn 63-AX-051 | Knytex DDB222 Triax (749 gsm) | 53 | 0 | 47 | 0 | 0 | 0 | 3.33 | 24 h/60C | Hand Layup | 1339 | V27 | 382 |  | static | 6 mm/s | 18.5 | 2.1 |  | 1 | 0 |  |  |  |  | 25 | Triax-V[(0/±45)5] | 0/45/-45/0/45/-45/0/45/-45/0/45/-45/0/45/-45 | 5 | 10 | 0 | 0 | 2.582063
Triax-V | [(0/±45)5] | 33 | UP2 | CoRezyn 63-AX-051 | Knytex DDB222 Triax (749 gsm) | 53 | 0 | 47 | 0 | 0 | 0 | 3.33 | 24 h/60C | Hand Layup | 1340 | V30 | 377 |  | static | 6 mm/s | 19.7 | 1.91 |  | 1 | 0 |  |  |  |  | 25 | Triax-V[(0/±45)5] | 0/45/-45/0/45/-45/0/45/-45/0/45/-45/0/45/-45 | 5 | 10 | 0 | 0 | 2.576341
Triax-V | [(0/±45)5] | 33 | UP2 | CoRezyn 63-AX-051 | Knytex DDB222 Triax (749 gsm) | 53 | 0 | 47 | 0 | 0 | 0 | 3.33 | 24 h/60C | Hand Layup | 1341 | V31 | 393 |  | static | 6 mm/s | 20.1 | 1.96 |  | 1 | 0 |  |  |  |  | 25 | Triax-V[(0/±45)5] | 0/45/-45/0/45/-45/0/45/-45/0/45/-45/0/45/-45 | 5 | 10 | 0 | 0 | 2.594393
Triax-V | [(0/±45)5] | 33 | UP2 | CoRezyn 63-AX-051 | Knytex DDB222 Triax (749 gsm) | 53 | 0 | 47 | 0 | 0 | 0 | 3.33 | 24 h/60C | Hand Layup | 1919 | V200 |  | -363 | static | 13 mm/s |  |  |  | 1 | 0 |  |  |  |  | 25 | Triax-V[(0/±45)5] | 0/45/-45/0/45/-45/0/45/-45/0/45/-45/0/45/-45 | 5 | 10 | 0 | 0
Triax-V | [(0/±45)5] | 33 | UP2 | CoRezyn 63-AX-051 | Knytex DDB222 Triax (749 gsm) | 53 | 0 | 47 | 0 | 0 | 0 | 3.33 | 24 h/60C | Hand Layup | 1920 | V201 |  | -392 | static | 13 mm/s |  |  |  | 1 | 0 |  |  |  |  | 25 | Triax-V[(0/±45)5] | 0/45/-45/0/45/-45/0/45/-45/0/45/-45/0/45/-45 | 5 | 10 | 0 | 0
Triax-V | [(0/±45)5] | 33 | UP2 | CoRezyn 63-AX-051 | Knytex DDB222 Triax (749 gsm) | 53 | 0 | 47 | 0 | 0 | 0 | 3.33 | 24 h/60C | Hand Layup | 1921 | V202 |  | -383 | static | 13 mm/s |  |  |  | 1 | 0 |  |  |  |  | 25 | Triax-V[(0/±45)5] | 0/45/-45/0/45/-45/0/45/-45/0/45/-45/0/45/-45 | 5 | 10 | 0 | 0
Triax-W | [(0/±45)5] | 33 | UP2 | CoRezyn 63-AX-051 | CDB220 Triax | 53 | 0 | 47 | 0 | 0 | 0 | 3.43 | 24 h/60C | Hand Layup | 1347 | W8 | 359 |  | static | 6 mm/s |  |  |  | 1 | 0 |  |  |  |  | 50 | Triax-W[(0/±45)5] | 0/45/-45/0/45/-45/0/45/-45/0/45/-45/0/45/-45 | 5 | 10 | 0 | 0 | 2.555094
Triax-W | [(0/±45)5] | 33 | UP2 | CoRezyn 63-AX-051 | CDB220 Triax | 53 | 0 | 47 | 0 | 0 | 0 | 3.43 | 24 h/60C | Hand Layup | 1348 | W9 | 435 |  | static | 6 mm/s |  |  |  | 1 | 0 |  |  |  |  | 50 | Triax-W[(0/±45)5] | 0/45/-45/0/45/-45/0/45/-45/0/45/-45/0/45/-45 | 5 | 10 | 0 | 0 | 2.638489
Triax-W | [(0/±45)5] | 33 | UP2 | CoRezyn 63-AX-051 | CDB220 Triax | 53 | 0 | 47 | 0 | 0 | 0 | 3.43 | 24 h/60C | Hand Layup | 1922 | W200 |  | -302 | static | 13 mm/s |  |  |  | 1 | 0 |  |  |  |  | 25 | Triax-W[(0/±45)5] | 0/45/-45/0/45/-45/0/45/-45/0/45/-45/0/45/-45 | 5 | 10 | 0 | 0
Triax-W | [(0/±45)5] | 33 | UP2 | CoRezyn 63-AX-051 | CDB220 Triax | 53 | 0 | 47 | 0 | 0 | 0 | 3.43 | 24 h/60C | Hand Layup | 1923 | W201 |  | -355 | static | 13 mm/s |  |  |  | 1 | 0 |  |  |  |  | 25 | Triax-W[(0/±45)5] | 0/45/-45/0/45/-45/0/45/-45/0/45/-45/0/45/-45 | 5 | 10 | 0 | 0
Triax-W | [(0/±45)5] | 33 | UP2 | CoRezyn 63-AX-051 | CDB220 Triax | 53 | 0 | 47 | 0 | 0 | 0 | 3.43 | 24 h/60C | Hand Layup | 1924 | W202 |  | -351 | static | 13 mm/s |  |  |  | 1 | 0 |  |  |  |  | 25 | Triax-W[(0/±45)5] | 0/45/-45/0/45/-45/0/45/-45/0/45/-45/0/45/-45 | 5 | 10 | 0 | 0
MD-X | [(0)2/M/±45/(0)2)] | 35 | UP2 | CoRezyn 63-AX-051 | Knytex A260 (868 gsm) | 85 | 45's | 10 | 0 | 0 | 5 | 4.52 | Unspecified | Hand Layup | 304 | 107X | 624 |  | static | 13 mm/s | 25.6 | 2.59 |  | 1 | 0 |  |  |  |  | 25 | MD-X[(0)2/M/±45/(0)2)] | 0/0/0/45/-45/0/0 | 5 | 2 | 0 | 0 | 2.795185
MD-X | [(0)2/M/±45/(0)2)] | 35 | UP2 | CoRezyn 63-AX-051 | Knytex A260 (868 gsm) | 85 | 45's | 10 | 0 | 0 | 5 | 4.52 | Unspecified | Hand Layup | 305 | 102X | 595 |  | static | 13 mm/s | 23.7 | 2.51 |  | 1 | 0 |  |  |  |  | 25 | MD-X[(0)2/M/±45/(0)2)] | 0/0/0/45/-45/0/0 | 5 | 2 | 0 | 0 | 2.774517
MD-X | [(0)2/M/±45/(0)2)] | 35 | UP2 | CoRezyn 63-AX-051 | Knytex A260 (868 gsm) | 85 | 45's | 10 | 0 | 0 | 5 | 4.52 | Unspecified | Hand Layup | 306 | 103X | 617 |  | static | 13 mm/s | 24.6 | 2.97 |  | 1 | 0 |  |  |  |  | 25 | MD-X[(0)2/M/±45/(0)2)] | 0/0/0/45/-45/0/0 | 5 | 2 | 0 | 0 | 2.790285
MD-X | [(90)2/M/±45/(90)2)] | 35 | UP2 | CoRezyn 63-AX-051 | Knytex A260 (868 gsm) | 0 | 45's | 10 | 0 | 85 | 5 | 4.52 | Unspecified | Hand Layup | 316 | 116XT | 39 |  | static | 13 mm/s | 7.7 | 0.83 |  | 1 | 0 |  |  |  |  | 25 | MD-X[(90)2/M/±45/(90)2)] | 90/90/0/45/-45/90/90 | 1 | 2 | 4 | 0 | 1.591065
MD-X | [(90)2/M/±45/(90)2)] | 35 | UP2 | CoRezyn 63-AX-051 | Knytex A260 (868 gsm) | 0 | 45's | 10 | 0 | 85 | 5 | 4.52 | Unspecified | Hand Layup | 317 | 118XT | 45 |  | static | 13 mm/s | 7.6 | 0.72 |  | 1 | 0 |  |  |  |  | 25 | MD-X[(90)2/M/±45/(90)2)] | 90/90/0/45/-45/90/90 | 1 | 2 | 4 | 0 | 1.653213
MD-X | [(90)2/M/±45/(90)2)] | 35 | UP2 | CoRezyn 63-AX-051 | Knytex A260 (868 gsm) | 0 | 45's | 10 | 0 | 85 | 5 | 4.52 | Unspecified | Hand Layup | 318 | 117XT | 43 |  | static | 13 mm/s | 7.9 | 0.92 |  | 1 | 0 |  |  |  |  | 25 | MD-X[(90)2/M/±45/(90)2)] | 90/90/0/45/-45/90/90 | 1 | 2 | 4 | 0 | 1.633468
MD-X | [(0)2/M/±45/(0)2)] | 35 | UP2 | CoRezyn 63-AX-051 | Knytex A260 (868 gsm) | 85 | 45's | 10 | 0 | 0 | 5 | 4.52 | Unspecified | Hand Layup | 378 | 159X |  | -435 | static | 13 mm/s | 25 |  | -1.74 | 1 | 0 |  |  |  |  | 25 | MD-X[(0)2/M/±45/(0)2)] | 0/0/0/45/-45/0/0 | 5 | 2 | 0 | 0
MD-X | [(0)2/M/±45/(0)2)] | 35 | UP2 | CoRezyn 63-AX-051 | Knytex A260 (868 gsm) | 85 | 45's | 10 | 0 | 0 | 5 | 4.52 | Unspecified | Hand Layup | 379 | 158X |  | -430 | static | 13 mm/s | 26.8 |  | -1.7 | 1 | 0 |  |  |  |  | 25 | MD-X[(0)2/M/±45/(0)2)] | 0/0/0/45/-45/0/0 | 5 | 2 | 0 | 0
MD-X | [(0)2/M/±45/(0)2)] | 35 | UP2 | CoRezyn 63-AX-051 | Knytex A260 (868 gsm) | 85 | 45's | 10 | 0 | 0 | 5 | 4.52 | Unspecified | Hand Layup | 380 | 165X |  | -450 | static | 13 mm/s | 26.1 |  | -1.98 | 1 | 0 |  |  |  |  | 25 | MD-X[(0)2/M/±45/(0)2)] | 0/0/0/45/-45/0/0 | 5 | 2 | 0 | 0
MD-X | [(90)2/M/±45/(90)2)] | 35 | UP2 | CoRezyn 63-AX-051 | Knytex A260 (868 gsm) | 0 | 45's | 10 | 0 | 85 | 5 | 4.52 | Unspecified | Hand Layup | 487 | 125XT | 47 |  | static | 13 mm/s | 10.1 | 0.52 |  | 1 | 0 |  |  |  |  | 25 | MD-X[(90)2/M/±45/(90)2)] | 90/90/0/45/-45/90/90 | 1 | 2 | 4 | 0 | 1.672098
MD-X | [(90)2/M/±45/(90)2)] | 35 | UP2 | CoRezyn 63-AX-051 | Knytex A260 (868 gsm) | 0 | 45's | 10 | 0 | 85 | 5 | 4.52 | Unspecified | Hand Layup | 1837 | 201XT |  | -170 | static | 13 mm/s |  |  |  | 1 | 0 |  |  |  |  | 25 | MD-X[(90)2/M/±45/(90)2)] | 90/90/0/45/-45/90/90 | 1 | 2 | 4 | 0
MD-X | [(90)2/M/±45/(90)2)] | 35 | UP2 | CoRezyn 63-AX-051 | Knytex A260 (868 gsm) | 0 | 45's | 10 | 0 | 85 | 5 | 4.52 | Unspecified | Hand Layup | 1838 | 127XT |  | -149 | static | 13 mm/s |  |  |  | 1 | 0 |  |  |  |  | 25 | MD-X[(90)2/M/±45/(90)2)] | 90/90/0/45/-45/90/90 | 1 | 2 | 4 | 0
MD-Y | [(0)2/M/±45/(0)2)] | 35 | EP | Unspecified | Knytex A260 (868 gsm) | 85 | 45's | 10 | 0 | 0 | 5 | 4.62 | Unspecified | Hand Layup | 286 | 111Y | 583 |  | static | 100 mm/s | 23.1 | 2.72 |  | 1 | 0 |  |  |  |  | 25 | MD-Y[(0)2/M/±45/(0)2)] | 0/0/0/45/-45/0/0 | 5 | 2 | 0 | 0 | 2.765669
MD-Y | [(0)2/M/±45/(0)2)] | 35 | EP | Unspecified | Knytex A260 (868 gsm) | 85 | 45's | 10 | 0 | 0 | 5 | 4.62 | Unspecified | Hand Layup | 287 | 117Y | 591 |  | static | 100 mm/s | 21.3 | 3.12 |  | 1 | 0 |  |  |  |  | 25 | MD-Y[(0)2/M/±45/(0)2)] | 0/0/0/45/-45/0/0 | 5 | 2 | 0 | 0 | 2.771587
MD-Y | [(0)2/M/±45/(0)2)] | 35 | EP | Unspecified | Knytex A260 (868 gsm) | 85 | 45's | 10 | 0 | 0 | 5 | 4.62 | Unspecified | Hand Layup | 288 | 105Y | 611 |  | static | 100 mm/s | 22.5 | 2.91 |  | 1 | 0 |  |  |  |  | 25 | MD-Y[(0)2/M/±45/(0)2)] | 0/0/0/45/-45/0/0 | 5 | 2 | 0 | 0 | 2.786041
MD-Y | [(0)2/M/±45/(0)2)] | 35 | EP | Unspecified | Knytex A260 (868 gsm) | 85 | 45's | 10 | 0 | 0 | 5 | 4.62 | Unspecified | Hand Layup | 300 | 114Y | 661 |  | static | 13 mm/s | 24.3 | 2.8 |  | 1 | 0 |  |  |  |  | 25 | MD-Y[(0)2/M/±45/(0)2)] | 0/0/0/45/-45/0/0 | 5 | 2 | 0 | 0 | 2.820201
MD-Y | [(0)2/M/±45/(0)2)] | 35 | EP | Unspecified | Knytex A260 (868 gsm) | 85 | 45's | 10 | 0 | 0 | 5 | 4.62 | Unspecified | Hand Layup | 301 | 110Y | 687 |  | static | 13 mm/s | 28.1 | 2.54 |  | 1 | 0 |  |  |  |  | 25 | MD-Y[(0)2/M/±45/(0)2)] | 0/0/0/45/-45/0/0 | 5 | 2 | 0 | 0 | 2.836957
MD-Y | [(0)2/M/±45/(0)2)] | 35 | EP | Unspecified | Knytex A260 (868 gsm) | 85 | 45's | 10 | 0 | 0 | 5 | 4.62 | Unspecified | Hand Layup | 302 | 109Y | 620 |  | static | 13 mm/s | 24.2 | 2.56 |  | 1 | 0 |  |  |  |  | 25 | MD-Y[(0)2/M/±45/(0)2)] | 0/0/0/45/-45/0/0 | 5 | 2 | 0 | 0 | 2.792392
MD-Y | [(0)2/M/±45/(0)2)] | 35 | EP | Unspecified | Knytex A260 (868 gsm) | 0 | 45's | 10 | 0 | 85 | 5 | 4.62 | Unspecified | Hand Layup | 495 | 141YT | 29 |  | static | 13 mm/s | 7.7 | 0.67 |  | 1 | 0 |  |  |  |  | 50 | MD-Y[(0)2/M/±45/(0)2)] | 0/0/0/45/-45/0/0 | 5 | 2 | 0 | 0 | 1.462398
MD-Y | [(0)2/M/±45/(0)2)] | 35 | EP | Unspecified | Knytex A260 (868 gsm) | 0 | 45's | 10 | 0 | 85 | 5 | 4.62 | Unspecified | Hand Layup | 496 | 145YT | 29 |  | static | 13 mm/s | 7.5 | 0.79 |  | 1 | 0 |  |  |  |  | 50 | MD-Y[(0)2/M/±45/(0)2)] | 0/0/0/45/-45/0/0 | 5 | 2 | 0 | 0 | 1.462398
MD-Y | [(0)2/M/±45/(0)2)] | 35 | EP | Unspecified | Knytex A260 (868 gsm) | 0 | 45's | 10 | 0 | 85 | 5 | 4.62 | Unspecified | Hand Layup | 497 | 146YT | 30 |  | static | 13 mm/s | 6.8 | 0.85 |  | 1 | 0 |  |  |  |  | 50 | MD-Y[(0)2/M/±45/(0)2)] | 0/0/0/45/-45/0/0 | 5 | 2 | 0 | 0 | 1.477121
MD-Y | [(0)2/M/±45/(0)2)] | 35 | EP | Unspecified | Knytex A260 (868 gsm) | 0 | 45's | 10 | 0 | 85 | 5 | 4.62 | Unspecified | Hand Layup | 510 | 159YT | 33 |  | static | 13 mm/s | 7.6 |  |  | 1 | 0 |  |  |  |  | 50 | MD-Y[(0)2/M/±45/(0)2)] | 0/0/0/45/-45/0/0 | 5 | 2 | 0 | 0 | 1.518514
MD-Y | [(0)2/M/±45/(0)2)] | 35 | EP | Unspecified | Knytex A260 (868 gsm) | 0 | 45's | 10 | 0 | 85 | 5 | 4.62 | Unspecified | Hand Layup | 511 | 161YT | 32 |  | static | 13 mm/s | 7.5 |  |  | 1 | 0 |  |  |  |  | 50 | MD-Y[(0)2/M/±45/(0)2)] | 0/0/0/45/-45/0/0 | 5 | 2 | 0 | 0 | 1.50515
MD-Y | [(0)2/M/±45/(0)2)] | 35 | EP | Unspecified | Knytex A260 (868 gsm) | 0 | 45's | 10 | 0 | 85 | 5 | 4.62 | Unspecified | Hand Layup | 512 | 160YT | 35 |  | static | 13 mm/s | 7.5 |  |  | 1 | 0 |  |  |  |  | 50 | MD-Y[(0)2/M/±45/(0)2)] | 0/0/0/45/-45/0/0 | 5 | 2 | 0 | 0 | 1.544068
MD-Y | [(0)2/M/±45/(0)2)] | 35 | EP | Unspecified | Knytex A260 (868 gsm) | 85 | 45's | 10 | 0 | 0 | 5 | 4.62 | Unspecified | Hand Layup | 543 | 168Y |  | -391 | static | 13 mm/s |  |  |  | 1 | 0 |  |  |  |  | 25 | MD-Y[(0)2/M/±45/(0)2)] | 0/0/0/45/-45/0/0 | 5 | 2 | 0 | 0
MD-Y | [(0)2/M/±45/(0)2)] | 35 | EP | Unspecified | Knytex A260 (868 gsm) | 85 | 45's | 10 | 0 | 0 | 5 | 4.62 | Unspecified | Hand Layup | 544 | 181Y |  | -389 | static | 13 mm/s |  |  |  | 1 | 0 |  |  |  |  | 25 | MD-Y[(0)2/M/±45/(0)2)] | 0/0/0/45/-45/0/0 | 5 | 2 | 0 | 0
MD-Y | [(0)2/M/±45/(0)2)] | 35 | EP | Unspecified | Knytex A260 (868 gsm) | 85 | 45's | 10 | 0 | 0 | 5 | 4.62 | Unspecified | Hand Layup | 545 | 176Y |  | -341 | static | 13 mm/s |  |  |  | 1 | 0 |  |  |  |  | 25 | MD-Y[(0)2/M/±45/(0)2)] | 0/0/0/45/-45/0/0 | 5 | 2 | 0 | 0
MD-Y | [(0)2/M/±45/(0)2)] | 35 | EP | Unspecified | Knytex A260 (868 gsm) | 85 | 45's | 10 | 0 | 0 | 5 | 4.62 | Unspecified | Hand Layup | 546 | 171Y |  | -369 | static | 13 mm/s |  |  |  | 1 | 0 |  |  |  |  | 25 | MD-Y[(0)2/M/±45/(0)2)] | 0/0/0/45/-45/0/0 | 5 | 2 | 0 | 0
MD-Y | [(0)2/M/±45/(0)2)] | 35 | EP | Unspecified | Knytex A260 (868 gsm) | 85 | 45's | 10 | 0 | 0 | 5 | 4.62 | Unspecified | Hand Layup | 686 | 193Y |  | -329 | static | 13 mm/s |  |  |  | 1 | 0 |  |  |  |  | 25 | MD-Y[(0)2/M/±45/(0)2)] | 0/0/0/45/-45/0/0 | 5 | 2 | 0 | 0
MD-Y | [(0)2/M/±45/(0)2)] | 35 | EP | Unspecified | Knytex A260 (868 gsm) | 85 | 45's | 10 | 0 | 0 | 5 | 4.62 | Unspecified | Hand Layup | 687 | 182Y |  | -359 | static | 13 mm/s |  |  |  | 1 | 0 |  |  |  |  | 25 | MD-Y[(0)2/M/±45/(0)2)] | 0/0/0/45/-45/0/0 | 5 | 2 | 0 | 0
MD-Y | [(0)2/M/±45/(0)2)] | 35 | EP | Unspecified | Knytex A260 (868 gsm) | 85 | 45's | 10 | 0 | 0 | 5 | 4.62 | Unspecified | Hand Layup | 688 | 184Y |  | -355 | static | 13 mm/s |  |  |  | 1 | 0 |  |  |  |  | 25 | MD-Y[(0)2/M/±45/(0)2)] | 0/0/0/45/-45/0/0 | 5 | 2 | 0 | 0
MD-Y | [(0)2/M/±45/(0)2)] | 35 | EP | Unspecified | Knytex A260 (868 gsm) | 85 | 45's | 10 | 0 | 0 | 5 | 4.62 | Unspecified | Hand Layup | 695 | 196Y |  | -483 | static | 25 mm/s |  |  |  | 1 | 0 |  |  |  |  | 25 | MD-Y[(0)2/M/±45/(0)2)] | 0/0/0/45/-45/0/0 | 5 | 2 | 0 | 0
MD-Y | [(0)2/M/±45/(0)2)] | 35 | EP | Unspecified | Knytex A260 (868 gsm) | 85 | 45's | 10 | 0 | 0 | 5 | 4.62 | Unspecified | Hand Layup | 696 | 193Y |  | -450 | static | 25 mm/s |  |  |  | 1 | 0 |  |  |  |  | 25 | MD-Y[(0)2/M/±45/(0)2)] | 0/0/0/45/-45/0/0 | 5 | 2 | 0 | 0
MD-Y | [(0)2/M/±45/(0)2)] | 35 | EP | Unspecified | Knytex A260 (868 gsm) | 85 | 45's | 10 | 0 | 0 | 5 | 4.62 | Unspecified | Hand Layup | 697 | 192Y |  | -431 | static | 25 mm/s |  |  |  | 1 | 0 |  |  |  |  | 25 | MD-Y[(0)2/M/±45/(0)2)] | 0/0/0/45/-45/0/0 | 5 | 2 | 0 | 0
MD-Y | [(0)2/M/±45/(0)2)] | 35 | EP | Unspecified | Knytex A260 (868 gsm) | 0 | 45's | 10 | 0 | 85 | 5 | 4.62 | Unspecified | Hand Layup | 1839 | 201YT |  | -95 | static | 13 mm/s |  |  |  | 1 | 0 |  |  |  |  | 25 | MD-Y[(0)2/M/±45/(0)2)] | 0/0/0/45/-45/0/0 | 5 | 2 | 0 | 0
MD-Y | [(0)2/M/±45/(0)2)] | 35 | EP | Unspecified | Knytex A260 (868 gsm) | 0 | 45's | 10 | 0 | 85 | 5 | 4.62 | Unspecified | Hand Layup | 1840 | 202YT |  | -116 | static | 13 mm/s |  |  |  | 1 | 0 |  |  |  |  | 25 | MD-Y[(0)2/M/±45/(0)2)] | 0/0/0/45/-45/0/0 | 5 | 2 | 0 | 0
MD-Y | [(0)2/M/±45/(0)2)] | 35 | EP | Unspecified | Knytex A260 (868 gsm) | 0 | 45's | 10 | 0 | 85 | 5 | 4.62 | Unspecified | Hand Layup | 1841 | 203YT |  | -112 | static | 13 mm/s |  |  |  | 1 | 0 |  |  |  |  | 25 | MD-Y[(0)2/M/±45/(0)2)] | 0/0/0/45/-45/0/0 | 5 | 2 | 0 | 0
MD-EE | [M/±45/0)S] | 54 | EP | Unspecified | Unspecified | 65 | 0 | 18 | 0 | 0 | 17 | 3.53 | Unspecified | Pultruded Blade Section | 1178 | EE101 | 565 |  | static | 13 mm/s | 28.8 | 2.23 |  | 1 | 0 |  |  |  |  | 20 | MD-EE[M/±45/0)S] | 0/45/-45/0/0/-45/45/0 | 4 | 4 | 0 | 0 | 2.752048
MD-EE | [M/±45/0)S] | 54 | EP | Unspecified | Unspecified | 65 | 0 | 18 | 0 | 0 | 17 | 3.53 | Unspecified | Pultruded Blade Section | 1179 | EE102 | 546 |  | static | 13 mm/s | 34.5 | 1.76 |  | 1 | 0 |  |  |  |  | 20 | MD-EE[M/±45/0)S] | 0/45/-45/0/0/-45/45/0 | 4 | 4 | 0 | 0 | 2.737193
MD-EE | [M/±45/0)S] | 54 | EP | Unspecified | Unspecified | 65 | 0 | 18 | 0 | 0 | 17 | 3.53 | Unspecified | Pultruded Blade Section | 1180 | EE103 | 518 |  | static | 13 mm/s | 30.7 | 1.78 |  | 1 | 0 |  |  |  |  | 20 | MD-EE[M/±45/0)S] | 0/45/-45/0/0/-45/45/0 | 4 | 4 | 0 | 0 | 2.71433
MD-EE | [M/±45/0)S] | 54 | EP | Unspecified | Unspecified | 65 | 0 | 18 | 0 | 0 | 17 | 3.53 | Unspecified | Pultruded Blade Section | 1198 | EE128 |  | -546 | static | 13 mm/s |  |  |  | 1 | 0 |  |  |  |  | 13 | MD-EE[M/±45/0)S] | 0/45/-45/0/0/-45/45/0 | 4 | 4 | 0 | 0
MD-EE | [M/±45/0)S] | 54 | EP | Unspecified | Unspecified | 65 | 0 | 18 | 0 | 0 | 17 | 3.53 | Unspecified | Pultruded Blade Section | 1199 | EE129 |  | -550 | static | 13 mm/s |  |  |  | 1 | 0 |  |  |  |  | 13 | MD-EE[M/±45/0)S] | 0/45/-45/0/0/-45/45/0 | 4 | 4 | 0 | 0
MD-EE | [M/±45/0)S] | 54 | EP | Unspecified | Unspecified | 65 | 0 | 18 | 0 | 0 | 17 | 3.53 | Unspecified | Pultruded Blade Section | 1201 | EE131 |  | -519 | static | 13 mm/s |  |  |  | 1 | 0 |  |  |  |  | 13 | MD-EE[M/±45/0)S] | 0/45/-45/0/0/-45/45/0 | 4 | 4 | 0 | 0
MD-EE | [M/±45/0)S] | 54 | EP | Unspecified | Unspecified | 65 | 0 | 18 | 0 | 0 | 17 | 3.53 | Unspecified | Pultruded Blade Section | 1203 | EE128 | 510 |  | static | 13 mm/s |  |  |  | 1 | 0 |  |  |  |  | 13 | MD-EE[M/±45/0)S] | 0/45/-45/0/0/-45/45/0 | 4 | 4 | 0 | 0 | 2.70757
MD-EEAV | [M/±45/0)S] | 48 | VE | Unspecified | Unspecified | 71 | 0 | 18 | 0 | 0 | 11 | 3.36 | Unspecified | Pultruded Blade Section | 2716 | EEAV105 | 619 |  | static | 13 mm/s | 29 | 2.47 |  | 1 | 0 |  |  |  |  | 20 | MD-EEAV[M/±45/0)S] | 0/45/-45/0/0/-45/45/0 | 4 | 4 | 0 | 0 | 2.791691
MD-EEAV | [M/±45/0)S] | 48 | VE | Unspecified | Unspecified | 71 | 0 | 18 | 0 | 0 | 11 | 3.36 | Unspecified | Pultruded Blade Section | 2717 | EEAV106 | 559 |  | static | 13 mm/s | 26.3 | 2.31 |  | 1 | 0 |  |  |  |  | 20 | MD-EEAV[M/±45/0)S] | 0/45/-45/0/0/-45/45/0 | 4 | 4 | 0 | 0 | 2.747412
MD-EEAV | [M/±45/0)S] | 48 | VE | Unspecified | Unspecified | 71 | 0 | 18 | 0 | 0 | 11 | 3.36 | Unspecified | Pultruded Blade Section | 2718 | EEAV101 | 569 |  | static | 13 mm/s | 26.6 | 2.33 |  | 1 | 0 |  |  |  |  | 20 | MD-EEAV[M/±45/0)S] | 0/45/-45/0/0/-45/45/0 | 4 | 4 | 0 | 0 | 2.755112
MD-EEAV | [M/±45/0)S] | 48 | VE | Unspecified | Unspecified | 71 | 0 | 18 | 0 | 0 | 11 | 3.36 | Unspecified | Pultruded Blade Section | 2737 | EEAV114 |  | -657 | static | 13 mm/s |  |  |  | 1 | 0 |  |  |  |  | 25 | MD-EEAV[M/±45/0)S] | 0/45/-45/0/0/-45/45/0 | 4 | 4 | 0 | 0
MD-EEAV | [M/±45/0)S] | 48 | VE | Unspecified | Unspecified | 71 | 0 | 18 | 0 | 0 | 11 | 3.36 | Unspecified | Pultruded Blade Section | 2738 | EEAV125 |  | -666 | static | 13 mm/s |  |  |  | 1 | 0 |  |  |  |  | 25 | MD-EEAV[M/±45/0)S] | 0/45/-45/0/0/-45/45/0 | 4 | 4 | 0 | 0
MD-EEAV | [M/±45/0)S] | 48 | VE | Unspecified | Unspecified | 71 | 0 | 18 | 0 | 0 | 11 | 3.36 | Unspecified | Pultruded Blade Section | 2739 | EEAV110 |  | -614 | static | 13 mm/s |  |  |  | 1 | 0 |  |  |  |  | 25 | MD-EEAV[M/±45/0)S] | 0/45/-45/0/0/-45/45/0 | 4 | 4 | 0 | 0
MD-EEAV | [M/±45/90)S] | 48 | VE | Unspecified | Unspecified | 0 | 0 | 18 | 0 | 71 | 11 | 3.36 | Unspecified | Pultruded Blade Section | 2760 | EEAV204T | 76 |  | static | 13 mm/s | 15.9 | 0.48 |  | 1 | 0 |  |  |  |  | 25 | MD-EEAV[M/±45/90)S] | 0/45/-45/90/90/-45/45/0 | 2 | 4 | 2 | 0 | 1.880814
MD-EEAV | [M/±45/90)S] | 48 | VE | Unspecified | Unspecified | 0 | 0 | 18 | 0 | 71 | 11 | 3.36 | Unspecified | Pultruded Blade Section | 2761 | EEAV203T | 81 |  | static | 13 mm/s | 14.6 | 0.63 |  | 1 | 0 |  |  |  |  | 25 | MD-EEAV[M/±45/90)S] | 0/45/-45/90/90/-45/45/0 | 2 | 4 | 2 | 0 | 1.908485
MD-EEAV | [M/±45/90)S] | 48 | VE | Unspecified | Unspecified | 0 | 0 | 18 | 0 | 71 | 11 | 3.36 | Unspecified | Pultruded Blade Section | 2762 | EEAV201T | 86 |  | static | 13 mm/s | 14.2 | 0.71 |  | 1 | 0 |  |  |  |  | 25 | MD-EEAV[M/±45/90)S] | 0/45/-45/90/90/-45/45/0 | 2 | 4 | 2 | 0 | 1.934498
MD-EEAV | [M/±45/90)S] | 48 | VE | Unspecified | Unspecified | 0 | 0 | 18 | 0 | 71 | 11 | 3.36 | Unspecified | Pultruded Blade Section | 2763 | EEAV205T |  | -195 | static | 13 mm/s |  |  |  | 1 | 0 |  |  |  |  | 25 | MD-EEAV[M/±45/90)S] | 0/45/-45/90/90/-45/45/0 | 2 | 4 | 2 | 0
MD-EEAV | [M/±45/90)S] | 48 | VE | Unspecified | Unspecified | 0 | 0 | 18 | 0 | 71 | 11 | 3.36 | Unspecified | Pultruded Blade Section | 2764 | EEAV206T |  | -197 | static | 13 mm/s |  |  |  | 1 | 0 |  |  |  |  | 25 | MD-EEAV[M/±45/90)S] | 0/45/-45/90/90/-45/45/0 | 2 | 4 | 2 | 0
MD-EEAV | [M/±45/90)S] | 48 | VE | Unspecified | Unspecified | 0 | 0 | 18 | 0 | 71 | 11 | 3.36 | Unspecified | Pultruded Blade Section | 2765 | EEAV207T |  | -192 | static | 13 mm/s |  |  |  | 1 | 0 |  |  |  |  | 25 | MD-EEAV[M/±45/90)S] | 0/45/-45/90/90/-45/45/0 | 2 | 4 | 2 | 0
MD-EEAP | [M/±45/0)S] | 49 | UP | Unspecified | Unspecified | 70 | 0 | 19 | 0 | 0 | 11 | 3.64 | Unspecified | Pultruded Blade Section | 2797 | EEAP101 | 505 |  | static | 13 mm/s | 29.5 | 2 |  | 1 | 0 |  |  |  |  | 20 | MD-EEAP[M/±45/0)S] | 0/45/-45/0/0/-45/45/0 | 4 | 4 | 0 | 0 | 2.703291
MD-EEAP | [M/±45/0)S] | 49 | UP | Unspecified | Unspecified | 70 | 0 | 19 | 0 | 0 | 11 | 3.64 | Unspecified | Pultruded Blade Section | 2798 | EEAP106 | 501 |  | static | 13 mm/s | 27.8 | 2.1 |  | 1 | 0 |  |  |  |  | 20 | MD-EEAP[M/±45/0)S] | 0/45/-45/0/0/-45/45/0 | 4 | 4 | 0 | 0 | 2.699838
MD-EEAP | [M/±45/0)S] | 49 | UP | Unspecified | Unspecified | 70 | 0 | 19 | 0 | 0 | 11 | 3.64 | Unspecified | Pultruded Blade Section | 2799 | EEAP109 | 529 |  | static | 13 mm/s | 30.2 | 2 |  | 1 | 0 |  |  |  |  | 20 | MD-EEAP[M/±45/0)S] | 0/45/-45/0/0/-45/45/0 | 4 | 4 | 0 | 0 | 2.723456
MD-EEAP | [M/±45/0)S] | 49 | UP | Unspecified | Unspecified | 70 | 0 | 19 | 0 | 0 | 11 | 3.64 | Unspecified | Pultruded Blade Section | 2809 | EEAP122 |  | -716 | static | 13 mm/s |  |  |  | 1 | 0 |  |  |  |  | 25 | MD-EEAP[M/±45/0)S] | 0/45/-45/0/0/-45/45/0 | 4 | 4 | 0 | 0
MD-EEAP | [M/±45/0)S] | 49 | UP | Unspecified | Unspecified | 70 | 0 | 19 | 0 | 0 | 11 | 3.64 | Unspecified | Pultruded Blade Section | 2810 | EEAP119 |  | -750 | static | 13 mm/s |  |  |  | 1 | 0 |  |  |  |  | 25 | MD-EEAP[M/±45/0)S] | 0/45/-45/0/0/-45/45/0 | 4 | 4 | 0 | 0
MD-EEAP | [M/±45/0)S] | 49 | UP | Unspecified | Unspecified | 70 | 0 | 19 | 0 | 0 | 11 | 3.64 | Unspecified | Pultruded Blade Section | 2811 | EEAP125 |  | -721 | static | 13 mm/s |  |  |  | 1 | 0 |  |  |  |  | 25 | MD-EEAP[M/±45/0)S] | 0/45/-45/0/0/-45/45/0 | 4 | 4 | 0 | 0
MD-EEBP | [M/±45/0)S] | 43 | VE | Unspecified | Unspecified | 57 | 0 | 26 | 0 | 0 | 17 | 2.9 | Unspecified | Pultruded Blade Section | 2727 | EEB103 | 512 |  | static | 13 mm/s | 27.8 | 2.1 |  | 1 | 0 |  |  |  |  | 20 | MD-EEBP[M/±45/0)S] | 0/45/-45/0/0/-45/45/0 | 4 | 4 | 0 | 0 | 2.70927
MD-EEBP | [M/±45/0)S] | 43 | VE | Unspecified | Unspecified | 57 | 0 | 26 | 0 | 0 | 17 | 2.9 | Unspecified | Pultruded Blade Section | 2728 | EEB101 | 513 |  | static | 13 mm/s | 27.5 | 2.3 |  | 1 | 0 |  |  |  |  | 20 | MD-EEBP[M/±45/0)S] | 0/45/-45/0/0/-45/45/0 | 4 | 4 | 0 | 0 | 2.710117
MD-EEBP | [M/±45/0)S] | 43 | VE | Unspecified | Unspecified | 57 | 0 | 26 | 0 | 0 | 17 | 2.9 | Unspecified | Pultruded Blade Section | 2729 | EEB102 | 520 |  | static | 13 mm/s | 27.5 | 2.2 |  | 1 | 0 |  |  |  |  | 20 | MD-EEBP[M/±45/0)S] | 0/45/-45/0/0/-45/45/0 | 4 | 4 | 0 | 0 | 2.716003
MD-EEBP | [M/±45/0)S] | 43 | VE | Unspecified | Unspecified | 57 | 0 | 26 | 0 | 0 | 17 | 2.9 | Unspecified | Pultruded Blade Section | 2740 | EEB125 |  | -412 | static | 13 mm/s |  |  |  | 1 | 0 |  |  |  |  | 25 | MD-EEBP[M/±45/0)S] | 0/45/-45/0/0/-45/45/0 | 4 | 4 | 0 | 0
MD-EEBP | [M/±45/0)S] | 43 | VE | Unspecified | Unspecified | 57 | 0 | 26 | 0 | 0 | 17 | 2.9 | Unspecified | Pultruded Blade Section | 2741 | EEB126 |  | -449 | static | 13 mm/s |  |  |  | 1 | 0 |  |  |  |  | 25 | MD-EEBP[M/±45/0)S] | 0/45/-45/0/0/-45/45/0 | 4 | 4 | 0 | 0
MD-EEBP | [M/±45/0)S] | 43 | VE | Unspecified | Unspecified | 57 | 0 | 26 | 0 | 0 | 17 | 2.9 | Unspecified | Pultruded Blade Section | 2742 | EEB112 |  | -390 | static | 13 mm/s |  |  |  | 1 | 0 |  |  |  |  | 25 | MD-EEBP[M/±45/0)S] | 0/45/-45/0/0/-45/45/0 | 4 | 4 | 0 | 0
MD-EECP | [M/±45/0)S] | 49 | VE | Unspecified | Unspecified | 65 | 0 | 20 | 0 | 0 | 15 | 2.48 | Unspecified | Pultruded Blade Section | 2703 | EEC123 | 546 |  | static | 13 mm/s | 27.4 | 2.4 |  | 1 | 0 |  |  |  |  | 20 | MD-EECP[M/±45/0)S] | 0/45/-45/0/0/-45/45/0 | 4 | 4 | 0 | 0 | 2.737193
MD-EECP | [M/±45/0)S] | 49 | VE | Unspecified | Unspecified | 65 | 0 | 20 | 0 | 0 | 15 | 2.48 | Unspecified | Pultruded Blade Section | 2704 | EEC122 | 505 |  | static | 13 mm/s | 29.8 | 2.1 |  | 1 | 0 |  |  |  |  | 20 | MD-EECP[M/±45/0)S] | 0/45/-45/0/0/-45/45/0 | 4 | 4 | 0 | 0 | 2.703291
MD-EECP | [M/±45/0)S] | 49 | VE | Unspecified | Unspecified | 65 | 0 | 20 | 0 | 0 | 15 | 2.48 | Unspecified | Pultruded Blade Section | 2705 | EEC132 | 526 |  | static | 13 mm/s | 27.9 | 2.2 |  | 1 | 0 |  |  |  |  | 20 | MD-EECP[M/±45/0)S] | 0/45/-45/0/0/-45/45/0 | 4 | 4 | 0 | 0 | 2.720986
MD-EECP | [M/±45/0)S] | 49 | VE | Unspecified | Unspecified | 65 | 0 | 20 | 0 | 0 | 15 | 2.48 | Unspecified | Pultruded Blade Section | 2743 | EEC136 |  | -434 | static | 13 mm/s |  |  |  | 1 | 0 |  |  |  |  | 25 | MD-EECP[M/±45/0)S] | 0/45/-45/0/0/-45/45/0 | 4 | 4 | 0 | 0
MD-EECP | [M/±45/0)S] | 49 | VE | Unspecified | Unspecified | 65 | 0 | 20 | 0 | 0 | 15 | 2.48 | Unspecified | Pultruded Blade Section | 2744 | EEC101 |  | -436 | static | 13 mm/s |  |  |  | 1 | 0 |  |  |  |  | 25 | MD-EECP[M/±45/0)S] | 0/45/-45/0/0/-45/45/0 | 4 | 4 | 0 | 0
MD-EECP | [M/±45/0)S] | 49 | VE | Unspecified | Unspecified | 65 | 0 | 20 | 0 | 0 | 15 | 2.48 | Unspecified | Pultruded Blade Section | 2745 | EEC143 |  | -387 | static | 13 mm/s |  |  |  | 1 | 0 |  |  |  |  | 25 | MD-EECP[M/±45/0)S] | 0/45/-45/0/0/-45/45/0 | 4 | 4 | 0 | 0
MD-HH | Injected Short Carbon fiber | 21 | TP | Unspecified | Injected short carbon fiber (7 to 9 micron dia., 0.4 - 0.5 mm long, ) | 0 | 0 | 0 | 0 | 0 | 100 | 2.5 | Unspecified | Injected Blade Section | 6214 | HH10 | 137 |  | static | 0.0254 mm/s | 19.6 | 0.99 |  | 1 | 0 |  |  |  |  | 4 | MD-HHInjected Short Carbon fiber |  | 0 | 0 | 0 | 0 | 2.136721
MD-HH | Injected Short Carbon fiber | 21 | TP | Unspecified | Injected short carbon fiber (7 to 9 micron dia., 0.4 - 0.5 mm long, ) | 0 | 0 | 0 | 0 | 0 | 100 | 2.5 | Unspecified | Injected Blade Section | 6215 | HH11 | 140 |  | static | 0.0254 mm/s | 21.7 | 1 |  | 1 | 0 |  |  |  |  | 4 | MD-HHInjected Short Carbon fiber |  | 0 | 0 | 0 | 0 | 2.146128
MD-HH | Injected Short Carbon fiber | 21 | TP | Unspecified | Injected short carbon fiber (7 to 9 micron dia., 0.4 - 0.5 mm long, ) | 0 | 0 | 0 | 0 | 0 | 100 | 2.5 | Unspecified | Injected Blade Section | 6216 | HH12 | 141 |  | static | 0.0254 mm/s | 17.9 | 1.16 |  | 1 | 0 |  |  |  |  | 4 | MD-HHInjected Short Carbon fiber |  | 0 | 0 | 0 | 0 | 2.149219
MD-HH | Injected Short Carbon fiber | 21 | TP | Unspecified | Injected short carbon fiber (7 to 9 micron dia., 0.4 - 0.5 mm long, ) | 0 | 0 | 0 | 0 | 0 | 100 | 2.5 | Unspecified | Injected Blade Section | 6217 | HH13 | 150 |  | static | 0.0254 mm/s | 18.3 | 1.33 |  | 1 | 0 |  |  |  |  | 4 | MD-HHInjected Short Carbon fiber |  | 0 | 0 | 0 | 0 | 2.176091
MD-HH | Injected Short Carbon fiber | 21 | TP | Unspecified | Injected short carbon fiber (7 to 9 micron dia., 0.4 - 0.5 mm long, ) | 0 | 0 | 0 | 0 | 0 | 100 | 2.5 | Unspecified | Injected Blade Section | 6218 | HH14 | 165 |  | static | 0.0254 mm/s | 20.5 | 1.42 |  | 1 | 0 |  |  |  |  | 4 | MD-HHInjected Short Carbon fiber |  | 0 | 0 | 0 | 0 | 2.217484
MD-HH | Injected Short Carbon fiber | 21 | TP | Unspecified | Injected short carbon fiber (7 to 9 micron dia., 0.4 - 0.5 mm long, ) | 0 | 0 | 0 | 0 | 0 | 100 | 2.5 | Unspecified | Injected Blade Section | 6219 | HH34 | 142 |  | static | 0.0254 mm/s | 18.8 | 1.11 |  | 1 | 0 |  |  |  |  | 4 | MD-HHInjected Short Carbon fiber |  | 0 | 0 | 0 | 0 | 2.152288
MD-HH | Injected Short Carbon fiber | 21 | TP | Unspecified | Injected short carbon fiber (7 to 9 micron dia., 0.4 - 0.5 mm long, ) | 0 | 0 | 0 | 0 | 0 | 100 | 2.5 | Unspecified | Injected Blade Section | 6220 | HH35 | 152 |  | static | 0.0254 mm/s | 19.7 | 1.23 |  | 1 | 0 |  |  |  |  | 4 | MD-HHInjected Short Carbon fiber |  | 0 | 0 | 0 | 0 | 2.181844
MD-HH | Injected Short Carbon fiber | 21 | TP | Unspecified | Injected short carbon fiber (7 to 9 micron dia., 0.4 - 0.5 mm long, ) | 0 | 0 | 0 | 0 | 0 | 100 | 2.5 | Unspecified | Injected Blade Section | 6221 | HH36 | 120 |  | static | 0.0254 mm/s | 18.7 | 0.88 |  | 1 | 0 |  |  |  |  | 4 | MD-HHInjected Short Carbon fiber |  | 0 | 0 | 0 | 0 | 2.079181
MD-HH | Injected Short Carbon fiber | 21 | TP | Unspecified | Injected short carbon fiber (7 to 9 micron dia., 0.4 - 0.5 mm long, ) | 0 | 0 | 0 | 0 | 0 | 100 | 2.5 | Unspecified | Injected Blade Section | 6222 | HH37 | 139 |  | static | 0.0254 mm/s | 20.7 | 0.92 |  | 1 | 0 |  |  |  |  | 4 | MD-HHInjected Short Carbon fiber |  | 0 | 0 | 0 | 0 | 2.143015
MD-HH | Injected Short Carbon fiber | 21 | TP | Unspecified | Injected short carbon fiber (7 to 9 micron dia., 0.4 - 0.5 mm long, ) | 0 | 0 | 0 | 0 | 0 | 100 | 2.5 | Unspecified | Injected Blade Section | 6223 | HH38 | 128 |  | static | 0.0254 mm/s | 19.2 | 0.88 |  | 1 | 0 |  |  |  |  | 4 | MD-HHInjected Short Carbon fiber |  | 0 | 0 | 0 | 0 | 2.10721
MD-HH | Injected Short Carbon fiber | 21 | TP | Unspecified | Injected short carbon fiber (7 to 9 micron dia., 0.4 - 0.5 mm long, ) | 0 | 0 | 0 | 0 | 0 | 100 | 2.5 | Unspecified | Injected Blade Section | 6224 | HH39 | 139 |  | static | 0.0254 mm/s | 21.1 | 1 |  | 1 | 0 |  |  |  |  | 4 | MD-HHInjected Short Carbon fiber |  | 0 | 0 | 0 | 0 | 2.143015
MD-HH | Injected Short Carbon fiber | 21 | TP | Unspecified | Injected short carbon fiber (7 to 9 micron dia., 0.4 - 0.5 mm long, ) | 0 | 0 | 0 | 0 | 0 | 100 | 2.5 | Unspecified | Injected Blade Section | 6225 | HH40 | 142 |  | static | 0.0254 mm/s | 20.3 | 1.04 |  | 1 | 0 |  |  |  |  | 4 | MD-HHInjected Short Carbon fiber |  | 0 | 0 | 0 | 0 | 2.152288
MD-HH | Injected Short Carbon fiber | 21 | TP | Unspecified | Injected short carbon fiber (7 to 9 micron dia., 0.4 - 0.5 mm long, ) | 0 | 0 | 0 | 0 | 0 | 100 | 2.5 | Unspecified | Injected Blade Section | 6226 | HH41 | 150 |  | static | 0.0254 mm/s | 19.4 | 1.27 |  | 1 | 0 |  |  |  |  | 4 | MD-HHInjected Short Carbon fiber |  | 0 | 0 | 0 | 0 | 2.176091
MD-HH | Injected Short Carbon fiber | 21 | TP | Unspecified | Injected short carbon fiber (7 to 9 micron dia., 0.4 - 0.5 mm long, ) | 0 | 0 | 0 | 0 | 0 | 100 | 2.5 | Unspecified | Injected Blade Section | 6227 | HH42 | 137 |  | static | 0.0254 mm/s | 17.2 | 1.08 |  | 1 | 0 |  |  |  |  | 4 | MD-HHInjected Short Carbon fiber |  | 0 | 0 | 0 | 0 | 2.136721
MD-HH | Injected Short Carbon fiber | 21 | TP | Unspecified | Injected short carbon fiber (7 to 9 micron dia., 0.4 - 0.5 mm long, ) | 0 | 0 | 0 | 0 | 0 | 100 | 2.5 | Unspecified | Injected Blade Section | 6228 | HH43 | 128 |  | static | 0.0254 mm/s | 18 | 1.02 |  | 1 | 0 |  |  |  |  | 4 | MD-HHInjected Short Carbon fiber |  | 0 | 0 | 0 | 0 | 2.10721
MD-HH | Injected Short Carbon fiber | 21 | TP | Unspecified | Injected short carbon fiber (7 to 9 micron dia., 0.4 - 0.5 mm long, ) | 0 | 0 | 0 | 0 | 0 | 100 | 2.5 | Unspecified | Injected Blade Section | 6229 | HH44 | 142 |  | static | 0.0254 mm/s | 19.4 | 1.17 |  | 1 | 0 |  |  |  |  | 4 | MD-HHInjected Short Carbon fiber |  | 0 | 0 | 0 | 0 | 2.152288
MD-HH | Injected Short Carbon fiber | 21 | TP | Unspecified | Injected short carbon fiber (7 to 9 micron dia., 0.4 - 0.5 mm long, ) | 0 | 0 | 0 | 0 | 0 | 100 | 2.5 | Unspecified | Injected Blade Section | 6230 | HH45 | 137 |  | static | 0.0254 mm/s | 22.8 | 0.92 |  | 1 | 0 |  |  |  |  | 4 | MD-HHInjected Short Carbon fiber |  | 0 | 0 | 0 | 0 | 2.136721
MD-HH | Injected Short Carbon fiber | 21 | TP | Unspecified | Injected short carbon fiber (7 to 9 micron dia., 0.4 - 0.5 mm long, ) | 0 | 0 | 0 | 0 | 0 | 100 | 2.5 | Unspecified | Injected Blade Section | 6231 | HH46 | 137 |  | static | 0.0254 mm/s | 20.8 | 1.03 |  | 1 | 0 |  |  |  |  | 4 | MD-HHInjected Short Carbon fiber |  | 0 | 0 | 0 | 0 | 2.136721
MD-HH | Injected Short Carbon fiber | 21 | TP | Unspecified | Injected short carbon fiber (7 to 9 micron dia., 0.4 - 0.5 mm long, ) | 0 | 0 | 0 | 0 | 0 | 100 | 2.5 | Unspecified | Injected Blade Section | 6232 | HH47 | 139 |  | static | 0.0254 mm/s | 19.4 | 1.07 |  | 1 | 0 |  |  |  |  | 4 | MD-HHInjected Short Carbon fiber |  | 0 | 0 | 0 | 0 | 2.143015
MD-HH | Injected Short Carbon fiber | 21 | TP | Unspecified | Injected short carbon fiber (7 to 9 micron dia., 0.4 - 0.5 mm long, ) | 0 | 0 | 0 | 0 | 0 | 100 | 2.5 | Unspecified | Injected Blade Section | 6233 | HH48 | 132 |  | static | 0.0254 mm/s | 17.2 | 1.14 |  | 1 | 0 |  |  |  |  | 4 | MD-HHInjected Short Carbon fiber |  | 0 | 0 | 0 | 0 | 2.120574
MD-HH | Injected Short Carbon fiber | 21 | TP | Unspecified | Injected short carbon fiber (7 to 9 micron dia., 0.4 - 0.5 mm long, ) | 0 | 0 | 0 | 0 | 0 | 100 | 2.5 | Unspecified | Injected Blade Section | 6234 | HH49 | 142 |  | static | 0.0254 mm/s | 21.4 | 0.99 |  | 1 | 0 |  |  |  |  | 4 | MD-HHInjected Short Carbon fiber |  | 0 | 0 | 0 | 0 | 2.152288
MD-CYC | [(±45)2/(0)10]S | 65 | TP | Thermoplastic, Polybutylene Terephthalate | Hexcel AS4C | 83 | Hexcel AS4C | 17 | 0 | 0 | 0 | 3.54 | Unspecified | Injected | 8923 | 66-103 |  | -652 | static | 13 mm/s |  |  |  | 1 | 0 |  |  |  |  | 25 | MD-CYC[(±45)2/(0)10]S | 45/-45/45/-45/0/0/0/0/0/0/0/0/0/0/0/0/0/0/0/0/0/0/0/0/-45/45/-45/45 | 20 | 8 | 0 | 0
MD-CYC | [(±45)2/(0)10]S | 65 | TP | Thermoplastic, Polybutylene Terephthalate | Hexcel AS4C | 83 | Hexcel AS4C | 17 | 0 | 0 | 0 | 3.54 | Unspecified | Injected | 8924 | 66-106 |  | -642 | static | 13 mm/s |  |  |  | 1 | 0 |  |  |  |  | 25 | MD-CYC[(±45)2/(0)10]S | 45/-45/45/-45/0/0/0/0/0/0/0/0/0/0/0/0/0/0/0/0/0/0/0/0/-45/45/-45/45 | 20 | 8 | 0 | 0
MD-CYC | [(±45)2/(0)10]S | 65 | TP | Thermoplastic, Polybutylene Terephthalate | Hexcel AS4C | 83 | Hexcel AS4C | 17 | 0 | 0 | 0 | 3.54 | Unspecified | Injected | 8925 | 66-108 |  | -706 | static | 13 mm/s |  |  |  | 1 | 0 |  |  |  |  | 25 | MD-CYC[(±45)2/(0)10]S | 45/-45/45/-45/0/0/0/0/0/0/0/0/0/0/0/0/0/0/0/0/0/0/0/0/-45/45/-45/45 | 20 | 8 | 0 | 0
MD-CYC | [(±45)2/(0)10]S | 65 | TP | Thermoplastic, Polybutylene Terephthalate | Hexcel AS4C | 83 | Hexcel AS4C | 17 | 0 | 0 | 0 | 3.54 | Unspecified | Injected | 8926 | 66-109 |  | -671 | static | 13 mm/s |  |  |  | 1 | 0 |  |  |  |  | 25 | MD-CYC[(±45)2/(0)10]S | 45/-45/45/-45/0/0/0/0/0/0/0/0/0/0/0/0/0/0/0/0/0/0/0/0/-45/45/-45/45 | 20 | 8 | 0 | 0
MD-CYC | [(±45)2/(0)10]S | 65 | TP | Thermoplastic, Polybutylene Terephthalate | Hexcel AS4C | 83 | Hexcel AS4C | 17 | 0 | 0 | 0 | 3.54 | Unspecified | Injected | 8937 | 61-7 | 1154 |  | static | 0.0254 mm/s | 98.4 | 1.17 |  | 1 | 0 |  |  |  |  | 15 | MD-CYC[(±45)2/(0)10]S | 45/-45/45/-45/0/0/0/0/0/0/0/0/0/0/0/0/0/0/0/0/0/0/0/0/-45/45/-45/45 | 20 | 8 | 0 | 0 | 3.062206
MD-CYC | [(±45)2/(0)10]S | 65 | TP | Thermoplastic, Polybutylene Terephthalate | Hexcel AS4C | 83 | Hexcel AS4C | 17 | 0 | 0 | 0 | 3.54 | Unspecified | Injected | 8938 | 75-1 | 1086 |  | static | 0.0254 mm/s | 105 | 1.04 |  | 1 | 0 |  |  |  |  | 15 | MD-CYC[(±45)2/(0)10]S | 45/-45/45/-45/0/0/0/0/0/0/0/0/0/0/0/0/0/0/0/0/0/0/0/0/-45/45/-45/45 | 20 | 8 | 0 | 0 | 3.03583
MD-CYC | [(±45)2/(0)10]S | 65 | TP | Thermoplastic, Polybutylene Terephthalate | Hexcel AS4C | 83 | Hexcel AS4C | 17 | 0 | 0 | 0 | 3.54 | Unspecified | Injected | 8939 | 75-2 | 1255 |  | static | 0.0254 mm/s | 105 | 1.2 |  | 1 | 0 |  |  |  |  | 15 | MD-CYC[(±45)2/(0)10]S | 45/-45/45/-45/0/0/0/0/0/0/0/0/0/0/0/0/0/0/0/0/0/0/0/0/-45/45/-45/45 | 20 | 8 | 0 | 0 | 3.098644
MD-CYC | [(±45)2/(0)10]S | 65 | TP | Thermoplastic, Polybutylene Terephthalate | Hexcel AS4C | 83 | Hexcel AS4C | 17 | 0 | 0 | 0 | 3.54 | Unspecified | Injected | 8940 | 65-103 | 1022 |  | static | 0.0254 mm/s | 91.8 | 1.1 |  | 1 | 0 |  |  |  |  | 20 | MD-CYC[(±45)2/(0)10]S | 45/-45/45/-45/0/0/0/0/0/0/0/0/0/0/0/0/0/0/0/0/0/0/0/0/-45/45/-45/45 | 20 | 8 | 0 | 0 | 3.009451
MD-CYC | [(±45)2/(0)10]S | 65 | TP | Thermoplastic, Polybutylene Terephthalate | Hexcel AS4C | 83 | Hexcel AS4C | 17 | 0 | 0 | 0 | 3.54 | Unspecified | Injected | 8941 | 65-101 | 1094 |  | static | 0.0254 mm/s | 108 | 1.01 |  | 1 | 0 |  |  |  |  | 20 | MD-CYC[(±45)2/(0)10]S | 45/-45/45/-45/0/0/0/0/0/0/0/0/0/0/0/0/0/0/0/0/0/0/0/0/-45/45/-45/45 | 20 | 8 | 0 | 0 | 3.039017
MD-CYC | [(±45)2/(0)10]S | 65 | TP | Thermoplastic, Polybutylene Terephthalate | Hexcel AS4C | 83 | Hexcel AS4C | 17 | 0 | 0 | 0 | 3.54 | Unspecified | Injected | 8942 | 65-102 | 1528 |  | static | 0.0254 mm/s | 108 | 1.5 |  | 1 | 0 |  |  |  |  | 20 | MD-CYC[(±45)2/(0)10]S | 45/-45/45/-45/0/0/0/0/0/0/0/0/0/0/0/0/0/0/0/0/0/0/0/0/-45/45/-45/45 | 20 | 8 | 0 | 0 | 3.184123
MD-CYC | [(±45)2/(90)10]S | 65 | TP | Thermoplastic, Polybutylene Terephthalate | Hexcel AS4C | 0 | Hexcel AS4C | 17 | 0 | 0 | 83 | 3.54 | Unspecified | Injected | 8943 | 61-1T | 64.5 |  | static | 13 mm/s | 12.7 | 0.51 |  | 1 | 0 |  |  |  |  | 25 | MD-CYC[(±45)2/(90)10]S | 45/-45/45/-45/90/90/90/90/90/90/90/90/90/90/90/90/90/90/90/90/90/90/90/90/-45/45/-45/45 | 0 | 8 | 20 | 0 | 1.80956
MD-CYC | [(±45)2/(90)10]S | 65 | TP | Thermoplastic, Polybutylene Terephthalate | Hexcel AS4C | 0 | Hexcel AS4C | 17 | 0 | 0 | 83 | 3.54 | Unspecified | Injected | 8944 | 61-3T | 64.6 |  | static | 13 mm/s | 12.6 | 0.51 |  | 1 | 0 |  |  |  |  | 25 | MD-CYC[(±45)2/(90)10]S | 45/-45/45/-45/90/90/90/90/90/90/90/90/90/90/90/90/90/90/90/90/90/90/90/90/-45/45/-45/45 | 0 | 8 | 20 | 0 | 1.810233
MD-CYC | [(±45)2/(90)10]S | 65 | TP | Thermoplastic, Polybutylene Terephthalate | Hexcel AS4C | 0 | Hexcel AS4C | 17 | 0 | 0 | 83 | 3.54 | Unspecified | Injected | 8945 | 61-4T | 69.4 |  | static | 13 mm/s | 11.4 | 0.61 |  | 1 | 0 |  |  |  |  | 25 | MD-CYC[(±45)2/(90)10]S | 45/-45/45/-45/90/90/90/90/90/90/90/90/90/90/90/90/90/90/90/90/90/90/90/90/-45/45/-45/45 | 0 | 8 | 20 | 0 | 1.841359
UNI-MM1 | (0)N | 55 | EP | Unspecified | Tow | 100 | 0 | 0 | 0 | 0 | 0 | 3 | Unspecified | Infused Spar Cap | 8955 | MM1-105 | 1046 |  | static | 13 mm/s | 39.2 | 2.61 |  | 1 | 0 |  |  |  |  | 25 | UNI-MM1(0)N | 0 | 1 | 0 | 0 | 0 | 3.019532
UNI-MM1 | (0)N | 55 | EP | Unspecified | Tow | 100 | 0 | 0 | 0 | 0 | 0 | 3 | Unspecified | Infused Spar Cap | 8956 | MM1-104 | 1060 |  | static | 13 mm/s | 39.7 | 2.65 |  | 1 | 0 |  |  |  |  | 25 | UNI-MM1(0)N | 0 | 1 | 0 | 0 | 0 | 3.025306
UNI-MM1 | (0)N | 55 | EP | Unspecified | Tow | 100 | 0 | 0 | 0 | 0 | 0 | 3 | Unspecified | Infused Spar Cap | 8957 | MM1-106 | 1002 |  | static | 13 mm/s | 41.5 | 2.5 |  | 1 | 0 |  |  |  |  | 25 | UNI-MM1(0)N | 0 | 1 | 0 | 0 | 0 | 3.000868
UNI-MM2 | (0)N | 53 | EP | Unspecified | Tow | 100 | 0 | 0 | 0 | 0 | 0 | 3 | Unspecified | Wet layup Spar Cap | 8968 | MM2-111 | 957 |  | static | 13 mm/s | 40.3 | 2.38 |  | 1 | 0 |  |  |  |  | 25 | UNI-MM2(0)N | 0 | 1 | 0 | 0 | 0 | 2.980912
UNI-MM2 | (0)N | 53 | EP | Unspecified | Tow | 100 | 0 | 0 | 0 | 0 | 0 | 3 | Unspecified | Wet layup Spar Cap | 8969 | MM2-107 | 912 |  | static | 13 mm/s | 38.4 | 2.27 |  | 1 | 0 |  |  |  |  | 25 | UNI-MM2(0)N | 0 | 1 | 0 | 0 | 0 | 2.959995
UNI-MM2 | (0)N | 53 | EP | Unspecified | Tow | 100 | 0 | 0 | 0 | 0 | 0 | 3 | Unspecified | Wet layup Spar Cap | 8970 | MM2-108 | 904 |  | static | 13 mm/s | 41.1 | 2.25 |  | 1 | 0 |  |  |  |  | 25 | UNI-MM2(0)N | 0 | 1 | 0 | 0 | 0 | 2.956168
Triax-AA-UP2 | [(±45/0)3/(0/±45)2] | 31 | UP2 | CoRezyn 63-AX-051 | Knytex CDB200 (759 gsm) | 48 | 0 | 52 | 0 | 0 | 0 | 4.37 | 6h/20C, 2 h/60 C | RTM | 339 | 101AA | 443 |  | static | 13 mm/s | 17.3 | 2.73 |  | 1 | 0 |  |  |  |  | 25 | Triax-AA-UP2[(±45/0)3/(0/±45)2] | 45/-45/0/45/-45/0/45/-45/0/0/45/-45/0/45/-45 | 5 | 10 | 0 | 0 | 2.646404
Triax-AA-UP2 | [(±45/0)3/(0/±45)2] | 31 | UP2 | CoRezyn 63-AX-051 | Knytex CDB200 (759 gsm) | 48 | 0 | 52 | 0 | 0 | 0 | 4.37 | 6h/20C, 2 h/60 C | RTM | 340 | 102AA | 453 |  | static | 13 mm/s | 16.7 | 2.9 |  | 1 | 0 |  |  |  |  | 25 | Triax-AA-UP2[(±45/0)3/(0/±45)2] | 45/-45/0/45/-45/0/45/-45/0/0/45/-45/0/45/-45 | 5 | 10 | 0 | 0 | 2.656098
Triax-AA-UP2 | [(±45/0)3/(0/±45)2] | 31 | UP2 | CoRezyn 63-AX-051 | Knytex CDB200 (759 gsm) | 48 | 0 | 52 | 0 | 0 | 0 | 4.37 | 6h/20C, 2 h/60 C | RTM | 341 | 103AA | 448 |  | static | 13 mm/s | 17 | 2.82 |  | 1 | 0 |  |  |  |  | 25 | Triax-AA-UP2[(±45/0)3/(0/±45)2] | 45/-45/0/45/-45/0/45/-45/0/0/45/-45/0/45/-45 | 5 | 10 | 0 | 0 | 2.651278
Triax-AA-UP2 | [(±45/0)3/(0/±45)2] | 31 | UP2 | CoRezyn 63-AX-051 | Knytex CDB200 (759 gsm) | 48 | 0 | 52 | 0 | 0 | 0 | 4.37 | 6h/20C, 2 h/60 C | RTM | 342 | 104AA | 387 |  | static | 13 mm/s | 16.7 | 2.81 |  | 1 | 0 |  |  |  |  | 25 | Triax-AA-UP2[(±45/0)3/(0/±45)2] | 45/-45/0/45/-45/0/45/-45/0/0/45/-45/0/45/-45 | 5 | 10 | 0 | 0 | 2.587711
Triax-AA-UP2 | [(±45/0)3/(0/±45)2] | 31 | UP2 | CoRezyn 63-AX-051 | Knytex CDB200 (759 gsm) | 48 | 0 | 52 | 0 | 0 | 0 | 4.37 | 6h/20C, 2 h/60 C | RTM | 353 | 123AA |  | -288 | static | 13 mm/s | 17.1 |  | -1.06 | 1 | 0 |  |  |  |  | 25 | Triax-AA-UP2[(±45/0)3/(0/±45)2] | 45/-45/0/45/-45/0/45/-45/0/0/45/-45/0/45/-45 | 5 | 10 | 0 | 0
Triax-AA-UP2 | [(±45/0)3/(0/±45)2] | 31 | UP2 | CoRezyn 63-AX-051 | Knytex CDB200 (759 gsm) | 48 | 0 | 52 | 0 | 0 | 0 | 4.37 | 6h/20C, 2 h/60 C | RTM | 354 | 129AA |  | -284 | static | 13 mm/s | 18.4 |  | -1.02 | 1 | 0 |  |  |  |  | 25 | Triax-AA-UP2[(±45/0)3/(0/±45)2] | 45/-45/0/45/-45/0/45/-45/0/0/45/-45/0/45/-45 | 5 | 10 | 0 | 0
Triax-AA-UP2 | [(±45/0)3/(0/±45)2] | 31 | UP2 | CoRezyn 63-AX-051 | Knytex CDB200 (759 gsm) | 48 | 0 | 52 | 0 | 0 | 0 | 4.37 | 6h/20C, 2 h/60 C | RTM | 355 | 119AA |  | -310 | static | 13 mm/s | 19.2 |  | -0.9 | 1 | 0 |  |  |  |  | 25 | Triax-AA-UP2[(±45/0)3/(0/±45)2] | 45/-45/0/45/-45/0/45/-45/0/0/45/-45/0/45/-45 | 5 | 10 | 0 | 0
Triax-AA-UP2 | [(±45/0)3/(0/±45)2] | 31 | UP2 | CoRezyn 63-AX-051 | Knytex CDB200 (759 gsm) | 48 | 0 | 52 | 0 | 0 | 0 | 4.37 | 6h/20C, 2 h/60 C | RTM | 364 | 134AA |  | -327 | static | 13 mm/s | 19.4 |  | -1.75 | 1 | 0 |  |  |  |  | 25 | Triax-AA-UP2[(±45/0)3/(0/±45)2] | 45/-45/0/45/-45/0/45/-45/0/0/45/-45/0/45/-45 | 5 | 10 | 0 | 0
Triax-AA-UP2 | [(±45/0)3/(0/±45)2] | 31 | UP2 | CoRezyn 63-AX-051 | Knytex CDB200 (759 gsm) | 48 | 0 | 52 | 0 | 0 | 0 | 4.37 | 6h/20C, 2 h/60 C | RTM | 365 | 133AA |  | -347 | static | 13 mm/s | 17.7 |  | -2 | 1 | 0 |  |  |  |  | 25 | Triax-AA-UP2[(±45/0)3/(0/±45)2] | 45/-45/0/45/-45/0/45/-45/0/0/45/-45/0/45/-45 | 5 | 10 | 0 | 0
Triax-AA-UP2 | [(±45/0)3/(0/±45)2] | 31 | UP2 | CoRezyn 63-AX-051 | Knytex CDB200 (759 gsm) | 48 | 0 | 52 | 0 | 0 | 0 | 4.37 | 6h/20C, 2 h/60 C | RTM | 366 | 137AA |  | -366 | static | 13 mm/s | 19.1 |  | -2.1 | 1 | 0 |  |  |  |  | 25 | Triax-AA-UP2[(±45/0)3/(0/±45)2] | 45/-45/0/45/-45/0/45/-45/0/0/45/-45/0/45/-45 | 5 | 10 | 0 | 0
Triax-AA-UP2 | [(±45/0)3/(0/±45)2] | 31 | UP2 | CoRezyn 63-AX-051 | Knytex CDB200 (759 gsm) | 48 | 0 | 52 | 0 | 0 | 0 | 4.37 | 6h/20C, 2 h/60 C | RTM | 387 | 150AA | 444 |  | static | 13 mm/s | 19.4 | 2.04 |  | 1 | 0 |  |  |  |  | 25 | Triax-AA-UP2[(±45/0)3/(0/±45)2] | 45/-45/0/45/-45/0/45/-45/0/0/45/-45/0/45/-45 | 5 | 10 | 0 | 0 | 2.647383
Triax-AA-UP2 | [(±45/0)3/(0/±45)2] | 31 | UP2 | CoRezyn 63-AX-051 | Knytex CDB200 (759 gsm) | 48 | 0 | 52 | 0 | 0 | 0 | 4.37 | 6h/20C, 2 h/60 C | RTM | 388 | 152AA | 468 |  | static | 13 mm/s | 17.9 | 2.47 |  | 1 | 0 |  |  |  |  | 25 | Triax-AA-UP2[(±45/0)3/(0/±45)2] | 45/-45/0/45/-45/0/45/-45/0/0/45/-45/0/45/-45 | 5 | 10 | 0 | 0 | 2.670246
Triax-AA-UP2 | [(±45/0)3/(0/±45)2] | 31 | UP2 | CoRezyn 63-AX-051 | Knytex CDB200 (759 gsm) | 48 | 0 | 52 | 0 | 0 | 0 | 4.37 | 6h/20C, 2 h/110 C | RTM | 389 | 153AA | 373 |  | static | 13 mm/s | 19.7 | 2.7 |  | 1 | 0 |  |  |  |  | 50 | Triax-AA-UP2[(±45/0)3/(0/±45)2] | 45/-45/0/45/-45/0/45/-45/0/0/45/-45/0/45/-45 | 5 | 10 | 0 | 0 | 2.571709
Triax-AA-UP2 | [(±45/0)3/(0/±45)2] | 31 | UP2 | CoRezyn 63-AX-051 | Knytex CDB200 (759 gsm) | 48 | 0 | 52 | 0 | 0 | 0 | 4.37 | 6h/20C, 2 h/110 C | RTM | 390 | 161AA | 369 |  | static | 13 mm/s | 20.5 | 2.8 |  | 1 | 0 |  |  |  |  | 50 | Triax-AA-UP2[(±45/0)3/(0/±45)2] | 45/-45/0/45/-45/0/45/-45/0/0/45/-45/0/45/-45 | 5 | 10 | 0 | 0 | 2.567026
Triax-AA-UP2 | [(±45/0)3/(0/±45)2] | 31 | UP2 | CoRezyn 63-AX-051 | Knytex CDB200 (759 gsm) | 48 | 0 | 52 | 0 | 0 | 0 | 4.37 | 6h/20C, 2 h/110 C | RTM | 391 | 160AA | 370 |  | static | 13 mm/s | 21.6 | 2.6 |  | 1 | 0 |  |  |  |  | 50 | Triax-AA-UP2[(±45/0)3/(0/±45)2] | 45/-45/0/45/-45/0/45/-45/0/0/45/-45/0/45/-45 | 5 | 10 | 0 | 0 | 2.568202
Triax-AA-UP2 | [(±45/0)3/(0/±45)2] | 31 | UP2 | CoRezyn 63-AX-051 | Knytex CDB200 (759 gsm) | 48 | 0 | 52 | 0 | 0 | 0 | 4.37 | 6h/20C, 2 h/60 C | RTM | 402 | 182AA | 352 |  | static | 13 mm/s |  | 2.32 |  | 1 | 0 |  |  |  |  | 50 | Triax-AA-UP2[(±45/0)3/(0/±45)2] | 45/-45/0/45/-45/0/45/-45/0/0/45/-45/0/45/-45 | 5 | 10 | 0 | 0 | 2.546543
Triax-AA-UP2 | [(±45/0)3/(0/±45)2] | 31 | UP2 | CoRezyn 63-AX-051 | Knytex CDB200 (759 gsm) | 48 | 0 | 52 | 0 | 0 | 0 | 4.37 | 6h/20C, 2 h/60 C | RTM | 403 | 181AA | 350 |  | static | 13 mm/s | 18.7 | 2.31 |  | 1 | 0 |  |  |  |  | 50 | Triax-AA-UP2[(±45/0)3/(0/±45)2] | 45/-45/0/45/-45/0/45/-45/0/0/45/-45/0/45/-45 | 5 | 10 | 0 | 0 | 2.544068
Triax-AA-UP2 | [(±45/0)3/(0/±45)2] | 31 | UP2 | CoRezyn 63-AX-051 | Knytex CDB200 (759 gsm) | 48 | 0 | 52 | 0 | 0 | 0 | 4.37 | 6h/20C, 2 h/60 C | RTM | 404 | 168AA | 353 |  | static | 13 mm/s | 18.3 | 2.57 |  | 1 | 0 |  |  |  |  | 50 | Triax-AA-UP2[(±45/0)3/(0/±45)2] | 45/-45/0/45/-45/0/45/-45/0/0/45/-45/0/45/-45 | 5 | 10 | 0 | 0 | 2.547775
Triax-AA-UP2 | [(±45/0)3/(0/±45)2] | 31 | UP2 | CoRezyn 63-AX-051 | Knytex CDB200 (759 gsm) | 48 | 0 | 52 | 0 | 0 | 0 | 4.37 | 6h/20C, 2 h/60 C | RTM | 409 | 170AA |  | -205 | static | 13 mm/s | 19.8 |  | -1.38 | 1 | 0 |  |  |  |  | 50 | Triax-AA-UP2[(±45/0)3/(0/±45)2] | 45/-45/0/45/-45/0/45/-45/0/0/45/-45/0/45/-45 | 5 | 10 | 0 | 0
Triax-AA-UP2 | [(±45/0)3/(0/±45)2] | 31 | UP2 | CoRezyn 63-AX-051 | Knytex CDB200 (759 gsm) | 48 | 0 | 52 | 0 | 0 | 0 | 4.37 | 6h/20C, 2 h/60 C | RTM | 411 | 173AA |  | -257 | static | 13 mm/s | 20.8 |  | -1.3 | 1 | 0 |  |  |  |  | 50 | Triax-AA-UP2[(±45/0)3/(0/±45)2] | 45/-45/0/45/-45/0/45/-45/0/0/45/-45/0/45/-45 | 5 | 10 | 0 | 0
Triax-AA-UP2 | [(±45/0)3/(0/±45)2] | 31 | UP2 | CoRezyn 63-AX-051 | Knytex CDB200 (759 gsm) | 48 | 0 | 52 | 0 | 0 | 0 | 4.37 | 6h/20C, 2 h/60 C | RTM | 412 | 175AA |  | -257 | static | 13 mm/s | 19.5 |  | -1.25 | 1 | 0 |  |  |  |  | 50 | Triax-AA-UP2[(±45/0)3/(0/±45)2] | 45/-45/0/45/-45/0/45/-45/0/0/45/-45/0/45/-45 | 5 | 10 | 0 | 0
Triax-AA-UP2 | [(±45/0)3/(0/±45)2] | 31 | UP2 | CoRezyn 63-AX-051 | Knytex CDB200 (759 gsm) | 48 | 0 | 52 | 0 | 0 | 0 | 4.37 | 6h/20C, 2 h/60 C | RTM | 413 | 178AA |  | -243 | static | 13 mm/s | 20 |  | -1.23 | 1 | 0 |  |  |  |  | 50 | Triax-AA-UP2[(±45/0)3/(0/±45)2] | 45/-45/0/45/-45/0/45/-45/0/0/45/-45/0/45/-45 | 5 | 10 | 0 | 0
Triax-AA-UP2 | [(±45/0)3/(0/±45)2] | 31 | UP2 | CoRezyn 63-AX-051 | Knytex CDB200 (759 gsm) | 48 | 0 | 52 | 0 | 0 | 0 | 4.37 | 6h/20C, 2 h/60 C | RTM | 429 | 202AA |  | -371 | static | 13 mm/s | 17.9 |  | -2.41 | 1 | 0 |  |  |  |  | 25 | Triax-AA-UP2[(±45/0)3/(0/±45)2] | 45/-45/0/45/-45/0/45/-45/0/0/45/-45/0/45/-45 | 5 | 10 | 0 | 0
Triax-AA-UP2 | [(±45/0)3/(0/±45)2] | 31 | UP2 | CoRezyn 63-AX-051 | Knytex CDB200 (759 gsm) | 48 | 0 | 52 | 0 | 0 | 0 | 4.37 | 6h/20C, 2 h/60 C | RTM | 430 | 203AA |  | -327 | static | 13 mm/s | 19 |  | -2.2 | 1 | 0 |  |  |  |  | 25 | Triax-AA-UP2[(±45/0)3/(0/±45)2] | 45/-45/0/45/-45/0/45/-45/0/0/45/-45/0/45/-45 | 5 | 10 | 0 | 0
Triax-AA-UP2 | [(±45/0)3/(0/±45)2] | 31 | UP2 | CoRezyn 63-AX-051 | Knytex CDB200 (759 gsm) | 48 | 0 | 52 | 0 | 0 | 0 | 4.37 | 6h/20C, 2 h/60 C | RTM | 513 | 275AA | 506 |  | static | 13 mm/s | 22.8 | 2.25 |  | 1 | 0 |  |  |  |  | 25 | Triax-AA-UP2[(±45/0)3/(0/±45)2] | 45/-45/0/45/-45/0/45/-45/0/0/45/-45/0/45/-45 | 5 | 10 | 0 | 0 | 2.704151
Triax-AA-UP2 | [(±45/0)3/(0/±45)2] | 31 | UP2 | CoRezyn 63-AX-051 | Knytex CDB200 (759 gsm) | 48 | 0 | 52 | 0 | 0 | 0 | 4.37 | 6h/20C, 2 h/60 C | RTM | 514 | 276AA | 510 |  | static | 13 mm/s | 21.6 | 2.36 |  | 1 | 0 |  |  |  |  | 25 | Triax-AA-UP2[(±45/0)3/(0/±45)2] | 45/-45/0/45/-45/0/45/-45/0/0/45/-45/0/45/-45 | 5 | 10 | 0 | 0 | 2.70757
Triax-AA-UP2 | [(±45/0)3/(0/±45)2] | 31 | UP2 | CoRezyn 63-AX-051 | Knytex CDB200 (759 gsm) | 48 | 0 | 52 | 0 | 0 | 0 | 4.37 | 6h/20C, 2 h/60 C | RTM | 515 | 277AA | 518 |  | static | 13 mm/s | 22.1 | 2.35 |  | 1 | 0 |  |  |  |  | 25 | Triax-AA-UP2[(±45/0)3/(0/±45)2] | 45/-45/0/45/-45/0/45/-45/0/0/45/-45/0/45/-45 | 5 | 10 | 0 | 0 | 2.71433
Triax-AA-UP2 | [(±45/0)3/(0/±45)2] | 31 | UP2 | CoRezyn 63-AX-051 | Knytex CDB200 (759 gsm) | 48 | 0 | 52 | 0 | 0 | 0 | 4.37 | 6h/20C, 2 h/60 C | RTM | 516 | 278AA | 524 |  | static | 13 mm/s | 22.5 | 2.34 |  | 1 | 0 |  |  |  |  | 25 | Triax-AA-UP2[(±45/0)3/(0/±45)2] | 45/-45/0/45/-45/0/45/-45/0/0/45/-45/0/45/-45 | 5 | 10 | 0 | 0 | 2.719331
Triax-AA-UP2 | [(±45/0)3/(0/±45)2] | 31 | UP2 | CoRezyn 63-AX-051 | Knytex CDB200 (759 gsm) | 48 | 0 | 52 | 0 | 0 | 0 | 4.37 | 6h/20C, 2 h/60 C | RTM | 517 | 279AA | 517 |  | static | 13 mm/s | 21.9 | 2.37 |  | 1 | 0 |  |  |  |  | 25 | Triax-AA-UP2[(±45/0)3/(0/±45)2] | 45/-45/0/45/-45/0/45/-45/0/0/45/-45/0/45/-45 | 5 | 10 | 0 | 0 | 2.713491
Triax-AA-UP2 | [(±45/0)3/(0/±45)2] | 31 | UP2 | CoRezyn 63-AX-051 | Knytex CDB200 (759 gsm) | 48 | 0 | 52 | 0 | 0 | 0 | 4.37 | 6h/20C, 2 h/60 C | RTM | 518 | 280AA | 552 |  | static | 13 mm/s | 23 | 2.4 |  | 1 | 0 |  |  |  |  | 25 | Triax-AA-UP2[(±45/0)3/(0/±45)2] | 45/-45/0/45/-45/0/45/-45/0/0/45/-45/0/45/-45 | 5 | 10 | 0 | 0 | 2.741939
Triax-AA-UP2 | [(±45/0)3/(0/±45)2] | 31 | UP2 | CoRezyn 63-AX-051 | Knytex CDB200 (759 gsm) | 48 | 0 | 52 | 0 | 0 | 0 | 4.37 | 6h/20C, 2 h/60 C | RTM | 519 | 281AA | 530 |  | static | 13 mm/s | 23.5 | 2.26 |  | 1 | 0 |  |  |  |  | 25 | Triax-AA-UP2[(±45/0)3/(0/±45)2] | 45/-45/0/45/-45/0/45/-45/0/0/45/-45/0/45/-45 | 5 | 10 | 0 | 0 | 2.724276
Triax-AA-UP2 | [(±45/0)3/(0/±45)2] | 31 | UP2 | CoRezyn 63-AX-051 | Knytex CDB200 (759 gsm) | 48 | 0 | 52 | 0 | 0 | 0 | 4.37 | 6h/20C, 2 h/60 C | RTM | 520 | 282AA | 540 |  | static | 13 mm/s | 22.4 | 2.41 |  | 1 | 0 |  |  |  |  | 25 | Triax-AA-UP2[(±45/0)3/(0/±45)2] | 45/-45/0/45/-45/0/45/-45/0/0/45/-45/0/45/-45 | 5 | 10 | 0 | 0 | 2.732394
Triax-AA-UP2 | [(±45/0)3/(0/±45)2] | 31 | UP2 | CoRezyn 63-AX-051 | Knytex CDB200 (759 gsm) | 48 | 0 | 52 | 0 | 0 | 0 | 4.37 | 6h/20C, 2 h/60 C | RTM | 521 | 283AA | 491 |  | static | 13 mm/s | 22.4 | 2.2 |  | 1 | 0 |  |  |  |  | 25 | Triax-AA-UP2[(±45/0)3/(0/±45)2] | 45/-45/0/45/-45/0/45/-45/0/0/45/-45/0/45/-45 | 5 | 10 | 0 | 0 | 2.691081
Triax-AA-UP2 | [(±45/0)3/(0/±45)2] | 31 | UP2 | CoRezyn 63-AX-051 | Knytex CDB200 (759 gsm) | 48 | 0 | 52 | 0 | 0 | 0 | 4.37 | 6h/20C, 2 h/60 C | RTM | 522 | 284AA | 557 |  | static | 13 mm/s | 23.7 | 2.35 |  | 1 | 0 |  |  |  |  | 25 | Triax-AA-UP2[(±45/0)3/(0/±45)2] | 45/-45/0/45/-45/0/45/-45/0/0/45/-45/0/45/-45 | 5 | 10 | 0 | 0 | 2.745855
Triax-AA-UP2 | [(±45/0)3/(0/±45)2] | 31 | UP2 | CoRezyn 63-AX-051 | Knytex CDB200 (759 gsm) | 48 | 0 | 52 | 0 | 0 | 0 | 4.37 | 6h/20C, 2 h/60 C | RTM | 523 | 285AA | 536 |  | static | 13 mm/s | 22.8 | 2.35 |  | 1 | 0 |  |  |  |  | 25 | Triax-AA-UP2[(±45/0)3/(0/±45)2] | 45/-45/0/45/-45/0/45/-45/0/0/45/-45/0/45/-45 | 5 | 10 | 0 | 0 | 2.729165
Triax-AA-UP2 | [(±45/0)3/(0/±45)2] | 31 | UP2 | CoRezyn 63-AX-051 | Knytex CDB200 (759 gsm) | 48 | 0 | 52 | 0 | 0 | 0 | 4.37 | 6h/20C, 2 h/60 C | RTM | 524 | 286AA | 542 |  | static | 13 mm/s | 23.3 | 2.32 |  | 1 | 0 |  |  |  |  | 25 | Triax-AA-UP2[(±45/0)3/(0/±45)2] | 45/-45/0/45/-45/0/45/-45/0/0/45/-45/0/45/-45 | 5 | 10 | 0 | 0 | 2.733999
Triax-AA-UP2 | [(±45/0)3/(0/±45)2] | 31 | UP2 | CoRezyn 63-AX-051 | Knytex CDB200 (759 gsm) | 48 | 0 | 52 | 0 | 0 | 0 | 4.37 | 6h/20C, 2 h/60 C | RTM | 525 | 287AA | 506 |  | static | 13 mm/s | 24 | 2.1 |  | 1 | 0 |  |  |  |  | 25 | Triax-AA-UP2[(±45/0)3/(0/±45)2] | 45/-45/0/45/-45/0/45/-45/0/0/45/-45/0/45/-45 | 5 | 10 | 0 | 0 | 2.704151
Triax-AA-UP2 | [(±45/0)3/(0/±45)2] | 31 | UP2 | CoRezyn 63-AX-051 | Knytex CDB200 (759 gsm) | 48 | 0 | 52 | 0 | 0 | 0 | 4.37 | 6h/20C, 2 h/60 C | RTM | 526 | 288AA | 512 |  | static | 13 mm/s | 21.4 | 2.39 |  | 1 | 0 |  |  |  |  | 25 | Triax-AA-UP2[(±45/0)3/(0/±45)2] | 45/-45/0/45/-45/0/45/-45/0/0/45/-45/0/45/-45 | 5 | 10 | 0 | 0 | 2.70927
Triax-AA-UP2 | [(±45/0)3/(0/±45)2] | 31 | UP2 | CoRezyn 63-AX-051 | Knytex CDB200 (759 gsm) | 48 | 0 | 52 | 0 | 0 | 0 | 4.37 | 6h/20C, 2 h/60 C | RTM | 527 | 289AA | 507 |  | static | 13 mm/s | 23 | 2.21 |  | 1 | 0 |  |  |  |  | 25 | Triax-AA-UP2[(±45/0)3/(0/±45)2] | 45/-45/0/45/-45/0/45/-45/0/0/45/-45/0/45/-45 | 5 | 10 | 0 | 0 | 2.705008
Triax-AA-UP2 | [(±45/0)3/(0/±45)2] | 31 | UP2 | CoRezyn 63-AX-051 | Knytex CDB200 (759 gsm) | 48 | 0 | 52 | 0 | 0 | 0 | 4.37 | 6h/20C, 2 h/60 C | RTM | 528 | 296AA | 476 |  | static | 6 mm/s | 21.1 | 2.24 |  | 1 | 0 |  |  |  |  | 13 | Triax-AA-UP2[(±45/0)3/(0/±45)2] | 45/-45/0/45/-45/0/45/-45/0/0/45/-45/0/45/-45 | 5 | 10 | 0 | 0 | 2.677607
Triax-AA-UP2 | [(±45/0)3/(0/±45)2] | 31 | UP2 | CoRezyn 63-AX-051 | Knytex CDB200 (759 gsm) | 48 | 0 | 52 | 0 | 0 | 0 | 4.37 | 6h/20C, 2 h/60 C | RTM | 529 | 301AA | 511 |  | static | 6 mm/s | 22.6 | 2.27 |  | 1 | 0 |  |  |  |  | 13 | Triax-AA-UP2[(±45/0)3/(0/±45)2] | 45/-45/0/45/-45/0/45/-45/0/0/45/-45/0/45/-45 | 5 | 10 | 0 | 0 | 2.708421
Triax-AA-UP2 | [(±45/0)3/(0/±45)2] | 31 | UP2 | CoRezyn 63-AX-051 | Knytex CDB200 (759 gsm) | 48 | 0 | 52 | 0 | 0 | 0 | 4.37 | 6h/20C, 2 h/60 C | RTM | 530 | 293AA | 479 |  | static | 6 mm/s | 21.9 | 2.19 |  | 1 | 0 |  |  |  |  | 13 | Triax-AA-UP2[(±45/0)3/(0/±45)2] | 45/-45/0/45/-45/0/45/-45/0/0/45/-45/0/45/-45 | 5 | 10 | 0 | 0 | 2.680336
Triax-AA-UP2 | [(±45/0)3/(0/±45)2] | 31 | UP2 | CoRezyn 63-AX-051 | Knytex CDB200 (759 gsm) | 48 | 0 | 52 | 0 | 0 | 0 | 4.37 | 6h/20C, 2 h/60 C | RTM | 531 | 299AA | 579 |  | static | 6 mm/s | 23.7 | 2.75 |  | 1 | 0 |  |  |  |  | 13 | Triax-AA-UP2[(±45/0)3/(0/±45)2] | 45/-45/0/45/-45/0/45/-45/0/0/45/-45/0/45/-45 | 5 | 10 | 0 | 0 | 2.762679
Triax-AA-UP2 | [(±45/0)3/(0/±45)2] | 31 | UP2 | CoRezyn 63-AX-051 | Knytex CDB200 (759 gsm) | 48 | 0 | 52 | 0 | 0 | 0 | 4.37 | 6h/20C, 2 h/60 C | RTM | 532 | 298AA | 501 |  | static | 6 mm/s | 22.3 | 2.25 |  | 1 | 0 |  |  |  |  | 13 | Triax-AA-UP2[(±45/0)3/(0/±45)2] | 45/-45/0/45/-45/0/45/-45/0/0/45/-45/0/45/-45 | 5 | 10 | 0 | 0 | 2.699838
Triax-AA-UP2 | [(±45/0)3/(0/±45)2] | 31 | UP2 | CoRezyn 63-AX-051 | Knytex CDB200 (759 gsm) | 48 | 0 | 52 | 0 | 0 | 0 | 4.37 | 6h/20C, 2 h/60 C | RTM | 533 | 304AA | 500 |  | static | 6 mm/s | 22.7 | 2.21 |  | 1 | 0 |  |  |  |  | 13 | Triax-AA-UP2[(±45/0)3/(0/±45)2] | 45/-45/0/45/-45/0/45/-45/0/0/45/-45/0/45/-45 | 5 | 10 | 0 | 0 | 2.69897
Triax-AA-UP2 | [(±45/0)3/(0/±45)2] | 31 | UP2 | CoRezyn 63-AX-051 | Knytex CDB200 (759 gsm) | 48 | 0 | 52 | 0 | 0 | 0 | 4.37 | 6h/20C, 2 h/60 C | RTM | 534 | 297AA | 554 |  | static | 6 mm/s | 25.9 | 2.29 |  | 1 | 0 |  |  |  |  | 13 | Triax-AA-UP2[(±45/0)3/(0/±45)2] | 45/-45/0/45/-45/0/45/-45/0/0/45/-45/0/45/-45 | 5 | 10 | 0 | 0 | 2.74351
Triax-AA-UP2 | [(±45/0)3/(0/±45)2] | 31 | UP2 | CoRezyn 63-AX-051 | Knytex CDB200 (759 gsm) | 48 | 0 | 52 | 0 | 0 | 0 | 4.37 | 6h/20C, 2 h/60 C | RTM | 535 | 290AA | 526 |  | static | 6 mm/s | 22.1 | 2.39 |  | 1 | 0 |  |  |  |  | 13 | Triax-AA-UP2[(±45/0)3/(0/±45)2] | 45/-45/0/45/-45/0/45/-45/0/0/45/-45/0/45/-45 | 5 | 10 | 0 | 0 | 2.720986
Triax-AA-UP2 | [(±45/0)3/(0/±45)2] | 31 | UP2 | CoRezyn 63-AX-051 | Knytex CDB200 (759 gsm) | 48 | 0 | 52 | 0 | 0 | 0 | 4.37 | 6h/20C, 2 h/60 C | RTM | 536 | 303AA | 513 |  | static | 6 mm/s | 23.7 | 2.17 |  | 1 | 0 |  |  |  |  | 13 | Triax-AA-UP2[(±45/0)3/(0/±45)2] | 45/-45/0/45/-45/0/45/-45/0/0/45/-45/0/45/-45 | 5 | 10 | 0 | 0 | 2.710117
Triax-AA-UP2 | [(±45/0)3/(0/±45)2] | 31 | UP2 | CoRezyn 63-AX-051 | Knytex CDB200 (759 gsm) | 48 | 0 | 52 | 0 | 0 | 0 | 4.37 | 6h/20C, 2 h/60 C | RTM | 537 | 295AA | 543 |  | static | 6 mm/s | 23.7 | 2.3 |  | 1 | 0 |  |  |  |  | 13 | Triax-AA-UP2[(±45/0)3/(0/±45)2] | 45/-45/0/45/-45/0/45/-45/0/0/45/-45/0/45/-45 | 5 | 10 | 0 | 0 | 2.7348
Triax-AA-UP2 | [(±45/0)3/(0/±45)2] | 31 | UP2 | CoRezyn 63-AX-051 | Knytex CDB200 (759 gsm) | 48 | 0 | 52 | 0 | 0 | 0 | 4.37 | 6h/20C, 2 h/60 C | RTM | 538 | 291AA | 498 |  | static | 6 mm/s | 23.2 | 2.14 |  | 1 | 0 |  |  |  |  | 13 | Triax-AA-UP2[(±45/0)3/(0/±45)2] | 45/-45/0/45/-45/0/45/-45/0/0/45/-45/0/45/-45 | 5 | 10 | 0 | 0 | 2.697229
Triax-AA-UP2 | [(±45/0)3/(0/±45)2] | 31 | UP2 | CoRezyn 63-AX-051 | Knytex CDB200 (759 gsm) | 48 | 0 | 52 | 0 | 0 | 0 | 4.37 | 6h/20C, 2 h/60 C | RTM | 539 | 300AA | 484 |  | static | 6 mm/s | 24 | 2.02 |  | 1 | 0 |  |  |  |  | 13 | Triax-AA-UP2[(±45/0)3/(0/±45)2] | 45/-45/0/45/-45/0/45/-45/0/0/45/-45/0/45/-45 | 5 | 10 | 0 | 0 | 2.684845
Triax-AA-UP2 | [(±45/0)3/(0/±45)2] | 31 | UP2 | CoRezyn 63-AX-051 | Knytex CDB200 (759 gsm) | 48 | 0 | 52 | 0 | 0 | 0 | 4.37 | 6h/20C, 2 h/60 C | RTM | 540 | 292AA | 478 |  | static | 6 mm/s | 23.2 | 2.05 |  | 1 | 0 |  |  |  |  | 13 | Triax-AA-UP2[(±45/0)3/(0/±45)2] | 45/-45/0/45/-45/0/45/-45/0/0/45/-45/0/45/-45 | 5 | 10 | 0 | 0 | 2.679428
Triax-AA-UP2 | [(±45/0)3/(0/±45)2] | 31 | UP2 | CoRezyn 63-AX-051 | Knytex CDB200 (759 gsm) | 48 | 0 | 52 | 0 | 0 | 0 | 4.37 | 6h/20C, 2 h/60 C | RTM | 541 | 294AA | 517 |  | static | 6 mm/s | 22.1 | 2.33 |  | 1 | 0 |  |  |  |  | 13 | Triax-AA-UP2[(±45/0)3/(0/±45)2] | 45/-45/0/45/-45/0/45/-45/0/0/45/-45/0/45/-45 | 5 | 10 | 0 | 0 | 2.713491
Triax-AA-UP2 | [(±45/0)3/(0/±45)2] | 31 | UP2 | CoRezyn 63-AX-051 | Knytex CDB200 (759 gsm) | 48 | 0 | 52 | 0 | 0 | 0 | 4.37 | 6h/20C, 2 h/60 C | RTM | 542 | 302AA | 538 |  | static | 6 mm/s | 23.2 | 2.1 |  | 1 | 0 |  |  |  |  | 13 | Triax-AA-UP2[(±45/0)3/(0/±45)2] | 45/-45/0/45/-45/0/45/-45/0/0/45/-45/0/45/-45 | 5 | 10 | 0 | 0 | 2.730782
Triax-AA-UP2 | [(±45/0)3/(0/±45)2] | 31 | UP2 | CoRezyn 63-AX-051 | Knytex CDB200 (759 gsm) | 48 | 0 | 52 | 0 | 0 | 0 | 4.37 | 6h/20C, 2 h/60 C | RTM | 550 | 306AA | 551 |  | static | 19 mm/s | 22 | 2.6 |  | 1 | 0 |  |  |  |  | 38 | Triax-AA-UP2[(±45/0)3/(0/±45)2] | 45/-45/0/45/-45/0/45/-45/0/0/45/-45/0/45/-45 | 5 | 10 | 0 | 0 | 2.741152
Triax-AA-UP2 | [(±45/0)3/(0/±45)2] | 31 | UP2 | CoRezyn 63-AX-051 | Knytex CDB200 (759 gsm) | 48 | 0 | 52 | 0 | 0 | 0 | 4.37 | 6h/20C, 2 h/60 C | RTM | 551 | 310AA | 537 |  | static | 19 mm/s | 20.8 | 2.59 |  | 1 | 0 |  |  |  |  | 38 | Triax-AA-UP2[(±45/0)3/(0/±45)2] | 45/-45/0/45/-45/0/45/-45/0/0/45/-45/0/45/-45 | 5 | 10 | 0 | 0 | 2.729974
Triax-AA-UP2 | [(±45/0)3/(0/±45)2] | 31 | UP2 | CoRezyn 63-AX-051 | Knytex CDB200 (759 gsm) | 48 | 0 | 52 | 0 | 0 | 0 | 4.37 | 6h/20C, 2 h/60 C | RTM | 552 | 314AA | 539 |  | static | 19 mm/s | 21.2 | 2.54 |  | 1 | 0 |  |  |  |  | 38 | Triax-AA-UP2[(±45/0)3/(0/±45)2] | 45/-45/0/45/-45/0/45/-45/0/0/45/-45/0/45/-45 | 5 | 10 | 0 | 0 | 2.731589
Triax-AA-UP2 | [(±45/0)3/(0/±45)2] | 31 | UP2 | CoRezyn 63-AX-051 | Knytex CDB200 (759 gsm) | 48 | 0 | 52 | 0 | 0 | 0 | 4.37 | 6h/20C, 2 h/60 C | RTM | 553 | 312AA | 578 |  | static | 19 mm/s | 23.9 | 2.43 |  | 1 | 0 |  |  |  |  | 38 | Triax-AA-UP2[(±45/0)3/(0/±45)2] | 45/-45/0/45/-45/0/45/-45/0/0/45/-45/0/45/-45 | 5 | 10 | 0 | 0 | 2.761928
Triax-AA-UP2 | [(±45/0)3/(0/±45)2] | 31 | UP2 | CoRezyn 63-AX-051 | Knytex CDB200 (759 gsm) | 48 | 0 | 52 | 0 | 0 | 0 | 4.37 | 6h/20C, 2 h/60 C | RTM | 554 | 307AA | 534 |  | static | 19 mm/s | 22.4 | 2.39 |  | 1 | 0 |  |  |  |  | 38 | Triax-AA-UP2[(±45/0)3/(0/±45)2] | 45/-45/0/45/-45/0/45/-45/0/0/45/-45/0/45/-45 | 5 | 10 | 0 | 0 | 2.727541
Triax-AA-UP2 | [(±45/0)3/(0/±45)2] | 31 | UP2 | CoRezyn 63-AX-051 | Knytex CDB200 (759 gsm) | 48 | 0 | 52 | 0 | 0 | 0 | 4.37 | 6h/20C, 2 h/60 C | RTM | 555 | 318AA | 539 |  | static | 19 mm/s | 21.4 | 2.52 |  | 1 | 0 |  |  |  |  | 38 | Triax-AA-UP2[(±45/0)3/(0/±45)2] | 45/-45/0/45/-45/0/45/-45/0/0/45/-45/0/45/-45 | 5 | 10 | 0 | 0 | 2.731589
Triax-AA-UP2 | [(±45/0)3/(0/±45)2] | 31 | UP2 | CoRezyn 63-AX-051 | Knytex CDB200 (759 gsm) | 48 | 0 | 52 | 0 | 0 | 0 | 4.37 | 6h/20C, 2 h/60 C | RTM | 556 | 316AA | 530 |  | static | 19 mm/s | 21.9 | 2.42 |  | 1 | 0 |  |  |  |  | 38 | Triax-AA-UP2[(±45/0)3/(0/±45)2] | 45/-45/0/45/-45/0/45/-45/0/0/45/-45/0/45/-45 | 5 | 10 | 0 | 0 | 2.724276
Triax-AA-UP2 | [(±45/0)3/(0/±45)2] | 31 | UP2 | CoRezyn 63-AX-051 | Knytex CDB200 (759 gsm) | 48 | 0 | 52 | 0 | 0 | 0 | 4.37 | 6h/20C, 2 h/60 C | RTM | 557 | 320AA | 509 |  | static | 19 mm/s | 22.3 | 2.28 |  | 1 | 0 |  |  |  |  | 38 | Triax-AA-UP2[(±45/0)3/(0/±45)2] | 45/-45/0/45/-45/0/45/-45/0/0/45/-45/0/45/-45 | 5 | 10 | 0 | 0 | 2.706718
Triax-AA-UP2 | [(±45/0)3/(0/±45)2] | 31 | UP2 | CoRezyn 63-AX-051 | Knytex CDB200 (759 gsm) | 48 | 0 | 52 | 0 | 0 | 0 | 4.37 | 6h/20C, 2 h/60 C | RTM | 558 | 308AA | 584 |  | static | 19 mm/s | 22.8 | 2.56 |  | 1 | 0 |  |  |  |  | 38 | Triax-AA-UP2[(±45/0)3/(0/±45)2] | 45/-45/0/45/-45/0/45/-45/0/0/45/-45/0/45/-45 | 5 | 10 | 0 | 0 | 2.766413
Triax-AA-UP2 | [(±45/0)3/(0/±45)2] | 31 | UP2 | CoRezyn 63-AX-051 | Knytex CDB200 (759 gsm) | 48 | 0 | 52 | 0 | 0 | 0 | 4.37 | 6h/20C, 2 h/60 C | RTM | 559 | 315AA | 541 |  | static | 19 mm/s | 23 | 2.35 |  | 1 | 0 |  |  |  |  | 38 | Triax-AA-UP2[(±45/0)3/(0/±45)2] | 45/-45/0/45/-45/0/45/-45/0/0/45/-45/0/45/-45 | 5 | 10 | 0 | 0 | 2.733197
Triax-AA-UP2 | [(±45/0)3/(0/±45)2] | 31 | UP2 | CoRezyn 63-AX-051 | Knytex CDB200 (759 gsm) | 48 | 0 | 52 | 0 | 0 | 0 | 4.37 | 6h/20C, 2 h/60 C | RTM | 560 | 305AA | 559 |  | static | 19 mm/s | 23 | 2.43 |  | 1 | 0 |  |  |  |  | 38 | Triax-AA-UP2[(±45/0)3/(0/±45)2] | 45/-45/0/45/-45/0/45/-45/0/0/45/-45/0/45/-45 | 5 | 10 | 0 | 0 | 2.747412
Triax-AA-UP2 | [(±45/0)3/(0/±45)2] | 31 | UP2 | CoRezyn 63-AX-051 | Knytex CDB200 (759 gsm) | 48 | 0 | 52 | 0 | 0 | 0 | 4.37 | 6h/20C, 2 h/60 C | RTM | 561 | 311AA | 548 |  | static | 19 mm/s | 21.5 | 2.54 |  | 1 | 0 |  |  |  |  | 38 | Triax-AA-UP2[(±45/0)3/(0/±45)2] | 45/-45/0/45/-45/0/45/-45/0/0/45/-45/0/45/-45 | 5 | 10 | 0 | 0 | 2.738781
Triax-AA-UP2 | [(±45/0)3/(0/±45)2] | 31 | UP2 | CoRezyn 63-AX-051 | Knytex CDB200 (759 gsm) | 48 | 0 | 52 | 0 | 0 | 0 | 4.37 | 6h/20C, 2 h/60 C | RTM | 562 | 319AA | 555 |  | static | 19 mm/s | 21.4 | 2.59 |  | 1 | 0 |  |  |  |  | 38 | Triax-AA-UP2[(±45/0)3/(0/±45)2] | 45/-45/0/45/-45/0/45/-45/0/0/45/-45/0/45/-45 | 5 | 10 | 0 | 0 | 2.744293
Triax-AA-UP2 | [(±45/0)3/(0/±45)2] | 31 | UP2 | CoRezyn 63-AX-051 | Knytex CDB200 (759 gsm) | 48 | 0 | 52 | 0 | 0 | 0 | 4.37 | 6h/20C, 2 h/60 C | RTM | 563 | 313AA | 519 |  | static | 19 mm/s | 21.2 | 2.45 |  | 1 | 0 |  |  |  |  | 38 | Triax-AA-UP2[(±45/0)3/(0/±45)2] | 45/-45/0/45/-45/0/45/-45/0/0/45/-45/0/45/-45 | 5 | 10 | 0 | 0 | 2.715167
Triax-AA-UP2 | [(±45/0)3/(0/±45)2] | 31 | UP2 | CoRezyn 63-AX-051 | Knytex CDB200 (759 gsm) | 48 | 0 | 52 | 0 | 0 | 0 | 4.37 | 6h/20C, 2 h/60 C | RTM | 564 | 309AA | 552 |  | static | 19 mm/s | 22.6 | 2.45 |  | 1 | 0 |  |  |  |  | 38 | Triax-AA-UP2[(±45/0)3/(0/±45)2] | 45/-45/0/45/-45/0/45/-45/0/0/45/-45/0/45/-45 | 5 | 10 | 0 | 0 | 2.741939
Triax-AA-UP2 | [(±45/0)3/(0/±45)2] | 31 | UP2 | CoRezyn 63-AX-051 | Knytex CDB200 (759 gsm) | 48 | 0 | 52 | 0 | 0 | 0 | 4.37 | 6h/20C, 2 h/60 C | RTM | 565 | 336AA | 529 |  | static | 19 mm/s | 20.8 | 2.54 |  | 1 | 0 |  |  |  |  | 38 | Triax-AA-UP2[(±45/0)3/(0/±45)2] | 45/-45/0/45/-45/0/45/-45/0/0/45/-45/0/45/-45 | 5 | 10 | 0 | 0 | 2.723456
Triax-AA-UP2 | [(±45/0)3/(0/±45)2] | 31 | UP2 | CoRezyn 63-AX-051 | Knytex CDB200 (759 gsm) | 48 | 0 | 52 | 0 | 0 | 0 | 4.37 | 6h/20C, 2 h/60 C | RTM | 566 | 324AA | 533 |  | static | 25 mm/s | 21 | 2.54 |  | 1 | 0 |  |  |  |  | 50 | Triax-AA-UP2[(±45/0)3/(0/±45)2] | 45/-45/0/45/-45/0/45/-45/0/0/45/-45/0/45/-45 | 5 | 10 | 0 | 0 | 2.726727
Triax-AA-UP2 | [(±45/0)3/(0/±45)2] | 31 | UP2 | CoRezyn 63-AX-051 | Knytex CDB200 (759 gsm) | 48 | 0 | 52 | 0 | 0 | 0 | 4.37 | 6h/20C, 2 h/60 C | RTM | 567 | 329AA | 540 |  | static | 25 mm/s | 20.7 | 2.62 |  | 1 | 0 |  |  |  |  | 50 | Triax-AA-UP2[(±45/0)3/(0/±45)2] | 45/-45/0/45/-45/0/45/-45/0/0/45/-45/0/45/-45 | 5 | 10 | 0 | 0 | 2.732394
Triax-AA-UP2 | [(±45/0)3/(0/±45)2] | 31 | UP2 | CoRezyn 63-AX-051 | Knytex CDB200 (759 gsm) | 48 | 0 | 52 | 0 | 0 | 0 | 4.37 | 6h/20C, 2 h/60 C | RTM | 568 | 334AA | 547 |  | static | 25 mm/s | 20.8 | 2.63 |  | 1 | 0 |  |  |  |  | 50 | Triax-AA-UP2[(±45/0)3/(0/±45)2] | 45/-45/0/45/-45/0/45/-45/0/0/45/-45/0/45/-45 | 5 | 10 | 0 | 0 | 2.737987
Triax-AA-UP2 | [(±45/0)3/(0/±45)2] | 31 | UP2 | CoRezyn 63-AX-051 | Knytex CDB200 (759 gsm) | 48 | 0 | 52 | 0 | 0 | 0 | 4.37 | 6h/20C, 2 h/60 C | RTM | 569 | 322AA | 557 |  | static | 25 mm/s | 21.6 | 2.58 |  | 1 | 0 |  |  |  |  | 50 | Triax-AA-UP2[(±45/0)3/(0/±45)2] | 45/-45/0/45/-45/0/45/-45/0/0/45/-45/0/45/-45 | 5 | 10 | 0 | 0 | 2.745855
Triax-AA-UP2 | [(±45/0)3/(0/±45)2] | 31 | UP2 | CoRezyn 63-AX-051 | Knytex CDB200 (759 gsm) | 48 | 0 | 52 | 0 | 0 | 0 | 4.37 | 6h/20C, 2 h/60 C | RTM | 570 | 333AA | 550 |  | static | 25 mm/s | 21.5 | 2.55 |  | 1 | 0 |  |  |  |  | 50 | Triax-AA-UP2[(±45/0)3/(0/±45)2] | 45/-45/0/45/-45/0/45/-45/0/0/45/-45/0/45/-45 | 5 | 10 | 0 | 0 | 2.740363
Triax-AA-UP2 | [(±45/0)3/(0/±45)2] | 31 | UP2 | CoRezyn 63-AX-051 | Knytex CDB200 (759 gsm) | 48 | 0 | 52 | 0 | 0 | 0 | 4.37 | 6h/20C, 2 h/60 C | RTM | 571 | 331AA | 511 |  | static | 25 mm/s | 21.1 | 2.42 |  | 1 | 0 |  |  |  |  | 50 | Triax-AA-UP2[(±45/0)3/(0/±45)2] | 45/-45/0/45/-45/0/45/-45/0/0/45/-45/0/45/-45 | 5 | 10 | 0 | 0 | 2.708421
Triax-AA-UP2 | [(±45/0)3/(0/±45)2] | 31 | UP2 | CoRezyn 63-AX-051 | Knytex CDB200 (759 gsm) | 48 | 0 | 52 | 0 | 0 | 0 | 4.37 | 6h/20C, 2 h/60 C | RTM | 572 | 327AA | 544 |  | static | 25 mm/s | 22 | 2.47 |  | 1 | 0 |  |  |  |  | 50 | Triax-AA-UP2[(±45/0)3/(0/±45)2] | 45/-45/0/45/-45/0/45/-45/0/0/45/-45/0/45/-45 | 5 | 10 | 0 | 0 | 2.735599
Triax-AA-UP2 | [(±45/0)3/(0/±45)2] | 31 | UP2 | CoRezyn 63-AX-051 | Knytex CDB200 (759 gsm) | 48 | 0 | 52 | 0 | 0 | 0 | 4.37 | 6h/20C, 2 h/60 C | RTM | 573 | 325AA | 514 |  | static | 25 mm/s | 22.4 | 2.29 |  | 1 | 0 |  |  |  |  | 50 | Triax-AA-UP2[(±45/0)3/(0/±45)2] | 45/-45/0/45/-45/0/45/-45/0/0/45/-45/0/45/-45 | 5 | 10 | 0 | 0 | 2.710963
Triax-AA-UP2 | [(±45/0)3/(0/±45)2] | 31 | UP2 | CoRezyn 63-AX-051 | Knytex CDB200 (759 gsm) | 48 | 0 | 52 | 0 | 0 | 0 | 4.37 | 6h/20C, 2 h/60 C | RTM | 574 | 330AA | 523 |  | static | 25 mm/s | 21.8 | 2.4 |  | 1 | 0 |  |  |  |  | 50 | Triax-AA-UP2[(±45/0)3/(0/±45)2] | 45/-45/0/45/-45/0/45/-45/0/0/45/-45/0/45/-45 | 5 | 10 | 0 | 0 | 2.718502
Triax-AA-UP2 | [(±45/0)3/(0/±45)2] | 31 | UP2 | CoRezyn 63-AX-051 | Knytex CDB200 (759 gsm) | 48 | 0 | 52 | 0 | 0 | 0 | 4.37 | 6h/20C, 2 h/60 C | RTM | 575 | 321AA | 546 |  | static | 25 mm/s | 21.8 | 2.5 |  | 1 | 0 |  |  |  |  | 50 | Triax-AA-UP2[(±45/0)3/(0/±45)2] | 45/-45/0/45/-45/0/45/-45/0/0/45/-45/0/45/-45 | 5 | 10 | 0 | 0 | 2.737193
Triax-AA-UP2 | [(±45/0)3/(0/±45)2] | 31 | UP2 | CoRezyn 63-AX-051 | Knytex CDB200 (759 gsm) | 48 | 0 | 52 | 0 | 0 | 0 | 4.37 | 6h/20C, 2 h/60 C | RTM | 576 | 332AA | 548 |  | static | 25 mm/s | 22.1 | 2.48 |  | 1 | 0 |  |  |  |  | 50 | Triax-AA-UP2[(±45/0)3/(0/±45)2] | 45/-45/0/45/-45/0/45/-45/0/0/45/-45/0/45/-45 | 5 | 10 | 0 | 0 | 2.738781
Triax-AA-UP2 | [(±45/0)3/(0/±45)2] | 31 | UP2 | CoRezyn 63-AX-051 | Knytex CDB200 (759 gsm) | 48 | 0 | 52 | 0 | 0 | 0 | 4.37 | 6h/20C, 2 h/60 C | RTM | 577 | 326AA | 528 |  | static | 25 mm/s | 20.8 | 2.5 |  | 1 | 0 |  |  |  |  | 50 | Triax-AA-UP2[(±45/0)3/(0/±45)2] | 45/-45/0/45/-45/0/45/-45/0/0/45/-45/0/45/-45 | 5 | 10 | 0 | 0 | 2.722634
Triax-AA-UP2 | [(±45/0)3/(0/±45)2] | 31 | UP2 | CoRezyn 63-AX-051 | Knytex CDB200 (759 gsm) | 48 | 0 | 52 | 0 | 0 | 0 | 4.37 | 6h/20C, 2 h/60 C | RTM | 578 | 323AA | 561 |  | static | 25 mm/s | 23.4 | 2.39 |  | 1 | 0 |  |  |  |  | 50 | Triax-AA-UP2[(±45/0)3/(0/±45)2] | 45/-45/0/45/-45/0/45/-45/0/0/45/-45/0/45/-45 | 5 | 10 | 0 | 0 | 2.748963
Triax-AA-UP2 | [(±45/0)3/(0/±45)2] | 31 | UP2 | CoRezyn 63-AX-051 | Knytex CDB200 (759 gsm) | 48 | 0 | 52 | 0 | 0 | 0 | 4.37 | 6h/20C, 2 h/60 C | RTM | 579 | 337AA | 518 |  | static | 25 mm/s | 21.9 | 2.37 |  | 1 | 0 |  |  |  |  | 50 | Triax-AA-UP2[(±45/0)3/(0/±45)2] | 45/-45/0/45/-45/0/45/-45/0/0/45/-45/0/45/-45 | 5 | 10 | 0 | 0 | 2.71433
Triax-AA-UP2 | [(±45/0)3/(0/±45)2] | 31 | UP2 | CoRezyn 63-AX-051 | Knytex CDB200 (759 gsm) | 48 | 0 | 52 | 0 | 0 | 0 | 4.37 | 6h/20C, 2 h/60 C | RTM | 580 | 335AA | 550 |  | static | 25 mm/s | 21.8 | 2.53 |  | 1 | 0 |  |  |  |  | 50 | Triax-AA-UP2[(±45/0)3/(0/±45)2] | 45/-45/0/45/-45/0/45/-45/0/0/45/-45/0/45/-45 | 5 | 10 | 0 | 0 | 2.740363
Triax-AA-UP2 | [(±45/0)3/(0/±45)2] | 31 | UP2 | CoRezyn 63-AX-051 | Knytex CDB200 (759 gsm) | 48 | 0 | 52 | 0 | 0 | 0 | 4.37 | 6h/20C, 2 h/60 C | RTM | 581 | 338AA | 517 |  | static | 3 mm/s |  |  |  | 1 | 0 |  |  |  |  | 6 | Triax-AA-UP2[(±45/0)3/(0/±45)2] | 45/-45/0/45/-45/0/45/-45/0/0/45/-45/0/45/-45 | 5 | 10 | 0 | 0 | 2.713491
Triax-AA-UP2 | [(±45/0)3/(0/±45)2] | 31 | UP2 | CoRezyn 63-AX-051 | Knytex CDB200 (759 gsm) | 48 | 0 | 52 | 0 | 0 | 0 | 4.37 | 6h/20C, 2 h/60 C | RTM | 582 | 339AA | 503 |  | static | 3 mm/s |  |  |  | 1 | 0 |  |  |  |  | 6 | Triax-AA-UP2[(±45/0)3/(0/±45)2] | 45/-45/0/45/-45/0/45/-45/0/0/45/-45/0/45/-45 | 5 | 10 | 0 | 0 | 2.701568
Triax-AA-UP2 | [(±45/0)3/(0/±45)2] | 31 | UP2 | CoRezyn 63-AX-051 | Knytex CDB200 (759 gsm) | 48 | 0 | 52 | 0 | 0 | 0 | 4.37 | 6h/20C, 2 h/60 C | RTM | 583 | 340AA | 468 |  | static | 3 mm/s |  |  |  | 1 | 0 |  |  |  |  | 6 | Triax-AA-UP2[(±45/0)3/(0/±45)2] | 45/-45/0/45/-45/0/45/-45/0/0/45/-45/0/45/-45 | 5 | 10 | 0 | 0 | 2.670246
Triax-AA-UP2 | [(±45/0)3/(0/±45)2] | 31 | UP2 | CoRezyn 63-AX-051 | Knytex CDB200 (759 gsm) | 48 | 0 | 52 | 0 | 0 | 0 | 4.37 | 6h/20C, 2 h/60 C | RTM | 584 | 341AA | 490 |  | static | 3 mm/s |  |  |  | 1 | 0 |  |  |  |  | 6 | Triax-AA-UP2[(±45/0)3/(0/±45)2] | 45/-45/0/45/-45/0/45/-45/0/0/45/-45/0/45/-45 | 5 | 10 | 0 | 0 | 2.690196
Triax-AA-UP2 | [(±45/0)3/(0/±45)2] | 31 | UP2 | CoRezyn 63-AX-051 | Knytex CDB200 (759 gsm) | 48 | 0 | 52 | 0 | 0 | 0 | 4.37 | 6h/20C, 2 h/60 C | RTM | 585 | 342AA | 546 |  | static | 3 mm/s |  |  |  | 1 | 0 |  |  |  |  | 6 | Triax-AA-UP2[(±45/0)3/(0/±45)2] | 45/-45/0/45/-45/0/45/-45/0/0/45/-45/0/45/-45 | 5 | 10 | 0 | 0 | 2.737193
Triax-AA-UP2 | [(±45/0)3/(0/±45)2] | 31 | UP2 | CoRezyn 63-AX-051 | Knytex CDB200 (759 gsm) | 48 | 0 | 52 | 0 | 0 | 0 | 4.37 | 6h/20C, 2 h/60 C | RTM | 586 | 343AA | 508 |  | static | 3 mm/s |  |  |  | 1 | 0 |  |  |  |  | 6 | Triax-AA-UP2[(±45/0)3/(0/±45)2] | 45/-45/0/45/-45/0/45/-45/0/0/45/-45/0/45/-45 | 5 | 10 | 0 | 0 | 2.705864
Triax-AA-UP2 | [(±45/0)3/(0/±45)2] | 31 | UP2 | CoRezyn 63-AX-051 | Knytex CDB200 (759 gsm) | 48 | 0 | 52 | 0 | 0 | 0 | 4.37 | 6h/20C, 2 h/60 C | RTM | 587 | 344AA | 559 |  | static | 3 mm/s |  |  |  | 1 | 0 |  |  |  |  | 6 | Triax-AA-UP2[(±45/0)3/(0/±45)2] | 45/-45/0/45/-45/0/45/-45/0/0/45/-45/0/45/-45 | 5 | 10 | 0 | 0 | 2.747412
Triax-AA-UP2 | [(±45/0)3/(0/±45)2] | 31 | UP2 | CoRezyn 63-AX-051 | Knytex CDB200 (759 gsm) | 48 | 0 | 52 | 0 | 0 | 0 | 4.37 | 6h/20C, 2 h/60 C | RTM | 588 | 345AA | 569 |  | static | 3 mm/s |  |  |  | 1 | 0 |  |  |  |  | 6 | Triax-AA-UP2[(±45/0)3/(0/±45)2] | 45/-45/0/45/-45/0/45/-45/0/0/45/-45/0/45/-45 | 5 | 10 | 0 | 0 | 2.755112
Triax-AA-UP2 | [(±45/0)3/(0/±45)2] | 31 | UP2 | CoRezyn 63-AX-051 | Knytex CDB200 (759 gsm) | 48 | 0 | 52 | 0 | 0 | 0 | 4.37 | 6h/20C, 2 h/60 C | RTM | 589 | 346AA | 539 |  | static | 3 mm/s |  |  |  | 1 | 0 |  |  |  |  | 6 | Triax-AA-UP2[(±45/0)3/(0/±45)2] | 45/-45/0/45/-45/0/45/-45/0/0/45/-45/0/45/-45 | 5 | 10 | 0 | 0 | 2.731589
Triax-AA-UP2 | [(±45/0)3/(0/±45)2] | 31 | UP2 | CoRezyn 63-AX-051 | Knytex CDB200 (759 gsm) | 48 | 0 | 52 | 0 | 0 | 0 | 4.37 | 6h/20C, 2 h/60 C | RTM | 590 | 347AA | 535 |  | static | 3 mm/s |  |  |  | 1 | 0 |  |  |  |  | 6 | Triax-AA-UP2[(±45/0)3/(0/±45)2] | 45/-45/0/45/-45/0/45/-45/0/0/45/-45/0/45/-45 | 5 | 10 | 0 | 0 | 2.728354
Triax-AA-UP2 | [(±45/0)3/(0/±45)2] | 31 | UP2 | CoRezyn 63-AX-051 | Knytex CDB200 (759 gsm) | 48 | 0 | 52 | 0 | 0 | 0 | 4.37 | 6h/20C, 2 h/60 C | RTM | 591 | 348AA | 524 |  | static | 3 mm/s |  |  |  | 1 | 0 |  |  |  |  | 6 | Triax-AA-UP2[(±45/0)3/(0/±45)2] | 45/-45/0/45/-45/0/45/-45/0/0/45/-45/0/45/-45 | 5 | 10 | 0 | 0 | 2.719331
Triax-AA-UP2 | [(±45/0)3/(0/±45)2] | 31 | UP2 | CoRezyn 63-AX-051 | Knytex CDB200 (759 gsm) | 48 | 0 | 52 | 0 | 0 | 0 | 4.37 | 6h/20C, 2 h/60 C | RTM | 592 | 349AA | 473 |  | static | 3 mm/s |  |  |  | 1 | 0 |  |  |  |  | 6 | Triax-AA-UP2[(±45/0)3/(0/±45)2] | 45/-45/0/45/-45/0/45/-45/0/0/45/-45/0/45/-45 | 5 | 10 | 0 | 0 | 2.674861
Triax-AA-UP2 | [(±45/0)3/(0/±45)2] | 31 | UP2 | CoRezyn 63-AX-051 | Knytex CDB200 (759 gsm) | 48 | 0 | 52 | 0 | 0 | 0 | 4.37 | 6h/20C, 2 h/60 C | RTM | 593 | 350AA | 555 |  | static | 3 mm/s |  |  |  | 1 | 0 |  |  |  |  | 6 | Triax-AA-UP2[(±45/0)3/(0/±45)2] | 45/-45/0/45/-45/0/45/-45/0/0/45/-45/0/45/-45 | 5 | 10 | 0 | 0 | 2.744293
Triax-AA-UP2 | [(±45/0)3/(0/±45)2] | 31 | UP2 | CoRezyn 63-AX-051 | Knytex CDB200 (759 gsm) | 48 | 0 | 52 | 0 | 0 | 0 | 4.37 | 6h/20C, 2 h/60 C | RTM | 594 | 351AA | 571 |  | static | 3 mm/s |  |  |  | 1 | 0 |  |  |  |  | 6 | Triax-AA-UP2[(±45/0)3/(0/±45)2] | 45/-45/0/45/-45/0/45/-45/0/0/45/-45/0/45/-45 | 5 | 10 | 0 | 0 | 2.756636
Triax-AA-UP2 | [(±45/0)3/(0/±45)2] | 31 | UP2 | CoRezyn 63-AX-051 | Knytex CDB200 (759 gsm) | 48 | 0 | 52 | 0 | 0 | 0 | 4.37 | 6h/20C, 2 h/60 C | RTM | 595 | 352AA | 498 |  | static | 3 mm/s |  |  |  | 1 | 0 |  |  |  |  | 6 | Triax-AA-UP2[(±45/0)3/(0/±45)2] | 45/-45/0/45/-45/0/45/-45/0/0/45/-45/0/45/-45 | 5 | 10 | 0 | 0 | 2.697229
Triax-AA-UP2 | [(±45/0)3/(0/±45)2] | 31 | UP2 | CoRezyn 63-AX-051 | Knytex CDB200 (759 gsm) | 48 | 0 | 52 | 0 | 0 | 0 | 4.37 | 6h/20C, 2 h/60 C | RTM | 596 | 353AA | 481 |  | static | 6 mm/s |  |  |  | 1 | 0 |  |  |  |  | 13 | Triax-AA-UP2[(±45/0)3/(0/±45)2] | 45/-45/0/45/-45/0/45/-45/0/0/45/-45/0/45/-45 | 5 | 10 | 0 | 0 | 2.682145
Triax-AA-UP2 | [(±45/0)3/(0/±45)2] | 31 | UP2 | CoRezyn 63-AX-051 | Knytex CDB200 (759 gsm) | 48 | 0 | 52 | 0 | 0 | 0 | 4.37 | 6h/20C, 2 h/60 C | RTM | 597 | 354AA | 575 |  | static | 6 mm/s |  |  |  | 1 | 0 |  |  |  |  | 13 | Triax-AA-UP2[(±45/0)3/(0/±45)2] | 45/-45/0/45/-45/0/45/-45/0/0/45/-45/0/45/-45 | 5 | 10 | 0 | 0 | 2.759668
Triax-AA-UP2 | [(±45/0)3/(0/±45)2] | 31 | UP2 | CoRezyn 63-AX-051 | Knytex CDB200 (759 gsm) | 48 | 0 | 52 | 0 | 0 | 0 | 4.37 | 6h/20C, 2 h/60 C | RTM | 598 | 355AA | 519 |  | static | 6 mm/s |  |  |  | 1 | 0 |  |  |  |  | 13 | Triax-AA-UP2[(±45/0)3/(0/±45)2] | 45/-45/0/45/-45/0/45/-45/0/0/45/-45/0/45/-45 | 5 | 10 | 0 | 0 | 2.715167
Triax-AA-UP2 | [(±45/0)3/(0/±45)2] | 31 | UP2 | CoRezyn 63-AX-051 | Knytex CDB200 (759 gsm) | 48 | 0 | 52 | 0 | 0 | 0 | 4.37 | 6h/20C, 2 h/60 C | RTM | 599 | 356AA | 506 |  | static | 6 mm/s |  |  |  | 1 | 0 |  |  |  |  | 13 | Triax-AA-UP2[(±45/0)3/(0/±45)2] | 45/-45/0/45/-45/0/45/-45/0/0/45/-45/0/45/-45 | 5 | 10 | 0 | 0 | 2.704151
Triax-AA-UP2 | [(±45/0)3/(0/±45)2] | 31 | UP2 | CoRezyn 63-AX-051 | Knytex CDB200 (759 gsm) | 48 | 0 | 52 | 0 | 0 | 0 | 4.37 | 6h/20C, 2 h/60 C | RTM | 600 | 357AA | 568 |  | static | 6 mm/s |  |  |  | 1 | 0 |  |  |  |  | 13 | Triax-AA-UP2[(±45/0)3/(0/±45)2] | 45/-45/0/45/-45/0/45/-45/0/0/45/-45/0/45/-45 | 5 | 10 | 0 | 0 | 2.754348
Triax-AA-UP2 | [(±45/0)3/(0/±45)2] | 31 | UP2 | CoRezyn 63-AX-051 | Knytex CDB200 (759 gsm) | 48 | 0 | 52 | 0 | 0 | 0 | 4.37 | 6h/20C, 2 h/60 C | RTM | 601 | 358AA | 508 |  | static | 6 mm/s |  |  |  | 1 | 0 |  |  |  |  | 13 | Triax-AA-UP2[(±45/0)3/(0/±45)2] | 45/-45/0/45/-45/0/45/-45/0/0/45/-45/0/45/-45 | 5 | 10 | 0 | 0 | 2.705864
Triax-AA-UP2 | [(±45/0)3/(0/±45)2] | 31 | UP2 | CoRezyn 63-AX-051 | Knytex CDB200 (759 gsm) | 48 | 0 | 52 | 0 | 0 | 0 | 4.37 | 6h/20C, 2 h/60 C | RTM | 602 | 359AA | 573 |  | static | 6 mm/s |  |  |  | 1 | 0 |  |  |  |  | 13 | Triax-AA-UP2[(±45/0)3/(0/±45)2] | 45/-45/0/45/-45/0/45/-45/0/0/45/-45/0/45/-45 | 5 | 10 | 0 | 0 | 2.758155
Triax-AA-UP2 | [(±45/0)3/(0/±45)2] | 31 | UP2 | CoRezyn 63-AX-051 | Knytex CDB200 (759 gsm) | 48 | 0 | 52 | 0 | 0 | 0 | 4.37 | 6h/20C, 2 h/60 C | RTM | 603 | 360AA | 482 |  | static | 6 mm/s |  |  |  | 1 | 0 |  |  |  |  | 13 | Triax-AA-UP2[(±45/0)3/(0/±45)2] | 45/-45/0/45/-45/0/45/-45/0/0/45/-45/0/45/-45 | 5 | 10 | 0 | 0 | 2.683047
Triax-AA-UP2 | [(±45/0)3/(0/±45)2] | 31 | UP2 | CoRezyn 63-AX-051 | Knytex CDB200 (759 gsm) | 48 | 0 | 52 | 0 | 0 | 0 | 4.37 | 6h/20C, 2 h/60 C | RTM | 604 | 361AA | 532 |  | static | 6 mm/s |  |  |  | 1 | 0 |  |  |  |  | 13 | Triax-AA-UP2[(±45/0)3/(0/±45)2] | 45/-45/0/45/-45/0/45/-45/0/0/45/-45/0/45/-45 | 5 | 10 | 0 | 0 | 2.725912
Triax-AA-UP2 | [(±45/0)3/(0/±45)2] | 31 | UP2 | CoRezyn 63-AX-051 | Knytex CDB200 (759 gsm) | 48 | 0 | 52 | 0 | 0 | 0 | 4.37 | 6h/20C, 2 h/60 C | RTM | 605 | 362AA | 491 |  | static | 6 mm/s |  |  |  | 1 | 0 |  |  |  |  | 13 | Triax-AA-UP2[(±45/0)3/(0/±45)2] | 45/-45/0/45/-45/0/45/-45/0/0/45/-45/0/45/-45 | 5 | 10 | 0 | 0 | 2.691081
Triax-AA-UP2 | [(±45/0)3/(0/±45)2] | 31 | UP2 | CoRezyn 63-AX-051 | Knytex CDB200 (759 gsm) | 48 | 0 | 52 | 0 | 0 | 0 | 4.37 | 6h/20C, 2 h/60 C | RTM | 606 | 363AA | 519 |  | static | 6 mm/s |  |  |  | 1 | 0 |  |  |  |  | 13 | Triax-AA-UP2[(±45/0)3/(0/±45)2] | 45/-45/0/45/-45/0/45/-45/0/0/45/-45/0/45/-45 | 5 | 10 | 0 | 0 | 2.715167
Triax-AA-UP2 | [(±45/0)3/(0/±45)2] | 31 | UP2 | CoRezyn 63-AX-051 | Knytex CDB200 (759 gsm) | 48 | 0 | 52 | 0 | 0 | 0 | 4.37 | 6h/20C, 2 h/60 C | RTM | 607 | 364AA | 522 |  | static | 6 mm/s |  |  |  | 1 | 0 |  |  |  |  | 13 | Triax-AA-UP2[(±45/0)3/(0/±45)2] | 45/-45/0/45/-45/0/45/-45/0/0/45/-45/0/45/-45 | 5 | 10 | 0 | 0 | 2.717671
Triax-AA-UP2 | [(±45/0)3/(0/±45)2] | 31 | UP2 | CoRezyn 63-AX-051 | Knytex CDB200 (759 gsm) | 48 | 0 | 52 | 0 | 0 | 0 | 4.37 | 6h/20C, 2 h/60 C | RTM | 608 | 365AA | 497 |  | static | 6 mm/s |  |  |  | 1 | 0 |  |  |  |  | 13 | Triax-AA-UP2[(±45/0)3/(0/±45)2] | 45/-45/0/45/-45/0/45/-45/0/0/45/-45/0/45/-45 | 5 | 10 | 0 | 0 | 2.696356
Triax-AA-UP2 | [(±45/0)3/(0/±45)2] | 31 | UP2 | CoRezyn 63-AX-051 | Knytex CDB200 (759 gsm) | 48 | 0 | 52 | 0 | 0 | 0 | 4.37 | 6h/20C, 2 h/60 C | RTM | 609 | 366AA | 490 |  | static | 6 mm/s |  |  |  | 1 | 0 |  |  |  |  | 13 | Triax-AA-UP2[(±45/0)3/(0/±45)2] | 45/-45/0/45/-45/0/45/-45/0/0/45/-45/0/45/-45 | 5 | 10 | 0 | 0 | 2.690196
Triax-AA-UP2 | [(±45/0)3/(0/±45)2] | 31 | UP2 | CoRezyn 63-AX-051 | Knytex CDB200 (759 gsm) | 48 | 0 | 52 | 0 | 0 | 0 | 4.37 | 6h/20C, 2 h/60 C | RTM | 610 | 367AA | 528 |  | static | 6 mm/s |  |  |  | 1 | 0 |  |  |  |  | 13 | Triax-AA-UP2[(±45/0)3/(0/±45)2] | 45/-45/0/45/-45/0/45/-45/0/0/45/-45/0/45/-45 | 5 | 10 | 0 | 0 | 2.722634
Triax-AA-UP2 | [(±45/0)3/(0/±45)2] | 31 | UP2 | CoRezyn 63-AX-051 | Knytex CDB200 (759 gsm) | 48 | 0 | 52 | 0 | 0 | 0 | 4.37 | 6h/20C, 2 h/60 C | RTM | 611 | 368AA | 556 |  | static | 10 mm/s |  |  |  | 1 | 0 |  |  |  |  | 19 | Triax-AA-UP2[(±45/0)3/(0/±45)2] | 45/-45/0/45/-45/0/45/-45/0/0/45/-45/0/45/-45 | 5 | 10 | 0 | 0 | 2.745075
Triax-AA-UP2 | [(±45/0)3/(0/±45)2] | 31 | UP2 | CoRezyn 63-AX-051 | Knytex CDB200 (759 gsm) | 48 | 0 | 52 | 0 | 0 | 0 | 4.37 | 6h/20C, 2 h/60 C | RTM | 612 | 369AA | 528 |  | static | 10 mm/s |  |  |  | 1 | 0 |  |  |  |  | 19 | Triax-AA-UP2[(±45/0)3/(0/±45)2] | 45/-45/0/45/-45/0/45/-45/0/0/45/-45/0/45/-45 | 5 | 10 | 0 | 0 | 2.722634
Triax-AA-UP2 | [(±45/0)3/(0/±45)2] | 31 | UP2 | CoRezyn 63-AX-051 | Knytex CDB200 (759 gsm) | 48 | 0 | 52 | 0 | 0 | 0 | 4.37 | 6h/20C, 2 h/60 C | RTM | 613 | 370AA | 536 |  | static | 10 mm/s |  |  |  | 1 | 0 |  |  |  |  | 19 | Triax-AA-UP2[(±45/0)3/(0/±45)2] | 45/-45/0/45/-45/0/45/-45/0/0/45/-45/0/45/-45 | 5 | 10 | 0 | 0 | 2.729165
Triax-AA-UP2 | [(±45/0)3/(0/±45)2] | 31 | UP2 | CoRezyn 63-AX-051 | Knytex CDB200 (759 gsm) | 48 | 0 | 52 | 0 | 0 | 0 | 4.37 | 6h/20C, 2 h/60 C | RTM | 614 | 371AA | 565 |  | static | 10 mm/s |  |  |  | 1 | 0 |  |  |  |  | 19 | Triax-AA-UP2[(±45/0)3/(0/±45)2] | 45/-45/0/45/-45/0/45/-45/0/0/45/-45/0/45/-45 | 5 | 10 | 0 | 0 | 2.752048
Triax-AA-UP2 | [(±45/0)3/(0/±45)2] | 31 | UP2 | CoRezyn 63-AX-051 | Knytex CDB200 (759 gsm) | 48 | 0 | 52 | 0 | 0 | 0 | 4.37 | 6h/20C, 2 h/60 C | RTM | 615 | 372AA | 483 |  | static | 10 mm/s |  |  |  | 1 | 0 |  |  |  |  | 19 | Triax-AA-UP2[(±45/0)3/(0/±45)2] | 45/-45/0/45/-45/0/45/-45/0/0/45/-45/0/45/-45 | 5 | 10 | 0 | 0 | 2.683947
Triax-AA-UP2 | [(±45/0)3/(0/±45)2] | 31 | UP2 | CoRezyn 63-AX-051 | Knytex CDB200 (759 gsm) | 48 | 0 | 52 | 0 | 0 | 0 | 4.37 | 6h/20C, 2 h/60 C | RTM | 616 | 373AA | 528 |  | static | 10 mm/s |  |  |  | 1 | 0 |  |  |  |  | 19 | Triax-AA-UP2[(±45/0)3/(0/±45)2] | 45/-45/0/45/-45/0/45/-45/0/0/45/-45/0/45/-45 | 5 | 10 | 0 | 0 | 2.722634
Triax-AA-UP2 | [(±45/0)3/(0/±45)2] | 31 | UP2 | CoRezyn 63-AX-051 | Knytex CDB200 (759 gsm) | 48 | 0 | 52 | 0 | 0 | 0 | 4.37 | 6h/20C, 2 h/60 C | RTM | 617 | 374AA | 544 |  | static | 10 mm/s |  |  |  | 1 | 0 |  |  |  |  | 19 | Triax-AA-UP2[(±45/0)3/(0/±45)2] | 45/-45/0/45/-45/0/45/-45/0/0/45/-45/0/45/-45 | 5 | 10 | 0 | 0 | 2.735599
Triax-AA-UP2 | [(±45/0)3/(0/±45)2] | 31 | UP2 | CoRezyn 63-AX-051 | Knytex CDB200 (759 gsm) | 48 | 0 | 52 | 0 | 0 | 0 | 4.37 | 6h/20C, 2 h/60 C | RTM | 618 | 375AA | 547 |  | static | 10 mm/s |  |  |  | 1 | 0 |  |  |  |  | 19 | Triax-AA-UP2[(±45/0)3/(0/±45)2] | 45/-45/0/45/-45/0/45/-45/0/0/45/-45/0/45/-45 | 5 | 10 | 0 | 0 | 2.737987
Triax-AA-UP2 | [(±45/0)3/(0/±45)2] | 31 | UP2 | CoRezyn 63-AX-051 | Knytex CDB200 (759 gsm) | 48 | 0 | 52 | 0 | 0 | 0 | 4.37 | 6h/20C, 2 h/60 C | RTM | 619 | 376AA | 561 |  | static | 10 mm/s |  |  |  | 1 | 0 |  |  |  |  | 19 | Triax-AA-UP2[(±45/0)3/(0/±45)2] | 45/-45/0/45/-45/0/45/-45/0/0/45/-45/0/45/-45 | 5 | 10 | 0 | 0 | 2.748963
Triax-AA-UP2 | [(±45/0)3/(0/±45)2] | 31 | UP2 | CoRezyn 63-AX-051 | Knytex CDB200 (759 gsm) | 48 | 0 | 52 | 0 | 0 | 0 | 4.37 | 6h/20C, 2 h/60 C | RTM | 620 | 377AA | 506 |  | static | 10 mm/s |  |  |  | 1 | 0 |  |  |  |  | 19 | Triax-AA-UP2[(±45/0)3/(0/±45)2] | 45/-45/0/45/-45/0/45/-45/0/0/45/-45/0/45/-45 | 5 | 10 | 0 | 0 | 2.704151
Triax-AA-UP2 | [(±45/0)3/(0/±45)2] | 31 | UP2 | CoRezyn 63-AX-051 | Knytex CDB200 (759 gsm) | 48 | 0 | 52 | 0 | 0 | 0 | 4.37 | 6h/20C, 2 h/60 C | RTM | 621 | 378AA | 559 |  | static | 10 mm/s |  |  |  | 1 | 0 |  |  |  |  | 19 | Triax-AA-UP2[(±45/0)3/(0/±45)2] | 45/-45/0/45/-45/0/45/-45/0/0/45/-45/0/45/-45 | 5 | 10 | 0 | 0 | 2.747412
Triax-AA-UP2 | [(±45/0)3/(0/±45)2] | 31 | UP2 | CoRezyn 63-AX-051 | Knytex CDB200 (759 gsm) | 48 | 0 | 52 | 0 | 0 | 0 | 4.37 | 6h/20C, 2 h/60 C | RTM | 622 | 379AA | 563 |  | static | 10 mm/s |  |  |  | 1 | 0 |  |  |  |  | 19 | Triax-AA-UP2[(±45/0)3/(0/±45)2] | 45/-45/0/45/-45/0/45/-45/0/0/45/-45/0/45/-45 | 5 | 10 | 0 | 0 | 2.750508
Triax-AA-UP2 | [(±45/0)3/(0/±45)2] | 31 | UP2 | CoRezyn 63-AX-051 | Knytex CDB200 (759 gsm) | 48 | 0 | 52 | 0 | 0 | 0 | 4.37 | 6h/20C, 2 h/60 C | RTM | 623 | 380AA | 532 |  | static | 10 mm/s |  |  |  | 1 | 0 |  |  |  |  | 19 | Triax-AA-UP2[(±45/0)3/(0/±45)2] | 45/-45/0/45/-45/0/45/-45/0/0/45/-45/0/45/-45 | 5 | 10 | 0 | 0 | 2.725912
Triax-AA-UP2 | [(±45/0)3/(0/±45)2] | 31 | UP2 | CoRezyn 63-AX-051 | Knytex CDB200 (759 gsm) | 48 | 0 | 52 | 0 | 0 | 0 | 4.37 | 6h/20C, 2 h/60 C | RTM | 624 | 381AA | 543 |  | static | 10 mm/s |  |  |  | 1 | 0 |  |  |  |  | 19 | Triax-AA-UP2[(±45/0)3/(0/±45)2] | 45/-45/0/45/-45/0/45/-45/0/0/45/-45/0/45/-45 | 5 | 10 | 0 | 0 | 2.7348
Triax-AA-UP2 | [(±45/0)3/(0/±45)2] | 31 | UP2 | CoRezyn 63-AX-051 | Knytex CDB200 (759 gsm) | 48 | 0 | 52 | 0 | 0 | 0 | 4.37 | 6h/20C, 2 h/60 C | RTM | 625 | 382AA | 530 |  | static | 10 mm/s |  |  |  | 1 | 0 |  |  |  |  | 19 | Triax-AA-UP2[(±45/0)3/(0/±45)2] | 45/-45/0/45/-45/0/45/-45/0/0/45/-45/0/45/-45 | 5 | 10 | 0 | 0 | 2.724276
Triax-AA-UP2 | [(±45/0)3/(0/±45)2] | 31 | UP2 | CoRezyn 63-AX-051 | Knytex CDB200 (759 gsm) | 48 | 0 | 52 | 0 | 0 | 0 | 4.37 | 6h/20C, 2 h/60 C | RTM | 626 | 383AA | 539 |  | static | 16 mm/s |  |  |  | 1 | 0 |  |  |  |  | 32 | Triax-AA-UP2[(±45/0)3/(0/±45)2] | 45/-45/0/45/-45/0/45/-45/0/0/45/-45/0/45/-45 | 5 | 10 | 0 | 0 | 2.731589
Triax-AA-UP2 | [(±45/0)3/(0/±45)2] | 31 | UP2 | CoRezyn 63-AX-051 | Knytex CDB200 (759 gsm) | 48 | 0 | 52 | 0 | 0 | 0 | 4.37 | 6h/20C, 2 h/60 C | RTM | 627 | 384AA | 572 |  | static | 16 mm/s |  |  |  | 1 | 0 |  |  |  |  | 32 | Triax-AA-UP2[(±45/0)3/(0/±45)2] | 45/-45/0/45/-45/0/45/-45/0/0/45/-45/0/45/-45 | 5 | 10 | 0 | 0 | 2.757396
Triax-AA-UP2 | [(±45/0)3/(0/±45)2] | 31 | UP2 | CoRezyn 63-AX-051 | Knytex CDB200 (759 gsm) | 48 | 0 | 52 | 0 | 0 | 0 | 4.37 | 6h/20C, 2 h/60 C | RTM | 628 | 385AA | 549 |  | static | 16 mm/s |  |  |  | 1 | 0 |  |  |  |  | 32 | Triax-AA-UP2[(±45/0)3/(0/±45)2] | 45/-45/0/45/-45/0/45/-45/0/0/45/-45/0/45/-45 | 5 | 10 | 0 | 0 | 2.739572
Triax-AA-UP2 | [(±45/0)3/(0/±45)2] | 31 | UP2 | CoRezyn 63-AX-051 | Knytex CDB200 (759 gsm) | 48 | 0 | 52 | 0 | 0 | 0 | 4.37 | 6h/20C, 2 h/60 C | RTM | 629 | 386AA | 508 |  | static | 16 mm/s |  |  |  | 1 | 0 |  |  |  |  | 32 | Triax-AA-UP2[(±45/0)3/(0/±45)2] | 45/-45/0/45/-45/0/45/-45/0/0/45/-45/0/45/-45 | 5 | 10 | 0 | 0 | 2.705864
Triax-AA-UP2 | [(±45/0)3/(0/±45)2] | 31 | UP2 | CoRezyn 63-AX-051 | Knytex CDB200 (759 gsm) | 48 | 0 | 52 | 0 | 0 | 0 | 4.37 | 6h/20C, 2 h/60 C | RTM | 630 | 387AA | 554 |  | static | 16 mm/s |  |  |  | 1 | 0 |  |  |  |  | 32 | Triax-AA-UP2[(±45/0)3/(0/±45)2] | 45/-45/0/45/-45/0/45/-45/0/0/45/-45/0/45/-45 | 5 | 10 | 0 | 0 | 2.74351
Triax-AA-UP2 | [(±45/0)3/(0/±45)2] | 31 | UP2 | CoRezyn 63-AX-051 | Knytex CDB200 (759 gsm) | 48 | 0 | 52 | 0 | 0 | 0 | 4.37 | 6h/20C, 2 h/60 C | RTM | 631 | 388AA | 533 |  | static | 16 mm/s |  |  |  | 1 | 0 |  |  |  |  | 32 | Triax-AA-UP2[(±45/0)3/(0/±45)2] | 45/-45/0/45/-45/0/45/-45/0/0/45/-45/0/45/-45 | 5 | 10 | 0 | 0 | 2.726727
Triax-AA-UP2 | [(±45/0)3/(0/±45)2] | 31 | UP2 | CoRezyn 63-AX-051 | Knytex CDB200 (759 gsm) | 48 | 0 | 52 | 0 | 0 | 0 | 4.37 | 6h/20C, 2 h/60 C | RTM | 632 | 389AA | 555 |  | static | 16 mm/s |  |  |  | 1 | 0 |  |  |  |  | 32 | Triax-AA-UP2[(±45/0)3/(0/±45)2] | 45/-45/0/45/-45/0/45/-45/0/0/45/-45/0/45/-45 | 5 | 10 | 0 | 0 | 2.744293
Triax-AA-UP2 | [(±45/0)3/(0/±45)2] | 31 | UP2 | CoRezyn 63-AX-051 | Knytex CDB200 (759 gsm) | 48 | 0 | 52 | 0 | 0 | 0 | 4.37 | 6h/20C, 2 h/60 C | RTM | 633 | 390AA | 526 |  | static | 16 mm/s |  |  |  | 1 | 0 |  |  |  |  | 32 | Triax-AA-UP2[(±45/0)3/(0/±45)2] | 45/-45/0/45/-45/0/45/-45/0/0/45/-45/0/45/-45 | 5 | 10 | 0 | 0 | 2.720986
Triax-AA-UP2 | [(±45/0)3/(0/±45)2] | 31 | UP2 | CoRezyn 63-AX-051 | Knytex CDB200 (759 gsm) | 48 | 0 | 52 | 0 | 0 | 0 | 4.37 | 6h/20C, 2 h/60 C | RTM | 634 | 391AA | 503 |  | static | 16 mm/s |  |  |  | 1 | 0 |  |  |  |  | 32 | Triax-AA-UP2[(±45/0)3/(0/±45)2] | 45/-45/0/45/-45/0/45/-45/0/0/45/-45/0/45/-45 | 5 | 10 | 0 | 0 | 2.701568
Triax-AA-UP2 | [(±45/0)3/(0/±45)2] | 31 | UP2 | CoRezyn 63-AX-051 | Knytex CDB200 (759 gsm) | 48 | 0 | 52 | 0 | 0 | 0 | 4.37 | 6h/20C, 2 h/60 C | RTM | 635 | 392AA | 520 |  | static | 16 mm/s |  |  |  | 1 | 0 |  |  |  |  | 32 | Triax-AA-UP2[(±45/0)3/(0/±45)2] | 45/-45/0/45/-45/0/45/-45/0/0/45/-45/0/45/-45 | 5 | 10 | 0 | 0 | 2.716003
Triax-AA-UP2 | [(±45/0)3/(0/±45)2] | 31 | UP2 | CoRezyn 63-AX-051 | Knytex CDB200 (759 gsm) | 48 | 0 | 52 | 0 | 0 | 0 | 4.37 | 6h/20C, 2 h/60 C | RTM | 636 | 393AA | 525 |  | static | 16 mm/s |  |  |  | 1 | 0 |  |  |  |  | 32 | Triax-AA-UP2[(±45/0)3/(0/±45)2] | 45/-45/0/45/-45/0/45/-45/0/0/45/-45/0/45/-45 | 5 | 10 | 0 | 0 | 2.720159
Triax-AA-UP2 | [(±45/0)3/(0/±45)2] | 31 | UP2 | CoRezyn 63-AX-051 | Knytex CDB200 (759 gsm) | 48 | 0 | 52 | 0 | 0 | 0 | 4.37 | 6h/20C, 2 h/60 C | RTM | 637 | 394AA | 497 |  | static | 16 mm/s |  |  |  | 1 | 0 |  |  |  |  | 32 | Triax-AA-UP2[(±45/0)3/(0/±45)2] | 45/-45/0/45/-45/0/45/-45/0/0/45/-45/0/45/-45 | 5 | 10 | 0 | 0 | 2.696356
Triax-AA-UP2 | [(±45/0)3/(0/±45)2] | 31 | UP2 | CoRezyn 63-AX-051 | Knytex CDB200 (759 gsm) | 48 | 0 | 52 | 0 | 0 | 0 | 4.37 | 6h/20C, 2 h/60 C | RTM | 638 | 395AA | 527 |  | static | 16 mm/s |  |  |  | 1 | 0 |  |  |  |  | 32 | Triax-AA-UP2[(±45/0)3/(0/±45)2] | 45/-45/0/45/-45/0/45/-45/0/0/45/-45/0/45/-45 | 5 | 10 | 0 | 0 | 2.721811
Triax-AA-UP2 | [(±45/0)3/(0/±45)2] | 31 | UP2 | CoRezyn 63-AX-051 | Knytex CDB200 (759 gsm) | 48 | 0 | 52 | 0 | 0 | 0 | 4.37 | 6h/20C, 2 h/60 C | RTM | 639 | 396AA | 511 |  | static | 16 mm/s |  |  |  | 1 | 0 |  |  |  |  | 32 | Triax-AA-UP2[(±45/0)3/(0/±45)2] | 45/-45/0/45/-45/0/45/-45/0/0/45/-45/0/45/-45 | 5 | 10 | 0 | 0 | 2.708421
Triax-AA-UP2 | [(±45/0)3/(0/±45)2] | 31 | UP2 | CoRezyn 63-AX-051 | Knytex CDB200 (759 gsm) | 48 | 0 | 52 | 0 | 0 | 0 | 4.37 | 6h/20C, 2 h/60 C | RTM | 640 | 397AA | 519 |  | static | 16 mm/s |  |  |  | 1 | 0 |  |  |  |  | 32 | Triax-AA-UP2[(±45/0)3/(0/±45)2] | 45/-45/0/45/-45/0/45/-45/0/0/45/-45/0/45/-45 | 5 | 10 | 0 | 0 | 2.715167
Triax-AA-UP2 | [(±45/0)3/(0/±45)2] | 31 | UP2 | CoRezyn 63-AX-051 | Knytex CDB200 (759 gsm) | 48 | 0 | 52 | 0 | 0 | 0 | 4.37 | 6h/20C, 2 h/60 C | RTM | 641 | 398AA | 525 |  | static | 19 mm/s |  |  |  | 1 | 0 |  |  |  |  | 38 | Triax-AA-UP2[(±45/0)3/(0/±45)2] | 45/-45/0/45/-45/0/45/-45/0/0/45/-45/0/45/-45 | 5 | 10 | 0 | 0 | 2.720159
Triax-AA-UP2 | [(±45/0)3/(0/±45)2] | 31 | UP2 | CoRezyn 63-AX-051 | Knytex CDB200 (759 gsm) | 48 | 0 | 52 | 0 | 0 | 0 | 4.37 | 6h/20C, 2 h/60 C | RTM | 642 | 399AA | 509 |  | static | 19 mm/s |  |  |  | 1 | 0 |  |  |  |  | 38 | Triax-AA-UP2[(±45/0)3/(0/±45)2] | 45/-45/0/45/-45/0/45/-45/0/0/45/-45/0/45/-45 | 5 | 10 | 0 | 0 | 2.706718
Triax-AA-UP2 | [(±45/0)3/(0/±45)2] | 31 | UP2 | CoRezyn 63-AX-051 | Knytex CDB200 (759 gsm) | 48 | 0 | 52 | 0 | 0 | 0 | 4.37 | 6h/20C, 2 h/60 C | RTM | 643 | 400AA | 555 |  | static | 19 mm/s |  |  |  | 1 | 0 |  |  |  |  | 38 | Triax-AA-UP2[(±45/0)3/(0/±45)2] | 45/-45/0/45/-45/0/45/-45/0/0/45/-45/0/45/-45 | 5 | 10 | 0 | 0 | 2.744293
Triax-AA-UP2 | [(±45/0)3/(0/±45)2] | 31 | UP2 | CoRezyn 63-AX-051 | Knytex CDB200 (759 gsm) | 48 | 0 | 52 | 0 | 0 | 0 | 4.37 | 6h/20C, 2 h/60 C | RTM | 644 | 401AA | 553 |  | static | 19 mm/s |  |  |  | 1 | 0 |  |  |  |  | 38 | Triax-AA-UP2[(±45/0)3/(0/±45)2] | 45/-45/0/45/-45/0/45/-45/0/0/45/-45/0/45/-45 | 5 | 10 | 0 | 0 | 2.742725
Triax-AA-UP2 | [(±45/0)3/(0/±45)2] | 31 | UP2 | CoRezyn 63-AX-051 | Knytex CDB200 (759 gsm) | 48 | 0 | 52 | 0 | 0 | 0 | 4.37 | 6h/20C, 2 h/60 C | RTM | 645 | 402AA | 544 |  | static | 19 mm/s |  |  |  | 1 | 0 |  |  |  |  | 38 | Triax-AA-UP2[(±45/0)3/(0/±45)2] | 45/-45/0/45/-45/0/45/-45/0/0/45/-45/0/45/-45 | 5 | 10 | 0 | 0 | 2.735599
Triax-AA-UP2 | [(±45/0)3/(0/±45)2] | 31 | UP2 | CoRezyn 63-AX-051 | Knytex CDB200 (759 gsm) | 48 | 0 | 52 | 0 | 0 | 0 | 4.37 | 6h/20C, 2 h/60 C | RTM | 646 | 403AA | 491 |  | static | 19 mm/s |  |  |  | 1 | 0 |  |  |  |  | 38 | Triax-AA-UP2[(±45/0)3/(0/±45)2] | 45/-45/0/45/-45/0/45/-45/0/0/45/-45/0/45/-45 | 5 | 10 | 0 | 0 | 2.691081
Triax-AA-UP2 | [(±45/0)3/(0/±45)2] | 31 | UP2 | CoRezyn 63-AX-051 | Knytex CDB200 (759 gsm) | 48 | 0 | 52 | 0 | 0 | 0 | 4.37 | 6h/20C, 2 h/60 C | RTM | 647 | 404AA | 521 |  | static | 19 mm/s |  |  |  | 1 | 0 |  |  |  |  | 38 | Triax-AA-UP2[(±45/0)3/(0/±45)2] | 45/-45/0/45/-45/0/45/-45/0/0/45/-45/0/45/-45 | 5 | 10 | 0 | 0 | 2.716838
Triax-AA-UP2 | [(±45/0)3/(0/±45)2] | 31 | UP2 | CoRezyn 63-AX-051 | Knytex CDB200 (759 gsm) | 48 | 0 | 52 | 0 | 0 | 0 | 4.37 | 6h/20C, 2 h/60 C | RTM | 648 | 405AA | 514 |  | static | 19 mm/s |  |  |  | 1 | 0 |  |  |  |  | 38 | Triax-AA-UP2[(±45/0)3/(0/±45)2] | 45/-45/0/45/-45/0/45/-45/0/0/45/-45/0/45/-45 | 5 | 10 | 0 | 0 | 2.710963
Triax-AA-UP2 | [(±45/0)3/(0/±45)2] | 31 | UP2 | CoRezyn 63-AX-051 | Knytex CDB200 (759 gsm) | 48 | 0 | 52 | 0 | 0 | 0 | 4.37 | 6h/20C, 2 h/60 C | RTM | 649 | 406AA | 532 |  | static | 19 mm/s |  |  |  | 1 | 0 |  |  |  |  | 38 | Triax-AA-UP2[(±45/0)3/(0/±45)2] | 45/-45/0/45/-45/0/45/-45/0/0/45/-45/0/45/-45 | 5 | 10 | 0 | 0 | 2.725912
Triax-AA-UP2 | [(±45/0)3/(0/±45)2] | 31 | UP2 | CoRezyn 63-AX-051 | Knytex CDB200 (759 gsm) | 48 | 0 | 52 | 0 | 0 | 0 | 4.37 | 6h/20C, 2 h/60 C | RTM | 650 | 407AA | 513 |  | static | 19 mm/s |  |  |  | 1 | 0 |  |  |  |  | 38 | Triax-AA-UP2[(±45/0)3/(0/±45)2] | 45/-45/0/45/-45/0/45/-45/0/0/45/-45/0/45/-45 | 5 | 10 | 0 | 0 | 2.710117
Triax-AA-UP2 | [(±45/0)3/(0/±45)2] | 31 | UP2 | CoRezyn 63-AX-051 | Knytex CDB200 (759 gsm) | 48 | 0 | 52 | 0 | 0 | 0 | 4.37 | 6h/20C, 2 h/60 C | RTM | 651 | 408AA | 527 |  | static | 19 mm/s |  |  |  | 1 | 0 |  |  |  |  | 38 | Triax-AA-UP2[(±45/0)3/(0/±45)2] | 45/-45/0/45/-45/0/45/-45/0/0/45/-45/0/45/-45 | 5 | 10 | 0 | 0 | 2.721811
Triax-AA-UP2 | [(±45/0)3/(0/±45)2] | 31 | UP2 | CoRezyn 63-AX-051 | Knytex CDB200 (759 gsm) | 48 | 0 | 52 | 0 | 0 | 0 | 4.37 | 6h/20C, 2 h/60 C | RTM | 652 | 409AA | 542 |  | static | 19 mm/s |  |  |  | 1 | 0 |  |  |  |  | 38 | Triax-AA-UP2[(±45/0)3/(0/±45)2] | 45/-45/0/45/-45/0/45/-45/0/0/45/-45/0/45/-45 | 5 | 10 | 0 | 0 | 2.733999
Triax-AA-UP2 | [(±45/0)3/(0/±45)2] | 31 | UP2 | CoRezyn 63-AX-051 | Knytex CDB200 (759 gsm) | 48 | 0 | 52 | 0 | 0 | 0 | 4.37 | 6h/20C, 2 h/60 C | RTM | 653 | 410AA | 492 |  | static | 19 mm/s |  |  |  | 1 | 0 |  |  |  |  | 38 | Triax-AA-UP2[(±45/0)3/(0/±45)2] | 45/-45/0/45/-45/0/45/-45/0/0/45/-45/0/45/-45 | 5 | 10 | 0 | 0 | 2.691965
Triax-AA-UP2 | [(±45/0)3/(0/±45)2] | 31 | UP2 | CoRezyn 63-AX-051 | Knytex CDB200 (759 gsm) | 48 | 0 | 52 | 0 | 0 | 0 | 4.37 | 6h/20C, 2 h/60 C | RTM | 654 | 411AA | 522 |  | static | 19 mm/s |  |  |  | 1 | 0 |  |  |  |  | 38 | Triax-AA-UP2[(±45/0)3/(0/±45)2] | 45/-45/0/45/-45/0/45/-45/0/0/45/-45/0/45/-45 | 5 | 10 | 0 | 0 | 2.717671
Triax-AA-UP2 | [(±45/0)3/(0/±45)2] | 31 | UP2 | CoRezyn 63-AX-051 | Knytex CDB200 (759 gsm) | 48 | 0 | 52 | 0 | 0 | 0 | 4.37 | 6h/20C, 2 h/60 C | RTM | 655 | 412AA | 477 |  | static | 19 mm/s |  |  |  | 1 | 0 |  |  |  |  | 38 | Triax-AA-UP2[(±45/0)3/(0/±45)2] | 45/-45/0/45/-45/0/45/-45/0/0/45/-45/0/45/-45 | 5 | 10 | 0 | 0 | 2.678518
Triax-AA-UP2 | [(±45/0)3/(0/±45)2] | 31 | UP2 | CoRezyn 63-AX-051 | Knytex CDB200 (759 gsm) | 48 | 0 | 52 | 0 | 0 | 0 | 4.37 | 6h/20C, 2 h/60 C | RTM | 656 | 413AA | 380 |  | static | 2 mm/s |  |  |  | 1 | 0 |  |  |  |  | 3 | Triax-AA-UP2[(±45/0)3/(0/±45)2] | 45/-45/0/45/-45/0/45/-45/0/0/45/-45/0/45/-45 | 5 | 10 | 0 | 0 | 2.579784
Triax-AA-UP2 | [(±45/0)3/(0/±45)2] | 31 | UP2 | CoRezyn 63-AX-051 | Knytex CDB200 (759 gsm) | 48 | 0 | 52 | 0 | 0 | 0 | 4.37 | 6h/20C, 2 h/60 C | RTM | 657 | 414AA | 468 |  | static | 2 mm/s |  |  |  | 1 | 0 |  |  |  |  | 3 | Triax-AA-UP2[(±45/0)3/(0/±45)2] | 45/-45/0/45/-45/0/45/-45/0/0/45/-45/0/45/-45 | 5 | 10 | 0 | 0 | 2.670246
Triax-AA-UP2 | [(±45/0)3/(0/±45)2] | 31 | UP2 | CoRezyn 63-AX-051 | Knytex CDB200 (759 gsm) | 48 | 0 | 52 | 0 | 0 | 0 | 4.37 | 6h/20C, 2 h/60 C | RTM | 658 | 415AA | 389 |  | static | 2 mm/s |  |  |  | 1 | 0 |  |  |  |  | 3 | Triax-AA-UP2[(±45/0)3/(0/±45)2] | 45/-45/0/45/-45/0/45/-45/0/0/45/-45/0/45/-45 | 5 | 10 | 0 | 0 | 2.58995
Triax-AA-UP2 | [(±45/0)3/(0/±45)2] | 31 | UP2 | CoRezyn 63-AX-051 | Knytex CDB200 (759 gsm) | 48 | 0 | 52 | 0 | 0 | 0 | 4.37 | 6h/20C, 2 h/60 C | RTM | 659 | 416AA | 357 |  | static | 2 mm/s |  |  |  | 1 | 0 |  |  |  |  | 3 | Triax-AA-UP2[(±45/0)3/(0/±45)2] | 45/-45/0/45/-45/0/45/-45/0/0/45/-45/0/45/-45 | 5 | 10 | 0 | 0 | 2.552668
Triax-AA-UP2 | [(±45/0)3/(0/±45)2] | 31 | UP2 | CoRezyn 63-AX-051 | Knytex CDB200 (759 gsm) | 48 | 0 | 52 | 0 | 0 | 0 | 4.37 | 6h/20C, 2 h/60 C | RTM | 660 | 417AA | 365 |  | static | 2 mm/s |  |  |  | 1 | 0 |  |  |  |  | 3 | Triax-AA-UP2[(±45/0)3/(0/±45)2] | 45/-45/0/45/-45/0/45/-45/0/0/45/-45/0/45/-45 | 5 | 10 | 0 | 0 | 2.562293
Triax-AA-UP2 | [(±45/0)3/(0/±45)2] | 31 | UP2 | CoRezyn 63-AX-051 | Knytex CDB200 (759 gsm) | 48 | 0 | 52 | 0 | 0 | 0 | 4.37 | 6h/20C, 2 h/60 C | RTM | 661 | 418AA | 448 |  | static | 2 mm/s |  |  |  | 1 | 0 |  |  |  |  | 3 | Triax-AA-UP2[(±45/0)3/(0/±45)2] | 45/-45/0/45/-45/0/45/-45/0/0/45/-45/0/45/-45 | 5 | 10 | 0 | 0 | 2.651278
Triax-AA-UP2 | [(±45/0)3/(0/±45)2] | 31 | UP2 | CoRezyn 63-AX-051 | Knytex CDB200 (759 gsm) | 48 | 0 | 52 | 0 | 0 | 0 | 4.37 | 6h/20C, 2 h/60 C | RTM | 662 | 419AA | 378 |  | static | 2 mm/s |  |  |  | 1 | 0 |  |  |  |  | 3 | Triax-AA-UP2[(±45/0)3/(0/±45)2] | 45/-45/0/45/-45/0/45/-45/0/0/45/-45/0/45/-45 | 5 | 10 | 0 | 0 | 2.577492
Triax-AA-UP2 | [(±45/0)3/(0/±45)2] | 31 | UP2 | CoRezyn 63-AX-051 | Knytex CDB200 (759 gsm) | 48 | 0 | 52 | 0 | 0 | 0 | 4.37 | 6h/20C, 2 h/60 C | RTM | 663 | 420AA | 476 |  | static | 2 mm/s |  |  |  | 1 | 0 |  |  |  |  | 3 | Triax-AA-UP2[(±45/0)3/(0/±45)2] | 45/-45/0/45/-45/0/45/-45/0/0/45/-45/0/45/-45 | 5 | 10 | 0 | 0 | 2.677607
Triax-AA-UP2 | [(±45/0)3/(0/±45)2] | 31 | UP2 | CoRezyn 63-AX-051 | Knytex CDB200 (759 gsm) | 48 | 0 | 52 | 0 | 0 | 0 | 4.37 | 6h/20C, 2 h/60 C | RTM | 664 | 421AA | 456 |  | static | 2 mm/s |  |  |  | 1 | 0 |  |  |  |  | 3 | Triax-AA-UP2[(±45/0)3/(0/±45)2] | 45/-45/0/45/-45/0/45/-45/0/0/45/-45/0/45/-45 | 5 | 10 | 0 | 0 | 2.658965
Triax-AA-UP2 | [(±45/0)3/(0/±45)2] | 31 | UP2 | CoRezyn 63-AX-051 | Knytex CDB200 (759 gsm) | 48 | 0 | 52 | 0 | 0 | 0 | 4.37 | 6h/20C, 2 h/60 C | RTM | 665 | 422AA | 384 |  | static | 2 mm/s |  |  |  | 1 | 0 |  |  |  |  | 3 | Triax-AA-UP2[(±45/0)3/(0/±45)2] | 45/-45/0/45/-45/0/45/-45/0/0/45/-45/0/45/-45 | 5 | 10 | 0 | 0 | 2.584331
Triax-AA-UP2 | [(±45/0)3/(0/±45)2] | 31 | UP2 | CoRezyn 63-AX-051 | Knytex CDB200 (759 gsm) | 48 | 0 | 52 | 0 | 0 | 0 | 4.37 | 6h/20C, 2 h/60 C | RTM | 666 | 423AA | 354 |  | static | 2 mm/s |  |  |  | 1 | 0 |  |  |  |  | 3 | Triax-AA-UP2[(±45/0)3/(0/±45)2] | 45/-45/0/45/-45/0/45/-45/0/0/45/-45/0/45/-45 | 5 | 10 | 0 | 0 | 2.549003
Triax-AA-UP2 | [(±45/0)3/(0/±45)2] | 31 | UP2 | CoRezyn 63-AX-051 | Knytex CDB200 (759 gsm) | 48 | 0 | 52 | 0 | 0 | 0 | 4.37 | 6h/20C, 2 h/60 C | RTM | 667 | 424AA | 441 |  | static | 2 mm/s |  |  |  | 1 | 0 |  |  |  |  | 3 | Triax-AA-UP2[(±45/0)3/(0/±45)2] | 45/-45/0/45/-45/0/45/-45/0/0/45/-45/0/45/-45 | 5 | 10 | 0 | 0 | 2.644439
Triax-AA-UP2 | [(±45/0)3/(0/±45)2] | 31 | UP2 | CoRezyn 63-AX-051 | Knytex CDB200 (759 gsm) | 48 | 0 | 52 | 0 | 0 | 0 | 4.37 | 6h/20C, 2 h/60 C | RTM | 668 | 425AA | 394 |  | static | 2 mm/s |  |  |  | 1 | 0 |  |  |  |  | 3 | Triax-AA-UP2[(±45/0)3/(0/±45)2] | 45/-45/0/45/-45/0/45/-45/0/0/45/-45/0/45/-45 | 5 | 10 | 0 | 0 | 2.595496
Triax-AA-UP2 | [(±45/0)3/(0/±45)2] | 31 | UP2 | CoRezyn 63-AX-051 | Knytex CDB200 (759 gsm) | 48 | 0 | 52 | 0 | 0 | 0 | 4.37 | 6h/20C, 2 h/60 C | RTM | 669 | 426AA | 437 |  | static | 2 mm/s |  |  |  | 1 | 0 |  |  |  |  | 3 | Triax-AA-UP2[(±45/0)3/(0/±45)2] | 45/-45/0/45/-45/0/45/-45/0/0/45/-45/0/45/-45 | 5 | 10 | 0 | 0 | 2.640481
Triax-AA-UP2 | [(±45/0)3/(0/±45)2] | 31 | UP2 | CoRezyn 63-AX-051 | Knytex CDB200 (759 gsm) | 48 | 0 | 52 | 0 | 0 | 0 | 4.37 | 6h/20C, 2 h/60 C | RTM | 670 | 427AA | 386 |  | static | 2 mm/s |  |  |  | 1 | 0 |  |  |  |  | 3 | Triax-AA-UP2[(±45/0)3/(0/±45)2] | 45/-45/0/45/-45/0/45/-45/0/0/45/-45/0/45/-45 | 5 | 10 | 0 | 0 | 2.586587
Triax-AA-UP2 | [(±45/0)3/(0/±45)2] | 31 | UP2 | CoRezyn 63-AX-051 | Knytex CDB200 (759 gsm) | 48 | 0 | 52 | 0 | 0 | 0 | 4.37 | 6h/20C, 2 h/60 C | RTM | 671 | 428AA | 537 |  | static | 22 mm/s |  |  |  | 1 | 0 |  |  |  |  | 44 | Triax-AA-UP2[(±45/0)3/(0/±45)2] | 45/-45/0/45/-45/0/45/-45/0/0/45/-45/0/45/-45 | 5 | 10 | 0 | 0 | 2.729974
Triax-AA-UP2 | [(±45/0)3/(0/±45)2] | 31 | UP2 | CoRezyn 63-AX-051 | Knytex CDB200 (759 gsm) | 48 | 0 | 52 | 0 | 0 | 0 | 4.37 | 6h/20C, 2 h/60 C | RTM | 672 | 429AA | 528 |  | static | 22 mm/s |  |  |  | 1 | 0 |  |  |  |  | 44 | Triax-AA-UP2[(±45/0)3/(0/±45)2] | 45/-45/0/45/-45/0/45/-45/0/0/45/-45/0/45/-45 | 5 | 10 | 0 | 0 | 2.722634
Triax-AA-UP2 | [(±45/0)3/(0/±45)2] | 31 | UP2 | CoRezyn 63-AX-051 | Knytex CDB200 (759 gsm) | 48 | 0 | 52 | 0 | 0 | 0 | 4.37 | 6h/20C, 2 h/60 C | RTM | 673 | 430AA | 503 |  | static | 22 mm/s |  |  |  | 1 | 0 |  |  |  |  | 44 | Triax-AA-UP2[(±45/0)3/(0/±45)2] | 45/-45/0/45/-45/0/45/-45/0/0/45/-45/0/45/-45 | 5 | 10 | 0 | 0 | 2.701568
Triax-AA-UP2 | [(±45/0)3/(0/±45)2] | 31 | UP2 | CoRezyn 63-AX-051 | Knytex CDB200 (759 gsm) | 48 | 0 | 52 | 0 | 0 | 0 | 4.37 | 6h/20C, 2 h/60 C | RTM | 674 | 431AA | 540 |  | static | 22 mm/s |  |  |  | 1 | 0 |  |  |  |  | 44 | Triax-AA-UP2[(±45/0)3/(0/±45)2] | 45/-45/0/45/-45/0/45/-45/0/0/45/-45/0/45/-45 | 5 | 10 | 0 | 0 | 2.732394
Triax-AA-UP2 | [(±45/0)3/(0/±45)2] | 31 | UP2 | CoRezyn 63-AX-051 | Knytex CDB200 (759 gsm) | 48 | 0 | 52 | 0 | 0 | 0 | 4.37 | 6h/20C, 2 h/60 C | RTM | 675 | 432AA | 520 |  | static | 22 mm/s |  |  |  | 1 | 0 |  |  |  |  | 44 | Triax-AA-UP2[(±45/0)3/(0/±45)2] | 45/-45/0/45/-45/0/45/-45/0/0/45/-45/0/45/-45 | 5 | 10 | 0 | 0 | 2.716003
Triax-AA-UP2 | [(±45/0)3/(0/±45)2] | 31 | UP2 | CoRezyn 63-AX-051 | Knytex CDB200 (759 gsm) | 48 | 0 | 52 | 0 | 0 | 0 | 4.37 | 6h/20C, 2 h/60 C | RTM | 676 | 433AA | 546 |  | static | 22 mm/s |  |  |  | 1 | 0 |  |  |  |  | 44 | Triax-AA-UP2[(±45/0)3/(0/±45)2] | 45/-45/0/45/-45/0/45/-45/0/0/45/-45/0/45/-45 | 5 | 10 | 0 | 0 | 2.737193
Triax-AA-UP2 | [(±45/0)3/(0/±45)2] | 31 | UP2 | CoRezyn 63-AX-051 | Knytex CDB200 (759 gsm) | 48 | 0 | 52 | 0 | 0 | 0 | 4.37 | 6h/20C, 2 h/60 C | RTM | 677 | 434AA | 535 |  | static | 22 mm/s |  |  |  | 1 | 0 |  |  |  |  | 44 | Triax-AA-UP2[(±45/0)3/(0/±45)2] | 45/-45/0/45/-45/0/45/-45/0/0/45/-45/0/45/-45 | 5 | 10 | 0 | 0 | 2.728354
Triax-AA-UP2 | [(±45/0)3/(0/±45)2] | 31 | UP2 | CoRezyn 63-AX-051 | Knytex CDB200 (759 gsm) | 48 | 0 | 52 | 0 | 0 | 0 | 4.37 | 6h/20C, 2 h/60 C | RTM | 678 | 435AA | 546 |  | static | 22 mm/s |  |  |  | 1 | 0 |  |  |  |  | 44 | Triax-AA-UP2[(±45/0)3/(0/±45)2] | 45/-45/0/45/-45/0/45/-45/0/0/45/-45/0/45/-45 | 5 | 10 | 0 | 0 | 2.737193
Triax-AA-UP2 | [(±45/0)3/(0/±45)2] | 31 | UP2 | CoRezyn 63-AX-051 | Knytex CDB200 (759 gsm) | 48 | 0 | 52 | 0 | 0 | 0 | 4.37 | 6h/20C, 2 h/60 C | RTM | 679 | 436AA | 559 |  | static | 22 mm/s |  |  |  | 1 | 0 |  |  |  |  | 44 | Triax-AA-UP2[(±45/0)3/(0/±45)2] | 45/-45/0/45/-45/0/45/-45/0/0/45/-45/0/45/-45 | 5 | 10 | 0 | 0 | 2.747412
Triax-AA-UP2 | [(±45/0)3/(0/±45)2] | 31 | UP2 | CoRezyn 63-AX-051 | Knytex CDB200 (759 gsm) | 48 | 0 | 52 | 0 | 0 | 0 | 4.37 | 6h/20C, 2 h/60 C | RTM | 680 | 437AA | 525 |  | static | 22 mm/s |  |  |  | 1 | 0 |  |  |  |  | 44 | Triax-AA-UP2[(±45/0)3/(0/±45)2] | 45/-45/0/45/-45/0/45/-45/0/0/45/-45/0/45/-45 | 5 | 10 | 0 | 0 | 2.720159
Triax-AA-UP2 | [(±45/0)3/(0/±45)2] | 31 | UP2 | CoRezyn 63-AX-051 | Knytex CDB200 (759 gsm) | 48 | 0 | 52 | 0 | 0 | 0 | 4.37 | 6h/20C, 2 h/60 C | RTM | 681 | 438AA | 547 |  | static | 22 mm/s |  |  |  | 1 | 0 |  |  |  |  | 44 | Triax-AA-UP2[(±45/0)3/(0/±45)2] | 45/-45/0/45/-45/0/45/-45/0/0/45/-45/0/45/-45 | 5 | 10 | 0 | 0 | 2.737987
Triax-AA-UP2 | [(±45/0)3/(0/±45)2] | 31 | UP2 | CoRezyn 63-AX-051 | Knytex CDB200 (759 gsm) | 48 | 0 | 52 | 0 | 0 | 0 | 4.37 | 6h/20C, 2 h/60 C | RTM | 682 | 439AA | 533 |  | static | 22 mm/s |  |  |  | 1 | 0 |  |  |  |  | 44 | Triax-AA-UP2[(±45/0)3/(0/±45)2] | 45/-45/0/45/-45/0/45/-45/0/0/45/-45/0/45/-45 | 5 | 10 | 0 | 0 | 2.726727
Triax-AA-UP2 | [(±45/0)3/(0/±45)2] | 31 | UP2 | CoRezyn 63-AX-051 | Knytex CDB200 (759 gsm) | 48 | 0 | 52 | 0 | 0 | 0 | 4.37 | 6h/20C, 2 h/60 C | RTM | 683 | 440AA | 523 |  | static | 22 mm/s |  |  |  | 1 | 0 |  |  |  |  | 44 | Triax-AA-UP2[(±45/0)3/(0/±45)2] | 45/-45/0/45/-45/0/45/-45/0/0/45/-45/0/45/-45 | 5 | 10 | 0 | 0 | 2.718502
Triax-AA-UP2 | [(±45/0)3/(0/±45)2] | 31 | UP2 | CoRezyn 63-AX-051 | Knytex CDB200 (759 gsm) | 48 | 0 | 52 | 0 | 0 | 0 | 4.37 | 6h/20C, 2 h/60 C | RTM | 684 | 441AA | 520 |  | static | 22 mm/s |  |  |  | 1 | 0 |  |  |  |  | 44 | Triax-AA-UP2[(±45/0)3/(0/±45)2] | 45/-45/0/45/-45/0/45/-45/0/0/45/-45/0/45/-45 | 5 | 10 | 0 | 0 | 2.716003
Triax-AA-UP2 | [(±45/0)3/(0/±45)2] | 31 | UP2 | CoRezyn 63-AX-051 | Knytex CDB200 (759 gsm) | 48 | 0 | 52 | 0 | 0 | 0 | 4.37 | 6h/20C, 2 h/60 C | RTM | 685 | 442AA | 552 |  | static | 22 mm/s |  |  |  | 1 | 0 |  |  |  |  | 44 | Triax-AA-UP2[(±45/0)3/(0/±45)2] | 45/-45/0/45/-45/0/45/-45/0/0/45/-45/0/45/-45 | 5 | 10 | 0 | 0 | 2.741939
Triax-AA-UP2 | [(±45/0)3/(0/±45)2] | 31 | UP2 | CoRezyn 63-AX-051 | Knytex CDB200 (759 gsm) | 48 | 0 | 52 | 0 | 0 | 0 | 4.37 | 6h/20C, 2 h/60 C | RTM | 707 | 464AA |  | -323 | static | 2 mm/s |  |  |  | 1 | 0 |  |  |  |  | 3 | Triax-AA-UP2[(±45/0)3/(0/±45)2] | 45/-45/0/45/-45/0/45/-45/0/0/45/-45/0/45/-45 | 5 | 10 | 0 | 0
Triax-AA-UP2 | [(±45/0)3/(0/±45)2] | 31 | UP2 | CoRezyn 63-AX-051 | Knytex CDB200 (759 gsm) | 48 | 0 | 52 | 0 | 0 | 0 | 4.37 | 6h/20C, 2 h/60 C | RTM | 708 | 465AA |  | -371 | static | 2 mm/s |  |  |  | 1 | 0 |  |  |  |  | 3 | Triax-AA-UP2[(±45/0)3/(0/±45)2] | 45/-45/0/45/-45/0/45/-45/0/0/45/-45/0/45/-45 | 5 | 10 | 0 | 0
Triax-AA-UP2 | [(±45/0)3/(0/±45)2] | 31 | UP2 | CoRezyn 63-AX-051 | Knytex CDB200 (759 gsm) | 48 | 0 | 52 | 0 | 0 | 0 | 4.37 | 6h/20C, 2 h/60 C | RTM | 709 | 466AA |  | -311 | static | 2 mm/s |  |  |  | 1 | 0 |  |  |  |  | 3 | Triax-AA-UP2[(±45/0)3/(0/±45)2] | 45/-45/0/45/-45/0/45/-45/0/0/45/-45/0/45/-45 | 5 | 10 | 0 | 0
Triax-AA-UP2 | [(±45/0)3/(0/±45)2] | 31 | UP2 | CoRezyn 63-AX-051 | Knytex CDB200 (759 gsm) | 48 | 0 | 52 | 0 | 0 | 0 | 4.37 | 6h/20C, 2 h/60 C | RTM | 710 | 467AA |  | -313 | static | 2 mm/s |  |  |  | 1 | 0 |  |  |  |  | 3 | Triax-AA-UP2[(±45/0)3/(0/±45)2] | 45/-45/0/45/-45/0/45/-45/0/0/45/-45/0/45/-45 | 5 | 10 | 0 | 0
Triax-AA-UP2 | [(±45/0)3/(0/±45)2] | 31 | UP2 | CoRezyn 63-AX-051 | Knytex CDB200 (759 gsm) | 48 | 0 | 52 | 0 | 0 | 0 | 4.37 | 6h/20C, 2 h/60 C | RTM | 711 | 468AA |  | -330 | static | 2 mm/s |  |  |  | 1 | 0 |  |  |  |  | 3 | Triax-AA-UP2[(±45/0)3/(0/±45)2] | 45/-45/0/45/-45/0/45/-45/0/0/45/-45/0/45/-45 | 5 | 10 | 0 | 0
Triax-AA-UP2 | [(±45/0)3/(0/±45)2] | 31 | UP2 | CoRezyn 63-AX-051 | Knytex CDB200 (759 gsm) | 48 | 0 | 52 | 0 | 0 | 0 | 4.37 | 6h/20C, 2 h/60 C | RTM | 712 | 469AA |  | -305 | static | 2 mm/s |  |  |  | 1 | 0 |  |  |  |  | 3 | Triax-AA-UP2[(±45/0)3/(0/±45)2] | 45/-45/0/45/-45/0/45/-45/0/0/45/-45/0/45/-45 | 5 | 10 | 0 | 0
Triax-AA-UP2 | [(±45/0)3/(0/±45)2] | 31 | UP2 | CoRezyn 63-AX-051 | Knytex CDB200 (759 gsm) | 48 | 0 | 52 | 0 | 0 | 0 | 4.37 | 6h/20C, 2 h/60 C | RTM | 713 | 470AA |  | -319 | static | 2 mm/s |  |  |  | 1 | 0 |  |  |  |  | 3 | Triax-AA-UP2[(±45/0)3/(0/±45)2] | 45/-45/0/45/-45/0/45/-45/0/0/45/-45/0/45/-45 | 5 | 10 | 0 | 0
Triax-AA-UP2 | [(±45/0)3/(0/±45)2] | 31 | UP2 | CoRezyn 63-AX-051 | Knytex CDB200 (759 gsm) | 48 | 0 | 52 | 0 | 0 | 0 | 4.37 | 6h/20C, 2 h/60 C | RTM | 714 | 471AA |  | -304 | static | 2 mm/s |  |  |  | 1 | 0 |  |  |  |  | 3 | Triax-AA-UP2[(±45/0)3/(0/±45)2] | 45/-45/0/45/-45/0/45/-45/0/0/45/-45/0/45/-45 | 5 | 10 | 0 | 0
Triax-AA-UP2 | [(±45/0)3/(0/±45)2] | 31 | UP2 | CoRezyn 63-AX-051 | Knytex CDB200 (759 gsm) | 48 | 0 | 52 | 0 | 0 | 0 | 4.37 | 6h/20C, 2 h/60 C | RTM | 715 | 472AA |  | -326 | static | 2 mm/s |  |  |  | 1 | 0 |  |  |  |  | 3 | Triax-AA-UP2[(±45/0)3/(0/±45)2] | 45/-45/0/45/-45/0/45/-45/0/0/45/-45/0/45/-45 | 5 | 10 | 0 | 0
Triax-AA-UP2 | [(±45/0)3/(0/±45)2] | 31 | UP2 | CoRezyn 63-AX-051 | Knytex CDB200 (759 gsm) | 48 | 0 | 52 | 0 | 0 | 0 | 4.37 | 6h/20C, 2 h/60 C | RTM | 716 | 473AA |  | -334 | static | 2 mm/s |  |  |  | 1 | 0 |  |  |  |  | 3 | Triax-AA-UP2[(±45/0)3/(0/±45)2] | 45/-45/0/45/-45/0/45/-45/0/0/45/-45/0/45/-45 | 5 | 10 | 0 | 0
Triax-AA-UP2 | [(±45/0)3/(0/±45)2] | 31 | UP2 | CoRezyn 63-AX-051 | Knytex CDB200 (759 gsm) | 48 | 0 | 52 | 0 | 0 | 0 | 4.37 | 6h/20C, 2 h/60 C | RTM | 717 | 474AA |  | -311 | static | 13 mm/s |  |  |  | 1 | 0 |  |  |  |  | 25 | Triax-AA-UP2[(±45/0)3/(0/±45)2] | 45/-45/0/45/-45/0/45/-45/0/0/45/-45/0/45/-45 | 5 | 10 | 0 | 0
Triax-AA-UP2 | [(±45/0)3/(0/±45)2] | 31 | UP2 | CoRezyn 63-AX-051 | Knytex CDB200 (759 gsm) | 48 | 0 | 52 | 0 | 0 | 0 | 4.37 | 6h/20C, 2 h/60 C | RTM | 718 | 475AA |  | -313 | static | 13 mm/s |  |  |  | 1 | 0 |  |  |  |  | 25 | Triax-AA-UP2[(±45/0)3/(0/±45)2] | 45/-45/0/45/-45/0/45/-45/0/0/45/-45/0/45/-45 | 5 | 10 | 0 | 0
Triax-AA-UP2 | [(±45/0)3/(0/±45)2] | 31 | UP2 | CoRezyn 63-AX-051 | Knytex CDB200 (759 gsm) | 48 | 0 | 52 | 0 | 0 | 0 | 4.37 | 6h/20C, 2 h/60 C | RTM | 719 | 476AA |  | -311 | static | 13 mm/s |  |  |  | 1 | 0 |  |  |  |  | 25 | Triax-AA-UP2[(±45/0)3/(0/±45)2] | 45/-45/0/45/-45/0/45/-45/0/0/45/-45/0/45/-45 | 5 | 10 | 0 | 0
Triax-AA-UP2 | [(±45/0)3/(0/±45)2] | 31 | UP2 | CoRezyn 63-AX-051 | Knytex CDB200 (759 gsm) | 48 | 0 | 52 | 0 | 0 | 0 | 4.37 | 6h/20C, 2 h/60 C | RTM | 720 | 477AA |  | -302 | static | 13 mm/s |  |  |  | 1 | 0 |  |  |  |  | 25 | Triax-AA-UP2[(±45/0)3/(0/±45)2] | 45/-45/0/45/-45/0/45/-45/0/0/45/-45/0/45/-45 | 5 | 10 | 0 | 0
Triax-AA-UP2 | [(±45/0)3/(0/±45)2] | 31 | UP2 | CoRezyn 63-AX-051 | Knytex CDB200 (759 gsm) | 48 | 0 | 52 | 0 | 0 | 0 | 4.37 | 6h/20C, 2 h/60 C | RTM | 721 | 478AA |  | -307 | static | 13 mm/s |  |  |  | 1 | 0 |  |  |  |  | 25 | Triax-AA-UP2[(±45/0)3/(0/±45)2] | 45/-45/0/45/-45/0/45/-45/0/0/45/-45/0/45/-45 | 5 | 10 | 0 | 0
Triax-AA-UP2 | [(±45/0)3/(0/±45)2] | 31 | UP2 | CoRezyn 63-AX-051 | Knytex CDB200 (759 gsm) | 48 | 0 | 52 | 0 | 0 | 0 | 4.37 | 6h/20C, 2 h/60 C | RTM | 722 | 479AA |  | -306 | static | 13 mm/s |  |  |  | 1 | 0 |  |  |  |  | 25 | Triax-AA-UP2[(±45/0)3/(0/±45)2] | 45/-45/0/45/-45/0/45/-45/0/0/45/-45/0/45/-45 | 5 | 10 | 0 | 0
Triax-AA-UP2 | [(±45/0)3/(0/±45)2] | 31 | UP2 | CoRezyn 63-AX-051 | Knytex CDB200 (759 gsm) | 48 | 0 | 52 | 0 | 0 | 0 | 4.37 | 6h/20C, 2 h/60 C | RTM | 723 | 480AA |  | -302 | static | 13 mm/s |  |  |  | 1 | 0 |  |  |  |  | 25 | Triax-AA-UP2[(±45/0)3/(0/±45)2] | 45/-45/0/45/-45/0/45/-45/0/0/45/-45/0/45/-45 | 5 | 10 | 0 | 0
Triax-AA-UP2 | [(±45/0)3/(0/±45)2] | 31 | UP2 | CoRezyn 63-AX-051 | Knytex CDB200 (759 gsm) | 48 | 0 | 52 | 0 | 0 | 0 | 4.37 | 6h/20C, 2 h/60 C | RTM | 724 | 481AA |  | -320 | static | 13 mm/s |  |  |  | 1 | 0 |  |  |  |  | 25 | Triax-AA-UP2[(±45/0)3/(0/±45)2] | 45/-45/0/45/-45/0/45/-45/0/0/45/-45/0/45/-45 | 5 | 10 | 0 | 0
Triax-AA-UP2 | [(±45/0)3/(0/±45)2] | 31 | UP2 | CoRezyn 63-AX-051 | Knytex CDB200 (759 gsm) | 48 | 0 | 52 | 0 | 0 | 0 | 4.37 | 6h/20C, 2 h/60 C | RTM | 725 | 482AA |  | -316 | static | 13 mm/s |  |  |  | 1 | 0 |  |  |  |  | 25 | Triax-AA-UP2[(±45/0)3/(0/±45)2] | 45/-45/0/45/-45/0/45/-45/0/0/45/-45/0/45/-45 | 5 | 10 | 0 | 0
Triax-AA-UP2 | [(±45/0)3/(0/±45)2] | 31 | UP2 | CoRezyn 63-AX-051 | Knytex CDB200 (759 gsm) | 48 | 0 | 52 | 0 | 0 | 0 | 4.37 | 6h/20C, 2 h/60 C | RTM | 726 | 483AA |  | -313 | static | 13 mm/s |  |  |  | 1 | 0 |  |  |  |  | 25 | Triax-AA-UP2[(±45/0)3/(0/±45)2] | 45/-45/0/45/-45/0/45/-45/0/0/45/-45/0/45/-45 | 5 | 10 | 0 | 0
Triax-AA-UP2 | [(±45/0)3/(0/±45)2] | 31 | UP2 | CoRezyn 63-AX-051 | Knytex CDB200 (759 gsm) | 48 | 0 | 52 | 0 | 0 | 0 | 4.37 | 6h/20C, 2 h/60 C | RTM | 727 | 484AA |  | -321 | static | 10 mm/s |  |  |  | 1 | 0 |  |  |  |  | 19 | Triax-AA-UP2[(±45/0)3/(0/±45)2] | 45/-45/0/45/-45/0/45/-45/0/0/45/-45/0/45/-45 | 5 | 10 | 0 | 0
Triax-AA-UP2 | [(±45/0)3/(0/±45)2] | 31 | UP2 | CoRezyn 63-AX-051 | Knytex CDB200 (759 gsm) | 48 | 0 | 52 | 0 | 0 | 0 | 4.37 | 6h/20C, 2 h/60 C | RTM | 728 | 485AA |  | -334 | static | 10 mm/s |  |  |  | 1 | 0 |  |  |  |  | 19 | Triax-AA-UP2[(±45/0)3/(0/±45)2] | 45/-45/0/45/-45/0/45/-45/0/0/45/-45/0/45/-45 | 5 | 10 | 0 | 0
Triax-AA-UP2 | [(±45/0)3/(0/±45)2] | 31 | UP2 | CoRezyn 63-AX-051 | Knytex CDB200 (759 gsm) | 48 | 0 | 52 | 0 | 0 | 0 | 4.37 | 6h/20C, 2 h/60 C | RTM | 729 | 486AA |  | -333 | static | 10 mm/s |  |  |  | 1 | 0 |  |  |  |  | 19 | Triax-AA-UP2[(±45/0)3/(0/±45)2] | 45/-45/0/45/-45/0/45/-45/0/0/45/-45/0/45/-45 | 5 | 10 | 0 | 0
Triax-AA-UP2 | [(±45/0)3/(0/±45)2] | 31 | UP2 | CoRezyn 63-AX-051 | Knytex CDB200 (759 gsm) | 48 | 0 | 52 | 0 | 0 | 0 | 4.37 | 6h/20C, 2 h/60 C | RTM | 730 | 487AA |  | -329 | static | 10 mm/s |  |  |  | 1 | 0 |  |  |  |  | 19 | Triax-AA-UP2[(±45/0)3/(0/±45)2] | 45/-45/0/45/-45/0/45/-45/0/0/45/-45/0/45/-45 | 5 | 10 | 0 | 0
Triax-AA-UP2 | [(±45/0)3/(0/±45)2] | 31 | UP2 | CoRezyn 63-AX-051 | Knytex CDB200 (759 gsm) | 48 | 0 | 52 | 0 | 0 | 0 | 4.37 | 6h/20C, 2 h/60 C | RTM | 731 | 488AA |  | -337 | static | 10 mm/s |  |  |  | 1 | 0 |  |  |  |  | 19 | Triax-AA-UP2[(±45/0)3/(0/±45)2] | 45/-45/0/45/-45/0/45/-45/0/0/45/-45/0/45/-45 | 5 | 10 | 0 | 0
Triax-AA-UP2 | [(±45/0)3/(0/±45)2] | 31 | UP2 | CoRezyn 63-AX-051 | Knytex CDB200 (759 gsm) | 48 | 0 | 52 | 0 | 0 | 0 | 4.37 | 6h/20C, 2 h/60 C | RTM | 732 | 489AA |  | -314 | static | 10 mm/s |  |  |  | 1 | 0 |  |  |  |  | 19 | Triax-AA-UP2[(±45/0)3/(0/±45)2] | 45/-45/0/45/-45/0/45/-45/0/0/45/-45/0/45/-45 | 5 | 10 | 0 | 0
Triax-AA-UP2 | [(±45/0)3/(0/±45)2] | 31 | UP2 | CoRezyn 63-AX-051 | Knytex CDB200 (759 gsm) | 48 | 0 | 52 | 0 | 0 | 0 | 4.37 | 6h/20C, 2 h/60 C | RTM | 733 | 490AA |  | -325 | static | 10 mm/s |  |  |  | 1 | 0 |  |  |  |  | 19 | Triax-AA-UP2[(±45/0)3/(0/±45)2] | 45/-45/0/45/-45/0/45/-45/0/0/45/-45/0/45/-45 | 5 | 10 | 0 | 0
Triax-AA-UP2 | [(±45/0)3/(0/±45)2] | 31 | UP2 | CoRezyn 63-AX-051 | Knytex CDB200 (759 gsm) | 48 | 0 | 52 | 0 | 0 | 0 | 4.37 | 6h/20C, 2 h/60 C | RTM | 734 | 491AA |  | -322 | static | 10 mm/s |  |  |  | 1 | 0 |  |  |  |  | 19 | Triax-AA-UP2[(±45/0)3/(0/±45)2] | 45/-45/0/45/-45/0/45/-45/0/0/45/-45/0/45/-45 | 5 | 10 | 0 | 0
Triax-AA-UP2 | [(±45/0)3/(0/±45)2] | 31 | UP2 | CoRezyn 63-AX-051 | Knytex CDB200 (759 gsm) | 48 | 0 | 52 | 0 | 0 | 0 | 4.37 | 6h/20C, 2 h/60 C | RTM | 735 | 492AA |  | -331 | static | 10 mm/s |  |  |  | 1 | 0 |  |  |  |  | 19 | Triax-AA-UP2[(±45/0)3/(0/±45)2] | 45/-45/0/45/-45/0/45/-45/0/0/45/-45/0/45/-45 | 5 | 10 | 0 | 0
Triax-AA-UP2 | [(±45/0)3/(0/±45)2] | 31 | UP2 | CoRezyn 63-AX-051 | Knytex CDB200 (759 gsm) | 48 | 0 | 52 | 0 | 0 | 0 | 4.37 | 6h/20C, 2 h/60 C | RTM | 736 | 493AA |  | -323 | static | 10 mm/s |  |  |  | 1 | 0 |  |  |  |  | 19 | Triax-AA-UP2[(±45/0)3/(0/±45)2] | 45/-45/0/45/-45/0/45/-45/0/0/45/-45/0/45/-45 | 5 | 10 | 0 | 0
Triax-AA-UP2 | [(±45/0)3/(0/±45)2] | 31 | UP2 | CoRezyn 63-AX-051 | Knytex CDB200 (759 gsm) | 48 | 0 | 52 | 0 | 0 | 0 | 4.37 | 6h/20C, 2 h/60 C | RTM | 737 | 494AA |  | -320 | static | 10 mm/s |  |  |  | 1 | 0 |  |  |  |  | 19 | Triax-AA-UP2[(±45/0)3/(0/±45)2] | 45/-45/0/45/-45/0/45/-45/0/0/45/-45/0/45/-45 | 5 | 10 | 0 | 0
Triax-AA-UP2 | [(±45/0)3/(0/±45)2] | 31 | UP2 | CoRezyn 63-AX-051 | Knytex CDB200 (759 gsm) | 48 | 0 | 52 | 0 | 0 | 0 | 4.37 | 6h/20C, 2 h/60 C | RTM | 738 | 495AA |  | -318 | static | 10 mm/s |  |  |  | 1 | 0 |  |  |  |  | 19 | Triax-AA-UP2[(±45/0)3/(0/±45)2] | 45/-45/0/45/-45/0/45/-45/0/0/45/-45/0/45/-45 | 5 | 10 | 0 | 0
Triax-AA-UP2 | [(±45/0)3/(0/±45)2] | 31 | UP2 | CoRezyn 63-AX-051 | Knytex CDB200 (759 gsm) | 48 | 0 | 52 | 0 | 0 | 0 | 4.37 | 6h/20C, 2 h/60 C | RTM | 739 | 496AA |  | -316 | static | 10 mm/s |  |  |  | 1 | 0 |  |  |  |  | 19 | Triax-AA-UP2[(±45/0)3/(0/±45)2] | 45/-45/0/45/-45/0/45/-45/0/0/45/-45/0/45/-45 | 5 | 10 | 0 | 0
Triax-AA-UP2 | [(±45/0)3/(0/±45)2] | 31 | UP2 | CoRezyn 63-AX-051 | Knytex CDB200 (759 gsm) | 48 | 0 | 52 | 0 | 0 | 0 | 4.37 | 6h/20C, 2 h/60 C | RTM | 740 | 497AA |  | -331 | static | 10 mm/s |  |  |  | 1 | 0 |  |  |  |  | 19 | Triax-AA-UP2[(±45/0)3/(0/±45)2] | 45/-45/0/45/-45/0/45/-45/0/0/45/-45/0/45/-45 | 5 | 10 | 0 | 0
Triax-AA-UP2 | [(±45/0)3/(0/±45)2] | 31 | UP2 | CoRezyn 63-AX-051 | Knytex CDB200 (759 gsm) | 48 | 0 | 52 | 0 | 0 | 0 | 4.37 | 6h/20C, 2 h/60 C | RTM | 741 | 498AA |  | -323 | static | 10 mm/s |  |  |  | 1 | 0 |  |  |  |  | 19 | Triax-AA-UP2[(±45/0)3/(0/±45)2] | 45/-45/0/45/-45/0/45/-45/0/0/45/-45/0/45/-45 | 5 | 10 | 0 | 0
Triax-AA-UP2 | [(±45/0)3/(0/±45)2] | 31 | UP2 | CoRezyn 63-AX-051 | Knytex CDB200 (759 gsm) | 48 | 0 | 52 | 0 | 0 | 0 | 4.37 | 6h/20C, 2 h/60 C | RTM | 742 | 499AA |  | -332 | static | 10 mm/s |  |  |  | 1 | 0 |  |  |  |  | 19 | Triax-AA-UP2[(±45/0)3/(0/±45)2] | 45/-45/0/45/-45/0/45/-45/0/0/45/-45/0/45/-45 | 5 | 10 | 0 | 0
Triax-AA-UP2 | [(±45/0)3/(0/±45)2] | 31 | UP2 | CoRezyn 63-AX-051 | Knytex CDB200 (759 gsm) | 48 | 0 | 52 | 0 | 0 | 0 | 4.37 | 6h/20C, 2 h/60 C | RTM | 743 | 500AA |  | -327 | static | 10 mm/s |  |  |  | 1 | 0 |  |  |  |  | 19 | Triax-AA-UP2[(±45/0)3/(0/±45)2] | 45/-45/0/45/-45/0/45/-45/0/0/45/-45/0/45/-45 | 5 | 10 | 0 | 0
Triax-AA-UP2 | [(±45/0)3/(0/±45)2] | 31 | UP2 | CoRezyn 63-AX-051 | Knytex CDB200 (759 gsm) | 48 | 0 | 52 | 0 | 0 | 0 | 4.37 | 6h/20C, 2 h/60 C | RTM | 744 | 501AA |  | -313 | static | 10 mm/s |  |  |  | 1 | 0 |  |  |  |  | 19 | Triax-AA-UP2[(±45/0)3/(0/±45)2] | 45/-45/0/45/-45/0/45/-45/0/0/45/-45/0/45/-45 | 5 | 10 | 0 | 0
Triax-AA-UP2 | [(±45/0)3/(0/±45)2] | 31 | UP2 | CoRezyn 63-AX-051 | Knytex CDB200 (759 gsm) | 48 | 0 | 52 | 0 | 0 | 0 | 4.37 | 6h/20C, 2 h/60 C | RTM | 745 | 502AA |  | -322 | static | 10 mm/s |  |  |  | 1 | 0 |  |  |  |  | 19 | Triax-AA-UP2[(±45/0)3/(0/±45)2] | 45/-45/0/45/-45/0/45/-45/0/0/45/-45/0/45/-45 | 5 | 10 | 0 | 0
Triax-AA-UP2 | [(±45/0)3/(0/±45)2] | 31 | UP2 | CoRezyn 63-AX-051 | Knytex CDB200 (759 gsm) | 48 | 0 | 52 | 0 | 0 | 0 | 4.37 | 6h/20C, 2 h/60 C | RTM | 746 | 503AA |  | -320 | static | 10 mm/s |  |  |  | 1 | 0 |  |  |  |  | 19 | Triax-AA-UP2[(±45/0)3/(0/±45)2] | 45/-45/0/45/-45/0/45/-45/0/0/45/-45/0/45/-45 | 5 | 10 | 0 | 0
Triax-AA-UP2 | [(±45/0)3/(0/±45)2] | 31 | UP2 | CoRezyn 63-AX-051 | Knytex CDB200 (759 gsm) | 48 | 0 | 52 | 0 | 0 | 0 | 4.37 | 6h/20C, 2 h/60 C | RTM | 747 | 504AA |  | -358 | static | 6 mm/s |  |  |  | 1 | 0 |  |  |  |  | 13 | Triax-AA-UP2[(±45/0)3/(0/±45)2] | 45/-45/0/45/-45/0/45/-45/0/0/45/-45/0/45/-45 | 5 | 10 | 0 | 0
Triax-AA-UP2 | [(±45/0)3/(0/±45)2] | 31 | UP2 | CoRezyn 63-AX-051 | Knytex CDB200 (759 gsm) | 48 | 0 | 52 | 0 | 0 | 0 | 4.37 | 6h/20C, 2 h/60 C | RTM | 748 | 505AA |  | -330 | static | 6 mm/s |  |  |  | 1 | 0 |  |  |  |  | 13 | Triax-AA-UP2[(±45/0)3/(0/±45)2] | 45/-45/0/45/-45/0/45/-45/0/0/45/-45/0/45/-45 | 5 | 10 | 0 | 0
Triax-AA-UP2 | [(±45/0)3/(0/±45)2] | 31 | UP2 | CoRezyn 63-AX-051 | Knytex CDB200 (759 gsm) | 48 | 0 | 52 | 0 | 0 | 0 | 4.37 | 6h/20C, 2 h/60 C | RTM | 749 | 506AA |  | -347 | static | 6 mm/s |  |  |  | 1 | 0 |  |  |  |  | 13 | Triax-AA-UP2[(±45/0)3/(0/±45)2] | 45/-45/0/45/-45/0/45/-45/0/0/45/-45/0/45/-45 | 5 | 10 | 0 | 0
Triax-AA-UP2 | [(±45/0)3/(0/±45)2] | 31 | UP2 | CoRezyn 63-AX-051 | Knytex CDB200 (759 gsm) | 48 | 0 | 52 | 0 | 0 | 0 | 4.37 | 6h/20C, 2 h/60 C | RTM | 750 | 507AA |  | -335 | static | 6 mm/s |  |  |  | 1 | 0 |  |  |  |  | 13 | Triax-AA-UP2[(±45/0)3/(0/±45)2] | 45/-45/0/45/-45/0/45/-45/0/0/45/-45/0/45/-45 | 5 | 10 | 0 | 0
Triax-AA-UP2 | [(±45/0)3/(0/±45)2] | 31 | UP2 | CoRezyn 63-AX-051 | Knytex CDB200 (759 gsm) | 48 | 0 | 52 | 0 | 0 | 0 | 4.37 | 6h/20C, 2 h/60 C | RTM | 751 | 508AA |  | -351 | static | 6 mm/s |  |  |  | 1 | 0 |  |  |  |  | 13 | Triax-AA-UP2[(±45/0)3/(0/±45)2] | 45/-45/0/45/-45/0/45/-45/0/0/45/-45/0/45/-45 | 5 | 10 | 0 | 0
Triax-AA-UP2 | [(±45/0)3/(0/±45)2] | 31 | UP2 | CoRezyn 63-AX-051 | Knytex CDB200 (759 gsm) | 48 | 0 | 52 | 0 | 0 | 0 | 4.37 | 6h/20C, 2 h/60 C | RTM | 752 | 509AA |  | -353 | static | 6 mm/s |  |  |  | 1 | 0 |  |  |  |  | 13 | Triax-AA-UP2[(±45/0)3/(0/±45)2] | 45/-45/0/45/-45/0/45/-45/0/0/45/-45/0/45/-45 | 5 | 10 | 0 | 0
Triax-AA-UP2 | [(±45/0)3/(0/±45)2] | 31 | UP2 | CoRezyn 63-AX-051 | Knytex CDB200 (759 gsm) | 48 | 0 | 52 | 0 | 0 | 0 | 4.37 | 6h/20C, 2 h/60 C | RTM | 753 | 510AA |  | -355 | static | 6 mm/s |  |  |  | 1 | 0 |  |  |  |  | 13 | Triax-AA-UP2[(±45/0)3/(0/±45)2] | 45/-45/0/45/-45/0/45/-45/0/0/45/-45/0/45/-45 | 5 | 10 | 0 | 0
Triax-AA-UP2 | [(±45/0)3/(0/±45)2] | 31 | UP2 | CoRezyn 63-AX-051 | Knytex CDB200 (759 gsm) | 48 | 0 | 52 | 0 | 0 | 0 | 4.37 | 6h/20C, 2 h/60 C | RTM | 754 | 511AA |  | -329 | static | 6 mm/s |  |  |  | 1 | 0 |  |  |  |  | 13 | Triax-AA-UP2[(±45/0)3/(0/±45)2] | 45/-45/0/45/-45/0/45/-45/0/0/45/-45/0/45/-45 | 5 | 10 | 0 | 0
Triax-AA-UP2 | [(±45/0)3/(0/±45)2] | 31 | UP2 | CoRezyn 63-AX-051 | Knytex CDB200 (759 gsm) | 48 | 0 | 52 | 0 | 0 | 0 | 4.37 | 6h/20C, 2 h/60 C | RTM | 755 | 512AA |  | -339 | static | 6 mm/s |  |  |  | 1 | 0 |  |  |  |  | 13 | Triax-AA-UP2[(±45/0)3/(0/±45)2] | 45/-45/0/45/-45/0/45/-45/0/0/45/-45/0/45/-45 | 5 | 10 | 0 | 0
Triax-AA-UP2 | [(±45/0)3/(0/±45)2] | 31 | UP2 | CoRezyn 63-AX-051 | Knytex CDB200 (759 gsm) | 48 | 0 | 52 | 0 | 0 | 0 | 4.37 | 6h/20C, 2 h/60 C | RTM | 756 | 513AA |  | -354 | static | 6 mm/s |  |  |  | 1 | 0 |  |  |  |  | 13 | Triax-AA-UP2[(±45/0)3/(0/±45)2] | 45/-45/0/45/-45/0/45/-45/0/0/45/-45/0/45/-45 | 5 | 10 | 0 | 0
Triax-AA-UP2 | [(±45/0)3/(0/±45)2] | 31 | UP2 | CoRezyn 63-AX-051 | Knytex CDB200 (759 gsm) | 48 | 0 | 52 | 0 | 0 | 0 | 4.37 | 6h/20C, 2 h/60 C | RTM | 757 | 514AA |  | -264 | static | 22 mm/s |  |  |  | 1 | 0 |  |  |  |  | 44 | Triax-AA-UP2[(±45/0)3/(0/±45)2] | 45/-45/0/45/-45/0/45/-45/0/0/45/-45/0/45/-45 | 5 | 10 | 0 | 0
Triax-AA-UP2 | [(±45/0)3/(0/±45)2] | 31 | UP2 | CoRezyn 63-AX-051 | Knytex CDB200 (759 gsm) | 48 | 0 | 52 | 0 | 0 | 0 | 4.37 | 6h/20C, 2 h/60 C | RTM | 758 | 515AA |  | -262 | static | 22 mm/s |  |  |  | 1 | 0 |  |  |  |  | 44 | Triax-AA-UP2[(±45/0)3/(0/±45)2] | 45/-45/0/45/-45/0/45/-45/0/0/45/-45/0/45/-45 | 5 | 10 | 0 | 0
Triax-AA-UP2 | [(±45/0)3/(0/±45)2] | 31 | UP2 | CoRezyn 63-AX-051 | Knytex CDB200 (759 gsm) | 48 | 0 | 52 | 0 | 0 | 0 | 4.37 | 6h/20C, 2 h/60 C | RTM | 759 | 516AA |  | -265 | static | 22 mm/s |  |  |  | 1 | 0 |  |  |  |  | 44 | Triax-AA-UP2[(±45/0)3/(0/±45)2] | 45/-45/0/45/-45/0/45/-45/0/0/45/-45/0/45/-45 | 5 | 10 | 0 | 0
Triax-AA-UP2 | [(±45/0)3/(0/±45)2] | 31 | UP2 | CoRezyn 63-AX-051 | Knytex CDB200 (759 gsm) | 48 | 0 | 52 | 0 | 0 | 0 | 4.37 | 6h/20C, 2 h/60 C | RTM | 760 | 517AA |  | -263 | static | 22 mm/s |  |  |  | 1 | 0 |  |  |  |  | 44 | Triax-AA-UP2[(±45/0)3/(0/±45)2] | 45/-45/0/45/-45/0/45/-45/0/0/45/-45/0/45/-45 | 5 | 10 | 0 | 0
Triax-AA-UP2 | [(±45/0)3/(0/±45)2] | 31 | UP2 | CoRezyn 63-AX-051 | Knytex CDB200 (759 gsm) | 48 | 0 | 52 | 0 | 0 | 0 | 4.37 | 6h/20C, 2 h/60 C | RTM | 761 | 518AA |  | -267 | static | 22 mm/s |  |  |  | 1 | 0 |  |  |  |  | 44 | Triax-AA-UP2[(±45/0)3/(0/±45)2] | 45/-45/0/45/-45/0/45/-45/0/0/45/-45/0/45/-45 | 5 | 10 | 0 | 0
Triax-AA-UP2 | [(±45/0)3/(0/±45)2] | 31 | UP2 | CoRezyn 63-AX-051 | Knytex CDB200 (759 gsm) | 48 | 0 | 52 | 0 | 0 | 0 | 4.37 | 6h/20C, 2 h/60 C | RTM | 762 | 519AA |  | -273 | static | 22 mm/s |  |  |  | 1 | 0 |  |  |  |  | 44 | Triax-AA-UP2[(±45/0)3/(0/±45)2] | 45/-45/0/45/-45/0/45/-45/0/0/45/-45/0/45/-45 | 5 | 10 | 0 | 0
Triax-AA-UP2 | [(±45/0)3/(0/±45)2] | 31 | UP2 | CoRezyn 63-AX-051 | Knytex CDB200 (759 gsm) | 48 | 0 | 52 | 0 | 0 | 0 | 4.37 | 6h/20C, 2 h/60 C | RTM | 763 | 520AA |  | -266 | static | 22 mm/s |  |  |  | 1 | 0 |  |  |  |  | 44 | Triax-AA-UP2[(±45/0)3/(0/±45)2] | 45/-45/0/45/-45/0/45/-45/0/0/45/-45/0/45/-45 | 5 | 10 | 0 | 0
Triax-AA-UP2 | [(±45/0)3/(0/±45)2] | 31 | UP2 | CoRezyn 63-AX-051 | Knytex CDB200 (759 gsm) | 48 | 0 | 52 | 0 | 0 | 0 | 4.37 | 6h/20C, 2 h/60 C | RTM | 764 | 521AA |  | -264 | static | 22 mm/s |  |  |  | 1 | 0 |  |  |  |  | 44 | Triax-AA-UP2[(±45/0)3/(0/±45)2] | 45/-45/0/45/-45/0/45/-45/0/0/45/-45/0/45/-45 | 5 | 10 | 0 | 0
Triax-AA-UP2 | [(±45/0)3/(0/±45)2] | 31 | UP2 | CoRezyn 63-AX-051 | Knytex CDB200 (759 gsm) | 48 | 0 | 52 | 0 | 0 | 0 | 4.37 | 6h/20C, 2 h/60 C | RTM | 765 | 522AA |  | -269 | static | 22 mm/s |  |  |  | 1 | 0 |  |  |  |  | 44 | Triax-AA-UP2[(±45/0)3/(0/±45)2] | 45/-45/0/45/-45/0/45/-45/0/0/45/-45/0/45/-45 | 5 | 10 | 0 | 0
Triax-AA-UP2 | [(±45/0)3/(0/±45)2] | 31 | UP2 | CoRezyn 63-AX-051 | Knytex CDB200 (759 gsm) | 48 | 0 | 52 | 0 | 0 | 0 | 4.37 | 6h/20C, 2 h/60 C | RTM | 766 | 523AA |  | -266 | static | 22 mm/s |  |  |  | 1 | 0 |  |  |  |  | 44 | Triax-AA-UP2[(±45/0)3/(0/±45)2] | 45/-45/0/45/-45/0/45/-45/0/0/45/-45/0/45/-45 | 5 | 10 | 0 | 0
Triax-AA-UP2 | [(±45/0)3/(0/±45)2] | 31 | UP2 | CoRezyn 63-AX-051 | Knytex CDB200 (759 gsm) | 48 | 0 | 52 | 0 | 0 | 0 | 4.37 | 6h/20C, 2 h/60 C | RTM | 1233 | 443AA |  | -254 | static | 25 mm/s |  |  |  | 1 | 0 |  |  |  |  | 50 | Triax-AA-UP2[(±45/0)3/(0/±45)2] | 45/-45/0/45/-45/0/45/-45/0/0/45/-45/0/45/-45 | 5 | 10 | 0 | 0
Triax-AA-UP2 | [(±45/0)3/(0/±45)2] | 31 | UP2 | CoRezyn 63-AX-051 | Knytex CDB200 (759 gsm) | 48 | 0 | 52 | 0 | 0 | 0 | 4.37 | 6h/20C, 2 h/60 C | RTM | 1234 | 444AA |  | -250 | static | 25 mm/s |  |  |  | 1 | 0 |  |  |  |  | 50 | Triax-AA-UP2[(±45/0)3/(0/±45)2] | 45/-45/0/45/-45/0/45/-45/0/0/45/-45/0/45/-45 | 5 | 10 | 0 | 0
Triax-AA-UP2 | [(±45/0)3/(0/±45)2] | 31 | UP2 | CoRezyn 63-AX-051 | Knytex CDB200 (759 gsm) | 48 | 0 | 52 | 0 | 0 | 0 | 4.37 | 6h/20C, 2 h/60 C | RTM | 1235 | 445AA |  | -250 | static | 25 mm/s |  |  |  | 1 | 0 |  |  |  |  | 50 | Triax-AA-UP2[(±45/0)3/(0/±45)2] | 45/-45/0/45/-45/0/45/-45/0/0/45/-45/0/45/-45 | 5 | 10 | 0 | 0
Triax-AA-UP2 | [(±45/0)3/(0/±45)2] | 31 | UP2 | CoRezyn 63-AX-051 | Knytex CDB200 (759 gsm) | 48 | 0 | 52 | 0 | 0 | 0 | 4.37 | 6h/20C, 2 h/60 C | RTM | 1236 | 446AA |  | -250 | static | 13 mm/s |  |  |  | 1 | 0 |  |  |  |  | 50 | Triax-AA-UP2[(±45/0)3/(0/±45)2] | 45/-45/0/45/-45/0/45/-45/0/0/45/-45/0/45/-45 | 5 | 10 | 0 | 0
Triax-AA-UP2 | [(±45/0)3/(0/±45)2] | 31 | UP2 | CoRezyn 63-AX-051 | Knytex CDB200 (759 gsm) | 48 | 0 | 52 | 0 | 0 | 0 | 4.37 | 6h/20C, 2 h/60 C | RTM | 1237 | 447AA |  | -249 | static | 25 mm/s |  |  |  | 1 | 0 |  |  |  |  | 50 | Triax-AA-UP2[(±45/0)3/(0/±45)2] | 45/-45/0/45/-45/0/45/-45/0/0/45/-45/0/45/-45 | 5 | 10 | 0 | 0
Triax-AA-UP2 | [(±45/0)3/(0/±45)2] | 31 | UP2 | CoRezyn 63-AX-051 | Knytex CDB200 (759 gsm) | 48 | 0 | 52 | 0 | 0 | 0 | 4.37 | 6h/20C, 2 h/60 C | RTM | 1238 | 448AA |  | -251 | static | 25 mm/s |  |  |  | 1 | 0 |  |  |  |  | 50 | Triax-AA-UP2[(±45/0)3/(0/±45)2] | 45/-45/0/45/-45/0/45/-45/0/0/45/-45/0/45/-45 | 5 | 10 | 0 | 0
Triax-AA-UP2 | [(±45/0)3/(0/±45)2] | 31 | UP2 | CoRezyn 63-AX-051 | Knytex CDB200 (759 gsm) | 48 | 0 | 52 | 0 | 0 | 0 | 4.37 | 6h/20C, 2 h/60 C | RTM | 1239 | 449AA |  | -252 | static | 25 mm/s |  |  |  | 1 | 0 |  |  |  |  | 50 | Triax-AA-UP2[(±45/0)3/(0/±45)2] | 45/-45/0/45/-45/0/45/-45/0/0/45/-45/0/45/-45 | 5 | 10 | 0 | 0
Triax-AA-UP2 | [(±45/0)3/(0/±45)2] | 31 | UP2 | CoRezyn 63-AX-051 | Knytex CDB200 (759 gsm) | 48 | 0 | 52 | 0 | 0 | 0 | 4.37 | 6h/20C, 2 h/60 C | RTM | 1240 | 450AA |  | -256 | static | 25 mm/s |  |  |  | 1 | 0 |  |  |  |  | 50 | Triax-AA-UP2[(±45/0)3/(0/±45)2] | 45/-45/0/45/-45/0/45/-45/0/0/45/-45/0/45/-45 | 5 | 10 | 0 | 0
Triax-AA-UP2 | [(±45/0)3/(0/±45)2] | 31 | UP2 | CoRezyn 63-AX-051 | Knytex CDB200 (759 gsm) | 48 | 0 | 52 | 0 | 0 | 0 | 4.37 | 6h/20C, 2 h/60 C | RTM | 1241 | 451AA |  | -249 | static | 25 mm/s |  |  |  | 1 | 0 |  |  |  |  | 50 | Triax-AA-UP2[(±45/0)3/(0/±45)2] | 45/-45/0/45/-45/0/45/-45/0/0/45/-45/0/45/-45 | 5 | 10 | 0 | 0
Triax-AA-UP2 | [(±45/0)3/(0/±45)2] | 31 | UP2 | CoRezyn 63-AX-051 | Knytex CDB200 (759 gsm) | 48 | 0 | 52 | 0 | 0 | 0 | 4.37 | 6h/20C, 2 h/60 C | RTM | 1242 | 452AA |  | -250 | static | 25 mm/s |  |  |  | 1 | 0 |  |  |  |  | 50 | Triax-AA-UP2[(±45/0)3/(0/±45)2] | 45/-45/0/45/-45/0/45/-45/0/0/45/-45/0/45/-45 | 5 | 10 | 0 | 0
Triax-AA-UP2 | [(±45/0)3/(0/±45)2] | 31 | UP2 | CoRezyn 63-AX-051 | Knytex CDB200 (759 gsm) | 48 | 0 | 52 | 0 | 0 | 0 | 4.37 | 6h/20C, 2 h/60 C | RTM | 1243 | 453AA |  | -374 | static | 13 mm/s |  |  |  | 1 | 0 |  |  |  |  | 6 | Triax-AA-UP2[(±45/0)3/(0/±45)2] | 45/-45/0/45/-45/0/45/-45/0/0/45/-45/0/45/-45 | 5 | 10 | 0 | 0
Triax-AA-UP2 | [(±45/0)3/(0/±45)2] | 31 | UP2 | CoRezyn 63-AX-051 | Knytex CDB200 (759 gsm) | 48 | 0 | 52 | 0 | 0 | 0 | 4.37 | 6h/20C, 2 h/60 C | RTM | 1244 | 454AA |  | -356 | static | 13 mm/s |  |  |  | 1 | 0 |  |  |  |  | 6 | Triax-AA-UP2[(±45/0)3/(0/±45)2] | 45/-45/0/45/-45/0/45/-45/0/0/45/-45/0/45/-45 | 5 | 10 | 0 | 0
Triax-AA-UP2 | [(±45/0)3/(0/±45)2] | 31 | UP2 | CoRezyn 63-AX-051 | Knytex CDB200 (759 gsm) | 48 | 0 | 52 | 0 | 0 | 0 | 4.37 | 6h/20C, 2 h/60 C | RTM | 1245 | 455AA |  | -368 | static | 13 mm/s |  |  |  | 1 | 0 |  |  |  |  | 6 | Triax-AA-UP2[(±45/0)3/(0/±45)2] | 45/-45/0/45/-45/0/45/-45/0/0/45/-45/0/45/-45 | 5 | 10 | 0 | 0
Triax-AA-UP2 | [(±45/0)3/(0/±45)2] | 31 | UP2 | CoRezyn 63-AX-051 | Knytex CDB200 (759 gsm) | 48 | 0 | 52 | 0 | 0 | 0 | 4.37 | 6h/20C, 2 h/60 C | RTM | 1246 | 456AA |  | -375 | static | 13 mm/s |  |  |  | 1 | 0 |  |  |  |  | 6 | Triax-AA-UP2[(±45/0)3/(0/±45)2] | 45/-45/0/45/-45/0/45/-45/0/0/45/-45/0/45/-45 | 5 | 10 | 0 | 0
Triax-AA-UP2 | [(±45/0)3/(0/±45)2] | 31 | UP2 | CoRezyn 63-AX-051 | Knytex CDB200 (759 gsm) | 48 | 0 | 52 | 0 | 0 | 0 | 4.37 | 6h/20C, 2 h/60 C | RTM | 1247 | 457AA |  | -390 | static | 13 mm/s |  |  |  | 1 | 0 |  |  |  |  | 6 | Triax-AA-UP2[(±45/0)3/(0/±45)2] | 45/-45/0/45/-45/0/45/-45/0/0/45/-45/0/45/-45 | 5 | 10 | 0 | 0
Triax-AA-UP2 | [(±45/0)3/(0/±45)2] | 31 | UP2 | CoRezyn 63-AX-051 | Knytex CDB200 (759 gsm) | 48 | 0 | 52 | 0 | 0 | 0 | 4.37 | 6h/20C, 2 h/60 C | RTM | 1248 | 458AA |  | -366 | static | 13 mm/s |  |  |  | 1 | 0 |  |  |  |  | 6 | Triax-AA-UP2[(±45/0)3/(0/±45)2] | 45/-45/0/45/-45/0/45/-45/0/0/45/-45/0/45/-45 | 5 | 10 | 0 | 0
Triax-AA-UP2 | [(±45/0)3/(0/±45)2] | 31 | UP2 | CoRezyn 63-AX-051 | Knytex CDB200 (759 gsm) | 48 | 0 | 52 | 0 | 0 | 0 | 4.37 | 6h/20C, 2 h/60 C | RTM | 1249 | 459AA |  | -356 | static | 13 mm/s |  |  |  | 1 | 0 |  |  |  |  | 6 | Triax-AA-UP2[(±45/0)3/(0/±45)2] | 45/-45/0/45/-45/0/45/-45/0/0/45/-45/0/45/-45 | 5 | 10 | 0 | 0
Triax-AA-UP2 | [(±45/0)3/(0/±45)2] | 31 | UP2 | CoRezyn 63-AX-051 | Knytex CDB200 (759 gsm) | 48 | 0 | 52 | 0 | 0 | 0 | 4.37 | 6h/20C, 2 h/60 C | RTM | 1250 | 460AA |  | -366 | static | 13 mm/s |  |  |  | 1 | 0 |  |  |  |  | 6 | Triax-AA-UP2[(±45/0)3/(0/±45)2] | 45/-45/0/45/-45/0/45/-45/0/0/45/-45/0/45/-45 | 5 | 10 | 0 | 0
Triax-AA-UP2 | [(±45/0)3/(0/±45)2] | 31 | UP2 | CoRezyn 63-AX-051 | Knytex CDB200 (759 gsm) | 48 | 0 | 52 | 0 | 0 | 0 | 4.37 | 6h/20C, 2 h/60 C | RTM | 1251 | 461AA |  | -380 | static | 13 mm/s |  |  |  | 1 | 0 |  |  |  |  | 6 | Triax-AA-UP2[(±45/0)3/(0/±45)2] | 45/-45/0/45/-45/0/45/-45/0/0/45/-45/0/45/-45 | 5 | 10 | 0 | 0
Triax-AA-UP2 | [(±45/0)3/(0/±45)2] | 31 | UP2 | CoRezyn 63-AX-051 | Knytex CDB200 (759 gsm) | 48 | 0 | 52 | 0 | 0 | 0 | 4.37 | 6h/20C, 2 h/60 C | RTM | 1252 | 462AA |  | -364 | static | 13 mm/s |  |  |  | 1 | 0 |  |  |  |  | 6 | Triax-AA-UP2[(±45/0)3/(0/±45)2] | 45/-45/0/45/-45/0/45/-45/0/0/45/-45/0/45/-45 | 5 | 10 | 0 | 0
Triax-AA-UP2 | [(±45/0)3/(0/±45)2] | 31 | UP2 | CoRezyn 63-AX-051 | Knytex CDB200 (759 gsm) | 48 | 0 | 52 | 0 | 0 | 0 | 4.37 | 6h/20C, 2 h/60 C | RTM | 1253 | 463AA |  | -372 | static | 13 mm/s |  |  |  | 1 | 0 |  |  |  |  | 6 | Triax-AA-UP2[(±45/0)3/(0/±45)2] | 45/-45/0/45/-45/0/45/-45/0/0/45/-45/0/45/-45 | 5 | 10 | 0 | 0
Triax-AA2-UP2 | [(0/±45)2]S | 42 | UP2 | CoRezyn 63-AX-051 | Knytex CDB200 (759 gsm) | 48 | 0 | 52 | 0 | 0 | 0 | 2.63 | 6h/20C, 2 h/60 C | RTM | 767 | 524AA2 |  | -298 | static | 25 mm/s |  |  |  | 1 | 0 |  |  |  |  | 50 | Triax-AA2-UP2[(0/±45)2]S | 0/45/-45/0/45/-45/-45/45/0/-45/45/0 | 4 | 8 | 0 | 0
Triax-AA2-UP2 | [(0/±45)2]S | 42 | UP2 | CoRezyn 63-AX-051 | Knytex CDB200 (759 gsm) | 48 | 0 | 52 | 0 | 0 | 0 | 2.63 | 6h/20C, 2 h/60 C | RTM | 768 | 525AA2 |  | -298 | static | 25 mm/s |  |  |  | 1 | 0 |  |  |  |  | 50 | Triax-AA2-UP2[(0/±45)2]S | 0/45/-45/0/45/-45/-45/45/0/-45/45/0 | 4 | 8 | 0 | 0
Triax-AA2-UP2 | [(0/±45)2]S | 42 | UP2 | CoRezyn 63-AX-051 | Knytex CDB200 (759 gsm) | 48 | 0 | 52 | 0 | 0 | 0 | 2.63 | 6h/20C, 2 h/60 C | RTM | 769 | 526AA2 |  | -301 | static | 25 mm/s |  |  |  | 1 | 0 |  |  |  |  | 50 | Triax-AA2-UP2[(0/±45)2]S | 0/45/-45/0/45/-45/-45/45/0/-45/45/0 | 4 | 8 | 0 | 0
Triax-AA2-UP2 | [(0/±45)2]S | 42 | UP2 | CoRezyn 63-AX-051 | Knytex CDB200 (759 gsm) | 48 | 0 | 52 | 0 | 0 | 0 | 2.63 | 6h/20C, 2 h/60 C | RTM | 770 | 527AA2 |  | -312 | static | 25 mm/s |  |  |  | 1 | 0 |  |  |  |  | 50 | Triax-AA2-UP2[(0/±45)2]S | 0/45/-45/0/45/-45/-45/45/0/-45/45/0 | 4 | 8 | 0 | 0
Triax-AA2-UP2 | [(0/±45)2]S | 42 | UP2 | CoRezyn 63-AX-051 | Knytex CDB200 (759 gsm) | 48 | 0 | 52 | 0 | 0 | 0 | 2.63 | 6h/20C, 2 h/60 C | RTM | 771 | 528AA2 |  | -315 | static | 25 mm/s |  |  |  | 1 | 0 |  |  |  |  | 50 | Triax-AA2-UP2[(0/±45)2]S | 0/45/-45/0/45/-45/-45/45/0/-45/45/0 | 4 | 8 | 0 | 0
Triax-AA2-UP2 | [(0/±45)2]S | 42 | UP2 | CoRezyn 63-AX-051 | Knytex CDB200 (759 gsm) | 48 | 0 | 52 | 0 | 0 | 0 | 2.63 | 6h/20C, 2 h/60 C | RTM | 772 | 529AA2 |  | -294 | static | 25 mm/s |  |  |  | 1 | 0 |  |  |  |  | 50 | Triax-AA2-UP2[(0/±45)2]S | 0/45/-45/0/45/-45/-45/45/0/-45/45/0 | 4 | 8 | 0 | 0
Triax-AA2-UP2 | [(0/±45)2]S | 42 | UP2 | CoRezyn 63-AX-051 | Knytex CDB200 (759 gsm) | 48 | 0 | 52 | 0 | 0 | 0 | 2.63 | 6h/20C, 2 h/60 C | RTM | 773 | 530AA2 |  | -300 | static | 25 mm/s |  |  |  | 1 | 0 |  |  |  |  | 50 | Triax-AA2-UP2[(0/±45)2]S | 0/45/-45/0/45/-45/-45/45/0/-45/45/0 | 4 | 8 | 0 | 0
Triax-AA2-UP2 | [(0/±45)2]S | 42 | UP2 | CoRezyn 63-AX-051 | Knytex CDB200 (759 gsm) | 48 | 0 | 52 | 0 | 0 | 0 | 2.63 | 6h/20C, 2 h/60 C | RTM | 774 | 531AA2 |  | -298 | static | 25 mm/s |  |  |  | 1 | 0 |  |  |  |  | 50 | Triax-AA2-UP2[(0/±45)2]S | 0/45/-45/0/45/-45/-45/45/0/-45/45/0 | 4 | 8 | 0 | 0
Triax-AA2-UP2 | [(0/±45)2]S | 42 | UP2 | CoRezyn 63-AX-051 | Knytex CDB200 (759 gsm) | 48 | 0 | 52 | 0 | 0 | 0 | 2.63 | 6h/20C, 2 h/60 C | RTM | 775 | 532AA2 |  | -305 | static | 25 mm/s |  |  |  | 1 | 0 |  |  |  |  | 50 | Triax-AA2-UP2[(0/±45)2]S | 0/45/-45/0/45/-45/-45/45/0/-45/45/0 | 4 | 8 | 0 | 0
Triax-AA2-UP2 | [(0/±45)2]S | 42 | UP2 | CoRezyn 63-AX-051 | Knytex CDB200 (759 gsm) | 48 | 0 | 52 | 0 | 0 | 0 | 2.63 | 6h/20C, 2 h/60 C | RTM | 776 | 533AA2 |  | -319 | static | 25 mm/s |  |  |  | 1 | 0 |  |  |  |  | 50 | Triax-AA2-UP2[(0/±45)2]S | 0/45/-45/0/45/-45/-45/45/0/-45/45/0 | 4 | 8 | 0 | 0
Triax-AA2-UP2 | [(0/±45)2]S | 42 | UP2 | CoRezyn 63-AX-051 | Knytex CDB200 (759 gsm) | 48 | 0 | 52 | 0 | 0 | 0 | 2.63 | 6h/20C, 2 h/60 C | RTM | 777 | 534AA2 |  | -308 | static | 13 mm/s |  |  |  | 1 | 0 |  |  |  |  | 25 | Triax-AA2-UP2[(0/±45)2]S | 0/45/-45/0/45/-45/-45/45/0/-45/45/0 | 4 | 8 | 0 | 0
Triax-AA2-UP2 | [(0/±45)2]S | 42 | UP2 | CoRezyn 63-AX-051 | Knytex CDB200 (759 gsm) | 48 | 0 | 52 | 0 | 0 | 0 | 2.63 | 6h/20C, 2 h/60 C | RTM | 778 | 535AA2 |  | -315 | static | 13 mm/s |  |  |  | 1 | 0 |  |  |  |  | 25 | Triax-AA2-UP2[(0/±45)2]S | 0/45/-45/0/45/-45/-45/45/0/-45/45/0 | 4 | 8 | 0 | 0
Triax-AA2-UP2 | [(0/±45)2]S | 42 | UP2 | CoRezyn 63-AX-051 | Knytex CDB200 (759 gsm) | 48 | 0 | 52 | 0 | 0 | 0 | 2.63 | 6h/20C, 2 h/60 C | RTM | 779 | 536AA2 |  | -315 | static | 13 mm/s |  |  |  | 1 | 0 |  |  |  |  | 25 | Triax-AA2-UP2[(0/±45)2]S | 0/45/-45/0/45/-45/-45/45/0/-45/45/0 | 4 | 8 | 0 | 0
Triax-AA2-UP2 | [(0/±45)2]S | 42 | UP2 | CoRezyn 63-AX-051 | Knytex CDB200 (759 gsm) | 48 | 0 | 52 | 0 | 0 | 0 | 2.63 | 6h/20C, 2 h/60 C | RTM | 780 | 537AA2 |  | -307 | static | 13 mm/s |  |  |  | 1 | 0 |  |  |  |  | 25 | Triax-AA2-UP2[(0/±45)2]S | 0/45/-45/0/45/-45/-45/45/0/-45/45/0 | 4 | 8 | 0 | 0
Triax-AA2-UP2 | [(0/±45)2]S | 42 | UP2 | CoRezyn 63-AX-051 | Knytex CDB200 (759 gsm) | 48 | 0 | 52 | 0 | 0 | 0 | 2.63 | 6h/20C, 2 h/60 C | RTM | 781 | 538AA2 |  | -317 | static | 13 mm/s |  |  |  | 1 | 0 |  |  |  |  | 25 | Triax-AA2-UP2[(0/±45)2]S | 0/45/-45/0/45/-45/-45/45/0/-45/45/0 | 4 | 8 | 0 | 0
Triax-AA2-UP2 | [(0/±45)2]S | 42 | UP2 | CoRezyn 63-AX-051 | Knytex CDB200 (759 gsm) | 48 | 0 | 52 | 0 | 0 | 0 | 2.63 | 6h/20C, 2 h/60 C | RTM | 782 | 539AA2 |  | -328 | static | 13 mm/s |  |  |  | 1 | 0 |  |  |  |  | 25 | Triax-AA2-UP2[(0/±45)2]S | 0/45/-45/0/45/-45/-45/45/0/-45/45/0 | 4 | 8 | 0 | 0
Triax-AA2-UP2 | [(0/±45)2]S | 42 | UP2 | CoRezyn 63-AX-051 | Knytex CDB200 (759 gsm) | 48 | 0 | 52 | 0 | 0 | 0 | 2.63 | 6h/20C, 2 h/60 C | RTM | 783 | 540AA2 |  | -313 | static | 13 mm/s |  |  |  | 1 | 0 |  |  |  |  | 25 | Triax-AA2-UP2[(0/±45)2]S | 0/45/-45/0/45/-45/-45/45/0/-45/45/0 | 4 | 8 | 0 | 0
Triax-AA2-UP2 | [(0/±45)2]S | 42 | UP2 | CoRezyn 63-AX-051 | Knytex CDB200 (759 gsm) | 48 | 0 | 52 | 0 | 0 | 0 | 2.63 | 6h/20C, 2 h/60 C | RTM | 784 | 541AA2 |  | -313 | static | 13 mm/s |  |  |  | 1 | 0 |  |  |  |  | 25 | Triax-AA2-UP2[(0/±45)2]S | 0/45/-45/0/45/-45/-45/45/0/-45/45/0 | 4 | 8 | 0 | 0
Triax-AA2-UP2 | [(0/±45)2]S | 42 | UP2 | CoRezyn 63-AX-051 | Knytex CDB200 (759 gsm) | 48 | 0 | 52 | 0 | 0 | 0 | 2.63 | 6h/20C, 2 h/60 C | RTM | 785 | 542AA2 |  | -322 | static | 13 mm/s |  |  |  | 1 | 0 |  |  |  |  | 25 | Triax-AA2-UP2[(0/±45)2]S | 0/45/-45/0/45/-45/-45/45/0/-45/45/0 | 4 | 8 | 0 | 0
Triax-AA2-UP2 | [(0/±45)2]S | 42 | UP2 | CoRezyn 63-AX-051 | Knytex CDB200 (759 gsm) | 48 | 0 | 52 | 0 | 0 | 0 | 2.63 | 6h/20C, 2 h/60 C | RTM | 786 | 543AA2 |  | -322 | static | 13 mm/s |  |  |  | 1 | 0 |  |  |  |  | 25 | Triax-AA2-UP2[(0/±45)2]S | 0/45/-45/0/45/-45/-45/45/0/-45/45/0 | 4 | 8 | 0 | 0
Triax-AA2-UP2 | [(0/±45)2]S | 42 | UP2 | CoRezyn 63-AX-051 | Knytex CDB200 (759 gsm) | 48 | 0 | 52 | 0 | 0 | 0 | 2.63 | 6h/20C, 2 h/60 C | RTM | 787 | 544AA2 |  | -315 | static | 6 mm/s |  |  |  | 1 | 0 |  |  |  |  | 13 | Triax-AA2-UP2[(0/±45)2]S | 0/45/-45/0/45/-45/-45/45/0/-45/45/0 | 4 | 8 | 0 | 0
Triax-AA2-UP2 | [(0/±45)2]S | 42 | UP2 | CoRezyn 63-AX-051 | Knytex CDB200 (759 gsm) | 48 | 0 | 52 | 0 | 0 | 0 | 2.63 | 6h/20C, 2 h/60 C | RTM | 788 | 545AA2 |  | -337 | static | 6 mm/s |  |  |  | 1 | 0 |  |  |  |  | 13 | Triax-AA2-UP2[(0/±45)2]S | 0/45/-45/0/45/-45/-45/45/0/-45/45/0 | 4 | 8 | 0 | 0
Triax-AA2-UP2 | [(0/±45)2]S | 42 | UP2 | CoRezyn 63-AX-051 | Knytex CDB200 (759 gsm) | 48 | 0 | 52 | 0 | 0 | 0 | 2.63 | 6h/20C, 2 h/60 C | RTM | 789 | 546AA2 |  | -327 | static | 6 mm/s |  |  |  | 1 | 0 |  |  |  |  | 13 | Triax-AA2-UP2[(0/±45)2]S | 0/45/-45/0/45/-45/-45/45/0/-45/45/0 | 4 | 8 | 0 | 0
Triax-AA2-UP2 | [(0/±45)2]S | 42 | UP2 | CoRezyn 63-AX-051 | Knytex CDB200 (759 gsm) | 48 | 0 | 52 | 0 | 0 | 0 | 2.63 | 6h/20C, 2 h/60 C | RTM | 790 | 547AA2 |  | -300 | static | 6 mm/s |  |  |  | 1 | 0 |  |  |  |  | 13 | Triax-AA2-UP2[(0/±45)2]S | 0/45/-45/0/45/-45/-45/45/0/-45/45/0 | 4 | 8 | 0 | 0
Triax-AA2-UP2 | [(0/±45)2]S | 42 | UP2 | CoRezyn 63-AX-051 | Knytex CDB200 (759 gsm) | 48 | 0 | 52 | 0 | 0 | 0 | 2.63 | 6h/20C, 2 h/60 C | RTM | 791 | 548AA2 |  | -330 | static | 6 mm/s |  |  |  | 1 | 0 |  |  |  |  | 13 | Triax-AA2-UP2[(0/±45)2]S | 0/45/-45/0/45/-45/-45/45/0/-45/45/0 | 4 | 8 | 0 | 0
Triax-AA2-UP2 | [(0/±45)2]S | 42 | UP2 | CoRezyn 63-AX-051 | Knytex CDB200 (759 gsm) | 48 | 0 | 52 | 0 | 0 | 0 | 2.63 | 6h/20C, 2 h/60 C | RTM | 792 | 549AA2 |  | -324 | static | 6 mm/s |  |  |  | 1 | 0 |  |  |  |  | 13 | Triax-AA2-UP2[(0/±45)2]S | 0/45/-45/0/45/-45/-45/45/0/-45/45/0 | 4 | 8 | 0 | 0
Triax-AA2-UP2 | [(0/±45)2]S | 42 | UP2 | CoRezyn 63-AX-051 | Knytex CDB200 (759 gsm) | 48 | 0 | 52 | 0 | 0 | 0 | 2.63 | 6h/20C, 2 h/60 C | RTM | 793 | 550AA2 |  | -340 | static | 6 mm/s |  |  |  | 1 | 0 |  |  |  |  | 13 | Triax-AA2-UP2[(0/±45)2]S | 0/45/-45/0/45/-45/-45/45/0/-45/45/0 | 4 | 8 | 0 | 0
Triax-AA2-UP2 | [(0/±45)2]S | 42 | UP2 | CoRezyn 63-AX-051 | Knytex CDB200 (759 gsm) | 48 | 0 | 52 | 0 | 0 | 0 | 2.63 | 6h/20C, 2 h/60 C | RTM | 794 | 551AA2 |  | -298 | static | 6 mm/s |  |  |  | 1 | 0 |  |  |  |  | 13 | Triax-AA2-UP2[(0/±45)2]S | 0/45/-45/0/45/-45/-45/45/0/-45/45/0 | 4 | 8 | 0 | 0
Triax-AA2-UP2 | [(0/±45)2]S | 42 | UP2 | CoRezyn 63-AX-051 | Knytex CDB200 (759 gsm) | 48 | 0 | 52 | 0 | 0 | 0 | 2.63 | 6h/20C, 2 h/60 C | RTM | 795 | 552AA2 |  | -305 | static | 6 mm/s |  |  |  | 1 | 0 |  |  |  |  | 13 | Triax-AA2-UP2[(0/±45)2]S | 0/45/-45/0/45/-45/-45/45/0/-45/45/0 | 4 | 8 | 0 | 0
Triax-AA2-UP2 | [(0/±45)2]S | 42 | UP2 | CoRezyn 63-AX-051 | Knytex CDB200 (759 gsm) | 48 | 0 | 52 | 0 | 0 | 0 | 2.63 | 6h/20C, 2 h/60 C | RTM | 796 | 553AA2 |  | -309 | static | 6 mm/s |  |  |  | 1 | 0 |  |  |  |  | 13 | Triax-AA2-UP2[(0/±45)2]S | 0/45/-45/0/45/-45/-45/45/0/-45/45/0 | 4 | 8 | 0 | 0
Triax-AA2-UP2 | [(0/±45)2]S | 42 | UP2 | CoRezyn 63-AX-051 | Knytex CDB200 (759 gsm) | 48 | 0 | 52 | 0 | 0 | 0 | 2.63 | 6h/20C, 2 h/60 C | RTM | 797 | 554AA2 |  | -310 | static | 19 mm/s |  |  |  | 1 | 0 |  |  |  |  | 38 | Triax-AA2-UP2[(0/±45)2]S | 0/45/-45/0/45/-45/-45/45/0/-45/45/0 | 4 | 8 | 0 | 0
Triax-AA2-UP2 | [(0/±45)2]S | 42 | UP2 | CoRezyn 63-AX-051 | Knytex CDB200 (759 gsm) | 48 | 0 | 52 | 0 | 0 | 0 | 2.63 | 6h/20C, 2 h/60 C | RTM | 798 | 555AA2 |  | -317 | static | 19 mm/s |  |  |  | 1 | 0 |  |  |  |  | 38 | Triax-AA2-UP2[(0/±45)2]S | 0/45/-45/0/45/-45/-45/45/0/-45/45/0 | 4 | 8 | 0 | 0
Triax-AA2-UP2 | [(0/±45)2]S | 42 | UP2 | CoRezyn 63-AX-051 | Knytex CDB200 (759 gsm) | 48 | 0 | 52 | 0 | 0 | 0 | 2.63 | 6h/20C, 2 h/60 C | RTM | 799 | 556AA2 |  | -289 | static | 19 mm/s |  |  |  | 1 | 0 |  |  |  |  | 38 | Triax-AA2-UP2[(0/±45)2]S | 0/45/-45/0/45/-45/-45/45/0/-45/45/0 | 4 | 8 | 0 | 0
Triax-AA2-UP2 | [(0/±45)2]S | 42 | UP2 | CoRezyn 63-AX-051 | Knytex CDB200 (759 gsm) | 48 | 0 | 52 | 0 | 0 | 0 | 2.63 | 6h/20C, 2 h/60 C | RTM | 800 | 557AA2 |  | -293 | static | 19 mm/s |  |  |  | 1 | 0 |  |  |  |  | 38 | Triax-AA2-UP2[(0/±45)2]S | 0/45/-45/0/45/-45/-45/45/0/-45/45/0 | 4 | 8 | 0 | 0
Triax-AA2-UP2 | [(0/±45)2]S | 42 | UP2 | CoRezyn 63-AX-051 | Knytex CDB200 (759 gsm) | 48 | 0 | 52 | 0 | 0 | 0 | 2.63 | 6h/20C, 2 h/60 C | RTM | 801 | 558AA2 |  | -299 | static | 19 mm/s |  |  |  | 1 | 0 |  |  |  |  | 38 | Triax-AA2-UP2[(0/±45)2]S | 0/45/-45/0/45/-45/-45/45/0/-45/45/0 | 4 | 8 | 0 | 0
Triax-AA2-UP2 | [(0/±45)2]S | 42 | UP2 | CoRezyn 63-AX-051 | Knytex CDB200 (759 gsm) | 48 | 0 | 52 | 0 | 0 | 0 | 2.63 | 6h/20C, 2 h/60 C | RTM | 802 | 559AA2 |  | -295 | static | 19 mm/s |  |  |  | 1 | 0 |  |  |  |  | 38 | Triax-AA2-UP2[(0/±45)2]S | 0/45/-45/0/45/-45/-45/45/0/-45/45/0 | 4 | 8 | 0 | 0
Triax-AA2-UP2 | [(0/±45)2]S | 42 | UP2 | CoRezyn 63-AX-051 | Knytex CDB200 (759 gsm) | 48 | 0 | 52 | 0 | 0 | 0 | 2.63 | 6h/20C, 2 h/60 C | RTM | 803 | 560AA2 |  | -296 | static | 19 mm/s |  |  |  | 1 | 0 |  |  |  |  | 38 | Triax-AA2-UP2[(0/±45)2]S | 0/45/-45/0/45/-45/-45/45/0/-45/45/0 | 4 | 8 | 0 | 0
Triax-AA2-UP2 | [(0/±45)2]S | 42 | UP2 | CoRezyn 63-AX-051 | Knytex CDB200 (759 gsm) | 48 | 0 | 52 | 0 | 0 | 0 | 2.63 | 6h/20C, 2 h/60 C | RTM | 804 | 561AA2 |  | -312 | static | 19 mm/s |  |  |  | 1 | 0 |  |  |  |  | 38 | Triax-AA2-UP2[(0/±45)2]S | 0/45/-45/0/45/-45/-45/45/0/-45/45/0 | 4 | 8 | 0 | 0
Triax-AA2-UP2 | [(0/±45)2]S | 42 | UP2 | CoRezyn 63-AX-051 | Knytex CDB200 (759 gsm) | 48 | 0 | 52 | 0 | 0 | 0 | 2.63 | 6h/20C, 2 h/60 C | RTM | 805 | 562AA2 |  | -301 | static | 19 mm/s |  |  |  | 1 | 0 |  |  |  |  | 38 | Triax-AA2-UP2[(0/±45)2]S | 0/45/-45/0/45/-45/-45/45/0/-45/45/0 | 4 | 8 | 0 | 0
Triax-AA2-UP2 | [(0/±45)2]S | 42 | UP2 | CoRezyn 63-AX-051 | Knytex CDB200 (759 gsm) | 48 | 0 | 52 | 0 | 0 | 0 | 2.63 | 6h/20C, 2 h/60 C | RTM | 806 | 563AA2 |  | -282 | static | 19 mm/s |  |  |  | 1 | 0 |  |  |  |  | 38 | Triax-AA2-UP2[(0/±45)2]S | 0/45/-45/0/45/-45/-45/45/0/-45/45/0 | 4 | 8 | 0 | 0
Triax-AA2-UP2 | [(0/±45)2]S | 42 | UP2 | CoRezyn 63-AX-051 | Knytex CDB200 (759 gsm) | 48 | 0 | 52 | 0 | 0 | 0 | 2.63 | 6h/20C, 2 h/60 C | RTM | 807 | 564AA2 |  | -311 | static | 10 mm/s |  |  |  | 1 | 0 |  |  |  |  | 19 | Triax-AA2-UP2[(0/±45)2]S | 0/45/-45/0/45/-45/-45/45/0/-45/45/0 | 4 | 8 | 0 | 0
Triax-AA2-UP2 | [(0/±45)2]S | 42 | UP2 | CoRezyn 63-AX-051 | Knytex CDB200 (759 gsm) | 48 | 0 | 52 | 0 | 0 | 0 | 2.63 | 6h/20C, 2 h/60 C | RTM | 808 | 565AA2 |  | -290 | static | 10 mm/s |  |  |  | 1 | 0 |  |  |  |  | 19 | Triax-AA2-UP2[(0/±45)2]S | 0/45/-45/0/45/-45/-45/45/0/-45/45/0 | 4 | 8 | 0 | 0
Triax-AA2-UP2 | [(0/±45)2]S | 42 | UP2 | CoRezyn 63-AX-051 | Knytex CDB200 (759 gsm) | 48 | 0 | 52 | 0 | 0 | 0 | 2.63 | 6h/20C, 2 h/60 C | RTM | 809 | 566AA2 |  | -286 | static | 10 mm/s |  |  |  | 1 | 0 |  |  |  |  | 19 | Triax-AA2-UP2[(0/±45)2]S | 0/45/-45/0/45/-45/-45/45/0/-45/45/0 | 4 | 8 | 0 | 0
Triax-AA2-UP2 | [(0/±45)2]S | 42 | UP2 | CoRezyn 63-AX-051 | Knytex CDB200 (759 gsm) | 48 | 0 | 52 | 0 | 0 | 0 | 2.63 | 6h/20C, 2 h/60 C | RTM | 810 | 567AA2 |  | -282 | static | 10 mm/s |  |  |  | 1 | 0 |  |  |  |  | 19 | Triax-AA2-UP2[(0/±45)2]S | 0/45/-45/0/45/-45/-45/45/0/-45/45/0 | 4 | 8 | 0 | 0
Triax-AA2-UP2 | [(0/±45)2]S | 42 | UP2 | CoRezyn 63-AX-051 | Knytex CDB200 (759 gsm) | 48 | 0 | 52 | 0 | 0 | 0 | 2.63 | 6h/20C, 2 h/60 C | RTM | 811 | 568AA2 |  | -286 | static | 10 mm/s |  |  |  | 1 | 0 |  |  |  |  | 19 | Triax-AA2-UP2[(0/±45)2]S | 0/45/-45/0/45/-45/-45/45/0/-45/45/0 | 4 | 8 | 0 | 0
Triax-AA2-UP2 | [(0/±45)2]S | 42 | UP2 | CoRezyn 63-AX-051 | Knytex CDB200 (759 gsm) | 48 | 0 | 52 | 0 | 0 | 0 | 2.63 | 6h/20C, 2 h/60 C | RTM | 812 | 569AA2 |  | -282 | static | 10 mm/s |  |  |  | 1 | 0 |  |  |  |  | 19 | Triax-AA2-UP2[(0/±45)2]S | 0/45/-45/0/45/-45/-45/45/0/-45/45/0 | 4 | 8 | 0 | 0
Triax-AA2-UP2 | [(0/±45)2]S | 42 | UP2 | CoRezyn 63-AX-051 | Knytex CDB200 (759 gsm) | 48 | 0 | 52 | 0 | 0 | 0 | 2.63 | 6h/20C, 2 h/60 C | RTM | 813 | 570AA2 |  | -314 | static | 10 mm/s |  |  |  | 1 | 0 |  |  |  |  | 19 | Triax-AA2-UP2[(0/±45)2]S | 0/45/-45/0/45/-45/-45/45/0/-45/45/0 | 4 | 8 | 0 | 0
Triax-AA2-UP2 | [(0/±45)2]S | 42 | UP2 | CoRezyn 63-AX-051 | Knytex CDB200 (759 gsm) | 48 | 0 | 52 | 0 | 0 | 0 | 2.63 | 6h/20C, 2 h/60 C | RTM | 814 | 571AA2 |  | -276 | static | 10 mm/s |  |  |  | 1 | 0 |  |  |  |  | 19 | Triax-AA2-UP2[(0/±45)2]S | 0/45/-45/0/45/-45/-45/45/0/-45/45/0 | 4 | 8 | 0 | 0
Triax-AA2-UP2 | [(0/±45)2]S | 42 | UP2 | CoRezyn 63-AX-051 | Knytex CDB200 (759 gsm) | 48 | 0 | 52 | 0 | 0 | 0 | 2.63 | 6h/20C, 2 h/60 C | RTM | 815 | 572AA2 |  | -275 | static | 10 mm/s |  |  |  | 1 | 0 |  |  |  |  | 19 | Triax-AA2-UP2[(0/±45)2]S | 0/45/-45/0/45/-45/-45/45/0/-45/45/0 | 4 | 8 | 0 | 0
Triax-AA2-UP2 | [(0/±45)2]S | 42 | UP2 | CoRezyn 63-AX-051 | Knytex CDB200 (759 gsm) | 48 | 0 | 52 | 0 | 0 | 0 | 2.63 | 6h/20C, 2 h/60 C | RTM | 816 | 573AA2 |  | -276 | static | 10 mm/s |  |  |  | 1 | 0 |  |  |  |  | 19 | Triax-AA2-UP2[(0/±45)2]S | 0/45/-45/0/45/-45/-45/45/0/-45/45/0 | 4 | 8 | 0 | 0
Triax-AA2-UP2 | [(0/±45)2]S | 42 | UP2 | CoRezyn 63-AX-051 | Knytex CDB200 (759 gsm) | 48 | 0 | 52 | 0 | 0 | 0 | 2.63 | 6h/20C, 2 h/60 C | RTM | 817 | 574AA2 |  | -287 | static | 10 mm/s |  |  |  | 1 | 0 |  |  |  |  | 19 | Triax-AA2-UP2[(0/±45)2]S | 0/45/-45/0/45/-45/-45/45/0/-45/45/0 | 4 | 8 | 0 | 0
Triax-AA2-UP2 | [(0/±45)2]S | 42 | UP2 | CoRezyn 63-AX-051 | Knytex CDB200 (759 gsm) | 48 | 0 | 52 | 0 | 0 | 0 | 2.63 | 6h/20C, 2 h/60 C | RTM | 818 | 575AA2 |  | -266 | static | 10 mm/s |  |  |  | 1 | 0 |  |  |  |  | 19 | Triax-AA2-UP2[(0/±45)2]S | 0/45/-45/0/45/-45/-45/45/0/-45/45/0 | 4 | 8 | 0 | 0
Triax-AA2-UP2 | [(0/±45)2]S | 42 | UP2 | CoRezyn 63-AX-051 | Knytex CDB200 (759 gsm) | 48 | 0 | 52 | 0 | 0 | 0 | 2.63 | 6h/20C, 2 h/60 C | RTM | 819 | 576AA2 |  | -314 | static | 10 mm/s |  |  |  | 1 | 0 |  |  |  |  | 19 | Triax-AA2-UP2[(0/±45)2]S | 0/45/-45/0/45/-45/-45/45/0/-45/45/0 | 4 | 8 | 0 | 0
Triax-AA2-UP2 | [(0/±45)2]S | 42 | UP2 | CoRezyn 63-AX-051 | Knytex CDB200 (759 gsm) | 48 | 0 | 52 | 0 | 0 | 0 | 2.63 | 6h/20C, 2 h/60 C | RTM | 820 | 577AA2 |  | -252 | static | 10 mm/s |  |  |  | 1 | 0 |  |  |  |  | 19 | Triax-AA2-UP2[(0/±45)2]S | 0/45/-45/0/45/-45/-45/45/0/-45/45/0 | 4 | 8 | 0 | 0
Triax-AA2-UP2 | [(0/±45)2]S | 42 | UP2 | CoRezyn 63-AX-051 | Knytex CDB200 (759 gsm) | 48 | 0 | 52 | 0 | 0 | 0 | 2.63 | 6h/20C, 2 h/60 C | RTM | 821 | 578AA2 |  | -288 | static | 10 mm/s |  |  |  | 1 | 0 |  |  |  |  | 19 | Triax-AA2-UP2[(0/±45)2]S | 0/45/-45/0/45/-45/-45/45/0/-45/45/0 | 4 | 8 | 0 | 0
Triax-AA2-UP2 | [(0/±45)2]S | 42 | UP2 | CoRezyn 63-AX-051 | Knytex CDB200 (759 gsm) | 48 | 0 | 52 | 0 | 0 | 0 | 2.63 | 6h/20C, 2 h/60 C | RTM | 822 | 579AA2 |  | -297 | static | 10 mm/s |  |  |  | 1 | 0 |  |  |  |  | 19 | Triax-AA2-UP2[(0/±45)2]S | 0/45/-45/0/45/-45/-45/45/0/-45/45/0 | 4 | 8 | 0 | 0
Triax-AA2-UP2 | [(0/±45)2]S | 42 | UP2 | CoRezyn 63-AX-051 | Knytex CDB200 (759 gsm) | 48 | 0 | 52 | 0 | 0 | 0 | 2.63 | 6h/20C, 2 h/60 C | RTM | 823 | 580AA2 |  | -318 | static | 10 mm/s |  |  |  | 1 | 0 |  |  |  |  | 19 | Triax-AA2-UP2[(0/±45)2]S | 0/45/-45/0/45/-45/-45/45/0/-45/45/0 | 4 | 8 | 0 | 0
Triax-AA2-UP2 | [(0/±45)2]S | 42 | UP2 | CoRezyn 63-AX-051 | Knytex CDB200 (759 gsm) | 48 | 0 | 52 | 0 | 0 | 0 | 2.63 | 6h/20C, 2 h/60 C | RTM | 824 | 581AA2 |  | -278 | static | 10 mm/s |  |  |  | 1 | 0 |  |  |  |  | 19 | Triax-AA2-UP2[(0/±45)2]S | 0/45/-45/0/45/-45/-45/45/0/-45/45/0 | 4 | 8 | 0 | 0
Triax-AA2-UP2 | [(0/±45)2]S | 42 | UP2 | CoRezyn 63-AX-051 | Knytex CDB200 (759 gsm) | 48 | 0 | 52 | 0 | 0 | 0 | 2.63 | 6h/20C, 2 h/60 C | RTM | 825 | 582AA2 |  | -281 | static | 10 mm/s |  |  |  | 1 | 0 |  |  |  |  | 19 | Triax-AA2-UP2[(0/±45)2]S | 0/45/-45/0/45/-45/-45/45/0/-45/45/0 | 4 | 8 | 0 | 0
Triax-AA2-UP2 | [(0/±45)2]S | 42 | UP2 | CoRezyn 63-AX-051 | Knytex CDB200 (759 gsm) | 48 | 0 | 52 | 0 | 0 | 0 | 2.63 | 6h/20C, 2 h/60 C | RTM | 826 | 583AA2 |  | -302 | static | 10 mm/s |  |  |  | 1 | 0 |  |  |  |  | 19 | Triax-AA2-UP2[(0/±45)2]S | 0/45/-45/0/45/-45/-45/45/0/-45/45/0 | 4 | 8 | 0 | 0
Triax-AA2-UP2 | [(0/±45)2]S | 42 | UP2 | CoRezyn 63-AX-051 | Knytex CDB200 (759 gsm) | 48 | 0 | 52 | 0 | 0 | 0 | 2.63 | 6h/20C, 2 h/60 C | RTM | 827 | 584AA2 |  | -310 | static | 10 mm/s |  |  |  | 1 | 0 |  |  |  |  | 19 | Triax-AA2-UP2[(0/±45)2]S | 0/45/-45/0/45/-45/-45/45/0/-45/45/0 | 4 | 8 | 0 | 0
Triax-AA2-UP2 | [(0/±45)2]S | 42 | UP2 | CoRezyn 63-AX-051 | Knytex CDB200 (759 gsm) | 48 | 0 | 52 | 0 | 0 | 0 | 2.63 | 6h/20C, 2 h/60 C | RTM | 828 | 585AA2 |  | -209 | static | 13 mm/s |  |  |  | 1 | 0 |  |  |  |  | 6 | Triax-AA2-UP2[(0/±45)2]S | 0/45/-45/0/45/-45/-45/45/0/-45/45/0 | 4 | 8 | 0 | 0
Triax-AA2-UP2 | [(0/±45)2]S | 42 | UP2 | CoRezyn 63-AX-051 | Knytex CDB200 (759 gsm) | 48 | 0 | 52 | 0 | 0 | 0 | 2.63 | 6h/20C, 2 h/60 C | RTM | 829 | 586AA2 |  | -230 | static | 13 mm/s |  |  |  | 1 | 0 |  |  |  |  | 6 | Triax-AA2-UP2[(0/±45)2]S | 0/45/-45/0/45/-45/-45/45/0/-45/45/0 | 4 | 8 | 0 | 0
Triax-AA2-UP2 | [(0/±45)2]S | 42 | UP2 | CoRezyn 63-AX-051 | Knytex CDB200 (759 gsm) | 48 | 0 | 52 | 0 | 0 | 0 | 2.63 | 6h/20C, 2 h/60 C | RTM | 830 | 587AA2 |  | -215 | static | 13 mm/s |  |  |  | 1 | 0 |  |  |  |  | 6 | Triax-AA2-UP2[(0/±45)2]S | 0/45/-45/0/45/-45/-45/45/0/-45/45/0 | 4 | 8 | 0 | 0
Triax-AA2-UP2 | [(0/±45)2]S | 42 | UP2 | CoRezyn 63-AX-051 | Knytex CDB200 (759 gsm) | 48 | 0 | 52 | 0 | 0 | 0 | 2.63 | 6h/20C, 2 h/60 C | RTM | 831 | 588AA2 |  | -213 | static | 13 mm/s |  |  |  | 1 | 0 |  |  |  |  | 6 | Triax-AA2-UP2[(0/±45)2]S | 0/45/-45/0/45/-45/-45/45/0/-45/45/0 | 4 | 8 | 0 | 0
Triax-AA2-UP2 | [(0/±45)2]S | 42 | UP2 | CoRezyn 63-AX-051 | Knytex CDB200 (759 gsm) | 48 | 0 | 52 | 0 | 0 | 0 | 2.63 | 6h/20C, 2 h/60 C | RTM | 832 | 589AA2 |  | -221 | static | 13 mm/s |  |  |  | 1 | 0 |  |  |  |  | 6 | Triax-AA2-UP2[(0/±45)2]S | 0/45/-45/0/45/-45/-45/45/0/-45/45/0 | 4 | 8 | 0 | 0
Triax-AA2-UP2 | [(0/±45)2]S | 42 | UP2 | CoRezyn 63-AX-051 | Knytex CDB200 (759 gsm) | 48 | 0 | 52 | 0 | 0 | 0 | 2.63 | 6h/20C, 2 h/60 C | RTM | 833 | 590AA2 |  | -211 | static | 13 mm/s |  |  |  | 1 | 0 |  |  |  |  | 6 | Triax-AA2-UP2[(0/±45)2]S | 0/45/-45/0/45/-45/-45/45/0/-45/45/0 | 4 | 8 | 0 | 0
Triax-AA2-UP2 | [(0/±45)2]S | 42 | UP2 | CoRezyn 63-AX-051 | Knytex CDB200 (759 gsm) | 48 | 0 | 52 | 0 | 0 | 0 | 2.63 | 6h/20C, 2 h/60 C | RTM | 834 | 591AA2 |  | -226 | static | 13 mm/s |  |  |  | 1 | 0 |  |  |  |  | 6 | Triax-AA2-UP2[(0/±45)2]S | 0/45/-45/0/45/-45/-45/45/0/-45/45/0 | 4 | 8 | 0 | 0
Triax-AA2-UP2 | [(0/±45)2]S | 42 | UP2 | CoRezyn 63-AX-051 | Knytex CDB200 (759 gsm) | 48 | 0 | 52 | 0 | 0 | 0 | 2.63 | 6h/20C, 2 h/60 C | RTM | 835 | 592AA2 |  | -244 | static | 13 mm/s |  |  |  | 1 | 0 |  |  |  |  | 6 | Triax-AA2-UP2[(0/±45)2]S | 0/45/-45/0/45/-45/-45/45/0/-45/45/0 | 4 | 8 | 0 | 0
Triax-AA2-UP2 | [(0/±45)2]S | 42 | UP2 | CoRezyn 63-AX-051 | Knytex CDB200 (759 gsm) | 48 | 0 | 52 | 0 | 0 | 0 | 2.63 | 6h/20C, 2 h/60 C | RTM | 836 | 593AA2 |  | -216 | static | 13 mm/s |  |  |  | 1 | 0 |  |  |  |  | 6 | Triax-AA2-UP2[(0/±45)2]S | 0/45/-45/0/45/-45/-45/45/0/-45/45/0 | 4 | 8 | 0 | 0
Triax-AA2-UP2 | [(0/±45)2]S | 42 | UP2 | CoRezyn 63-AX-051 | Knytex CDB200 (759 gsm) | 48 | 0 | 52 | 0 | 0 | 0 | 2.63 | 6h/20C, 2 h/60 C | RTM | 837 | 594AA2 |  | -221 | static | 13 mm/s |  |  |  | 1 | 0 |  |  |  |  | 6 | Triax-AA2-UP2[(0/±45)2]S | 0/45/-45/0/45/-45/-45/45/0/-45/45/0 | 4 | 8 | 0 | 0
Triax-AA2-UP2 | [(0/±45)2]S | 42 | UP2 | CoRezyn 63-AX-051 | Knytex CDB200 (759 gsm) | 48 | 0 | 52 | 0 | 0 | 0 | 2.63 | 6h/20C, 2 h/60 C | RTM | 838 | 595AA2 |  | -281 | static | 2 mm/s |  |  |  | 1 | 0 |  |  |  |  | 4 | Triax-AA2-UP2[(0/±45)2]S | 0/45/-45/0/45/-45/-45/45/0/-45/45/0 | 4 | 8 | 0 | 0
Triax-AA2-UP2 | [(0/±45)2]S | 42 | UP2 | CoRezyn 63-AX-051 | Knytex CDB200 (759 gsm) | 48 | 0 | 52 | 0 | 0 | 0 | 2.63 | 6h/20C, 2 h/60 C | RTM | 839 | 596AA2 |  | -239 | static | 2 mm/s |  |  |  | 1 | 0 |  |  |  |  | 4 | Triax-AA2-UP2[(0/±45)2]S | 0/45/-45/0/45/-45/-45/45/0/-45/45/0 | 4 | 8 | 0 | 0
Triax-AA2-UP2 | [(0/±45)2]S | 42 | UP2 | CoRezyn 63-AX-051 | Knytex CDB200 (759 gsm) | 48 | 0 | 52 | 0 | 0 | 0 | 2.63 | 6h/20C, 2 h/60 C | RTM | 840 | 597AA2 |  | -252 | static | 2 mm/s |  |  |  | 1 | 0 |  |  |  |  | 4 | Triax-AA2-UP2[(0/±45)2]S | 0/45/-45/0/45/-45/-45/45/0/-45/45/0 | 4 | 8 | 0 | 0
Triax-AA2-UP2 | [(0/±45)2]S | 42 | UP2 | CoRezyn 63-AX-051 | Knytex CDB200 (759 gsm) | 48 | 0 | 52 | 0 | 0 | 0 | 2.63 | 6h/20C, 2 h/60 C | RTM | 841 | 598AA2 |  | -271 | static | 2 mm/s |  |  |  | 1 | 0 |  |  |  |  | 4 | Triax-AA2-UP2[(0/±45)2]S | 0/45/-45/0/45/-45/-45/45/0/-45/45/0 | 4 | 8 | 0 | 0
Triax-AA2-UP2 | [(0/±45)2]S | 42 | UP2 | CoRezyn 63-AX-051 | Knytex CDB200 (759 gsm) | 48 | 0 | 52 | 0 | 0 | 0 | 2.63 | 6h/20C, 2 h/60 C | RTM | 842 | 599AA2 |  | -222 | static | 2 mm/s |  |  |  | 1 | 0 |  |  |  |  | 4 | Triax-AA2-UP2[(0/±45)2]S | 0/45/-45/0/45/-45/-45/45/0/-45/45/0 | 4 | 8 | 0 | 0
Triax-AA2-UP2 | [(0/±45)2]S | 42 | UP2 | CoRezyn 63-AX-051 | Knytex CDB200 (759 gsm) | 48 | 0 | 52 | 0 | 0 | 0 | 2.63 | 6h/20C, 2 h/60 C | RTM | 843 | 600AA2 |  | -235 | static | 2 mm/s |  |  |  | 1 | 0 |  |  |  |  | 4 | Triax-AA2-UP2[(0/±45)2]S | 0/45/-45/0/45/-45/-45/45/0/-45/45/0 | 4 | 8 | 0 | 0
Triax-AA2-UP2 | [(0/±45)2]S | 42 | UP2 | CoRezyn 63-AX-051 | Knytex CDB200 (759 gsm) | 48 | 0 | 52 | 0 | 0 | 0 | 2.63 | 6h/20C, 2 h/60 C | RTM | 844 | 601AA2 |  | -236 | static | 2 mm/s |  |  |  | 1 | 0 |  |  |  |  | 4 | Triax-AA2-UP2[(0/±45)2]S | 0/45/-45/0/45/-45/-45/45/0/-45/45/0 | 4 | 8 | 0 | 0
Triax-AA2-UP2 | [(0/±45)2]S | 42 | UP2 | CoRezyn 63-AX-051 | Knytex CDB200 (759 gsm) | 48 | 0 | 52 | 0 | 0 | 0 | 2.63 | 6h/20C, 2 h/60 C | RTM | 845 | 602AA2 |  | -241 | static | 2 mm/s |  |  |  | 1 | 0 |  |  |  |  | 4 | Triax-AA2-UP2[(0/±45)2]S | 0/45/-45/0/45/-45/-45/45/0/-45/45/0 | 4 | 8 | 0 | 0
Triax-AA2-UP2 | [(0/±45)2]S | 42 | UP2 | CoRezyn 63-AX-051 | Knytex CDB200 (759 gsm) | 48 | 0 | 52 | 0 | 0 | 0 | 2.63 | 6h/20C, 2 h/60 C | RTM | 846 | 603AA2 |  | -260 | static | 2 mm/s |  |  |  | 1 | 0 |  |  |  |  | 4 | Triax-AA2-UP2[(0/±45)2]S | 0/45/-45/0/45/-45/-45/45/0/-45/45/0 | 4 | 8 | 0 | 0
Triax-AA2-UP2 | [(0/±45)2]S | 42 | UP2 | CoRezyn 63-AX-051 | Knytex CDB200 (759 gsm) | 48 | 0 | 52 | 0 | 0 | 0 | 2.63 | 6h/20C, 2 h/60 C | RTM | 847 | 604AA2 |  | -232 | static | 2 mm/s |  |  |  | 1 | 0 |  |  |  |  | 4 | Triax-AA2-UP2[(0/±45)2]S | 0/45/-45/0/45/-45/-45/45/0/-45/45/0 | 4 | 8 | 0 | 0
Triax-AA2-UP2 | [(0/±45)2]S | 42 | UP2 | CoRezyn 63-AX-051 | Knytex CDB200 (759 gsm) | 48 | 0 | 52 | 0 | 0 | 0 | 2.63 | 6h/20C, 2 h/60 C | RTM | 848 | 605AA2 |  | -318 | static | 16 mm/s |  |  |  | 1 | 0 |  |  |  |  | 32 | Triax-AA2-UP2[(0/±45)2]S | 0/45/-45/0/45/-45/-45/45/0/-45/45/0 | 4 | 8 | 0 | 0
Triax-AA2-UP2 | [(0/±45)2]S | 42 | UP2 | CoRezyn 63-AX-051 | Knytex CDB200 (759 gsm) | 48 | 0 | 52 | 0 | 0 | 0 | 2.63 | 6h/20C, 2 h/60 C | RTM | 849 | 606AA2 |  | -293 | static | 16 mm/s |  |  |  | 1 | 0 |  |  |  |  | 32 | Triax-AA2-UP2[(0/±45)2]S | 0/45/-45/0/45/-45/-45/45/0/-45/45/0 | 4 | 8 | 0 | 0
Triax-AA2-UP2 | [(0/±45)2]S | 42 | UP2 | CoRezyn 63-AX-051 | Knytex CDB200 (759 gsm) | 48 | 0 | 52 | 0 | 0 | 0 | 2.63 | 6h/20C, 2 h/60 C | RTM | 850 | 607AA2 |  | -281 | static | 16 mm/s |  |  |  | 1 | 0 |  |  |  |  | 32 | Triax-AA2-UP2[(0/±45)2]S | 0/45/-45/0/45/-45/-45/45/0/-45/45/0 | 4 | 8 | 0 | 0
Triax-AA2-UP2 | [(0/±45)2]S | 42 | UP2 | CoRezyn 63-AX-051 | Knytex CDB200 (759 gsm) | 48 | 0 | 52 | 0 | 0 | 0 | 2.63 | 6h/20C, 2 h/60 C | RTM | 851 | 608AA2 |  | -275 | static | 16 mm/s |  |  |  | 1 | 0 |  |  |  |  | 32 | Triax-AA2-UP2[(0/±45)2]S | 0/45/-45/0/45/-45/-45/45/0/-45/45/0 | 4 | 8 | 0 | 0
Triax-AA2-UP2 | [(0/±45)2]S | 42 | UP2 | CoRezyn 63-AX-051 | Knytex CDB200 (759 gsm) | 48 | 0 | 52 | 0 | 0 | 0 | 2.63 | 6h/20C, 2 h/60 C | RTM | 852 | 609AA2 |  | -272 | static | 16 mm/s |  |  |  | 1 | 0 |  |  |  |  | 32 | Triax-AA2-UP2[(0/±45)2]S | 0/45/-45/0/45/-45/-45/45/0/-45/45/0 | 4 | 8 | 0 | 0
Triax-AA2-UP2 | [(0/±45)2]S | 42 | UP2 | CoRezyn 63-AX-051 | Knytex CDB200 (759 gsm) | 48 | 0 | 52 | 0 | 0 | 0 | 2.63 | 6h/20C, 2 h/60 C | RTM | 853 | 610AA2 |  | -283 | static | 16 mm/s |  |  |  | 1 | 0 |  |  |  |  | 32 | Triax-AA2-UP2[(0/±45)2]S | 0/45/-45/0/45/-45/-45/45/0/-45/45/0 | 4 | 8 | 0 | 0
Triax-AA2-UP2 | [(0/±45)2]S | 42 | UP2 | CoRezyn 63-AX-051 | Knytex CDB200 (759 gsm) | 48 | 0 | 52 | 0 | 0 | 0 | 2.63 | 6h/20C, 2 h/60 C | RTM | 854 | 611AA2 |  | -320 | static | 16 mm/s |  |  |  | 1 | 0 |  |  |  |  | 32 | Triax-AA2-UP2[(0/±45)2]S | 0/45/-45/0/45/-45/-45/45/0/-45/45/0 | 4 | 8 | 0 | 0
Triax-AA2-UP2 | [(0/±45)2]S | 42 | UP2 | CoRezyn 63-AX-051 | Knytex CDB200 (759 gsm) | 48 | 0 | 52 | 0 | 0 | 0 | 2.63 | 6h/20C, 2 h/60 C | RTM | 855 | 612AA2 |  | -262 | static | 16 mm/s |  |  |  | 1 | 0 |  |  |  |  | 32 | Triax-AA2-UP2[(0/±45)2]S | 0/45/-45/0/45/-45/-45/45/0/-45/45/0 | 4 | 8 | 0 | 0
Triax-AA2-UP2 | [(0/±45)2]S | 42 | UP2 | CoRezyn 63-AX-051 | Knytex CDB200 (759 gsm) | 48 | 0 | 52 | 0 | 0 | 0 | 2.63 | 6h/20C, 2 h/60 C | RTM | 856 | 613AA2 |  | -304 | static | 16 mm/s |  |  |  | 1 | 0 |  |  |  |  | 32 | Triax-AA2-UP2[(0/±45)2]S | 0/45/-45/0/45/-45/-45/45/0/-45/45/0 | 4 | 8 | 0 | 0
Triax-AA2-UP2 | [(0/±45)2]S | 42 | UP2 | CoRezyn 63-AX-051 | Knytex CDB200 (759 gsm) | 48 | 0 | 52 | 0 | 0 | 0 | 2.63 | 6h/20C, 2 h/60 C | RTM | 857 | 614AA2 |  | -303 | static | 16 mm/s |  |  |  | 1 | 0 |  |  |  |  | 32 | Triax-AA2-UP2[(0/±45)2]S | 0/45/-45/0/45/-45/-45/45/0/-45/45/0 | 4 | 8 | 0 | 0
Triax-AA2-UP2 | [(0/±45)2]S | 42 | UP2 | CoRezyn 63-AX-051 | Knytex CDB200 (759 gsm) | 48 | 0 | 52 | 0 | 0 | 0 | 2.63 | 6h/20C, 2 h/60 C | RTM | 858 | 615AA2 |  | -268 | static | 22 mm/s |  |  |  | 1 | 0 |  |  |  |  | 44 | Triax-AA2-UP2[(0/±45)2]S | 0/45/-45/0/45/-45/-45/45/0/-45/45/0 | 4 | 8 | 0 | 0
Triax-AA2-UP2 | [(0/±45)2]S | 42 | UP2 | CoRezyn 63-AX-051 | Knytex CDB200 (759 gsm) | 48 | 0 | 52 | 0 | 0 | 0 | 2.63 | 6h/20C, 2 h/60 C | RTM | 859 | 616AA2 |  | -304 | static | 22 mm/s |  |  |  | 1 | 0 |  |  |  |  | 44 | Triax-AA2-UP2[(0/±45)2]S | 0/45/-45/0/45/-45/-45/45/0/-45/45/0 | 4 | 8 | 0 | 0
Triax-AA2-UP2 | [(0/±45)2]S | 42 | UP2 | CoRezyn 63-AX-051 | Knytex CDB200 (759 gsm) | 48 | 0 | 52 | 0 | 0 | 0 | 2.63 | 6h/20C, 2 h/60 C | RTM | 860 | 617AA2 |  | -322 | static | 22 mm/s |  |  |  | 1 | 0 |  |  |  |  | 44 | Triax-AA2-UP2[(0/±45)2]S | 0/45/-45/0/45/-45/-45/45/0/-45/45/0 | 4 | 8 | 0 | 0
Triax-AA2-UP2 | [(0/±45)2]S | 42 | UP2 | CoRezyn 63-AX-051 | Knytex CDB200 (759 gsm) | 48 | 0 | 52 | 0 | 0 | 0 | 2.63 | 6h/20C, 2 h/60 C | RTM | 861 | 618AA2 |  | -294 | static | 22 mm/s |  |  |  | 1 | 0 |  |  |  |  | 44 | Triax-AA2-UP2[(0/±45)2]S | 0/45/-45/0/45/-45/-45/45/0/-45/45/0 | 4 | 8 | 0 | 0
Triax-AA2-UP2 | [(0/±45)2]S | 42 | UP2 | CoRezyn 63-AX-051 | Knytex CDB200 (759 gsm) | 48 | 0 | 52 | 0 | 0 | 0 | 2.63 | 6h/20C, 2 h/60 C | RTM | 862 | 619AA2 |  | -306 | static | 22 mm/s |  |  |  | 1 | 0 |  |  |  |  | 44 | Triax-AA2-UP2[(0/±45)2]S | 0/45/-45/0/45/-45/-45/45/0/-45/45/0 | 4 | 8 | 0 | 0
Triax-AA2-UP2 | [(0/±45)2]S | 42 | UP2 | CoRezyn 63-AX-051 | Knytex CDB200 (759 gsm) | 48 | 0 | 52 | 0 | 0 | 0 | 2.63 | 6h/20C, 2 h/60 C | RTM | 863 | 620AA2 |  | -269 | static | 22 mm/s |  |  |  | 1 | 0 |  |  |  |  | 44 | Triax-AA2-UP2[(0/±45)2]S | 0/45/-45/0/45/-45/-45/45/0/-45/45/0 | 4 | 8 | 0 | 0
Triax-AA2-UP2 | [(0/±45)2]S | 42 | UP2 | CoRezyn 63-AX-051 | Knytex CDB200 (759 gsm) | 48 | 0 | 52 | 0 | 0 | 0 | 2.63 | 6h/20C, 2 h/60 C | RTM | 864 | 621AA2 |  | -283 | static | 22 mm/s |  |  |  | 1 | 0 |  |  |  |  | 44 | Triax-AA2-UP2[(0/±45)2]S | 0/45/-45/0/45/-45/-45/45/0/-45/45/0 | 4 | 8 | 0 | 0
Triax-AA2-UP2 | [(0/±45)2]S | 42 | UP2 | CoRezyn 63-AX-051 | Knytex CDB200 (759 gsm) | 48 | 0 | 52 | 0 | 0 | 0 | 2.63 | 6h/20C, 2 h/60 C | RTM | 865 | 622AA2 |  | -309 | static | 22 mm/s |  |  |  | 1 | 0 |  |  |  |  | 44 | Triax-AA2-UP2[(0/±45)2]S | 0/45/-45/0/45/-45/-45/45/0/-45/45/0 | 4 | 8 | 0 | 0
Triax-AA2-UP2 | [(0/±45)2]S | 42 | UP2 | CoRezyn 63-AX-051 | Knytex CDB200 (759 gsm) | 48 | 0 | 52 | 0 | 0 | 0 | 2.63 | 6h/20C, 2 h/60 C | RTM | 866 | 623AA2 |  | -305 | static | 22 mm/s |  |  |  | 1 | 0 |  |  |  |  | 44 | Triax-AA2-UP2[(0/±45)2]S | 0/45/-45/0/45/-45/-45/45/0/-45/45/0 | 4 | 8 | 0 | 0
Triax-AA2-UP2 | [(0/±45)2]S | 42 | UP2 | CoRezyn 63-AX-051 | Knytex CDB200 (759 gsm) | 48 | 0 | 52 | 0 | 0 | 0 | 2.63 | 6h/20C, 2 h/60 C | RTM | 867 | 624AA2 |  | -317 | static | 22 mm/s |  |  |  | 1 | 0 |  |  |  |  | 44 | Triax-AA2-UP2[(0/±45)2]S | 0/45/-45/0/45/-45/-45/45/0/-45/45/0 | 4 | 8 | 0 | 0
Triax-AA2-UP2 | [(0/±45)2]S | 42 | UP2 | CoRezyn 63-AX-051 | Knytex CDB200 (759 gsm) | 48 | 0 | 52 | 0 | 0 | 0 | 2.63 | 6h/20C, 2 h/60 C | RTM | 868 | 625AA2 | 423 |  | static | 22 mm/s |  |  |  | 1 | 0 |  |  |  |  | 25 | Triax-AA2-UP2[(0/±45)2]S | 0/45/-45/0/45/-45/-45/45/0/-45/45/0 | 4 | 8 | 0 | 0 | 2.62634
Triax-AA2-UP2 | [(0/±45)2]S | 42 | UP2 | CoRezyn 63-AX-051 | Knytex CDB200 (759 gsm) | 48 | 0 | 52 | 0 | 0 | 0 | 2.63 | 6h/20C, 2 h/60 C | RTM | 869 | 630AA2 | 448 |  | static | 22 mm/s |  |  |  | 1 | 0 |  |  |  |  | 25 | Triax-AA2-UP2[(0/±45)2]S | 0/45/-45/0/45/-45/-45/45/0/-45/45/0 | 4 | 8 | 0 | 0 | 2.651278
Triax-AA2-UP2 | [(0/±45)2]S | 42 | UP2 | CoRezyn 63-AX-051 | Knytex CDB200 (759 gsm) | 48 | 0 | 52 | 0 | 0 | 0 | 2.63 | 6h/20C, 2 h/60 C | RTM | 870 | 626AA2 | 517 |  | static | 13 mm/s | 23 | 2.67 |  | 1 | 0 |  |  |  |  | 25 | Triax-AA2-UP2[(0/±45)2]S | 0/45/-45/0/45/-45/-45/45/0/-45/45/0 | 4 | 8 | 0 | 0 | 2.713491
Triax-AA2-UP2 | [(0/±45)2]S | 42 | UP2 | CoRezyn 63-AX-051 | Knytex CDB200 (759 gsm) | 48 | 0 | 52 | 0 | 0 | 0 | 2.63 | 6h/20C, 2 h/60 C | RTM | 871 | 627AA2 | 462 |  | static | 13 mm/s | 23.2 | 2.1 |  | 1 | 0 |  |  |  |  | 25 | Triax-AA2-UP2[(0/±45)2]S | 0/45/-45/0/45/-45/-45/45/0/-45/45/0 | 4 | 8 | 0 | 0 | 2.664642
Triax-AA2-UP2 | [(0/±45)2]S | 42 | UP2 | CoRezyn 63-AX-051 | Knytex CDB200 (759 gsm) | 48 | 0 | 52 | 0 | 0 | 0 | 2.63 | 6h/20C, 2 h/60 C | RTM | 872 | 628AA2 | 494 |  | static | 13 mm/s | 22.7 | 2.18 |  | 1 | 0 |  |  |  |  | 25 | Triax-AA2-UP2[(0/±45)2]S | 0/45/-45/0/45/-45/-45/45/0/-45/45/0 | 4 | 8 | 0 | 0 | 2.693727
Triax-AA2-UP2 | [(0/±45)2]S | 42 | UP2 | CoRezyn 63-AX-051 | Knytex CDB200 (759 gsm) | 48 | 0 | 52 | 0 | 0 | 0 | 2.63 | 6h/20C, 2 h/60 C | RTM | 873 | 629AA2 | 463 |  | static | 13 mm/s | 22.1 | 2.1 |  | 1 | 0 |  |  |  |  | 25 | Triax-AA2-UP2[(0/±45)2]S | 0/45/-45/0/45/-45/-45/45/0/-45/45/0 | 4 | 8 | 0 | 0 | 2.665581
Triax-AA2-UP2 | [(0/±45)2]S | 42 | UP2 | CoRezyn 63-AX-051 | Knytex CDB200 (759 gsm) | 48 | 0 | 52 | 0 | 0 | 0 | 2.63 | 6h/20C, 2 h/60 C | RTM | 877 | 630AA2 | 430 |  | static | 13 mm/s | 21.1 | 2.04 |  | 1 | 0 |  |  |  |  | 25 | Triax-AA2-UP2[(0/±45)2]S | 0/45/-45/0/45/-45/-45/45/0/-45/45/0 | 4 | 8 | 0 | 0 | 2.633468
Triax-AA2-UP2 | [(0/±45)2]S | 42 | UP2 | CoRezyn 63-AX-051 | Knytex CDB200 (759 gsm) | 48 | 0 | 52 | 0 | 0 | 0 | 2.63 | 6h/20C, 2 h/60 C | RTM | 879 | 631AA2 | 478 |  | static | 13 mm/s |  |  |  | 1 | 0 |  |  |  |  | 25 | Triax-AA2-UP2[(0/±45)2]S | 0/45/-45/0/45/-45/-45/45/0/-45/45/0 | 4 | 8 | 0 | 0 | 2.679428
Triax-AA2-UP2 | [(0/±45)2]S | 42 | UP2 | CoRezyn 63-AX-051 | Knytex CDB200 (759 gsm) | 48 | 0 | 52 | 0 | 0 | 0 | 2.63 | 6h/20C, 2 h/60 C | RTM | 880 | 632AA2 | 478 |  | static | 13 mm/s |  |  |  | 1 | 0 |  |  |  |  | 25 | Triax-AA2-UP2[(0/±45)2]S | 0/45/-45/0/45/-45/-45/45/0/-45/45/0 | 4 | 8 | 0 | 0 | 2.679428
Triax-AA2-UP2 | [(0/±45)2]S | 42 | UP2 | CoRezyn 63-AX-051 | Knytex CDB200 (759 gsm) | 48 | 0 | 52 | 0 | 0 | 0 | 2.63 | 6h/20C, 2 h/60 C | RTM | 881 | 633AA2 | 431 |  | static | 13 mm/s |  |  |  | 1 | 0 |  |  |  |  | 25 | Triax-AA2-UP2[(0/±45)2]S | 0/45/-45/0/45/-45/-45/45/0/-45/45/0 | 4 | 8 | 0 | 0 | 2.634477
Triax-AA2-UP2 | [(0/±45)2]S | 42 | UP2 | CoRezyn 63-AX-051 | Knytex CDB200 (759 gsm) | 48 | 0 | 52 | 0 | 0 | 0 | 2.63 | 6h/20C, 2 h/60 C | RTM | 882 | 634AA2 | 489 |  | static | 13 mm/s |  |  |  | 1 | 0 |  |  |  |  | 25 | Triax-AA2-UP2[(0/±45)2]S | 0/45/-45/0/45/-45/-45/45/0/-45/45/0 | 4 | 8 | 0 | 0 | 2.689309
Triax-AA2-UP2 | [(0/±45)2]S | 42 | UP2 | CoRezyn 63-AX-051 | Knytex CDB200 (759 gsm) | 48 | 0 | 52 | 0 | 0 | 0 | 2.63 | 6h/20C, 2 h/60 C | RTM | 883 | 635AA2 | 563 |  | static | 13 mm/s |  |  |  | 1 | 0 |  |  |  |  | 25 | Triax-AA2-UP2[(0/±45)2]S | 0/45/-45/0/45/-45/-45/45/0/-45/45/0 | 4 | 8 | 0 | 0 | 2.750508
Triax-AA2-UP2 | [(0/±45)2]S | 42 | UP2 | CoRezyn 63-AX-051 | Knytex CDB200 (759 gsm) | 48 | 0 | 52 | 0 | 0 | 0 | 2.63 | 6h/20C, 2 h/60 C | RTM | 884 | 636AA2 | 420 |  | static | 13 mm/s |  |  |  | 1 | 0 |  |  |  |  | 25 | Triax-AA2-UP2[(0/±45)2]S | 0/45/-45/0/45/-45/-45/45/0/-45/45/0 | 4 | 8 | 0 | 0 | 2.623249
Triax-AA2-UP2 | [(0/±45)2]S | 42 | UP2 | CoRezyn 63-AX-051 | Knytex CDB200 (759 gsm) | 48 | 0 | 52 | 0 | 0 | 0 | 2.63 | 6h/20C, 2 h/60 C | RTM | 885 | 637AA2 | 529 |  | static | 13 mm/s |  |  |  | 1 | 0 |  |  |  |  | 25 | Triax-AA2-UP2[(0/±45)2]S | 0/45/-45/0/45/-45/-45/45/0/-45/45/0 | 4 | 8 | 0 | 0 | 2.723456
Triax-AA2-UP2 | [(0/±45)2]S | 42 | UP2 | CoRezyn 63-AX-051 | Knytex CDB200 (759 gsm) | 48 | 0 | 52 | 0 | 0 | 0 | 2.63 | 6h/20C, 2 h/60 C | RTM | 886 | 638AA2 | 524 |  | static | 13 mm/s |  |  |  | 1 | 0 |  |  |  |  | 25 | Triax-AA2-UP2[(0/±45)2]S | 0/45/-45/0/45/-45/-45/45/0/-45/45/0 | 4 | 8 | 0 | 0 | 2.719331
Triax-AA2-UP2 | [(0/±45)2]S | 42 | UP2 | CoRezyn 63-AX-051 | Knytex CDB200 (759 gsm) | 48 | 0 | 52 | 0 | 0 | 0 | 2.63 | 6h/20C, 2 h/60 C | RTM | 887 | 639AA2 | 448 |  | static | 13 mm/s |  |  |  | 1 | 0 |  |  |  |  | 25 | Triax-AA2-UP2[(0/±45)2]S | 0/45/-45/0/45/-45/-45/45/0/-45/45/0 | 4 | 8 | 0 | 0 | 2.651278
Triax-AA2-UP2 | [(0/±45)2]S | 42 | UP2 | CoRezyn 63-AX-051 | Knytex CDB200 (759 gsm) | 48 | 0 | 52 | 0 | 0 | 0 | 2.63 | 6h/20C, 2 h/60 C | RTM | 888 | 640AA2 | 446 |  | static | 13 mm/s |  |  |  | 1 | 0 |  |  |  |  | 25 | Triax-AA2-UP2[(0/±45)2]S | 0/45/-45/0/45/-45/-45/45/0/-45/45/0 | 4 | 8 | 0 | 0 | 2.649335
Triax-AA2-UP2 | [(0/±45)2]S | 42 | UP2 | CoRezyn 63-AX-051 | Knytex CDB200 (759 gsm) | 48 | 0 | 52 | 0 | 0 | 0 | 2.63 | 6h/20C, 2 h/60 C | RTM | 890 | 642AA2 | 506 |  | static | 6 mm/s |  |  |  | 1 | 0 |  |  |  |  | 13 | Triax-AA2-UP2[(0/±45)2]S | 0/45/-45/0/45/-45/-45/45/0/-45/45/0 | 4 | 8 | 0 | 0 | 2.704151
Triax-AA2-UP2 | [(0/±45)2]S | 42 | UP2 | CoRezyn 63-AX-051 | Knytex CDB200 (759 gsm) | 48 | 0 | 52 | 0 | 0 | 0 | 2.63 | 6h/20C, 2 h/60 C | RTM | 891 | 643AA2 | 486 |  | static | 6 mm/s |  |  |  | 1 | 0 |  |  |  |  | 13 | Triax-AA2-UP2[(0/±45)2]S | 0/45/-45/0/45/-45/-45/45/0/-45/45/0 | 4 | 8 | 0 | 0 | 2.686636
Triax-AA2-UP2 | [(0/±45)2]S | 42 | UP2 | CoRezyn 63-AX-051 | Knytex CDB200 (759 gsm) | 48 | 0 | 52 | 0 | 0 | 0 | 2.63 | 6h/20C, 2 h/60 C | RTM | 892 | 644AA2 | 494 |  | static | 6 mm/s |  |  |  | 1 | 0 |  |  |  |  | 13 | Triax-AA2-UP2[(0/±45)2]S | 0/45/-45/0/45/-45/-45/45/0/-45/45/0 | 4 | 8 | 0 | 0 | 2.693727
Triax-AA2-UP2 | [(0/±45)2]S | 42 | UP2 | CoRezyn 63-AX-051 | Knytex CDB200 (759 gsm) | 48 | 0 | 52 | 0 | 0 | 0 | 2.63 | 6h/20C, 2 h/60 C | RTM | 893 | 645AA2 | 494 |  | static | 6 mm/s |  |  |  | 1 | 0 |  |  |  |  | 13 | Triax-AA2-UP2[(0/±45)2]S | 0/45/-45/0/45/-45/-45/45/0/-45/45/0 | 4 | 8 | 0 | 0 | 2.693727
Triax-AA2-UP2 | [(0/±45)2]S | 42 | UP2 | CoRezyn 63-AX-051 | Knytex CDB200 (759 gsm) | 48 | 0 | 52 | 0 | 0 | 0 | 2.63 | 6h/20C, 2 h/60 C | RTM | 895 | 647AA2 | 462 |  | static | 6 mm/s |  |  |  | 1 | 0 |  |  |  |  | 13 | Triax-AA2-UP2[(0/±45)2]S | 0/45/-45/0/45/-45/-45/45/0/-45/45/0 | 4 | 8 | 0 | 0 | 2.664642
Triax-AA2-UP2 | [(0/±45)2]S | 42 | UP2 | CoRezyn 63-AX-051 | Knytex CDB200 (759 gsm) | 48 | 0 | 52 | 0 | 0 | 0 | 2.63 | 6h/20C, 2 h/60 C | RTM | 896 | 648AA2 | 437 |  | static | 6 mm/s |  |  |  | 1 | 0 |  |  |  |  | 13 | Triax-AA2-UP2[(0/±45)2]S | 0/45/-45/0/45/-45/-45/45/0/-45/45/0 | 4 | 8 | 0 | 0 | 2.640481
Triax-AA2-UP2 | [(0/±45)2]S | 42 | UP2 | CoRezyn 63-AX-051 | Knytex CDB200 (759 gsm) | 48 | 0 | 52 | 0 | 0 | 0 | 2.63 | 6h/20C, 2 h/60 C | RTM | 897 | 649AA2 | 439 |  | static | 6 mm/s |  |  |  | 1 | 0 |  |  |  |  | 13 | Triax-AA2-UP2[(0/±45)2]S | 0/45/-45/0/45/-45/-45/45/0/-45/45/0 | 4 | 8 | 0 | 0 | 2.642465
Triax-AA2-UP2 | [(0/±45)2]S | 42 | UP2 | CoRezyn 63-AX-051 | Knytex CDB200 (759 gsm) | 48 | 0 | 52 | 0 | 0 | 0 | 2.63 | 6h/20C, 2 h/60 C | RTM | 898 | 650AA2 | 506 |  | static | 6 mm/s |  |  |  | 1 | 0 |  |  |  |  | 13 | Triax-AA2-UP2[(0/±45)2]S | 0/45/-45/0/45/-45/-45/45/0/-45/45/0 | 4 | 8 | 0 | 0 | 2.704151
Triax-AA2-UP2 | [(0/±45)2]S | 42 | UP2 | CoRezyn 63-AX-051 | Knytex CDB200 (759 gsm) | 48 | 0 | 52 | 0 | 0 | 0 | 2.63 | 6h/20C, 2 h/60 C | RTM | 900 | 652AA2 | 428 |  | static | 6 mm/s |  |  |  | 1 | 0 |  |  |  |  | 13 | Triax-AA2-UP2[(0/±45)2]S | 0/45/-45/0/45/-45/-45/45/0/-45/45/0 | 4 | 8 | 0 | 0 | 2.631444
Triax-AA2-UP2 | [(0/±45)2]S | 42 | UP2 | CoRezyn 63-AX-051 | Knytex CDB200 (759 gsm) | 48 | 0 | 52 | 0 | 0 | 0 | 2.63 | 6h/20C, 2 h/60 C | RTM | 901 | 653AA2 | 469 |  | static | 6 mm/s |  |  |  | 1 | 0 |  |  |  |  | 13 | Triax-AA2-UP2[(0/±45)2]S | 0/45/-45/0/45/-45/-45/45/0/-45/45/0 | 4 | 8 | 0 | 0 | 2.671173
Triax-AA2-UP2 | [(0/±45)2]S | 42 | UP2 | CoRezyn 63-AX-051 | Knytex CDB200 (759 gsm) | 48 | 0 | 52 | 0 | 0 | 0 | 2.63 | 6h/20C, 2 h/60 C | RTM | 902 | 654AA2 | 479 |  | static | 6 mm/s |  |  |  | 1 | 0 |  |  |  |  | 13 | Triax-AA2-UP2[(0/±45)2]S | 0/45/-45/0/45/-45/-45/45/0/-45/45/0 | 4 | 8 | 0 | 0 | 2.680336
Triax-AA2-UP2 | [(0/±45)2]S | 42 | UP2 | CoRezyn 63-AX-051 | Knytex CDB200 (759 gsm) | 48 | 0 | 52 | 0 | 0 | 0 | 2.63 | 6h/20C, 2 h/60 C | RTM | 903 | 655AA2 | 472 |  | static | 6 mm/s |  |  |  | 1 | 0 |  |  |  |  | 13 | Triax-AA2-UP2[(0/±45)2]S | 0/45/-45/0/45/-45/-45/45/0/-45/45/0 | 4 | 8 | 0 | 0 | 2.673942
Triax-AA2-UP2 | [(0/±45)2]S | 42 | UP2 | CoRezyn 63-AX-051 | Knytex CDB200 (759 gsm) | 48 | 0 | 52 | 0 | 0 | 0 | 2.63 | 6h/20C, 2 h/60 C | RTM | 904 | 656AA2 | 509 |  | static | 6 mm/s |  |  |  | 1 | 0 |  |  |  |  | 13 | Triax-AA2-UP2[(0/±45)2]S | 0/45/-45/0/45/-45/-45/45/0/-45/45/0 | 4 | 8 | 0 | 0 | 2.706718
Triax-AA2-UP2 | [(0/±45)2]S | 42 | UP2 | CoRezyn 63-AX-051 | Knytex CDB200 (759 gsm) | 48 | 0 | 52 | 0 | 0 | 0 | 2.63 | 6h/20C, 2 h/60 C | RTM | 905 | 657AA2 | 474 |  | static | 6 mm/s |  |  |  | 1 | 0 |  |  |  |  | 13 | Triax-AA2-UP2[(0/±45)2]S | 0/45/-45/0/45/-45/-45/45/0/-45/45/0 | 4 | 8 | 0 | 0 | 2.675778
Triax-AA2-UP2 | [(0/±45)2]S | 42 | UP2 | CoRezyn 63-AX-051 | Knytex CDB200 (759 gsm) | 48 | 0 | 52 | 0 | 0 | 0 | 2.63 | 6h/20C, 2 h/60 C | RTM | 906 | 658AA2 | 451 |  | static | 6 mm/s |  |  |  | 1 | 0 |  |  |  |  | 13 | Triax-AA2-UP2[(0/±45)2]S | 0/45/-45/0/45/-45/-45/45/0/-45/45/0 | 4 | 8 | 0 | 0 | 2.654177
Triax-AA2-UP2 | [(0/±45)2]S | 42 | UP2 | CoRezyn 63-AX-051 | Knytex CDB200 (759 gsm) | 48 | 0 | 52 | 0 | 0 | 0 | 2.63 | 6h/20C, 2 h/60 C | RTM | 907 | 659AA2 |  | -297 | static | 16 mm/s |  |  |  | 1 | 0 |  |  |  |  | 32 | Triax-AA2-UP2[(0/±45)2]S | 0/45/-45/0/45/-45/-45/45/0/-45/45/0 | 4 | 8 | 0 | 0
Triax-AA2-UP2 | [(0/±45)2]S | 42 | UP2 | CoRezyn 63-AX-051 | Knytex CDB200 (759 gsm) | 48 | 0 | 52 | 0 | 0 | 0 | 2.63 | 6h/20C, 2 h/60 C | RTM | 908 | 660AA2 |  | -297 | static | 16 mm/s |  |  |  | 1 | 0 |  |  |  |  | 32 | Triax-AA2-UP2[(0/±45)2]S | 0/45/-45/0/45/-45/-45/45/0/-45/45/0 | 4 | 8 | 0 | 0
Triax-AA2-UP2 | [(0/±45)2]S | 42 | UP2 | CoRezyn 63-AX-051 | Knytex CDB200 (759 gsm) | 48 | 0 | 52 | 0 | 0 | 0 | 2.63 | 6h/20C, 2 h/60 C | RTM | 909 | 661AA2 |  | -295 | static | 16 mm/s |  |  |  | 1 | 0 |  |  |  |  | 32 | Triax-AA2-UP2[(0/±45)2]S | 0/45/-45/0/45/-45/-45/45/0/-45/45/0 | 4 | 8 | 0 | 0
Triax-AA2-UP2 | [(0/±45)2]S | 42 | UP2 | CoRezyn 63-AX-051 | Knytex CDB200 (759 gsm) | 48 | 0 | 52 | 0 | 0 | 0 | 2.63 | 6h/20C, 2 h/60 C | RTM | 910 | 662AA2 |  | -297 | static | 16 mm/s |  |  |  | 1 | 0 |  |  |  |  | 32 | Triax-AA2-UP2[(0/±45)2]S | 0/45/-45/0/45/-45/-45/45/0/-45/45/0 | 4 | 8 | 0 | 0
Triax-AA2-UP2 | [(0/±45)2]S | 42 | UP2 | CoRezyn 63-AX-051 | Knytex CDB200 (759 gsm) | 48 | 0 | 52 | 0 | 0 | 0 | 2.63 | 6h/20C, 2 h/60 C | RTM | 911 | 663AA2 |  | -299 | static | 16 mm/s |  |  |  | 1 | 0 |  |  |  |  | 32 | Triax-AA2-UP2[(0/±45)2]S | 0/45/-45/0/45/-45/-45/45/0/-45/45/0 | 4 | 8 | 0 | 0
Triax-AA2-UP2 | [(0/±45)2]S | 42 | UP2 | CoRezyn 63-AX-051 | Knytex CDB200 (759 gsm) | 48 | 0 | 52 | 0 | 0 | 0 | 2.63 | 6h/20C, 2 h/60 C | RTM | 912 | 664AA2 |  | -290 | static | 16 mm/s |  |  |  | 1 | 0 |  |  |  |  | 32 | Triax-AA2-UP2[(0/±45)2]S | 0/45/-45/0/45/-45/-45/45/0/-45/45/0 | 4 | 8 | 0 | 0
Triax-AA2-UP2 | [(0/±45)2]S | 42 | UP2 | CoRezyn 63-AX-051 | Knytex CDB200 (759 gsm) | 48 | 0 | 52 | 0 | 0 | 0 | 2.63 | 6h/20C, 2 h/60 C | RTM | 913 | 665AA2 |  | -303 | static | 16 mm/s |  |  |  | 1 | 0 |  |  |  |  | 32 | Triax-AA2-UP2[(0/±45)2]S | 0/45/-45/0/45/-45/-45/45/0/-45/45/0 | 4 | 8 | 0 | 0
Triax-AA2-UP2 | [(0/±45)2]S | 42 | UP2 | CoRezyn 63-AX-051 | Knytex CDB200 (759 gsm) | 48 | 0 | 52 | 0 | 0 | 0 | 2.63 | 6h/20C, 2 h/60 C | RTM | 914 | 666AA2 |  | -292 | static | 16 mm/s |  |  |  | 1 | 0 |  |  |  |  | 32 | Triax-AA2-UP2[(0/±45)2]S | 0/45/-45/0/45/-45/-45/45/0/-45/45/0 | 4 | 8 | 0 | 0
Triax-AA2-UP2 | [(0/±45)2]S | 42 | UP2 | CoRezyn 63-AX-051 | Knytex CDB200 (759 gsm) | 48 | 0 | 52 | 0 | 0 | 0 | 2.63 | 6h/20C, 2 h/60 C | RTM | 915 | 667AA2 |  | -294 | static | 16 mm/s |  |  |  | 1 | 0 |  |  |  |  | 32 | Triax-AA2-UP2[(0/±45)2]S | 0/45/-45/0/45/-45/-45/45/0/-45/45/0 | 4 | 8 | 0 | 0
Triax-AA2-UP2 | [(0/±45)2]S | 42 | UP2 | CoRezyn 63-AX-051 | Knytex CDB200 (759 gsm) | 48 | 0 | 52 | 0 | 0 | 0 | 2.63 | 6h/20C, 2 h/60 C | RTM | 916 | 668AA2 |  | -296 | static | 16 mm/s |  |  |  | 1 | 0 |  |  |  |  | 32 | Triax-AA2-UP2[(0/±45)2]S | 0/45/-45/0/45/-45/-45/45/0/-45/45/0 | 4 | 8 | 0 | 0
Triax-AA2-UP2 | [(0/±45)2]S | 42 | UP2 | CoRezyn 63-AX-051 | Knytex CDB200 (759 gsm) | 48 | 0 | 52 | 0 | 0 | 0 | 2.63 | 6h/20C, 2 h/60 C | RTM | 917 | 669AA2 |  | -277 | static | 19 mm/s |  |  |  | 1 | 0 |  |  |  |  | 38 | Triax-AA2-UP2[(0/±45)2]S | 0/45/-45/0/45/-45/-45/45/0/-45/45/0 | 4 | 8 | 0 | 0
Triax-AA2-UP2 | [(0/±45)2]S | 42 | UP2 | CoRezyn 63-AX-051 | Knytex CDB200 (759 gsm) | 48 | 0 | 52 | 0 | 0 | 0 | 2.63 | 6h/20C, 2 h/60 C | RTM | 918 | 670AA2 |  | -279 | static | 19 mm/s |  |  |  | 1 | 0 |  |  |  |  | 38 | Triax-AA2-UP2[(0/±45)2]S | 0/45/-45/0/45/-45/-45/45/0/-45/45/0 | 4 | 8 | 0 | 0
Triax-AA2-UP2 | [(0/±45)2]S | 42 | UP2 | CoRezyn 63-AX-051 | Knytex CDB200 (759 gsm) | 48 | 0 | 52 | 0 | 0 | 0 | 2.63 | 6h/20C, 2 h/60 C | RTM | 919 | 671AA2 |  | -282 | static | 19 mm/s |  |  |  | 1 | 0 |  |  |  |  | 38 | Triax-AA2-UP2[(0/±45)2]S | 0/45/-45/0/45/-45/-45/45/0/-45/45/0 | 4 | 8 | 0 | 0
Triax-AA2-UP2 | [(0/±45)2]S | 42 | UP2 | CoRezyn 63-AX-051 | Knytex CDB200 (759 gsm) | 48 | 0 | 52 | 0 | 0 | 0 | 2.63 | 6h/20C, 2 h/60 C | RTM | 920 | 672AA2 |  | -281 | static | 19 mm/s |  |  |  | 1 | 0 |  |  |  |  | 38 | Triax-AA2-UP2[(0/±45)2]S | 0/45/-45/0/45/-45/-45/45/0/-45/45/0 | 4 | 8 | 0 | 0
Triax-AA2-UP2 | [(0/±45)2]S | 42 | UP2 | CoRezyn 63-AX-051 | Knytex CDB200 (759 gsm) | 48 | 0 | 52 | 0 | 0 | 0 | 2.63 | 6h/20C, 2 h/60 C | RTM | 921 | 673AA2 |  | -283 | static | 19 mm/s |  |  |  | 1 | 0 |  |  |  |  | 38 | Triax-AA2-UP2[(0/±45)2]S | 0/45/-45/0/45/-45/-45/45/0/-45/45/0 | 4 | 8 | 0 | 0
Triax-AA2-UP2 | [(0/±45)2]S | 42 | UP2 | CoRezyn 63-AX-051 | Knytex CDB200 (759 gsm) | 48 | 0 | 52 | 0 | 0 | 0 | 2.63 | 6h/20C, 2 h/60 C | RTM | 922 | 674AA2 |  | -278 | static | 19 mm/s |  |  |  | 1 | 0 |  |  |  |  | 38 | Triax-AA2-UP2[(0/±45)2]S | 0/45/-45/0/45/-45/-45/45/0/-45/45/0 | 4 | 8 | 0 | 0
Triax-AA2-UP2 | [(0/±45)2]S | 42 | UP2 | CoRezyn 63-AX-051 | Knytex CDB200 (759 gsm) | 48 | 0 | 52 | 0 | 0 | 0 | 2.63 | 6h/20C, 2 h/60 C | RTM | 923 | 675AA2 |  | -287 | static | 19 mm/s |  |  |  | 1 | 0 |  |  |  |  | 38 | Triax-AA2-UP2[(0/±45)2]S | 0/45/-45/0/45/-45/-45/45/0/-45/45/0 | 4 | 8 | 0 | 0
Triax-AA2-UP2 | [(0/±45)2]S | 42 | UP2 | CoRezyn 63-AX-051 | Knytex CDB200 (759 gsm) | 48 | 0 | 52 | 0 | 0 | 0 | 2.63 | 6h/20C, 2 h/60 C | RTM | 924 | 676AA2 |  | -276 | static | 19 mm/s |  |  |  | 1 | 0 |  |  |  |  | 38 | Triax-AA2-UP2[(0/±45)2]S | 0/45/-45/0/45/-45/-45/45/0/-45/45/0 | 4 | 8 | 0 | 0
Triax-AA2-UP2 | [(0/±45)2]S | 42 | UP2 | CoRezyn 63-AX-051 | Knytex CDB200 (759 gsm) | 48 | 0 | 52 | 0 | 0 | 0 | 2.63 | 6h/20C, 2 h/60 C | RTM | 925 | 677AA2 |  | -281 | static | 19 mm/s |  |  |  | 1 | 0 |  |  |  |  | 38 | Triax-AA2-UP2[(0/±45)2]S | 0/45/-45/0/45/-45/-45/45/0/-45/45/0 | 4 | 8 | 0 | 0
Triax-AA2-UP2 | [(0/±45)2]S | 42 | UP2 | CoRezyn 63-AX-051 | Knytex CDB200 (759 gsm) | 48 | 0 | 52 | 0 | 0 | 0 | 2.63 | 6h/20C, 2 h/60 C | RTM | 926 | 678AA2 |  | -276 | static | 19 mm/s |  |  |  | 1 | 0 |  |  |  |  | 38 | Triax-AA2-UP2[(0/±45)2]S | 0/45/-45/0/45/-45/-45/45/0/-45/45/0 | 4 | 8 | 0 | 0
Triax-AA3-UP2 | [(±45/0)3]S | 48 | UP2 | CoRezyn 63-AX-051 | Knytex CDB200 (759 gsm) | 48 | 0 | 52 | 0 | 0 | 0 | 3.45 | 6h/20C, 2 h/60 C | RTM | 2367 | AA3104 | 482 |  | static | 13 mm/s | 23.7 | 2.3 |  | 1 | 0 |  |  |  |  | 25 | Triax-AA3-UP2[(±45/0)3]S | 45/-45/0/45/-45/0/45/-45/0/0/-45/45/0/-45/45/0/-45/45 | 6 | 12 | 0 | 0 | 2.683047
Triax-AA3-UP2 | [(±45/0)3]S | 48 | UP2 | CoRezyn 63-AX-051 | Knytex CDB200 (759 gsm) | 48 | 0 | 52 | 0 | 0 | 0 | 3.45 | 6h/20C, 2 h/60 C | RTM | 2368 | AA3110 | 463 |  | static | 13 mm/s | 25.2 | 2.4 |  | 1 | 0 |  |  |  |  | 25 | Triax-AA3-UP2[(±45/0)3]S | 45/-45/0/45/-45/0/45/-45/0/0/-45/45/0/-45/45/0/-45/45 | 6 | 12 | 0 | 0 | 2.665581
Triax-AA3-UP2 | [(±45/0)3]S | 48 | UP2 | CoRezyn 63-AX-051 | Knytex CDB200 (759 gsm) | 48 | 0 | 52 | 0 | 0 | 0 | 3.45 | 6h/20C, 2 h/60 C | RTM | 2369 | AA3109 | 489 |  | static | 13 mm/s | 25.3 | 2.2 |  | 1 | 0 |  |  |  |  | 25 | Triax-AA3-UP2[(±45/0)3]S | 45/-45/0/45/-45/0/45/-45/0/0/-45/45/0/-45/45/0/-45/45 | 6 | 12 | 0 | 0 | 2.689309
Triax-AA3-UP2 | [(±45/0)3]S | 48 | UP2 | CoRezyn 63-AX-051 | Knytex CDB200 (759 gsm) | 48 | 0 | 52 | 0 | 0 | 0 | 3.45 | 6h/20C, 2 h/60 C | RTM | 2627 | AA3301 |  | -340 | static | 13 mm/s |  |  |  | 1 | 0 |  |  |  |  | 25 | Triax-AA3-UP2[(±45/0)3]S | 45/-45/0/45/-45/0/45/-45/0/0/-45/45/0/-45/45/0/-45/45 | 6 | 12 | 0 | 0
Triax-AA3-UP2 | [(±45/0)3]S | 48 | UP2 | CoRezyn 63-AX-051 | Knytex CDB200 (759 gsm) | 48 | 0 | 52 | 0 | 0 | 0 | 3.45 | 6h/20C, 2 h/60 C | RTM | 2628 | AA3302 |  | -283 | static | 13 mm/s |  |  |  | 1 | 0 |  |  |  |  | 25 | Triax-AA3-UP2[(±45/0)3]S | 45/-45/0/45/-45/0/45/-45/0/0/-45/45/0/-45/45/0/-45/45 | 6 | 12 | 0 | 0
Triax-AA3-UP2 | [(±45/0)3]S | 48 | UP2 | CoRezyn 63-AX-051 | Knytex CDB200 (759 gsm) | 48 | 0 | 52 | 0 | 0 | 0 | 3.45 | 6h/20C, 2 h/60 C | RTM | 2629 | AA3303 |  | -280 | static | 13 mm/s |  |  |  | 1 | 0 |  |  |  |  | 25 | Triax-AA3-UP2[(±45/0)3]S | 45/-45/0/45/-45/0/45/-45/0/0/-45/45/0/-45/45/0/-45/45 | 6 | 12 | 0 | 0
Triax-AA3-UP2 | [(±45/0)3]S | 48 | UP2 | CoRezyn 63-AX-051 | Knytex CDB200 (759 gsm) | 48 | 0 | 52 | 0 | 0 | 0 | 3.45 | 6h/20C, 2 h/60 C | RTM | 2630 | AA3304 |  | -233 | static | 13 mm/s |  |  |  | 1 | 0 |  |  |  |  | 25 | Triax-AA3-UP2[(±45/0)3]S | 45/-45/0/45/-45/0/45/-45/0/0/-45/45/0/-45/45/0/-45/45 | 6 | 12 | 0 | 0
Triax-AA4-UP2 | [(±45/0)2]S | 38 | UP2 | CoRezyn 63-AX-051 | BTI TV3400 triax (1150 gsm) | 48 | 0 | 52 | 0 | 0 | 0 | 5.12 | 6h/20C, 2 h/60 C | RTM | 3513 | AA4104 | 310 |  | static | 13 mm/s | 22 | 2 |  | 1 | 0 |  |  |  |  | 25 | Triax-AA4-UP2[(±45/0)2]S | 45/-45/0/45/-45/0/0/-45/45/0/-45/45 | 4 | 8 | 0 | 0 | 2.491362
Triax-AA4-UP2 | [(±45/0)2]S | 38 | UP2 | CoRezyn 63-AX-051 | BTI TV3400 triax (1150 gsm) | 48 | 0 | 52 | 0 | 0 | 0 | 5.12 | 6h/20C, 2 h/60 C | RTM | 3514 | AA4101 | 427 |  | static | 13 mm/s | 21.9 | 2.1 |  | 1 | 0 |  |  |  |  | 25 | Triax-AA4-UP2[(±45/0)2]S | 45/-45/0/45/-45/0/0/-45/45/0/-45/45 | 4 | 8 | 0 | 0 | 2.630428
Triax-AA4-UP2 | [(±45/0)2]S | 38 | UP2 | CoRezyn 63-AX-051 | BTI TV3400 triax (1150 gsm) | 48 | 0 | 52 | 0 | 0 | 0 | 5.12 | 6h/20C, 2 h/60 C | RTM | 3515 | AA4102 | 365 |  | static | 13 mm/s | 21.4 | 1.85 |  | 1 | 0 |  |  |  |  | 25 | Triax-AA4-UP2[(±45/0)2]S | 45/-45/0/45/-45/0/0/-45/45/0/-45/45 | 4 | 8 | 0 | 0 | 2.562293
Triax-AA4-UP2 | [(±45/0)2]S | 38 | UP2 | CoRezyn 63-AX-051 | BTI TV3400 triax (1150 gsm) | 48 | 0 | 52 | 0 | 0 | 0 | 5.12 | 6h/20C, 2 h/60 C | RTM | 3516 | AA4107 | 404 |  | static | 13 mm/s | 20.5 | 2.19 |  | 1 | 0 |  |  |  |  | 25 | Triax-AA4-UP2[(±45/0)2]S | 45/-45/0/45/-45/0/0/-45/45/0/-45/45 | 4 | 8 | 0 | 0 | 2.606381
Triax-AA4-UP2 | [(±45/0)2]S | 38 | UP2 | CoRezyn 63-AX-051 | BTI TV3400 triax (1150 gsm) | 48 | 0 | 52 | 0 | 0 | 0 | 5.12 | 6h/20C, 2 h/60 C | RTM | 3829 | AA4136 |  | -413 | static | 13 mm/s |  |  |  | 1 | 0 |  |  |  |  | 25 | Triax-AA4-UP2[(±45/0)2]S | 45/-45/0/45/-45/0/0/-45/45/0/-45/45 | 4 | 8 | 0 | 0
Triax-AA4-UP2 | [(±45/0)2]S | 38 | UP2 | CoRezyn 63-AX-051 | BTI TV3400 triax (1150 gsm) | 48 | 0 | 52 | 0 | 0 | 0 | 5.12 | 6h/20C, 2 h/60 C | RTM | 3830 | AA4133 |  | -442 | static | 13 mm/s |  |  |  | 1 | 0 |  |  |  |  | 25 | Triax-AA4-UP2[(±45/0)2]S | 45/-45/0/45/-45/0/0/-45/45/0/-45/45 | 4 | 8 | 0 | 0
Triax-AA4-UP2 | [(±45/0)2]S | 38 | UP2 | CoRezyn 63-AX-051 | BTI TV3400 triax (1150 gsm) | 48 | 0 | 52 | 0 | 0 | 0 | 5.12 | 6h/20C, 2 h/60 C | RTM | 3831 | AA4131 |  | -493 | static | 13 mm/s |  |  |  | 1 | 0 |  |  |  |  | 25 | Triax-AA4-UP2[(±45/0)2]S | 45/-45/0/45/-45/0/0/-45/45/0/-45/45 | 4 | 8 | 0 | 0
MD-BB-UP2 | [±45/(0)2/+45]S | 43 | UP2 | CoRezyn 63-AX-051 | Knytex A130 (444 gsm) | 62 | Knytex DB120 (393 gsm) | 38 | 0 | 0 | 0 | 2.67 | 6h/20C, 2 h/60 C | RTM | 927 | BB101 | 734 |  | static | 13 mm/s | 23.9 | 3.37 |  | 1 | 0 |  |  |  |  | 25 | MD-BB-UP2[±45/(0)2/+45]S | 45/-45/0/0/45/45/0/0/-45/45 | 4 | 6 | 0 | 0 | 2.865696
MD-BB-UP2 | [±45/(0)2/+45]S | 43 | UP2 | CoRezyn 63-AX-051 | Knytex A130 (444 gsm) | 62 | Knytex DB120 (393 gsm) | 38 | 0 | 0 | 0 | 2.67 | 6h/20C, 2 h/60 C | RTM | 928 | BB102 | 728 |  | static | 13 mm/s | 24.8 | 2.94 |  | 1 | 0 |  |  |  |  | 25 | MD-BB-UP2[±45/(0)2/+45]S | 45/-45/0/0/45/45/0/0/-45/45 | 4 | 6 | 0 | 0 | 2.862131
MD-BB-UP2 | [±45/(0)2/+45]S | 43 | UP2 | CoRezyn 63-AX-051 | Knytex A130 (444 gsm) | 62 | Knytex DB120 (393 gsm) | 38 | 0 | 0 | 0 | 2.67 | 6h/20C, 2 h/60 C | RTM | 929 | BB103 | 735 |  | static | 13 mm/s | 24.8 | 3.37 |  | 1 | 0 |  |  |  |  | 25 | MD-BB-UP2[±45/(0)2/+45]S | 45/-45/0/0/45/45/0/0/-45/45 | 4 | 6 | 0 | 0 | 2.866287
MD-BB-UP2 | [±45/(0)2/+45]S | 43 | UP2 | CoRezyn 63-AX-051 | Knytex A130 (444 gsm) | 62 | Knytex DB120 (393 gsm) | 38 | 0 | 0 | 0 | 2.67 | 6h/20C, 2 h/60 C | RTM | 930 | BB113 | 703 |  | static | 13 mm/s | 25.9 | 2.91 |  | 1 | 0 |  |  |  |  | 25 | MD-BB-UP2[±45/(0)2/+45]S | 45/-45/0/0/45/45/0/0/-45/45 | 4 | 6 | 0 | 0 | 2.846955
MD-BB-UP2 | [±45/(90)2/+45]S | 43 | UP2 | CoRezyn 63-AX-051 | 0 | 0 | Knytex DB120 (393 gsm) | 38 | Knytex A130 (444 gsm) | 62 | 0 | 2.67 | 6h/20C, 2 h/60 C | RTM | 949 | BB113T | 101 |  | static | 13 mm/s | 11.3 | 1 |  | 1 | 0 |  |  |  |  | 25 | MD-BB-UP2[±45/(90)2/+45]S | 45/-45/90/90/45/45/90/90/-45/45 | 0 | 6 | 4 | 0 | 2.004321
MD-BB-UP2 | [±45/(90)2/+45]S | 43 | UP2 | CoRezyn 63-AX-051 | 0 | 0 | Knytex DB120 (393 gsm) | 38 | Knytex A130 (444 gsm) | 62 | 0 | 2.67 | 6h/20C, 2 h/60 C | RTM | 950 | BB112T | 104 |  | static | 13 mm/s | 11.3 | 0.94 |  | 1 | 0 |  |  |  |  | 25 | MD-BB-UP2[±45/(90)2/+45]S | 45/-45/90/90/45/45/90/90/-45/45 | 0 | 6 | 4 | 0 | 2.017033
MD-BB-UP2 | [±45/(90)2/+45]S | 43 | UP2 | CoRezyn 63-AX-051 | 0 | 0 | Knytex DB120 (393 gsm) | 38 | Knytex A130 (444 gsm) | 62 | 0 | 2.67 | 6h/20C, 2 h/60 C | RTM | 951 | BB111T | 111 |  | static | 13 mm/s | 11.3 | 0.99 |  | 1 | 0 |  |  |  |  | 25 | MD-BB-UP2[±45/(90)2/+45]S | 45/-45/90/90/45/45/90/90/-45/45 | 0 | 6 | 4 | 0 | 2.045323
MD-BB-UP2 | [±45/(90)2/+45]S | 43 | UP2 | CoRezyn 63-AX-051 | 0 | 0 | Knytex DB120 (393 gsm) | 38 | Knytex A130 (444 gsm) | 62 | 0 | 2.67 | 6h/20C, 2 h/60 C | RTM | 952 | BB120T |  | -225 | static | 13 mm/s | 12.5 | 1.81 |  | 1 | 0 |  |  |  |  | 25 | MD-BB-UP2[±45/(90)2/+45]S | 45/-45/90/90/45/45/90/90/-45/45 | 0 | 6 | 4 | 0
MD-BB-UP2 | [±45/(90)2/+45]S | 43 | UP2 | CoRezyn 63-AX-051 | 0 | 0 | Knytex DB120 (393 gsm) | 38 | Knytex A130 (444 gsm) | 62 | 0 | 2.67 | 6h/20C, 2 h/60 C | RTM | 953 | BB128T |  | -229 | static | 13 mm/s | 11.2 | 1.86 |  | 1 | 0 |  |  |  |  | 25 | MD-BB-UP2[±45/(90)2/+45]S | 45/-45/90/90/45/45/90/90/-45/45 | 0 | 6 | 4 | 0
MD-BB-UP2 | [±45/(90)2/+45]S | 43 | UP2 | CoRezyn 63-AX-051 | 0 | 0 | Knytex DB120 (393 gsm) | 38 | Knytex A130 (444 gsm) | 62 | 0 | 2.67 | 6h/20C, 2 h/60 C | RTM | 954 | BB127T |  | -244 | static | 13 mm/s | 12.2 | 1.99 |  | 1 | 0 |  |  |  |  | 25 | MD-BB-UP2[±45/(90)2/+45]S | 45/-45/90/90/45/45/90/90/-45/45 | 0 | 6 | 4 | 0
MD-BB-UP2 | [±45/(90)2/+45]S | 43 | UP2 | CoRezyn 63-AX-051 | 0 | 0 | Knytex DB120 (393 gsm) | 38 | Knytex A130 (444 gsm) | 62 | 0 | 2.67 | 6h/20C, 2 h/60 C | RTM | 955 | BB135T |  | -294 | static | 13 mm/s |  |  |  | 1 | 0 |  |  |  |  | 25 | MD-BB-UP2[±45/(90)2/+45]S | 45/-45/90/90/45/45/90/90/-45/45 | 0 | 6 | 4 | 0
MD-BB-UP2 | [±45/(90)2/+45]S | 43 | UP2 | CoRezyn 63-AX-051 | 0 | 0 | Knytex DB120 (393 gsm) | 38 | Knytex A130 (444 gsm) | 62 | 0 | 2.67 | 6h/20C, 2 h/60 C | RTM | 956 | BB141 |  | -325 | static | 13 mm/s |  |  |  | 1 | 0 |  |  |  |  | 25 | MD-BB-UP2[±45/(90)2/+45]S | 45/-45/90/90/45/45/90/90/-45/45 | 0 | 6 | 4 | 0
MD-BB-UP2 | [±45/(90)2/+45]S | 43 | UP2 | CoRezyn 63-AX-051 | 0 | 0 | Knytex DB120 (393 gsm) | 38 | Knytex A130 (444 gsm) | 62 | 0 | 2.67 | 6h/20C, 2 h/60 C | RTM | 957 | BB143 |  | -291 | static | 13 mm/s |  |  |  | 1 | 0 |  |  |  |  | 25 | MD-BB-UP2[±45/(90)2/+45]S | 45/-45/90/90/45/45/90/90/-45/45 | 0 | 6 | 4 | 0
MD-CC-UP2 | [±45/(0)2/+45]S | 40 | UP2 | CoRezyn 63-AX-051 | Knytex D155 (527 gsm) | 55 | Knytex DB120 (393 gsm) | 45 | 0 | 0 | 0 | 2.44 | 6h/20C, 2 h/60 C | RTM | 959 | CC105 | 574 |  | static | 13 mm/s | 21 | 2.74 |  | 1 | 0 |  |  |  |  | 25 | MD-CC-UP2[±45/(0)2/+45]S | 45/-45/0/0/45/45/0/0/-45/45 | 4 | 6 | 0 | 0 | 2.758912
MD-CC-UP2 | [±45/(0)2/+45]S | 40 | UP2 | CoRezyn 63-AX-051 | Knytex D155 (527 gsm) | 55 | Knytex DB120 (393 gsm) | 45 | 0 | 0 | 0 | 2.44 | 6h/20C, 2 h/60 C | RTM | 960 | CC107 | 562 |  | static | 13 mm/s | 21.1 | 2.7 |  | 1 | 0 |  |  |  |  | 25 | MD-CC-UP2[±45/(0)2/+45]S | 45/-45/0/0/45/45/0/0/-45/45 | 4 | 6 | 0 | 0 | 2.749736
MD-CC-UP2 | [±45/(0)2/+45]S | 40 | UP2 | CoRezyn 63-AX-051 | Knytex D155 (527 gsm) | 55 | Knytex DB120 (393 gsm) | 45 | 0 | 0 | 0 | 2.44 | 6h/20C, 2 h/60 C | RTM | 961 | CC102 | 574 |  | static | 13 mm/s | 20.6 | 2.78 |  | 1 | 0 |  |  |  |  | 25 | MD-CC-UP2[±45/(0)2/+45]S | 45/-45/0/0/45/45/0/0/-45/45 | 4 | 6 | 0 | 0 | 2.758912
MD-CC-UP2 | [±45/(0)2/+45]S | 40 | UP2 | CoRezyn 63-AX-051 | Knytex D155 (527 gsm) | 55 | Knytex DB120 (393 gsm) | 45 | 0 | 0 | 0 | 2.44 | 6h/20C, 2 h/60 C | RTM | 989 | CC142 | 531 |  | static | 13 mm/s |  |  |  | 1 | 0 |  |  |  |  | 25 | MD-CC-UP2[±45/(0)2/+45]S | 45/-45/0/0/45/45/0/0/-45/45 | 4 | 6 | 0 | 0 | 2.725095
MD-CC-UP2 | [±45/(0)2/+45]S | 40 | UP2 | CoRezyn 63-AX-051 | Knytex D155 (527 gsm) | 55 | Knytex DB120 (393 gsm) | 45 | 0 | 0 | 0 | 2.44 | 6h/20C, 2 h/60 C | RTM | 990 | CC140 | 562 |  | static | 13 mm/s |  |  |  | 1 | 0 |  |  |  |  | 25 | MD-CC-UP2[±45/(0)2/+45]S | 45/-45/0/0/45/45/0/0/-45/45 | 4 | 6 | 0 | 0 | 2.749736
MD-CC-UP2 | [±45/(0)2/+45]S | 40 | UP2 | CoRezyn 63-AX-051 | Knytex D155 (527 gsm) | 55 | Knytex DB120 (393 gsm) | 45 | 0 | 0 | 0 | 2.44 | 6h/20C, 2 h/60 C | RTM | 3052 | CC160 |  | -475 | static | 13 mm/s |  |  |  | 1 | 0 |  |  |  |  | 25 | MD-CC-UP2[±45/(0)2/+45]S | 45/-45/0/0/45/45/0/0/-45/45 | 4 | 6 | 0 | 0
MD-CC-UP2 | [±45/(0)2/+45]S | 40 | UP2 | CoRezyn 63-AX-051 | Knytex D155 (527 gsm) | 55 | Knytex DB120 (393 gsm) | 45 | 0 | 0 | 0 | 2.44 | 6h/20C, 2 h/60 C | RTM | 3053 | CC161 |  | -442 | static | 13 mm/s |  |  |  | 1 | 0 |  |  |  |  | 25 | MD-CC-UP2[±45/(0)2/+45]S | 45/-45/0/0/45/45/0/0/-45/45 | 4 | 6 | 0 | 0
MD-CC2-UP2 | [±45/(0)3/+45]S | 46 | UP2 | CoRezyn 63-AX-051 | Knytex D155 (527 gsm) | 63 | Knytex DB120 (393 gsm) | 37 | 0 | 0 | 0 | 2.69 | 6h/20C, 2 h/60 C | RTM | 991 | CC2101 | 746 |  | static | 13 mm/s | 27 | 2.78 |  | 1 | 0 |  |  |  |  | 25 | MD-CC2-UP2[±45/(0)3/+45]S | 45/-45/0/0/0/45/45/0/0/0/-45/45 | 6 | 6 | 0 | 0 | 2.872739
MD-CC2-UP2 | [±45/(0)3/+45]S | 46 | UP2 | CoRezyn 63-AX-051 | Knytex D155 (527 gsm) | 63 | Knytex DB120 (393 gsm) | 37 | 0 | 0 | 0 | 2.69 | 6h/20C, 2 h/60 C | RTM | 992 | CC2103 | 730 |  | static | 13 mm/s | 26.9 | 2.86 |  | 1 | 0 |  |  |  |  | 25 | MD-CC2-UP2[±45/(0)3/+45]S | 45/-45/0/0/0/45/45/0/0/0/-45/45 | 6 | 6 | 0 | 0 | 2.863323
MD-CC2-UP2 | [±45/(0)3/+45]S | 46 | UP2 | CoRezyn 63-AX-051 | Knytex D155 (527 gsm) | 63 | Knytex DB120 (393 gsm) | 37 | 0 | 0 | 0 | 2.69 | 6h/20C, 2 h/60 C | RTM | 993 | CC2102 | 701 |  | static | 13 mm/s | 27 | 2.81 |  | 1 | 0 |  |  |  |  | 25 | MD-CC2-UP2[±45/(0)3/+45]S | 45/-45/0/0/0/45/45/0/0/0/-45/45 | 6 | 6 | 0 | 0 | 2.845718
MD-CC2-UP2 | [±45/(0)3/+45]S | 46 | UP2 | CoRezyn 63-AX-051 | Knytex D155 (527 gsm) | 63 | Knytex DB120 (393 gsm) | 37 | 0 | 0 | 0 | 2.69 | 6h/20C, 2 h/60 C | RTM | 1004 | CC2115 | 683 |  | static | 13 mm/s |  |  |  | 1 | 0 |  |  |  |  | 25 | MD-CC2-UP2[±45/(0)3/+45]S | 45/-45/0/0/0/45/45/0/0/0/-45/45 | 6 | 6 | 0 | 0 | 2.834421
MD-CC2-UP2 | [±45/(0)3/+45]S | 46 | UP2 | CoRezyn 63-AX-051 | Knytex D155 (527 gsm) | 63 | Knytex DB120 (393 gsm) | 37 | 0 | 0 | 0 | 2.69 | 6h/20C, 2 h/60 C | RTM | 1005 | CC2114 | 695 |  | static | 13 mm/s |  |  |  | 1 | 0 |  |  |  |  | 25 | MD-CC2-UP2[±45/(0)3/+45]S | 45/-45/0/0/0/45/45/0/0/0/-45/45 | 6 | 6 | 0 | 0 | 2.841985
MD-CC2-UP2 | [±45/(0)3/+45]S | 46 | UP2 | CoRezyn 63-AX-051 | Knytex D155 (527 gsm) | 63 | Knytex DB120 (393 gsm) | 37 | 0 | 0 | 0 | 2.69 | 6h/20C, 2 h/60 C | RTM | 1006 | CC2112 | 735 |  | static | 13 mm/s |  |  |  | 1 | 0 |  |  |  |  | 25 | MD-CC2-UP2[±45/(0)3/+45]S | 45/-45/0/0/0/45/45/0/0/0/-45/45 | 6 | 6 | 0 | 0 | 2.866287
MD-CC2-UP2 | [±45/(0)3/+45]S | 46 | UP2 | CoRezyn 63-AX-051 | Knytex D155 (527 gsm) | 63 | Knytex DB120 (393 gsm) | 37 | 0 | 0 | 0 | 2.69 | 6h/20C, 2 h/60 C | RTM | 1842 | CC2201 |  | -555 | static | 13 mm/s |  |  |  | 1 | 0 |  |  |  |  | 25 | MD-CC2-UP2[±45/(0)3/+45]S | 45/-45/0/0/0/45/45/0/0/0/-45/45 | 6 | 6 | 0 | 0
MD-CC2-UP2 | [±45/(0)3/+45]S | 46 | UP2 | CoRezyn 63-AX-051 | Knytex D155 (527 gsm) | 63 | Knytex DB120 (393 gsm) | 37 | 0 | 0 | 0 | 2.69 | 6h/20C, 2 h/60 C | RTM | 1843 | CC2202 |  | -500 | static | 13 mm/s |  |  |  | 1 | 0 |  |  |  |  | 25 | MD-CC2-UP2[±45/(0)3/+45]S | 45/-45/0/0/0/45/45/0/0/0/-45/45 | 6 | 6 | 0 | 0
MD-CC2-UP2 | [±45/(0)3/+45]S | 46 | UP2 | CoRezyn 63-AX-051 | Knytex D155 (527 gsm) | 63 | Knytex DB120 (393 gsm) | 37 | 0 | 0 | 0 | 2.69 | 6h/20C, 2 h/60 C | RTM | 1844 | CC2119 |  | -526 | static | 13 mm/s |  |  |  | 1 | 0 |  |  |  |  | 25 | MD-CC2-UP2[±45/(0)3/+45]S | 45/-45/0/0/0/45/45/0/0/0/-45/45 | 6 | 6 | 0 | 0
MD-CC3-UP2 | [0/±45/(0)2/+45]S | 44 | UP2 | CoRezyn 63-AX-051 | Knytex D155 (527 gsm) | 63 | Knytex DB120 (393 gsm) | 37 | 0 | 0 | 0 | 2.74 | 6h/20C, 2 h/60 C | RTM | 1007 | CC3101 | 690 |  | static | 13 mm/s | 26.1 | 2.64 |  | 1 | 0 |  |  |  |  | 25 | MD-CC3-UP2[0/±45/(0)2/+45]S | 0/45/-45/0/0/45/45/0/0/-45/45/0 | 6 | 6 | 0 | 0 | 2.838849
MD-CC3-UP2 | [0/±45/(0)2/+45]S | 44 | UP2 | CoRezyn 63-AX-051 | Knytex D155 (527 gsm) | 63 | Knytex DB120 (393 gsm) | 37 | 0 | 0 | 0 | 2.74 | 6h/20C, 2 h/60 C | RTM | 1008 | CC3102 | 657 |  | static | 13 mm/s | 25.8 | 2.54 |  | 1 | 0 |  |  |  |  | 25 | MD-CC3-UP2[0/±45/(0)2/+45]S | 0/45/-45/0/0/45/45/0/0/-45/45/0 | 6 | 6 | 0 | 0 | 2.817565
MD-CC3-UP2 | [0/±45/(0)2/+45]S | 44 | UP2 | CoRezyn 63-AX-051 | Knytex D155 (527 gsm) | 63 | Knytex DB120 (393 gsm) | 37 | 0 | 0 | 0 | 2.74 | 6h/20C, 2 h/60 C | RTM | 1009 | CC3103 | 700 |  | static | 13 mm/s | 26.9 | 2.6 |  | 1 | 0 |  |  |  |  | 25 | MD-CC3-UP2[0/±45/(0)2/+45]S | 0/45/-45/0/0/45/45/0/0/-45/45/0 | 6 | 6 | 0 | 0 | 2.845098
MD-CC3-UP2 | [0/±45/(0)2/+45]S | 44 | UP2 | CoRezyn 63-AX-051 | Knytex D155 (527 gsm) | 63 | Knytex DB120 (393 gsm) | 37 | 0 | 0 | 0 | 2.74 | 6h/20C, 2 h/60 C | RTM | 1848 | CC3200 |  | -570 | static | 13 mm/s |  |  |  | 1 | 0 |  |  |  |  | 25 | MD-CC3-UP2[0/±45/(0)2/+45]S | 0/45/-45/0/0/45/45/0/0/-45/45/0 | 6 | 6 | 0 | 0
MD-CC3-UP2 | [0/±45/(0)2/+45]S | 44 | UP2 | CoRezyn 63-AX-051 | Knytex D155 (527 gsm) | 63 | Knytex DB120 (393 gsm) | 37 | 0 | 0 | 0 | 2.74 | 6h/20C, 2 h/60 C | RTM | 1849 | CC3201 |  | -539 | static | 13 mm/s |  |  |  | 1 | 0 |  |  |  |  | 25 | MD-CC3-UP2[0/±45/(0)2/+45]S | 0/45/-45/0/0/45/45/0/0/-45/45/0 | 6 | 6 | 0 | 0
MD-CC3-UP2 | [0/±45/(0)2/+45]S | 44 | UP2 | CoRezyn 63-AX-051 | Knytex D155 (527 gsm) | 63 | Knytex DB120 (393 gsm) | 37 | 0 | 0 | 0 | 2.74 | 6h/20C, 2 h/60 C | RTM | 1850 | CC3202 |  | -513 | static | 13 mm/s |  |  |  | 1 | 0 |  |  |  |  | 25 | MD-CC3-UP2[0/±45/(0)2/+45]S | 0/45/-45/0/0/45/45/0/0/-45/45/0 | 6 | 6 | 0 | 0
Biax-CH-UP2 | [(±45)3]S | 47 | UP2 | CoRezyn 63-AX-051 | 0 | 0 | Knytex DB240 (837 gsm) | 100 | 0 | 0 | 0 | 3.86 | 6h/20C, 2 h/60 C | RTM | 1254 | CH108 | 135 |  | static | 13 mm/s | 15.4 | 1.2 |  | 1 | 0 |  |  |  |  | 25 | Biax-CH-UP2[(±45)3]S | 45/-45/45/-45/45/-45/-45/45/-45/45/-45/45 | 0 | 12 | 0 | 0 | 2.130334
Biax-CH-UP2 | [(±45)3]S | 47 | UP2 | CoRezyn 63-AX-051 | 0 | 0 | Knytex DB240 (837 gsm) | 100 | 0 | 0 | 0 | 3.86 | 6h/20C, 2 h/60 C | RTM | 1255 | CH119 | 162 |  | static | 13 mm/s | 13.7 | 1.7 |  | 1 | 0 |  |  |  |  | 25 | Biax-CH-UP2[(±45)3]S | 45/-45/45/-45/45/-45/-45/45/-45/45/-45/45 | 0 | 12 | 0 | 0 | 2.209515
Biax-CH-UP2 | [(±45)3]S | 47 | UP2 | CoRezyn 63-AX-051 | 0 | 0 | Knytex DB240 (837 gsm) | 100 | 0 | 0 | 0 | 3.86 | 6h/20C, 2 h/60 C | RTM | 1256 | CH112 | 139 |  | static | 13 mm/s | 12.8 | 1.5 |  | 1 | 0 |  |  |  |  | 25 | Biax-CH-UP2[(±45)3]S | 45/-45/45/-45/45/-45/-45/45/-45/45/-45/45 | 0 | 12 | 0 | 0 | 2.143015
Biax-CH-UP2 | [(±45)3]S | 47 | UP2 | CoRezyn 63-AX-051 | 0 | 0 | Knytex DB240 (837 gsm) | 100 | 0 | 0 | 0 | 3.86 | 6h/20C, 2 h/60 C | RTM | 1267 | CH128 | 137 |  | static | 13 mm/s | 13.7 | 1.4 |  | 1 | 0 |  |  |  |  | 25 | Biax-CH-UP2[(±45)3]S | 45/-45/45/-45/45/-45/-45/45/-45/45/-45/45 | 0 | 12 | 0 | 0 | 2.136721
Biax-CH-UP2 | [(±45)3]S | 47 | UP2 | CoRezyn 63-AX-051 | 0 | 0 | Knytex DB240 (837 gsm) | 100 | 0 | 0 | 0 | 3.86 | 6h/20C, 2 h/60 C | RTM | 1271 | CH131 |  | -190 | static | 13 mm/s |  |  | -1.4 | 1 | 0 |  |  |  |  | 25 | Biax-CH-UP2[(±45)3]S | 45/-45/45/-45/45/-45/-45/45/-45/45/-45/45 | 0 | 12 | 0 | 0
Biax-CH-UP2 | [(±45)3]S | 47 | UP2 | CoRezyn 63-AX-051 | 0 | 0 | Knytex DB240 (837 gsm) | 100 | 0 | 0 | 0 | 3.86 | 6h/20C, 2 h/60 C | RTM | 1272 | CH141 |  | -179 | static | 13 mm/s |  |  | -1.32 | 1 | 0 |  |  |  |  | 25 | Biax-CH-UP2[(±45)3]S | 45/-45/45/-45/45/-45/-45/45/-45/45/-45/45 | 0 | 12 | 0 | 0
Biax-CH-UP2 | [(±45)3]S | 47 | UP2 | CoRezyn 63-AX-051 | 0 | 0 | Knytex DB240 (837 gsm) | 100 | 0 | 0 | 0 | 3.86 | 6h/20C, 2 h/60 C | RTM | 1273 | CH152 |  | -171 | static | 13 mm/s |  |  | -1.26 | 1 | 0 |  |  |  |  | 25 | Biax-CH-UP2[(±45)3]S | 45/-45/45/-45/45/-45/-45/45/-45/45/-45/45 | 0 | 12 | 0 | 0
Biax-CH-UP2 | [(±45)3]S | 47 | UP2 | CoRezyn 63-AX-051 | 0 | 0 | Knytex DB240 (837 gsm) | 100 | 0 | 0 | 0 | 3.86 | 6h/20C, 2 h/60 C | RTM | 1851 | CH146 |  | -171 | static | 13 mm/s |  |  | -1.26 | 1 | 0 |  |  |  |  | 25 | Biax-CH-UP2[(±45)3]S | 45/-45/45/-45/45/-45/-45/45/-45/45/-45/45 | 0 | 12 | 0 | 0
Biax-CH2-UP2 | [(±45/0/±45)]S | 44 | UP2 | CoRezyn 63-AX-051 | Knytex D155 (527 gsm) | 24 | Knytex DB240 (837 gsm) | 76 | 0 | 0 | 0 | 3.78 | 6h/20C, 2 h/60 C | RTM | 1125 | CH2116 | 354 |  | static | 13 mm/s | 16 | 2.21 |  | 1 | 0 |  |  |  |  | 25 | Biax-CH2-UP2[(±45/0/±45)]S | 45/-45/0/45/-45/-45/45/0/-45/45 | 2 | 8 | 0 | 0 | 2.549003
Biax-CH2-UP2 | [(±45/0/±45)]S | 44 | UP2 | CoRezyn 63-AX-051 | Knytex D155 (527 gsm) | 24 | Knytex DB240 (837 gsm) | 76 | 0 | 0 | 0 | 3.78 | 6h/20C, 2 h/60 C | RTM | 1153 | CH2101 | 365 |  | static | 13 mm/s | 17.2 | 2.12 |  | 1 | 0 |  |  |  |  | 25 | Biax-CH2-UP2[(±45/0/±45)]S | 45/-45/0/45/-45/-45/45/0/-45/45 | 2 | 8 | 0 | 0 | 2.562293
Biax-CH2-UP2 | [(±45/0/±45)]S | 44 | UP2 | CoRezyn 63-AX-051 | Knytex D155 (527 gsm) | 24 | Knytex DB240 (837 gsm) | 76 | 0 | 0 | 0 | 3.78 | 6h/20C, 2 h/60 C | RTM | 1154 | CH2107 | 367 |  | static | 13 mm/s | 17.9 | 2.05 |  | 1 | 0 |  |  |  |  | 25 | Biax-CH2-UP2[(±45/0/±45)]S | 45/-45/0/45/-45/-45/45/0/-45/45 | 2 | 8 | 0 | 0 | 2.564666
Biax-CH2-UP2 | [(±45/90/±45)]S | 44 | UP2 | CoRezyn 63-AX-051 | Knytex D155 (527 gsm) | 0 | Knytex DB240 (837 gsm) | 76 | 0 | 24 | 0 | 3.78 | 6h/20C, 2 h/60 C | RTM | 1368 | CH2149T | 117 |  | static | 13 mm/s | 12.4 | 2.64 |  | 1 | 0 |  |  |  |  | 25 | Biax-CH2-UP2[(±45/90/±45)]S | 45/-45/90/45/-45/-45/45/90/-45/45 | 0 | 8 | 2 | 0 | 2.068186
Biax-CH2-UP2 | [(±45/0/±45)]S | 44 | UP2 | CoRezyn 63-AX-051 | Knytex D155 (527 gsm) | 24 | Knytex DB240 (837 gsm) | 76 | 0 | 0 | 0 | 3.78 | 6h/20C, 2 h/60 C | RTM | 1369 | CH2104 | 370 |  | static | 13 mm/s | 16.5 | 2.85 |  | 1 | 0 |  |  |  |  | 25 | Biax-CH2-UP2[(±45/0/±45)]S | 45/-45/0/45/-45/-45/45/0/-45/45 | 2 | 8 | 0 | 0 | 2.568202
Biax-CH2-UP2 | [(±45/90/±45)]S | 44 | UP2 | CoRezyn 63-AX-051 | Knytex D155 (527 gsm) | 0 | Knytex DB240 (837 gsm) | 76 | 0 | 24 | 0 | 3.78 | 6h/20C, 2 h/60 C | RTM | 1370 | CH2146T | 134 |  | static | 13 mm/s | 12.6 |  |  | 1 | 0 |  |  |  |  | 25 | Biax-CH2-UP2[(±45/90/±45)]S | 45/-45/90/45/-45/-45/45/90/-45/45 | 0 | 8 | 2 | 0 | 2.127105
Biax-CH2-UP2 | [(±45/90/±45)]S | 44 | UP2 | CoRezyn 63-AX-051 | Knytex D155 (527 gsm) | 0 | Knytex DB240 (837 gsm) | 76 | 0 | 24 | 0 | 3.78 | 6h/20C, 2 h/60 C | RTM | 1371 | CH2147T | 122 |  | static | 13 mm/s | 12.3 |  |  | 1 | 0 |  |  |  |  | 25 | Biax-CH2-UP2[(±45/90/±45)]S | 45/-45/90/45/-45/-45/45/90/-45/45 | 0 | 8 | 2 | 0 | 2.08636
Biax-CH2-UP2 | [(±45/0/±45)]S | 44 | UP2 | CoRezyn 63-AX-051 | Knytex D155 (527 gsm) | 24 | Knytex DB240 (837 gsm) | 76 | 0 | 0 | 0 | 3.78 | 6h/20C, 2 h/60 C | RTM | 1372 | CH2129 |  | -342 | static | 13 mm/s |  |  |  | 1 | 0 |  |  |  |  | 25 | Biax-CH2-UP2[(±45/0/±45)]S | 45/-45/0/45/-45/-45/45/0/-45/45 | 2 | 8 | 0 | 0
Biax-CH2-UP2 | [(±45/0/±45)]S | 44 | UP2 | CoRezyn 63-AX-051 | Knytex D155 (527 gsm) | 24 | Knytex DB240 (837 gsm) | 76 | 0 | 0 | 0 | 3.78 | 6h/20C, 2 h/60 C | RTM | 1373 | CH2130 |  | -333 | static | 13 mm/s |  |  |  | 1 | 0 |  |  |  |  | 25 | Biax-CH2-UP2[(±45/0/±45)]S | 45/-45/0/45/-45/-45/45/0/-45/45 | 2 | 8 | 0 | 0
Biax-CH2-UP2 | [(±45/0/±45)]S | 44 | UP2 | CoRezyn 63-AX-051 | Knytex D155 (527 gsm) | 24 | Knytex DB240 (837 gsm) | 76 | 0 | 0 | 0 | 3.78 | 6h/20C, 2 h/60 C | RTM | 1374 | CH2128 |  | -350 | static | 13 mm/s |  |  |  | 1 | 0 |  |  |  |  | 25 | Biax-CH2-UP2[(±45/0/±45)]S | 45/-45/0/45/-45/-45/45/0/-45/45 | 2 | 8 | 0 | 0
Biax-CH2-UP2 | [(±45/90/±45)]S | 44 | UP2 | CoRezyn 63-AX-051 | Knytex D155 (527 gsm) | 0 | Knytex DB240 (837 gsm) | 76 | 0 | 24 | 0 | 3.78 | 6h/20C, 2 h/60 C | RTM | 1375 | CH2146T |  | -171 | static | 13 mm/s |  |  |  | 1 | 0 |  |  |  |  | 25 | Biax-CH2-UP2[(±45/90/±45)]S | 45/-45/90/45/-45/-45/45/90/-45/45 | 0 | 8 | 2 | 0
Biax-CH3-UP2 | [(±45/0/±45)]S | 42 | UP2 | CoRezyn 63-AX-051 | Knytex D155 (527 gsm) | 24 | Knytex DB240 (837 gsm) | 76 | 0 | 0 | 0 | 4.19 | 6h/20C, 2 h/60 C | RTM | 1386 | CH3105 |  | -326 | static | 13 mm/s |  |  |  | 1 | 0 |  |  |  |  | 25 | Biax-CH3-UP2[(±45/0/±45)]S | 45/-45/0/45/-45/-45/45/0/-45/45 | 2 | 8 | 0 | 0
Biax-CH3-UP2 | [(±45/0/±45)]S | 42 | UP2 | CoRezyn 63-AX-051 | Knytex D155 (527 gsm) | 24 | Knytex DB240 (837 gsm) | 76 | 0 | 0 | 0 | 4.19 | 6h/20C, 2 h/60 C | RTM | 1387 | CH3117 |  | -319 | static | 13 mm/s |  |  |  | 1 | 0 |  |  |  |  | 25 | Biax-CH3-UP2[(±45/0/±45)]S | 45/-45/0/45/-45/-45/45/0/-45/45 | 2 | 8 | 0 | 0
Biax-CH3-UP2 | [(±45/0/±45)]S | 42 | UP2 | CoRezyn 63-AX-051 | Knytex D155 (527 gsm) | 24 | Knytex DB240 (837 gsm) | 76 | 0 | 0 | 0 | 4.19 | 6h/20C, 2 h/60 C | RTM | 1388 | CH3111 |  | -309 | static | 13 mm/s |  |  |  | 1 | 0 |  |  |  |  | 25 | Biax-CH3-UP2[(±45/0/±45)]S | 45/-45/0/45/-45/-45/45/0/-45/45 | 2 | 8 | 0 | 0
Biax-CH3-UP2 | [(±45/0/±45)]S | 42 | UP2 | CoRezyn 63-AX-051 | Knytex D155 (527 gsm) | 24 | Knytex DB240 (837 gsm) | 76 | 0 | 0 | 0 | 4.19 | 6h/20C, 2 h/60 C | RTM | 1472 | CH3124 | 333 |  | static | 13 mm/s | 17.3 | 2.71 |  | 1 | 0 |  |  |  |  | 25 | Biax-CH3-UP2[(±45/0/±45)]S | 45/-45/0/45/-45/-45/45/0/-45/45 | 2 | 8 | 0 | 0 | 2.522444
Biax-CH3-UP2 | [(±45/0/±45)]S | 42 | UP2 | CoRezyn 63-AX-051 | Knytex D155 (527 gsm) | 24 | Knytex DB240 (837 gsm) | 76 | 0 | 0 | 0 | 4.19 | 6h/20C, 2 h/60 C | RTM | 1473 | CH3135 | 340 |  | static | 13 mm/s | 16.5 | 2.85 |  | 1 | 0 |  |  |  |  | 25 | Biax-CH3-UP2[(±45/0/±45)]S | 45/-45/0/45/-45/-45/45/0/-45/45 | 2 | 8 | 0 | 0 | 2.531479
Biax-CH3-UP2 | [(±45/0/±45)]S | 42 | UP2 | CoRezyn 63-AX-051 | Knytex D155 (527 gsm) | 24 | Knytex DB240 (837 gsm) | 76 | 0 | 0 | 0 | 4.19 | 6h/20C, 2 h/60 C | RTM | 1474 | CH3131 | 336 |  | static | 13 mm/s | 16.1 | 2.74 |  | 1 | 0 |  |  |  |  | 25 | Biax-CH3-UP2[(±45/0/±45)]S | 45/-45/0/45/-45/-45/45/0/-45/45 | 2 | 8 | 0 | 0 | 2.526339
Biax-CH4-UP2 | [(±45)4]S | 40 | UP2 | CoRezyn 63-AX-051 | 0 | 0 | Knytex DB120 (393 gsm) | 100 | 0 | 0 | 0 | 2.92 | 6h/20C, 2 h/60 C | RTM | 1445 | CH4123 |  | -173 | static | 13 mm/s |  |  | -1.52 | 1 | 0 |  |  |  |  | 25 | Biax-CH4-UP2[(±45)4]S | 45/-45/45/-45/45/-45/45/-45/-45/45/-45/45/-45/45/-45/45 | 0 | 16 | 0 | 0
Biax-CH4-UP2 | [(±45)4]S | 40 | UP2 | CoRezyn 63-AX-051 | 0 | 0 | Knytex DB120 (393 gsm) | 100 | 0 | 0 | 0 | 2.92 | 6h/20C, 2 h/60 C | RTM | 1446 | CH4133 |  | -171 | static | 13 mm/s |  |  | -1.5 | 1 | 0 |  |  |  |  | 25 | Biax-CH4-UP2[(±45)4]S | 45/-45/45/-45/45/-45/45/-45/-45/45/-45/45/-45/45/-45/45 | 0 | 16 | 0 | 0
Biax-CH4-UP2 | [(±45)4]S | 40 | UP2 | CoRezyn 63-AX-051 | 0 | 0 | Knytex DB120 (393 gsm) | 100 | 0 | 0 | 0 | 2.92 | 6h/20C, 2 h/60 C | RTM | 1447 | CH4129 |  | -173 | static | 13 mm/s |  |  | -1.52 | 1 | 0 |  |  |  |  | 25 | Biax-CH4-UP2[(±45)4]S | 45/-45/45/-45/45/-45/45/-45/-45/45/-45/45/-45/45/-45/45 | 0 | 16 | 0 | 0
Biax-CH4-UP2 | [(±45)4]S | 40 | UP2 | CoRezyn 63-AX-051 | 0 | 0 | Knytex DB120 (393 gsm) | 100 | 0 | 0 | 0 | 2.92 | 6h/20C, 2 h/60 C | RTM | 1509 | CH4106 | 160 |  | static | 13 mm/s | 11 | 6.4 |  | 1 | 0 |  |  |  |  | 25 | Biax-CH4-UP2[(±45)4]S | 45/-45/45/-45/45/-45/45/-45/-45/45/-45/45/-45/45/-45/45 | 0 | 16 | 0 | 0 | 2.20412
Biax-CH4-UP2 | [(±45)4]S | 40 | UP2 | CoRezyn 63-AX-051 | 0 | 0 | Knytex DB120 (393 gsm) | 100 | 0 | 0 | 0 | 2.92 | 6h/20C, 2 h/60 C | RTM | 1510 | CH4114 | 157 |  | static | 13 mm/s | 11.2 | 5.2 |  | 1 | 0 |  |  |  |  | 25 | Biax-CH4-UP2[(±45)4]S | 45/-45/45/-45/45/-45/45/-45/-45/45/-45/45/-45/45/-45/45 | 0 | 16 | 0 | 0 | 2.1959
Biax-CH4-UP2 | [(±45)4]S | 40 | UP2 | CoRezyn 63-AX-051 | 0 | 0 | Knytex DB120 (393 gsm) | 100 | 0 | 0 | 0 | 2.92 | 6h/20C, 2 h/60 C | RTM | 1511 | CH4115 | 149 |  | static | 13 mm/s | 11.4 | 6.4 |  | 1 | 0 |  |  |  |  | 25 | Biax-CH4-UP2[(±45)4]S | 45/-45/45/-45/45/-45/45/-45/-45/45/-45/45/-45/45/-45/45 | 0 | 16 | 0 | 0 | 2.173186
Biax-CH5-UP2 | [(±45)3]S | 28 | UP2 | CoRezyn 63-AX-051 | 0 | 0 | Knytex DB120 (393 gsm) | 100 | 0 | 0 | 0 | 3.05 | 6h/20C, 2 h/60 C | RTM | 1460 | CH5126 |  | -190 | static | 13 mm/s |  |  | -2.24 | 1 | 0 |  |  |  |  | 25 | Biax-CH5-UP2[(±45)3]S | 45/-45/45/-45/45/-45/-45/45/-45/45/-45/45 | 0 | 12 | 0 | 0
Biax-CH5-UP2 | [(±45)3]S | 28 | UP2 | CoRezyn 63-AX-051 | 0 | 0 | Knytex DB120 (393 gsm) | 100 | 0 | 0 | 0 | 3.05 | 6h/20C, 2 h/60 C | RTM | 1461 | CH5123 |  | -190 | static | 13 mm/s |  |  | -2.24 | 1 | 0 |  |  |  |  | 25 | Biax-CH5-UP2[(±45)3]S | 45/-45/45/-45/45/-45/-45/45/-45/45/-45/45 | 0 | 12 | 0 | 0
Biax-CH5-UP2 | [(±45)3]S | 28 | UP2 | CoRezyn 63-AX-051 | 0 | 0 | Knytex DB120 (393 gsm) | 100 | 0 | 0 | 0 | 3.05 | 6h/20C, 2 h/60 C | RTM | 1462 | CH5119 |  | -190 | static | 13 mm/s |  |  | -2.24 | 1 | 0 |  |  |  |  | 25 | Biax-CH5-UP2[(±45)3]S | 45/-45/45/-45/45/-45/-45/45/-45/45/-45/45 | 0 | 12 | 0 | 0
Biax-CH5-UP2 | [(±45)3]S | 28 | UP2 | CoRezyn 63-AX-051 | 0 | 0 | Knytex DB120 (393 gsm) | 100 | 0 | 0 | 0 | 3.05 | 6h/20C, 2 h/60 C | RTM | 1524 | CH5112 | 147 |  | static | 13 mm/s | 9.8 | 4.1 |  | 1 | 0 |  |  |  |  | 25 | Biax-CH5-UP2[(±45)3]S | 45/-45/45/-45/45/-45/-45/45/-45/45/-45/45 | 0 | 12 | 0 | 0 | 2.167317
Biax-CH5-UP2 | [(±45)3]S | 28 | UP2 | CoRezyn 63-AX-051 | 0 | 0 | Knytex DB120 (393 gsm) | 100 | 0 | 0 | 0 | 3.05 | 6h/20C, 2 h/60 C | RTM | 1525 | CH5103 | 134 |  | static | 13 mm/s | 7.5 | 4 |  | 1 | 0 |  |  |  |  | 25 | Biax-CH5-UP2[(±45)3]S | 45/-45/45/-45/45/-45/-45/45/-45/45/-45/45 | 0 | 12 | 0 | 0 | 2.127105
Biax-CH5-UP2 | [(±45)3]S | 28 | UP2 | CoRezyn 63-AX-051 | 0 | 0 | Knytex DB120 (393 gsm) | 100 | 0 | 0 | 0 | 3.05 | 6h/20C, 2 h/60 C | RTM | 1526 | CH5105 | 137 |  | static | 13 mm/s | 9 | 4.1 |  | 1 | 0 |  |  |  |  | 25 | Biax-CH5-UP2[(±45)3]S | 45/-45/45/-45/45/-45/-45/45/-45/45/-45/45 | 0 | 12 | 0 | 0 | 2.136721
Biax-CH5-UP2 | [(±45)3]S | 28 | UP2 | CoRezyn 63-AX-051 | 0 | 0 | Knytex DB120 (393 gsm) | 100 | 0 | 0 | 0 | 3.05 | 6h/20C, 2 h/60 C | RTM | 3557 | CH5121 |  | -194 | static | 0.0254 mm/s |  |  |  | 1 | 0 |  |  |  |  | 25 | Biax-CH5-UP2[(±45)3]S | 45/-45/45/-45/45/-45/-45/45/-45/45/-45/45 | 0 | 12 | 0 | 0
Biax-CH5-UP2 | [(±45)3]S | 28 | UP2 | CoRezyn 63-AX-051 | 0 | 0 | Knytex DB120 (393 gsm) | 100 | 0 | 0 | 0 | 3.05 | 6h/20C, 2 h/60 C | RTM | 3558 | CH5144 |  | -202 | static | 0.0254 mm/s |  |  |  | 1 | 0 |  |  |  |  | 25 | Biax-CH5-UP2[(±45)3]S | 45/-45/45/-45/45/-45/-45/45/-45/45/-45/45 | 0 | 12 | 0 | 0
Biax-CH5-UP2 | [(±45)3]S | 28 | UP2 | CoRezyn 63-AX-051 | 0 | 0 | Knytex DB120 (393 gsm) | 100 | 0 | 0 | 0 | 3.05 | 6h/20C, 2 h/60 C | RTM | 3559 | CH5142 |  | -189 | static | 0.0254 mm/s |  |  |  | 1 | 0 |  |  |  |  | 25 | Biax-CH5-UP2[(±45)3]S | 45/-45/45/-45/45/-45/-45/45/-45/45/-45/45 | 0 | 12 | 0 | 0
Biax-CH5-UP2 | [(±45)3]S | 28 | UP2 | CoRezyn 63-AX-051 | 0 | 0 | Knytex DB120 (393 gsm) | 100 | 0 | 0 | 0 | 3.05 | 6h/20C, 2 h/60 C | RTM | 3560 | CH5122 |  | -214 | static | 0.0254 mm/s |  |  |  | 1 | 0 |  |  |  |  | 25 | Biax-CH5-UP2[(±45)3]S | 45/-45/45/-45/45/-45/-45/45/-45/45/-45/45 | 0 | 12 | 0 | 0
Biax-CH5-UP2 | [(±45)3]S | 28 | UP2 | CoRezyn 63-AX-051 | 0 | 0 | Knytex DB120 (393 gsm) | 100 | 0 | 0 | 0 | 3.05 | 6h/20C, 2 h/60 C | RTM | 3561 | CH5123 |  | -207 | static | 0.0254 mm/s |  |  |  | 1 | 0 |  |  |  |  | 25 | Biax-CH5-UP2[(±45)3]S | 45/-45/45/-45/45/-45/-45/45/-45/45/-45/45 | 0 | 12 | 0 | 0
Biax-CH5-UP2 | [(±45)3]S | 28 | UP2 | CoRezyn 63-AX-051 | 0 | 0 | Knytex DB120 (393 gsm) | 100 | 0 | 0 | 0 | 3.05 | 6h/20C, 2 h/60 C | RTM | 3562 | CH5135 |  | -213 | static | 0.0254 mm/s |  |  |  | 1 | 0 |  |  |  |  | 25 | Biax-CH5-UP2[(±45)3]S | 45/-45/45/-45/45/-45/-45/45/-45/45/-45/45 | 0 | 12 | 0 | 0
Biax-CH5-UP2 | [(±45)3]S | 28 | UP2 | CoRezyn 63-AX-051 | 0 | 0 | Knytex DB120 (393 gsm) | 100 | 0 | 0 | 0 | 3.05 | 6h/20C, 2 h/60 C | RTM | 3563 | CH5145 |  | -213 | static | 2.54 mm/s |  |  |  | 1 | 0 |  |  |  |  | 25 | Biax-CH5-UP2[(±45)3]S | 45/-45/45/-45/45/-45/-45/45/-45/45/-45/45 | 0 | 12 | 0 | 0
Biax-CH5-UP2 | [(±45)3]S | 28 | UP2 | CoRezyn 63-AX-051 | 0 | 0 | Knytex DB120 (393 gsm) | 100 | 0 | 0 | 0 | 3.05 | 6h/20C, 2 h/60 C | RTM | 3564 | CH5147 |  | -206 | static | 2.54 mm/s |  |  |  | 1 | 0 |  |  |  |  | 25 | Biax-CH5-UP2[(±45)3]S | 45/-45/45/-45/45/-45/-45/45/-45/45/-45/45 | 0 | 12 | 0 | 0
Biax-CH5-UP2 | [(±45)3]S | 28 | UP2 | CoRezyn 63-AX-051 | 0 | 0 | Knytex DB120 (393 gsm) | 100 | 0 | 0 | 0 | 3.05 | 6h/20C, 2 h/60 C | RTM | 3565 | CH5146 |  | -219 | static | 2.54 mm/s |  |  |  | 1 | 0 |  |  |  |  | 25 | Biax-CH5-UP2[(±45)3]S | 45/-45/45/-45/45/-45/-45/45/-45/45/-45/45 | 0 | 12 | 0 | 0
Biax-CH5-UP2 | [(±45)3]S | 28 | UP2 | CoRezyn 63-AX-051 | 0 | 0 | Knytex DB120 (393 gsm) | 100 | 0 | 0 | 0 | 3.05 | 6h/20C, 2 h/60 C | RTM | 3566 | CH5148 |  | -230 | static | 6.35 mm/s |  |  |  | 1 | 0 |  |  |  |  | 25 | Biax-CH5-UP2[(±45)3]S | 45/-45/45/-45/45/-45/-45/45/-45/45/-45/45 | 0 | 12 | 0 | 0
Biax-CH5-UP2 | [(±45)3]S | 28 | UP2 | CoRezyn 63-AX-051 | 0 | 0 | Knytex DB120 (393 gsm) | 100 | 0 | 0 | 0 | 3.05 | 6h/20C, 2 h/60 C | RTM | 3567 | CH5124 |  | -225 | static | 6.35 mm/s |  |  |  | 1 | 0 |  |  |  |  | 25 | Biax-CH5-UP2[(±45)3]S | 45/-45/45/-45/45/-45/-45/45/-45/45/-45/45 | 0 | 12 | 0 | 0
Biax-CH5-UP2 | [(±45)3]S | 28 | UP2 | CoRezyn 63-AX-051 | 0 | 0 | Knytex DB120 (393 gsm) | 100 | 0 | 0 | 0 | 3.05 | 6h/20C, 2 h/60 C | RTM | 3568 | CH5133 |  | -216 | static | 6.35 mm/s |  |  |  | 1 | 0 |  |  |  |  | 25 | Biax-CH5-UP2[(±45)3]S | 45/-45/45/-45/45/-45/-45/45/-45/45/-45/45 | 0 | 12 | 0 | 0
Biax-CH5-UP2 | [(±45)3]S | 28 | UP2 | CoRezyn 63-AX-051 | 0 | 0 | Knytex DB120 (393 gsm) | 100 | 0 | 0 | 0 | 3.05 | 6h/20C, 2 h/60 C | RTM | 3569 | CH5140 |  | -223 | static | 13 mm/s |  |  |  | 1 | 0 |  |  |  |  | 25 | Biax-CH5-UP2[(±45)3]S | 45/-45/45/-45/45/-45/-45/45/-45/45/-45/45 | 0 | 12 | 0 | 0
Biax-CH5-UP2 | [(±45)3]S | 28 | UP2 | CoRezyn 63-AX-051 | 0 | 0 | Knytex DB120 (393 gsm) | 100 | 0 | 0 | 0 | 3.05 | 6h/20C, 2 h/60 C | RTM | 3570 | CH5141 |  | -225 | static | 13 mm/s |  |  |  | 1 | 0 |  |  |  |  | 25 | Biax-CH5-UP2[(±45)3]S | 45/-45/45/-45/45/-45/-45/45/-45/45/-45/45 | 0 | 12 | 0 | 0
Biax-CH5-UP2 | [(±45)3]S | 28 | UP2 | CoRezyn 63-AX-051 | 0 | 0 | Knytex DB120 (393 gsm) | 100 | 0 | 0 | 0 | 3.05 | 6h/20C, 2 h/60 C | RTM | 3571 | CH5143 |  | -243 | static | 13 mm/s |  |  |  | 1 | 0 |  |  |  |  | 25 | Biax-CH5-UP2[(±45)3]S | 45/-45/45/-45/45/-45/-45/45/-45/45/-45/45 | 0 | 12 | 0 | 0
Biax-CH5-UP2 | [(±45)3]S | 28 | UP2 | CoRezyn 63-AX-051 | 0 | 0 | Knytex DB120 (393 gsm) | 100 | 0 | 0 | 0 | 3.05 | 6h/20C, 2 h/60 C | RTM | 3572 | CH5118 |  | -227 | static | 19 mm/s |  |  |  | 1 | 0 |  |  |  |  | 25 | Biax-CH5-UP2[(±45)3]S | 45/-45/45/-45/45/-45/-45/45/-45/45/-45/45 | 0 | 12 | 0 | 0
Biax-CH5-UP2 | [(±45)3]S | 28 | UP2 | CoRezyn 63-AX-051 | 0 | 0 | Knytex DB120 (393 gsm) | 100 | 0 | 0 | 0 | 3.05 | 6h/20C, 2 h/60 C | RTM | 3573 | CH5125 |  | -224 | static | 19 mm/s |  |  |  | 1 | 0 |  |  |  |  | 25 | Biax-CH5-UP2[(±45)3]S | 45/-45/45/-45/45/-45/-45/45/-45/45/-45/45 | 0 | 12 | 0 | 0
Biax-CH5-UP2 | [(±45)3]S | 28 | UP2 | CoRezyn 63-AX-051 | 0 | 0 | Knytex DB120 (393 gsm) | 100 | 0 | 0 | 0 | 3.05 | 6h/20C, 2 h/60 C | RTM | 3574 | CH5132 |  | -207 | static | 19 mm/s |  |  |  | 1 | 0 |  |  |  |  | 25 | Biax-CH5-UP2[(±45)3]S | 45/-45/45/-45/45/-45/-45/45/-45/45/-45/45 | 0 | 12 | 0 | 0
Biax-CH5-UP2 | [(±45)3]S | 28 | UP2 | CoRezyn 63-AX-051 | 0 | 0 | Knytex DB120 (393 gsm) | 100 | 0 | 0 | 0 | 3.05 | 6h/20C, 2 h/60 C | RTM | 3575 | CH5120 |  | -242 | static | 25 mm/s |  |  |  | 1 | 0 |  |  |  |  | 25 | Biax-CH5-UP2[(±45)3]S | 45/-45/45/-45/45/-45/-45/45/-45/45/-45/45 | 0 | 12 | 0 | 0
Biax-CH5-UP2 | [(±45)3]S | 28 | UP2 | CoRezyn 63-AX-051 | 0 | 0 | Knytex DB120 (393 gsm) | 100 | 0 | 0 | 0 | 3.05 | 6h/20C, 2 h/60 C | RTM | 3576 | CH5136 |  | -242 | static | 25 mm/s |  |  |  | 1 | 0 |  |  |  |  | 25 | Biax-CH5-UP2[(±45)3]S | 45/-45/45/-45/45/-45/-45/45/-45/45/-45/45 | 0 | 12 | 0 | 0
Biax-CH5-UP2 | [(±45)3]S | 28 | UP2 | CoRezyn 63-AX-051 | 0 | 0 | Knytex DB120 (393 gsm) | 100 | 0 | 0 | 0 | 3.05 | 6h/20C, 2 h/60 C | RTM | 3577 | CH5137 |  | -211 | static | 25 mm/s |  |  |  | 1 | 0 |  |  |  |  | 25 | Biax-CH5-UP2[(±45)3]S | 45/-45/45/-45/45/-45/-45/45/-45/45/-45/45 | 0 | 12 | 0 | 0
Biax-CH5-UP2 | [(±45)3]S | 28 | UP2 | CoRezyn 63-AX-051 | 0 | 0 | Knytex DB120 (393 gsm) | 100 | 0 | 0 | 0 | 3.05 | 6h/20C, 2 h/60 C | RTM | 3578 | CH5138 |  | -223 | static | 64 mm/s |  |  |  | 1 | 0 |  |  |  |  | 25 | Biax-CH5-UP2[(±45)3]S | 45/-45/45/-45/45/-45/-45/45/-45/45/-45/45 | 0 | 12 | 0 | 0
Biax-CH5-UP2 | [(±45)3]S | 28 | UP2 | CoRezyn 63-AX-051 | 0 | 0 | Knytex DB120 (393 gsm) | 100 | 0 | 0 | 0 | 3.05 | 6h/20C, 2 h/60 C | RTM | 3579 | CH5139 |  | -238 | static | 64 mm/s |  |  |  | 1 | 0 |  |  |  |  | 25 | Biax-CH5-UP2[(±45)3]S | 45/-45/45/-45/45/-45/-45/45/-45/45/-45/45 | 0 | 12 | 0 | 0
Biax-CH5-UP2 | [(±45)3]S | 28 | UP2 | CoRezyn 63-AX-051 | 0 | 0 | Knytex DB120 (393 gsm) | 100 | 0 | 0 | 0 | 3.05 | 6h/20C, 2 h/60 C | RTM | 3580 | CH5116 |  | -215 | static | 64 mm/s |  |  |  | 1 | 0 |  |  |  |  | 25 | Biax-CH5-UP2[(±45)3]S | 45/-45/45/-45/45/-45/-45/45/-45/45/-45/45 | 0 | 12 | 0 | 0
Biax-CH5-UP2 | [(±45)3]S | 28 | UP2 | CoRezyn 63-AX-051 | 0 | 0 | Knytex DB120 (393 gsm) | 100 | 0 | 0 | 0 | 3.05 | 6h/20C, 2 h/60 C | RTM | 3581 | CH5136 |  | -241 | static | 127 mm/s |  |  |  | 1 | 0 |  |  |  |  | 25 | Biax-CH5-UP2[(±45)3]S | 45/-45/45/-45/45/-45/-45/45/-45/45/-45/45 | 0 | 12 | 0 | 0
Biax-CH5-UP2 | [(±45)3]S | 28 | UP2 | CoRezyn 63-AX-051 | 0 | 0 | Knytex DB120 (393 gsm) | 100 | 0 | 0 | 0 | 3.05 | 6h/20C, 2 h/60 C | RTM | 3582 | CH5126 |  | -239 | static | 127 mm/s |  |  |  | 1 | 0 |  |  |  |  | 25 | Biax-CH5-UP2[(±45)3]S | 45/-45/45/-45/45/-45/-45/45/-45/45/-45/45 | 0 | 12 | 0 | 0
Biax-CH5-UP2 | [(±45)3]S | 28 | UP2 | CoRezyn 63-AX-051 | 0 | 0 | Knytex DB120 (393 gsm) | 100 | 0 | 0 | 0 | 3.05 | 6h/20C, 2 h/60 C | RTM | 3583 | CH5127 |  | -228 | static | 127 mm/s |  |  |  | 1 | 0 |  |  |  |  | 25 | Biax-CH5-UP2[(±45)3]S | 45/-45/45/-45/45/-45/-45/45/-45/45/-45/45 | 0 | 12 | 0 | 0
Biax-CH5-UP2 | [(±45)3]S | 28 | UP2 | CoRezyn 63-AX-051 | 0 | 0 | Knytex DB120 (393 gsm) | 100 | 0 | 0 | 0 | 3.05 | 6h/20C, 2 h/60 C | RTM | 3584 | CH5105 | 120 |  | static | 0.0254 mm/s |  |  |  | 1 | 0 |  |  |  |  | 25 | Biax-CH5-UP2[(±45)3]S | 45/-45/45/-45/45/-45/-45/45/-45/45/-45/45 | 0 | 12 | 0 | 0 | 2.079181
Biax-CH5-UP2 | [(±45)3]S | 28 | UP2 | CoRezyn 63-AX-051 | 0 | 0 | Knytex DB120 (393 gsm) | 100 | 0 | 0 | 0 | 3.05 | 6h/20C, 2 h/60 C | RTM | 3585 | CH5114 | 120 |  | static | 0.0254 mm/s |  |  |  | 1 | 0 |  |  |  |  | 25 | Biax-CH5-UP2[(±45)3]S | 45/-45/45/-45/45/-45/-45/45/-45/45/-45/45 | 0 | 12 | 0 | 0 | 2.079181
Biax-CH5-UP2 | [(±45)3]S | 28 | UP2 | CoRezyn 63-AX-051 | 0 | 0 | Knytex DB120 (393 gsm) | 100 | 0 | 0 | 0 | 3.05 | 6h/20C, 2 h/60 C | RTM | 3586 | CH5111 | 120 |  | static | 0.0254 mm/s |  |  |  | 1 | 0 |  |  |  |  | 25 | Biax-CH5-UP2[(±45)3]S | 45/-45/45/-45/45/-45/-45/45/-45/45/-45/45 | 0 | 12 | 0 | 0 | 2.079181
Biax-CH5-UP2 | [(±45)3]S | 28 | UP2 | CoRezyn 63-AX-051 | 0 | 0 | Knytex DB120 (393 gsm) | 100 | 0 | 0 | 0 | 3.05 | 6h/20C, 2 h/60 C | RTM | 3587 | CH5112 | 125 |  | static | 0.0254 mm/s |  |  |  | 1 | 0 |  |  |  |  | 25 | Biax-CH5-UP2[(±45)3]S | 45/-45/45/-45/45/-45/-45/45/-45/45/-45/45 | 0 | 12 | 0 | 0 | 2.09691
Biax-CH5-UP2 | [(±45)3]S | 28 | UP2 | CoRezyn 63-AX-051 | 0 | 0 | Knytex DB120 (393 gsm) | 100 | 0 | 0 | 0 | 3.05 | 6h/20C, 2 h/60 C | RTM | 3588 | CH5110 | 126 |  | static | 0.0254 mm/s |  |  |  | 1 | 0 |  |  |  |  | 25 | Biax-CH5-UP2[(±45)3]S | 45/-45/45/-45/45/-45/-45/45/-45/45/-45/45 | 0 | 12 | 0 | 0 | 2.100371
Biax-CH5-UP2 | [(±45)3]S | 28 | UP2 | CoRezyn 63-AX-051 | 0 | 0 | Knytex DB120 (393 gsm) | 100 | 0 | 0 | 0 | 3.05 | 6h/20C, 2 h/60 C | RTM | 3589 | CH5109 | 126 |  | static | 0.0254 mm/s |  |  |  | 1 | 0 |  |  |  |  | 25 | Biax-CH5-UP2[(±45)3]S | 45/-45/45/-45/45/-45/-45/45/-45/45/-45/45 | 0 | 12 | 0 | 0 | 2.100371
Biax-CH5-UP2 | [(±45)3]S | 28 | UP2 | CoRezyn 63-AX-051 | 0 | 0 | Knytex DB120 (393 gsm) | 100 | 0 | 0 | 0 | 3.05 | 6h/20C, 2 h/60 C | RTM | 3590 | CH5107 | 126 |  | static | 2.54 mm/s |  |  |  | 1 | 0 |  |  |  |  | 25 | Biax-CH5-UP2[(±45)3]S | 45/-45/45/-45/45/-45/-45/45/-45/45/-45/45 | 0 | 12 | 0 | 0 | 2.100371
Biax-CH5-UP2 | [(±45)3]S | 28 | UP2 | CoRezyn 63-AX-051 | 0 | 0 | Knytex DB120 (393 gsm) | 100 | 0 | 0 | 0 | 3.05 | 6h/20C, 2 h/60 C | RTM | 3591 | CH5108 | 137 |  | static | 2.54 mm/s |  |  |  | 1 | 0 |  |  |  |  | 25 | Biax-CH5-UP2[(±45)3]S | 45/-45/45/-45/45/-45/-45/45/-45/45/-45/45 | 0 | 12 | 0 | 0 | 2.136721
Biax-CH5-UP2 | [(±45)3]S | 28 | UP2 | CoRezyn 63-AX-051 | 0 | 0 | Knytex DB120 (393 gsm) | 100 | 0 | 0 | 0 | 3.05 | 6h/20C, 2 h/60 C | RTM | 3592 | CH5102 | 131 |  | static | 2.54 mm/s |  |  |  | 1 | 0 |  |  |  |  | 25 | Biax-CH5-UP2[(±45)3]S | 45/-45/45/-45/45/-45/-45/45/-45/45/-45/45 | 0 | 12 | 0 | 0 | 2.117271
Biax-CH5-UP2 | [(±45)3]S | 28 | UP2 | CoRezyn 63-AX-051 | 0 | 0 | Knytex DB120 (393 gsm) | 100 | 0 | 0 | 0 | 3.05 | 6h/20C, 2 h/60 C | RTM | 3593 | CH5103 | 137 |  | static | 13 mm/s |  |  |  | 1 | 0 |  |  |  |  | 25 | Biax-CH5-UP2[(±45)3]S | 45/-45/45/-45/45/-45/-45/45/-45/45/-45/45 | 0 | 12 | 0 | 0 | 2.136721
Biax-CH5-UP2 | [(±45)3]S | 28 | UP2 | CoRezyn 63-AX-051 | 0 | 0 | Knytex DB120 (393 gsm) | 100 | 0 | 0 | 0 | 3.05 | 6h/20C, 2 h/60 C | RTM | 3594 | CH5113 | 135 |  | static | 13 mm/s |  |  |  | 1 | 0 |  |  |  |  | 25 | Biax-CH5-UP2[(±45)3]S | 45/-45/45/-45/45/-45/-45/45/-45/45/-45/45 | 0 | 12 | 0 | 0 | 2.130334
Biax-CH5-UP2 | [(±45)3]S | 28 | UP2 | CoRezyn 63-AX-051 | 0 | 0 | Knytex DB120 (393 gsm) | 100 | 0 | 0 | 0 | 3.05 | 6h/20C, 2 h/60 C | RTM | 3595 | CH5106 | 136 |  | static | 13 mm/s |  |  |  | 1 | 0 |  |  |  |  | 25 | Biax-CH5-UP2[(±45)3]S | 45/-45/45/-45/45/-45/-45/45/-45/45/-45/45 | 0 | 12 | 0 | 0 | 2.133539
Biax-CH5-UP2 | [(±45)3]S | 28 | UP2 | CoRezyn 63-AX-051 | 0 | 0 | Knytex DB120 (393 gsm) | 100 | 0 | 0 | 0 | 3.05 | 6h/20C, 2 h/60 C | RTM | 3596 | CH5101 | 137 |  | static | 64 mm/s |  |  |  | 1 | 0 |  |  |  |  | 25 | Biax-CH5-UP2[(±45)3]S | 45/-45/45/-45/45/-45/-45/45/-45/45/-45/45 | 0 | 12 | 0 | 0 | 2.136721
Biax-CH5-UP2 | [(±45)3]S | 28 | UP2 | CoRezyn 63-AX-051 | 0 | 0 | Knytex DB120 (393 gsm) | 100 | 0 | 0 | 0 | 3.05 | 6h/20C, 2 h/60 C | RTM | 3597 | CH5104 | 142 |  | static | 64 mm/s |  |  |  | 1 | 0 |  |  |  |  | 25 | Biax-CH5-UP2[(±45)3]S | 45/-45/45/-45/45/-45/-45/45/-45/45/-45/45 | 0 | 12 | 0 | 0 | 2.152288
Biax-CH5-UP2 | [(±45)3]S | 28 | UP2 | CoRezyn 63-AX-051 | 0 | 0 | Knytex DB120 (393 gsm) | 100 | 0 | 0 | 0 | 3.05 | 6h/20C, 2 h/60 C | RTM | 3598 | CH5114 | 131 |  | static | 64 mm/s |  |  |  | 1 | 0 |  |  |  |  | 25 | Biax-CH5-UP2[(±45)3]S | 45/-45/45/-45/45/-45/-45/45/-45/45/-45/45 | 0 | 12 | 0 | 0 | 2.117271
Biax-CH6-UP2 | [±45/0/±45]S | 44 | UP2 | CoRezyn 63-AX-051 | Knytex D155 (527 gsm) | 39 | Knytex DB120 (393 gsm) | 61 | 0 | 0 | 0 | 2.26 | 6h/20C, 2 h/60 C | RTM | 1416 | CH6106 |  | -413 | static | 13 mm/s |  |  |  | 1 | 0 |  |  |  |  | 25 | Biax-CH6-UP2[±45/0/±45]S | 45/-45/0/45/-45/-45/45/0/-45/45 | 2 | 8 | 0 | 0
Biax-CH6-UP2 | [±45/0/±45]S | 44 | UP2 | CoRezyn 63-AX-051 | Knytex D155 (527 gsm) | 39 | Knytex DB120 (393 gsm) | 61 | 0 | 0 | 0 | 2.26 | 6h/20C, 2 h/60 C | RTM | 1417 | CH6114 |  | -381 | static | 13 mm/s |  |  |  | 1 | 0 |  |  |  |  | 25 | Biax-CH6-UP2[±45/0/±45]S | 45/-45/0/45/-45/-45/45/0/-45/45 | 2 | 8 | 0 | 0
Biax-CH6-UP2 | [±45/0/±45]S | 44 | UP2 | CoRezyn 63-AX-051 | Knytex D155 (527 gsm) | 39 | Knytex DB120 (393 gsm) | 61 | 0 | 0 | 0 | 2.26 | 6h/20C, 2 h/60 C | RTM | 1418 | CH6105 |  | -428 | static | 13 mm/s |  |  |  | 1 | 0 |  |  |  |  | 25 | Biax-CH6-UP2[±45/0/±45]S | 45/-45/0/45/-45/-45/45/0/-45/45 | 2 | 8 | 0 | 0
Biax-CH6-UP2 | [±45/0/±45]S | 44 | UP2 | CoRezyn 63-AX-051 | Knytex D155 (527 gsm) | 39 | Knytex DB120 (393 gsm) | 61 | 0 | 0 | 0 | 2.26 | 6h/20C, 2 h/60 C | RTM | 1487 | CH6123 | 510 |  | static | 13 mm/s | 22.5 | 3.3 |  | 1 | 0 |  |  |  |  | 25 | Biax-CH6-UP2[±45/0/±45]S | 45/-45/0/45/-45/-45/45/0/-45/45 | 2 | 8 | 0 | 0 | 2.70757
Biax-CH6-UP2 | [±45/0/±45]S | 44 | UP2 | CoRezyn 63-AX-051 | Knytex D155 (527 gsm) | 39 | Knytex DB120 (393 gsm) | 61 | 0 | 0 | 0 | 2.26 | 6h/20C, 2 h/60 C | RTM | 1488 | CH6128 | 500 |  | static | 13 mm/s | 21.6 | 3 |  | 1 | 0 |  |  |  |  | 25 | Biax-CH6-UP2[±45/0/±45]S | 45/-45/0/45/-45/-45/45/0/-45/45 | 2 | 8 | 0 | 0 | 2.69897
Biax-CH6-UP2 | [±45/0/±45]S | 44 | UP2 | CoRezyn 63-AX-051 | Knytex D155 (527 gsm) | 39 | Knytex DB120 (393 gsm) | 61 | 0 | 0 | 0 | 2.26 | 6h/20C, 2 h/60 C | RTM | 1489 | CH6133 | 495 |  | static | 13 mm/s | 22.9 | 3.2 |  | 1 | 0 |  |  |  |  | 25 | Biax-CH6-UP2[±45/0/±45]S | 45/-45/0/45/-45/-45/45/0/-45/45 | 2 | 8 | 0 | 0 | 2.694605
Biax-CH7-UP2 | [(±45)2]S | 55 | UP2 | CoRezyn 63-AX-051 | 0 | 0 | Knytex DB400 (1349 gsm) | 100 | 0 | 0 | 0 | 3.86 | 6h/20C, 2 h/60 C | RTM | 1401 | CH7110 |  | -174 | static | 13 mm/s |  |  |  | 1 | 0 |  |  |  |  | 25 | Biax-CH7-UP2[(±45)2]S | 45/-45/45/-45/-45/45/-45/45 | 0 | 8 | 0 | 0
Biax-CH7-UP2 | [(±45)2]S | 55 | UP2 | CoRezyn 63-AX-051 | 0 | 0 | Knytex DB400 (1349 gsm) | 100 | 0 | 0 | 0 | 3.86 | 6h/20C, 2 h/60 C | RTM | 1402 | CH7114 |  | -164 | static | 13 mm/s |  |  |  | 1 | 0 |  |  |  |  | 25 | Biax-CH7-UP2[(±45)2]S | 45/-45/45/-45/-45/45/-45/45 | 0 | 8 | 0 | 0
Biax-CH7-UP2 | [(±45)2]S | 55 | UP2 | CoRezyn 63-AX-051 | 0 | 0 | Knytex DB400 (1349 gsm) | 100 | 0 | 0 | 0 | 3.86 | 6h/20C, 2 h/60 C | RTM | 1403 | CH7109 |  | -165 | static | 13 mm/s |  |  |  | 1 | 0 |  |  |  |  | 25 | Biax-CH7-UP2[(±45)2]S | 45/-45/45/-45/-45/45/-45/45 | 0 | 8 | 0 | 0
Biax-CH7-UP2 | [(±45)2]S | 55 | UP2 | CoRezyn 63-AX-051 | 0 | 0 | Knytex DB400 (1349 gsm) | 100 | 0 | 0 | 0 | 3.86 | 6h/20C, 2 h/60 C | RTM | 1413 | CH7122 | 112 |  | static | 13 mm/s | 13.8 | 1.75 |  | 1 | 0 |  |  |  |  | 25 | Biax-CH7-UP2[(±45)2]S | 45/-45/45/-45/-45/45/-45/45 | 0 | 8 | 0 | 0 | 2.049218
Biax-CH7-UP2 | [(±45)2]S | 55 | UP2 | CoRezyn 63-AX-051 | 0 | 0 | Knytex DB400 (1349 gsm) | 100 | 0 | 0 | 0 | 3.86 | 6h/20C, 2 h/60 C | RTM | 1414 | CH7126 | 107 |  | static | 13 mm/s | 15.4 |  |  | 1 | 0 |  |  |  |  | 25 | Biax-CH7-UP2[(±45)2]S | 45/-45/45/-45/-45/45/-45/45 | 0 | 8 | 0 | 0 | 2.029384
Biax-CH7-UP2 | [(±45)2]S | 55 | UP2 | CoRezyn 63-AX-051 | 0 | 0 | Knytex DB400 (1349 gsm) | 100 | 0 | 0 | 0 | 3.86 | 6h/20C, 2 h/60 C | RTM | 1415 | CH7128 | 113 |  | static | 13 mm/s | 15.4 |  |  | 1 | 0 |  |  |  |  | 25 | Biax-CH7-UP2[(±45)2]S | 45/-45/45/-45/-45/45/-45/45 | 0 | 8 | 0 | 0 | 2.053078
Biax-CH7-UP2 | [(±45)2]S | 55 | UP2 | CoRezyn 63-AX-051 | 0 | 0 | Knytex DB400 (1349 gsm) | 100 | 0 | 0 | 0 | 3.86 | 6h/20C, 2 h/60 C | RTM | 1536 | CH7115 | 115 |  | static | 13 mm/s | 15.7 |  |  | 1 | 0 |  |  |  |  | 25 | Biax-CH7-UP2[(±45)2]S | 45/-45/45/-45/-45/45/-45/45 | 0 | 8 | 0 | 0 | 2.060698
Biax-CH7-UP2 | [(±45)2]S | 55 | UP2 | CoRezyn 63-AX-051 | 0 | 0 | Knytex DB400 (1349 gsm) | 100 | 0 | 0 | 0 | 3.86 | 6h/20C, 2 h/60 C | RTM | 1537 | CH7117 | 116 |  | static | 13 mm/s | 17.9 |  |  | 1 | 0 |  |  |  |  | 25 | Biax-CH7-UP2[(±45)2]S | 45/-45/45/-45/-45/45/-45/45 | 0 | 8 | 0 | 0 | 2.064458
Biax-CH7-UP2 | [(±45)2]S | 55 | UP2 | CoRezyn 63-AX-051 | 0 | 0 | Knytex DB400 (1349 gsm) | 100 | 0 | 0 | 0 | 3.86 | 6h/20C, 2 h/60 C | RTM | 1538 | CH7127 | 112 |  | static | 13 mm/s | 18.6 |  |  | 1 | 0 |  |  |  |  | 25 | Biax-CH7-UP2[(±45)2]S | 45/-45/45/-45/-45/45/-45/45 | 0 | 8 | 0 | 0 | 2.049218
Biax-CH8-UP2 | [(±45)2]S | 37 | UP2 | CoRezyn 63-AX-051 | 0 | 0 | Knytex DB400 (1349 gsm) | 100 | 0 | 0 | 0 | 5.89 | 6h/20C, 2 h/60 C | RTM | 1430 | CH8141 |  | -145 | static | 13 mm/s |  |  | -1.5 | 1 | 0 |  |  |  |  | 25 | Biax-CH8-UP2[(±45)2]S | 45/-45/45/-45/-45/45/-45/45 | 0 | 8 | 0 | 0
Biax-CH8-UP2 | [(±45)2]S | 37 | UP2 | CoRezyn 63-AX-051 | 0 | 0 | Knytex DB400 (1349 gsm) | 100 | 0 | 0 | 0 | 5.89 | 6h/20C, 2 h/60 C | RTM | 1431 | CH8128 |  | -145 | static | 13 mm/s |  |  | -1.5 | 1 | 0 |  |  |  |  | 25 | Biax-CH8-UP2[(±45)2]S | 45/-45/45/-45/-45/45/-45/45 | 0 | 8 | 0 | 0
Biax-CH8-UP2 | [(±45)2]S | 37 | UP2 | CoRezyn 63-AX-051 | 0 | 0 | Knytex DB400 (1349 gsm) | 100 | 0 | 0 | 0 | 5.89 | 6h/20C, 2 h/60 C | RTM | 1432 | CH8122 |  | -148 | static | 13 mm/s |  |  | 1.6 | 1 | 0 |  |  |  |  | 25 | Biax-CH8-UP2[(±45)2]S | 45/-45/45/-45/-45/45/-45/45 | 0 | 8 | 0 | 0
Biax-CH8-UP2 | [(±45)2]S | 37 | UP2 | CoRezyn 63-AX-051 | 0 | 0 | Knytex DB400 (1349 gsm) | 100 | 0 | 0 | 0 | 5.89 | 6h/20C, 2 h/60 C | RTM | 1547 | CH8107 | 91 |  | static | 13 mm/s | 9.4 | 5.9 |  | 1 | 0 |  |  |  |  | 25 | Biax-CH8-UP2[(±45)2]S | 45/-45/45/-45/-45/45/-45/45 | 0 | 8 | 0 | 0 | 1.959041
Biax-CH8-UP2 | [(±45)2]S | 37 | UP2 | CoRezyn 63-AX-051 | 0 | 0 | Knytex DB400 (1349 gsm) | 100 | 0 | 0 | 0 | 5.89 | 6h/20C, 2 h/60 C | RTM | 1548 | CH8104 | 97 |  | static | 13 mm/s | 9.8 | 6.7 |  | 1 | 0 |  |  |  |  | 25 | Biax-CH8-UP2[(±45)2]S | 45/-45/45/-45/-45/45/-45/45 | 0 | 8 | 0 | 0 | 1.986772
Biax-CH8-UP2 | [(±45)2]S | 37 | UP2 | CoRezyn 63-AX-051 | 0 | 0 | Knytex DB400 (1349 gsm) | 100 | 0 | 0 | 0 | 5.89 | 6h/20C, 2 h/60 C | RTM | 1549 | CH8118 | 90 |  | static | 13 mm/s | 11.9 | 7.4 |  | 1 | 0 |  |  |  |  | 25 | Biax-CH8-UP2[(±45)2]S | 45/-45/45/-45/-45/45/-45/45 | 0 | 8 | 0 | 0 | 1.954243
Biax-CH9-UP2 | [(±45)3]S | 40 | UP2 | CoRezyn 63-AX-051 | 0 | 0 | Knytex DB120 (393 gsm) | 100 | 0 | 0 | 0 | 2.13 | 6h/20C, 2 h/60 C | RTM | 1560 | CH9106 | 157 |  | static | 13 mm/s | 10.4 | 7.7 |  | 1 | 0 |  |  |  |  | 25 | Biax-CH9-UP2[(±45)3]S | 45/-45/45/-45/45/-45/-45/45/-45/45/-45/45 | 0 | 12 | 0 | 0 | 2.1959
Biax-CH9-UP2 | [(±45)3]S | 40 | UP2 | CoRezyn 63-AX-051 | 0 | 0 | Knytex DB120 (393 gsm) | 100 | 0 | 0 | 0 | 2.13 | 6h/20C, 2 h/60 C | RTM | 1561 | CH9113 | 144 |  | static | 13 mm/s | 10.1 | 5.2 |  | 1 | 0 |  |  |  |  | 25 | Biax-CH9-UP2[(±45)3]S | 45/-45/45/-45/45/-45/-45/45/-45/45/-45/45 | 0 | 12 | 0 | 0 | 2.158362
Biax-CH9-UP2 | [(±45)3]S | 40 | UP2 | CoRezyn 63-AX-051 | 0 | 0 | Knytex DB120 (393 gsm) | 100 | 0 | 0 | 0 | 2.13 | 6h/20C, 2 h/60 C | RTM | 1562 | CH9105 | 151 |  | static | 13 mm/s | 10.6 | 9.2 |  | 1 | 0 |  |  |  |  | 25 | Biax-CH9-UP2[(±45)3]S | 45/-45/45/-45/45/-45/-45/45/-45/45/-45/45 | 0 | 12 | 0 | 0 | 2.178977
Biax-CH9-UP2 | [(±45)3]S | 40 | UP2 | CoRezyn 63-AX-051 | 0 | 0 | Knytex DB120 (393 gsm) | 100 | 0 | 0 | 0 | 2.13 | 6h/20C, 2 h/60 C | RTM | 1643 | CH9144 |  | -172 | static | 13 mm/s |  |  | -1.7 | 1 | 0 |  |  |  |  | 25 | Biax-CH9-UP2[(±45)3]S | 45/-45/45/-45/45/-45/-45/45/-45/45/-45/45 | 0 | 12 | 0 | 0
Biax-CH9-UP2 | [(±45)3]S | 40 | UP2 | CoRezyn 63-AX-051 | 0 | 0 | Knytex DB120 (393 gsm) | 100 | 0 | 0 | 0 | 2.13 | 6h/20C, 2 h/60 C | RTM | 1644 | CH9136 |  | -176 | static | 13 mm/s |  |  | -1.7 | 1 | 0 |  |  |  |  | 25 | Biax-CH9-UP2[(±45)3]S | 45/-45/45/-45/45/-45/-45/45/-45/45/-45/45 | 0 | 12 | 0 | 0
Biax-CH9-UP2 | [(±45)3]S | 40 | UP2 | CoRezyn 63-AX-051 | 0 | 0 | Knytex DB120 (393 gsm) | 100 | 0 | 0 | 0 | 2.13 | 6h/20C, 2 h/60 C | RTM | 1645 | CH9133 |  | -175 | static | 13 mm/s |  |  | -1.7 | 1 | 0 |  |  |  |  | 25 | Biax-CH9-UP2[(±45)3]S | 45/-45/45/-45/45/-45/-45/45/-45/45/-45/45 | 0 | 12 | 0 | 0
Biax-CH10-UP2 | [(±45)3]S | 32 | UP2 | CoRezyn 63-AX-051 | 0 | 0 | Knytex DB240 (837 gsm) | 100 | 0 | 0 | 0 | 5.56 | 6h/20C, 2 h/60 C | RTM | 1574 | CH10114 | 124 |  | static | 13 mm/s | 7.6 | 7.17 |  | 1 | 0 |  |  |  |  | 25 | Biax-CH10-UP2[(±45)3]S | 45/-45/45/-45/45/-45/-45/45/-45/45/-45/45 | 0 | 12 | 0 | 0 | 2.093422
Biax-CH10-UP2 | [(±45)3]S | 32 | UP2 | CoRezyn 63-AX-051 | 0 | 0 | Knytex DB240 (837 gsm) | 100 | 0 | 0 | 0 | 5.56 | 6h/20C, 2 h/60 C | RTM | 1575 | CH10105 | 122 |  | static | 13 mm/s | 7.4 | 6.42 |  | 1 | 0 |  |  |  |  | 25 | Biax-CH10-UP2[(±45)3]S | 45/-45/45/-45/45/-45/-45/45/-45/45/-45/45 | 0 | 12 | 0 | 0 | 2.08636
Biax-CH10-UP2 | [(±45)3]S | 32 | UP2 | CoRezyn 63-AX-051 | 0 | 0 | Knytex DB240 (837 gsm) | 100 | 0 | 0 | 0 | 5.56 | 6h/20C, 2 h/60 C | RTM | 1576 | CH10115 | 116 |  | static | 13 mm/s | 7.7 | 8.12 |  | 1 | 0 |  |  |  |  | 25 | Biax-CH10-UP2[(±45)3]S | 45/-45/45/-45/45/-45/-45/45/-45/45/-45/45 | 0 | 12 | 0 | 0 | 2.064458
Biax-CH10-UP2 | [(±45)3]S | 32 | UP2 | CoRezyn 63-AX-051 | 0 | 0 | Knytex DB240 (837 gsm) | 100 | 0 | 0 | 0 | 5.56 | 6h/20C, 2 h/60 C | RTM | 1668 | CH10153 |  | -167 | static | 13 mm/s |  |  | -2.06 | 1 | 0 |  |  |  |  | 25 | Biax-CH10-UP2[(±45)3]S | 45/-45/45/-45/45/-45/-45/45/-45/45/-45/45 | 0 | 12 | 0 | 0
Biax-CH10-UP2 | [(±45)3]S | 32 | UP2 | CoRezyn 63-AX-051 | 0 | 0 | Knytex DB240 (837 gsm) | 100 | 0 | 0 | 0 | 5.56 | 6h/20C, 2 h/60 C | RTM | 1669 | CH10132 |  | -158 | static | 13 mm/s |  |  | -1.95 | 1 | 0 |  |  |  |  | 25 | Biax-CH10-UP2[(±45)3]S | 45/-45/45/-45/45/-45/-45/45/-45/45/-45/45 | 0 | 12 | 0 | 0
Biax-CH10-UP2 | [(±45)3]S | 32 | UP2 | CoRezyn 63-AX-051 | 0 | 0 | Knytex DB240 (837 gsm) | 100 | 0 | 0 | 0 | 5.56 | 6h/20C, 2 h/60 C | RTM | 1670 | CH10142 |  | -164 | static | 13 mm/s |  |  | -2.02 | 1 | 0 |  |  |  |  | 25 | Biax-CH10-UP2[(±45)3]S | 45/-45/45/-45/45/-45/-45/45/-45/45/-45/45 | 0 | 12 | 0 | 0
Biax-CH11-UP2 | [(±45)2]S | 50 | UP2 | CoRezyn 63-AX-051 | 0 | 0 | Knytex DB240 (837 gsm) | 100 | 0 | 0 | 0 | 2.41 | 6h/20C, 2 h/60 C | RTM | 1587 | CH11114 | 128 |  | static | 13 mm/s | 13 | 6.8 |  | 1 | 0 |  |  |  |  | 25 | Biax-CH11-UP2[(±45)2]S | 45/-45/45/-45/-45/45/-45/45 | 0 | 8 | 0 | 0 | 2.10721
Biax-CH11-UP2 | [(±45)2]S | 50 | UP2 | CoRezyn 63-AX-051 | 0 | 0 | Knytex DB240 (837 gsm) | 100 | 0 | 0 | 0 | 2.41 | 6h/20C, 2 h/60 C | RTM | 1588 | CH11111 | 143 |  | static | 13 mm/s | 13 | 6.1 |  | 1 | 0 |  |  |  |  | 25 | Biax-CH11-UP2[(±45)2]S | 45/-45/45/-45/-45/45/-45/45 | 0 | 8 | 0 | 0 | 2.155336
Biax-CH11-UP2 | [(±45)2]S | 50 | UP2 | CoRezyn 63-AX-051 | 0 | 0 | Knytex DB240 (837 gsm) | 100 | 0 | 0 | 0 | 2.41 | 6h/20C, 2 h/60 C | RTM | 1589 | CH11105 | 132 |  | static | 13 mm/s | 13 | 6.5 |  | 1 | 0 |  |  |  |  | 25 | Biax-CH11-UP2[(±45)2]S | 45/-45/45/-45/-45/45/-45/45 | 0 | 8 | 0 | 0 | 2.120574
Biax-CH11-UP2 | [(±45)2]S | 50 | UP2 | CoRezyn 63-AX-051 | 0 | 0 | Knytex DB240 (837 gsm) | 100 | 0 | 0 | 0 | 2.41 | 6h/20C, 2 h/60 C | RTM | 1656 | CH11120 |  | -190 | static | 13 mm/s |  |  | -1.4 | 1 | 0 |  |  |  |  | 25 | Biax-CH11-UP2[(±45)2]S | 45/-45/45/-45/-45/45/-45/45 | 0 | 8 | 0 | 0
Biax-CH11-UP2 | [(±45)2]S | 50 | UP2 | CoRezyn 63-AX-051 | 0 | 0 | Knytex DB240 (837 gsm) | 100 | 0 | 0 | 0 | 2.41 | 6h/20C, 2 h/60 C | RTM | 1657 | CH11129 |  | -188 | static | 13 mm/s |  |  | -1.4 | 1 | 0 |  |  |  |  | 25 | Biax-CH11-UP2[(±45)2]S | 45/-45/45/-45/-45/45/-45/45 | 0 | 8 | 0 | 0
Biax-CH11-UP2 | [(±45)2]S | 50 | UP2 | CoRezyn 63-AX-051 | 0 | 0 | Knytex DB240 (837 gsm) | 100 | 0 | 0 | 0 | 2.41 | 6h/20C, 2 h/60 C | RTM | 1658 | CH11125 |  | -188 | static | 13 mm/s |  |  | -1.4 | 1 | 0 |  |  |  |  | 25 | Biax-CH11-UP2[(±45)2]S | 45/-45/45/-45/-45/45/-45/45 | 0 | 8 | 0 | 0
Biax-CH12-UP2 | [±45/0/±45]S | 33 | UP2 | CoRezyn 63-AX-051 | Knytex D155 (527 gsm) | 39 | Knytex DB120 (393 gsm) | 61 | 0 | 0 | 0 | 3 | 6h/20C, 2 h/60 C | RTM | 1600 | CH12114 | 391 |  | static | 13 mm/s | 15.8 | 5.5 |  | 1 | 0 |  |  |  |  | 25 | Biax-CH12-UP2[±45/0/±45]S | 45/-45/0/45/-45/-45/45/0/-45/45 | 2 | 8 | 0 | 0 | 2.592177
Biax-CH12-UP2 | [±45/0/±45]S | 33 | UP2 | CoRezyn 63-AX-051 | Knytex D155 (527 gsm) | 39 | Knytex DB120 (393 gsm) | 61 | 0 | 0 | 0 | 3 | 6h/20C, 2 h/60 C | RTM | 1601 | CH12109 | 412 |  | static | 13 mm/s | 18 | 6.8 |  | 1 | 0 |  |  |  |  | 25 | Biax-CH12-UP2[±45/0/±45]S | 45/-45/0/45/-45/-45/45/0/-45/45 | 2 | 8 | 0 | 0 | 2.614897
Biax-CH12-UP2 | [±45/0/±45]S | 33 | UP2 | CoRezyn 63-AX-051 | Knytex D155 (527 gsm) | 39 | Knytex DB120 (393 gsm) | 61 | 0 | 0 | 0 | 3 | 6h/20C, 2 h/60 C | RTM | 1602 | CH12116 | 393 |  | static | 13 mm/s | 16 | 5.9 |  | 1 | 0 |  |  |  |  | 25 | Biax-CH12-UP2[±45/0/±45]S | 45/-45/0/45/-45/-45/45/0/-45/45 | 2 | 8 | 0 | 0 | 2.594393
Biax-CH12-UP2 | [±45/0/±45]S | 33 | UP2 | CoRezyn 63-AX-051 | Knytex D155 (527 gsm) | 39 | Knytex DB120 (393 gsm) | 61 | 0 | 0 | 0 | 3 | 6h/20C, 2 h/60 C | RTM | 1684 | CH12143 |  | -442 | static | 13 mm/s |  |  |  | 1 | 0 |  |  |  |  | 25 | Biax-CH12-UP2[±45/0/±45]S | 45/-45/0/45/-45/-45/45/0/-45/45 | 2 | 8 | 0 | 0
Biax-CH12-UP2 | [±45/0/±45]S | 33 | UP2 | CoRezyn 63-AX-051 | Knytex D155 (527 gsm) | 39 | Knytex DB120 (393 gsm) | 61 | 0 | 0 | 0 | 3 | 6h/20C, 2 h/60 C | RTM | 1685 | CH12144 |  | -455 | static | 13 mm/s |  |  |  | 1 | 0 |  |  |  |  | 25 | Biax-CH12-UP2[±45/0/±45]S | 45/-45/0/45/-45/-45/45/0/-45/45 | 2 | 8 | 0 | 0
Biax-CH12-UP2 | [±45/0/±45]S | 33 | UP2 | CoRezyn 63-AX-051 | Knytex D155 (527 gsm) | 39 | Knytex DB120 (393 gsm) | 61 | 0 | 0 | 0 | 3 | 6h/20C, 2 h/60 C | RTM | 1686 | CH12133 |  | -455 | static | 13 mm/s |  |  |  | 1 | 0 |  |  |  |  | 25 | Biax-CH12-UP2[±45/0/±45]S | 45/-45/0/45/-45/-45/45/0/-45/45 | 2 | 8 | 0 | 0
Biax-CH12-UP2 | [±45/0/±45]S | 33 | UP2 | CoRezyn 63-AX-051 | Knytex D155 (527 gsm) | 39 | Knytex DB120 (393 gsm) | 61 | 0 | 0 | 0 | 3 | 6h/20C, 2 h/60 C | RTM | 3199 | CH1225 | 331 |  | static | 13 mm/s |  |  |  | 1 | 0 |  |  |  |  | 51 | Biax-CH12-UP2[±45/0/±45]S | 45/-45/0/45/-45/-45/45/0/-45/45 | 2 | 8 | 0 | 0 | 2.519828
Biax-CH12-UP2 | [±45/0/±45]S | 33 | UP2 | CoRezyn 63-AX-051 | Knytex D155 (527 gsm) | 39 | Knytex DB120 (393 gsm) | 61 | 0 | 0 | 0 | 3 | 6h/20C, 2 h/60 C | RTM | 3200 | CH1226 | 317 |  | static | 13 mm/s |  |  |  | 1 | 0 |  |  |  |  | 51 | Biax-CH12-UP2[±45/0/±45]S | 45/-45/0/45/-45/-45/45/0/-45/45 | 2 | 8 | 0 | 0 | 2.501059
Biax-CH12-UP2 | [±45/0/±45]S | 33 | UP2 | CoRezyn 63-AX-051 | Knytex D155 (527 gsm) | 39 | Knytex DB120 (393 gsm) | 61 | 0 | 0 | 0 | 3 | 6h/20C, 2 h/60 C | RTM | 3201 | CH1227 | 295 |  | static | 13 mm/s |  |  |  | 1 | 0 |  |  |  |  | 51 | Biax-CH12-UP2[±45/0/±45]S | 45/-45/0/45/-45/-45/45/0/-45/45 | 2 | 8 | 0 | 0 | 2.469822
Biax-CH12-UP2 | [±45/0/±45]S | 33 | UP2 | CoRezyn 63-AX-051 | Knytex D155 (527 gsm) | 39 | Knytex DB120 (393 gsm) | 61 | 0 | 0 | 0 | 3 | 6h/20C, 2 h/60 C | RTM | 3202 | CH1231 | 321 |  | static | 13 mm/s |  |  |  | 1 | 0 |  |  |  |  | 38 | Biax-CH12-UP2[±45/0/±45]S | 45/-45/0/45/-45/-45/45/0/-45/45 | 2 | 8 | 0 | 0 | 2.506505
Biax-CH12-UP2 | [±45/0/±45]S | 33 | UP2 | CoRezyn 63-AX-051 | Knytex D155 (527 gsm) | 39 | Knytex DB120 (393 gsm) | 61 | 0 | 0 | 0 | 3 | 6h/20C, 2 h/60 C | RTM | 3203 | CH1232 | 316 |  | static | 13 mm/s |  |  |  | 1 | 0 |  |  |  |  | 38 | Biax-CH12-UP2[±45/0/±45]S | 45/-45/0/45/-45/-45/45/0/-45/45 | 2 | 8 | 0 | 0 | 2.499687
Biax-CH12-UP2 | [±45/0/±45]S | 33 | UP2 | CoRezyn 63-AX-051 | Knytex D155 (527 gsm) | 39 | Knytex DB120 (393 gsm) | 61 | 0 | 0 | 0 | 3 | 6h/20C, 2 h/60 C | RTM | 3204 | CH1233 | 299 |  | static | 13 mm/s |  |  |  | 1 | 0 |  |  |  |  | 38 | Biax-CH12-UP2[±45/0/±45]S | 45/-45/0/45/-45/-45/45/0/-45/45 | 2 | 8 | 0 | 0 | 2.475671
Biax-CH12-UP2 | [±45/0/±45]S | 33 | UP2 | CoRezyn 63-AX-051 | Knytex D155 (527 gsm) | 39 | Knytex DB120 (393 gsm) | 61 | 0 | 0 | 0 | 3 | 6h/20C, 2 h/60 C | RTM | 3205 | CH1234 | 308 |  | static | 13 mm/s |  |  |  | 1 | 0 |  |  |  |  | 32 | Biax-CH12-UP2[±45/0/±45]S | 45/-45/0/45/-45/-45/45/0/-45/45 | 2 | 8 | 0 | 0 | 2.488551
Biax-CH12-UP2 | [±45/0/±45]S | 33 | UP2 | CoRezyn 63-AX-051 | Knytex D155 (527 gsm) | 39 | Knytex DB120 (393 gsm) | 61 | 0 | 0 | 0 | 3 | 6h/20C, 2 h/60 C | RTM | 3206 | CH1235 | 304 |  | static | 13 mm/s |  |  |  | 1 | 0 |  |  |  |  | 32 | Biax-CH12-UP2[±45/0/±45]S | 45/-45/0/45/-45/-45/45/0/-45/45 | 2 | 8 | 0 | 0 | 2.482874
Biax-CH12-UP2 | [±45/0/±45]S | 33 | UP2 | CoRezyn 63-AX-051 | Knytex D155 (527 gsm) | 39 | Knytex DB120 (393 gsm) | 61 | 0 | 0 | 0 | 3 | 6h/20C, 2 h/60 C | RTM | 3207 | CH1236 | 310 |  | static | 13 mm/s |  |  |  | 1 | 0 |  |  |  |  | 32 | Biax-CH12-UP2[±45/0/±45]S | 45/-45/0/45/-45/-45/45/0/-45/45 | 2 | 8 | 0 | 0 | 2.491362
Biax-CH12-UP2 | [±45/0/±45]S | 33 | UP2 | CoRezyn 63-AX-051 | Knytex D155 (527 gsm) | 39 | Knytex DB120 (393 gsm) | 61 | 0 | 0 | 0 | 3 | 6h/20C, 2 h/60 C | RTM | 3208 | CH1237 | 304 |  | static | 13 mm/s |  |  |  | 1 | 0 |  |  |  |  | 25 | Biax-CH12-UP2[±45/0/±45]S | 45/-45/0/45/-45/-45/45/0/-45/45 | 2 | 8 | 0 | 0 | 2.482874
Biax-CH12-UP2 | [±45/0/±45]S | 33 | UP2 | CoRezyn 63-AX-051 | Knytex D155 (527 gsm) | 39 | Knytex DB120 (393 gsm) | 61 | 0 | 0 | 0 | 3 | 6h/20C, 2 h/60 C | RTM | 3209 | CH1238 | 304 |  | static | 13 mm/s |  |  |  | 1 | 0 |  |  |  |  | 25 | Biax-CH12-UP2[±45/0/±45]S | 45/-45/0/45/-45/-45/45/0/-45/45 | 2 | 8 | 0 | 0 | 2.482874
Biax-CH12-UP2 | [±45/0/±45]S | 33 | UP2 | CoRezyn 63-AX-051 | Knytex D155 (527 gsm) | 39 | Knytex DB120 (393 gsm) | 61 | 0 | 0 | 0 | 3 | 6h/20C, 2 h/60 C | RTM | 3210 | CH1239 | 301 |  | static | 13 mm/s |  |  |  | 1 | 0 |  |  |  |  | 25 | Biax-CH12-UP2[±45/0/±45]S | 45/-45/0/45/-45/-45/45/0/-45/45 | 2 | 8 | 0 | 0 | 2.478566
Biax-CH12-UP2 | [±45/0/±45]S | 33 | UP2 | CoRezyn 63-AX-051 | Knytex D155 (527 gsm) | 39 | Knytex DB120 (393 gsm) | 61 | 0 | 0 | 0 | 3 | 6h/20C, 2 h/60 C | RTM | 3211 | CH1240 | 306 |  | static | 13 mm/s |  |  |  | 1 | 0 |  |  |  |  | 19 | Biax-CH12-UP2[±45/0/±45]S | 45/-45/0/45/-45/-45/45/0/-45/45 | 2 | 8 | 0 | 0 | 2.485721
Biax-CH12-UP2 | [±45/0/±45]S | 33 | UP2 | CoRezyn 63-AX-051 | Knytex D155 (527 gsm) | 39 | Knytex DB120 (393 gsm) | 61 | 0 | 0 | 0 | 3 | 6h/20C, 2 h/60 C | RTM | 3212 | CH1241 | 297 |  | static | 13 mm/s |  |  |  | 1 | 0 |  |  |  |  | 19 | Biax-CH12-UP2[±45/0/±45]S | 45/-45/0/45/-45/-45/45/0/-45/45 | 2 | 8 | 0 | 0 | 2.472756
Biax-CH12-UP2 | [±45/0/±45]S | 33 | UP2 | CoRezyn 63-AX-051 | Knytex D155 (527 gsm) | 39 | Knytex DB120 (393 gsm) | 61 | 0 | 0 | 0 | 3 | 6h/20C, 2 h/60 C | RTM | 3213 | CH1242 | 309 |  | static | 13 mm/s |  |  |  | 1 | 0 |  |  |  |  | 19 | Biax-CH12-UP2[±45/0/±45]S | 45/-45/0/45/-45/-45/45/0/-45/45 | 2 | 8 | 0 | 0 | 2.489958
Biax-CH12-UP2 | [±45/0/±45]S | 33 | UP2 | CoRezyn 63-AX-051 | Knytex D155 (527 gsm) | 39 | Knytex DB120 (393 gsm) | 61 | 0 | 0 | 0 | 3 | 6h/20C, 2 h/60 C | RTM | 3214 | CH1243 | 287 |  | static | 13 mm/s |  |  |  | 1 | 0 |  |  |  |  | 13 | Biax-CH12-UP2[±45/0/±45]S | 45/-45/0/45/-45/-45/45/0/-45/45 | 2 | 8 | 0 | 0 | 2.457882
Biax-CH12-UP2 | [±45/0/±45]S | 33 | UP2 | CoRezyn 63-AX-051 | Knytex D155 (527 gsm) | 39 | Knytex DB120 (393 gsm) | 61 | 0 | 0 | 0 | 3 | 6h/20C, 2 h/60 C | RTM | 3215 | CH1244 | 273 |  | static | 13 mm/s |  |  |  | 1 | 0 |  |  |  |  | 13 | Biax-CH12-UP2[±45/0/±45]S | 45/-45/0/45/-45/-45/45/0/-45/45 | 2 | 8 | 0 | 0 | 2.436163
Biax-CH12-UP2 | [±45/0/±45]S | 33 | UP2 | CoRezyn 63-AX-051 | Knytex D155 (527 gsm) | 39 | Knytex DB120 (393 gsm) | 61 | 0 | 0 | 0 | 3 | 6h/20C, 2 h/60 C | RTM | 3216 | CH1245 | 278 |  | static | 13 mm/s |  |  |  | 1 | 0 |  |  |  |  | 13 | Biax-CH12-UP2[±45/0/±45]S | 45/-45/0/45/-45/-45/45/0/-45/45 | 2 | 8 | 0 | 0 | 2.444045
Biax-CH12-UP2 | [±45/0/±45]S | 33 | UP2 | CoRezyn 63-AX-051 | Knytex D155 (527 gsm) | 39 | Knytex DB120 (393 gsm) | 61 | 0 | 0 | 0 | 3 | 6h/20C, 2 h/60 C | RTM | 3217 | CH1246 | 251 |  | static | 13 mm/s |  |  |  | 1 | 0 |  |  |  |  | 6 | Biax-CH12-UP2[±45/0/±45]S | 45/-45/0/45/-45/-45/45/0/-45/45 | 2 | 8 | 0 | 0 | 2.399674
Biax-CH12-UP2 | [±45/0/±45]S | 33 | UP2 | CoRezyn 63-AX-051 | Knytex D155 (527 gsm) | 39 | Knytex DB120 (393 gsm) | 61 | 0 | 0 | 0 | 3 | 6h/20C, 2 h/60 C | RTM | 3218 | CH1247 | 255 |  | static | 13 mm/s |  |  |  | 1 | 0 |  |  |  |  | 6 | Biax-CH12-UP2[±45/0/±45]S | 45/-45/0/45/-45/-45/45/0/-45/45 | 2 | 8 | 0 | 0 | 2.40654
Biax-CH12-UP2 | [±45/0/±45]S | 33 | UP2 | CoRezyn 63-AX-051 | Knytex D155 (527 gsm) | 39 | Knytex DB120 (393 gsm) | 61 | 0 | 0 | 0 | 3 | 6h/20C, 2 h/60 C | RTM | 3219 | CH1248 | 219 |  | static | 13 mm/s |  |  |  | 1 | 0 |  |  |  |  | 6 | Biax-CH12-UP2[±45/0/±45]S | 45/-45/0/45/-45/-45/45/0/-45/45 | 2 | 8 | 0 | 0 | 2.340444
Biax-CH12-UP2 | [±45/0/±45]S | 33 | UP2 | CoRezyn 63-AX-051 | Knytex D155 (527 gsm) | 39 | Knytex DB120 (393 gsm) | 61 | 0 | 0 | 0 | 3 | 6h/20C, 2 h/60 C | RTM | 3220 | CH12121 |  | -312 | static | 13 mm/s |  |  |  | 1 | 0 |  |  |  |  | 51 | Biax-CH12-UP2[±45/0/±45]S | 45/-45/0/45/-45/-45/45/0/-45/45 | 2 | 8 | 0 | 0
Biax-CH12-UP2 | [±45/0/±45]S | 33 | UP2 | CoRezyn 63-AX-051 | Knytex D155 (527 gsm) | 39 | Knytex DB120 (393 gsm) | 61 | 0 | 0 | 0 | 3 | 6h/20C, 2 h/60 C | RTM | 3221 | CH12122 |  | -323 | static | 13 mm/s |  |  |  | 1 | 0 |  |  |  |  | 51 | Biax-CH12-UP2[±45/0/±45]S | 45/-45/0/45/-45/-45/45/0/-45/45 | 2 | 8 | 0 | 0
Biax-CH12-UP2 | [±45/0/±45]S | 33 | UP2 | CoRezyn 63-AX-051 | Knytex D155 (527 gsm) | 39 | Knytex DB120 (393 gsm) | 61 | 0 | 0 | 0 | 3 | 6h/20C, 2 h/60 C | RTM | 3222 | CH12123 |  | -330 | static | 13 mm/s |  |  |  | 1 | 0 |  |  |  |  | 51 | Biax-CH12-UP2[±45/0/±45]S | 45/-45/0/45/-45/-45/45/0/-45/45 | 2 | 8 | 0 | 0
Biax-CH12-UP2 | [±45/0/±45]S | 33 | UP2 | CoRezyn 63-AX-051 | Knytex D155 (527 gsm) | 39 | Knytex DB120 (393 gsm) | 61 | 0 | 0 | 0 | 3 | 6h/20C, 2 h/60 C | RTM | 3223 | CH12124 |  | -333 | static | 13 mm/s |  |  |  | 1 | 0 |  |  |  |  | 44 | Biax-CH12-UP2[±45/0/±45]S | 45/-45/0/45/-45/-45/45/0/-45/45 | 2 | 8 | 0 | 0
Biax-CH12-UP2 | [±45/0/±45]S | 33 | UP2 | CoRezyn 63-AX-051 | Knytex D155 (527 gsm) | 39 | Knytex DB120 (393 gsm) | 61 | 0 | 0 | 0 | 3 | 6h/20C, 2 h/60 C | RTM | 3224 | CH12125 |  | -288 | static | 13 mm/s |  |  |  | 1 | 0 |  |  |  |  | 44 | Biax-CH12-UP2[±45/0/±45]S | 45/-45/0/45/-45/-45/45/0/-45/45 | 2 | 8 | 0 | 0
Biax-CH12-UP2 | [±45/0/±45]S | 33 | UP2 | CoRezyn 63-AX-051 | Knytex D155 (527 gsm) | 39 | Knytex DB120 (393 gsm) | 61 | 0 | 0 | 0 | 3 | 6h/20C, 2 h/60 C | RTM | 3225 | CH12126 |  | -335 | static | 13 mm/s |  |  |  | 1 | 0 |  |  |  |  | 44 | Biax-CH12-UP2[±45/0/±45]S | 45/-45/0/45/-45/-45/45/0/-45/45 | 2 | 8 | 0 | 0
Biax-CH12-UP2 | [±45/0/±45]S | 33 | UP2 | CoRezyn 63-AX-051 | Knytex D155 (527 gsm) | 39 | Knytex DB120 (393 gsm) | 61 | 0 | 0 | 0 | 3 | 6h/20C, 2 h/60 C | RTM | 3226 | CH12127 |  | -336 | static | 13 mm/s |  |  |  | 1 | 0 |  |  |  |  | 38 | Biax-CH12-UP2[±45/0/±45]S | 45/-45/0/45/-45/-45/45/0/-45/45 | 2 | 8 | 0 | 0
Biax-CH12-UP2 | [±45/0/±45]S | 33 | UP2 | CoRezyn 63-AX-051 | Knytex D155 (527 gsm) | 39 | Knytex DB120 (393 gsm) | 61 | 0 | 0 | 0 | 3 | 6h/20C, 2 h/60 C | RTM | 3227 | CH12128 |  | -397 | static | 13 mm/s |  |  |  | 1 | 0 |  |  |  |  | 38 | Biax-CH12-UP2[±45/0/±45]S | 45/-45/0/45/-45/-45/45/0/-45/45 | 2 | 8 | 0 | 0
Biax-CH12-UP2 | [±45/0/±45]S | 33 | UP2 | CoRezyn 63-AX-051 | Knytex D155 (527 gsm) | 39 | Knytex DB120 (393 gsm) | 61 | 0 | 0 | 0 | 3 | 6h/20C, 2 h/60 C | RTM | 3228 | CH12129 |  | -401 | static | 13 mm/s |  |  |  | 1 | 0 |  |  |  |  | 38 | Biax-CH12-UP2[±45/0/±45]S | 45/-45/0/45/-45/-45/45/0/-45/45 | 2 | 8 | 0 | 0
Biax-CH12-UP2 | [±45/0/±45]S | 33 | UP2 | CoRezyn 63-AX-051 | Knytex D155 (527 gsm) | 39 | Knytex DB120 (393 gsm) | 61 | 0 | 0 | 0 | 3 | 6h/20C, 2 h/60 C | RTM | 3229 | CH1210 |  | -384 | static | 13 mm/s |  |  |  | 1 | 0 |  |  |  |  | 32 | Biax-CH12-UP2[±45/0/±45]S | 45/-45/0/45/-45/-45/45/0/-45/45 | 2 | 8 | 0 | 0
Biax-CH12-UP2 | [±45/0/±45]S | 33 | UP2 | CoRezyn 63-AX-051 | Knytex D155 (527 gsm) | 39 | Knytex DB120 (393 gsm) | 61 | 0 | 0 | 0 | 3 | 6h/20C, 2 h/60 C | RTM | 3230 | CH1211 |  | -401 | static | 13 mm/s |  |  |  | 1 | 0 |  |  |  |  | 32 | Biax-CH12-UP2[±45/0/±45]S | 45/-45/0/45/-45/-45/45/0/-45/45 | 2 | 8 | 0 | 0
Biax-CH12-UP2 | [±45/0/±45]S | 33 | UP2 | CoRezyn 63-AX-051 | Knytex D155 (527 gsm) | 39 | Knytex DB120 (393 gsm) | 61 | 0 | 0 | 0 | 3 | 6h/20C, 2 h/60 C | RTM | 3231 | CH1212 |  | -382 | static | 13 mm/s |  |  |  | 1 | 0 |  |  |  |  | 32 | Biax-CH12-UP2[±45/0/±45]S | 45/-45/0/45/-45/-45/45/0/-45/45 | 2 | 8 | 0 | 0
Biax-CH12-UP2 | [±45/0/±45]S | 33 | UP2 | CoRezyn 63-AX-051 | Knytex D155 (527 gsm) | 39 | Knytex DB120 (393 gsm) | 61 | 0 | 0 | 0 | 3 | 6h/20C, 2 h/60 C | RTM | 2141 | CH1213 |  | -359 | static | 13 mm/s |  |  |  | 1 | 0 |  |  |  |  | 25 | Biax-CH12-UP2[±45/0/±45]S | 45/-45/0/45/-45/-45/45/0/-45/45 | 2 | 8 | 0 | 0
Biax-CH12-UP2 | [±45/0/±45]S | 33 | UP2 | CoRezyn 63-AX-051 | Knytex D155 (527 gsm) | 39 | Knytex DB120 (393 gsm) | 61 | 0 | 0 | 0 | 3 | 6h/20C, 2 h/60 C | RTM | 2142 | CH1214 |  | -358 | static | 13 mm/s |  |  |  | 1 | 0 |  |  |  |  | 25 | Biax-CH12-UP2[±45/0/±45]S | 45/-45/0/45/-45/-45/45/0/-45/45 | 2 | 8 | 0 | 0
Biax-CH12-UP2 | [±45/0/±45]S | 33 | UP2 | CoRezyn 63-AX-051 | Knytex D155 (527 gsm) | 39 | Knytex DB120 (393 gsm) | 61 | 0 | 0 | 0 | 3 | 6h/20C, 2 h/60 C | RTM | 2143 | CH1215 |  | -352 | static | 13 mm/s |  |  |  | 1 | 0 |  |  |  |  | 25 | Biax-CH12-UP2[±45/0/±45]S | 45/-45/0/45/-45/-45/45/0/-45/45 | 2 | 8 | 0 | 0
Biax-CH12-UP2 | [±45/0/±45]S | 33 | UP2 | CoRezyn 63-AX-051 | Knytex D155 (527 gsm) | 39 | Knytex DB120 (393 gsm) | 61 | 0 | 0 | 0 | 3 | 6h/20C, 2 h/60 C | RTM | 3235 | CH1216 |  | -356 | static | 13 mm/s |  |  |  | 1 | 0 |  |  |  |  | 19 | Biax-CH12-UP2[±45/0/±45]S | 45/-45/0/45/-45/-45/45/0/-45/45 | 2 | 8 | 0 | 0
Biax-CH12-UP2 | [±45/0/±45]S | 33 | UP2 | CoRezyn 63-AX-051 | Knytex D155 (527 gsm) | 39 | Knytex DB120 (393 gsm) | 61 | 0 | 0 | 0 | 3 | 6h/20C, 2 h/60 C | RTM | 3236 | CH1217 |  | -351 | static | 13 mm/s |  |  |  | 1 | 0 |  |  |  |  | 19 | Biax-CH12-UP2[±45/0/±45]S | 45/-45/0/45/-45/-45/45/0/-45/45 | 2 | 8 | 0 | 0
Biax-CH12-UP2 | [±45/0/±45]S | 33 | UP2 | CoRezyn 63-AX-051 | Knytex D155 (527 gsm) | 39 | Knytex DB120 (393 gsm) | 61 | 0 | 0 | 0 | 3 | 6h/20C, 2 h/60 C | RTM | 3237 | CH1218 |  | -354 | static | 13 mm/s |  |  |  | 1 | 0 |  |  |  |  | 19 | Biax-CH12-UP2[±45/0/±45]S | 45/-45/0/45/-45/-45/45/0/-45/45 | 2 | 8 | 0 | 0
Biax-CH12-UP2 | [±45/0/±45]S | 33 | UP2 | CoRezyn 63-AX-051 | Knytex D155 (527 gsm) | 39 | Knytex DB120 (393 gsm) | 61 | 0 | 0 | 0 | 3 | 6h/20C, 2 h/60 C | RTM | 3238 | CH1219 |  | -354 | static | 13 mm/s |  |  |  | 1 | 0 |  |  |  |  | 13 | Biax-CH12-UP2[±45/0/±45]S | 45/-45/0/45/-45/-45/45/0/-45/45 | 2 | 8 | 0 | 0
Biax-CH12-UP2 | [±45/0/±45]S | 33 | UP2 | CoRezyn 63-AX-051 | Knytex D155 (527 gsm) | 39 | Knytex DB120 (393 gsm) | 61 | 0 | 0 | 0 | 3 | 6h/20C, 2 h/60 C | RTM | 3239 | CH1220 |  | -328 | static | 13 mm/s |  |  |  | 1 | 0 |  |  |  |  | 13 | Biax-CH12-UP2[±45/0/±45]S | 45/-45/0/45/-45/-45/45/0/-45/45 | 2 | 8 | 0 | 0
Biax-CH12-UP2 | [±45/0/±45]S | 33 | UP2 | CoRezyn 63-AX-051 | Knytex D155 (527 gsm) | 39 | Knytex DB120 (393 gsm) | 61 | 0 | 0 | 0 | 3 | 6h/20C, 2 h/60 C | RTM | 3240 | CH1221 |  | -334 | static | 13 mm/s |  |  |  | 1 | 0 |  |  |  |  | 13 | Biax-CH12-UP2[±45/0/±45]S | 45/-45/0/45/-45/-45/45/0/-45/45 | 2 | 8 | 0 | 0
Biax-CH12-UP2 | [±45/0/±45]S | 33 | UP2 | CoRezyn 63-AX-051 | Knytex D155 (527 gsm) | 39 | Knytex DB120 (393 gsm) | 61 | 0 | 0 | 0 | 3 | 6h/20C, 2 h/60 C | RTM | 3241 | CH1222 |  | -308 | static | 13 mm/s |  |  |  | 1 | 0 |  |  |  |  | 6 | Biax-CH12-UP2[±45/0/±45]S | 45/-45/0/45/-45/-45/45/0/-45/45 | 2 | 8 | 0 | 0
Biax-CH12-UP2 | [±45/0/±45]S | 33 | UP2 | CoRezyn 63-AX-051 | Knytex D155 (527 gsm) | 39 | Knytex DB120 (393 gsm) | 61 | 0 | 0 | 0 | 3 | 6h/20C, 2 h/60 C | RTM | 3242 | CH1223 |  | -352 | static | 13 mm/s |  |  |  | 1 | 0 |  |  |  |  | 6 | Biax-CH12-UP2[±45/0/±45]S | 45/-45/0/45/-45/-45/45/0/-45/45 | 2 | 8 | 0 | 0
Biax-CH12-UP2 | [±45/0/±45]S | 33 | UP2 | CoRezyn 63-AX-051 | Knytex D155 (527 gsm) | 39 | Knytex DB120 (393 gsm) | 61 | 0 | 0 | 0 | 3 | 6h/20C, 2 h/60 C | RTM | 3243 | CH1224 |  | -299 | static | 13 mm/s |  |  |  | 1 | 0 |  |  |  |  | 6 | Biax-CH12-UP2[±45/0/±45]S | 45/-45/0/45/-45/-45/45/0/-45/45 | 2 | 8 | 0 | 0
Biax-CH12-UP2 | [±45/0/±45]S | 33 | UP2 | CoRezyn 63-AX-051 | Knytex D155 (527 gsm) | 39 | Knytex DB120 (393 gsm) | 61 | 0 | 0 | 0 | 3 | 6h/20C, 2 h/60 C | RTM | 3301 | CH12001 | 366 |  | static | 0.0254 mm/s |  |  |  | 1 | 0 |  |  |  |  | 25 | Biax-CH12-UP2[±45/0/±45]S | 45/-45/0/45/-45/-45/45/0/-45/45 | 2 | 8 | 0 | 0 | 2.563481
Biax-CH12-UP2 | [±45/0/±45]S | 33 | UP2 | CoRezyn 63-AX-051 | Knytex D155 (527 gsm) | 39 | Knytex DB120 (393 gsm) | 61 | 0 | 0 | 0 | 3 | 6h/20C, 2 h/60 C | RTM | 3302 | CH12002 | 328 |  | static | 0.0254 mm/s |  |  |  | 1 | 0 |  |  |  |  | 25 | Biax-CH12-UP2[±45/0/±45]S | 45/-45/0/45/-45/-45/45/0/-45/45 | 2 | 8 | 0 | 0 | 2.515874
Biax-CH12-UP2 | [±45/0/±45]S | 33 | UP2 | CoRezyn 63-AX-051 | Knytex D155 (527 gsm) | 39 | Knytex DB120 (393 gsm) | 61 | 0 | 0 | 0 | 3 | 6h/20C, 2 h/60 C | RTM | 3303 | CH12003 | 345 |  | static | 0.0254 mm/s |  |  |  | 1 | 0 |  |  |  |  | 25 | Biax-CH12-UP2[±45/0/±45]S | 45/-45/0/45/-45/-45/45/0/-45/45 | 2 | 8 | 0 | 0 | 2.537819
Biax-CH12-UP2 | [±45/0/±45]S | 33 | UP2 | CoRezyn 63-AX-051 | Knytex D155 (527 gsm) | 39 | Knytex DB120 (393 gsm) | 61 | 0 | 0 | 0 | 3 | 6h/20C, 2 h/60 C | RTM | 3304 | CH12004 | 387 |  | static | 0.25 mm/s |  |  |  | 1 | 0 |  |  |  |  | 25 | Biax-CH12-UP2[±45/0/±45]S | 45/-45/0/45/-45/-45/45/0/-45/45 | 2 | 8 | 0 | 0 | 2.587711
Biax-CH12-UP2 | [±45/0/±45]S | 33 | UP2 | CoRezyn 63-AX-051 | Knytex D155 (527 gsm) | 39 | Knytex DB120 (393 gsm) | 61 | 0 | 0 | 0 | 3 | 6h/20C, 2 h/60 C | RTM | 3305 | CH12005 | 388 |  | static | 0.25 mm/s |  |  |  | 1 | 0 |  |  |  |  | 25 | Biax-CH12-UP2[±45/0/±45]S | 45/-45/0/45/-45/-45/45/0/-45/45 | 2 | 8 | 0 | 0 | 2.588832
Biax-CH12-UP2 | [±45/0/±45]S | 33 | UP2 | CoRezyn 63-AX-051 | Knytex D155 (527 gsm) | 39 | Knytex DB120 (393 gsm) | 61 | 0 | 0 | 0 | 3 | 6h/20C, 2 h/60 C | RTM | 3306 | CH12006 | 379 |  | static | 0.25 mm/s |  |  |  | 1 | 0 |  |  |  |  | 25 | Biax-CH12-UP2[±45/0/±45]S | 45/-45/0/45/-45/-45/45/0/-45/45 | 2 | 8 | 0 | 0 | 2.578639
Biax-CH12-UP2 | [±45/0/±45]S | 33 | UP2 | CoRezyn 63-AX-051 | Knytex D155 (527 gsm) | 39 | Knytex DB120 (393 gsm) | 61 | 0 | 0 | 0 | 3 | 6h/20C, 2 h/60 C | RTM | 3307 | CH12007 | 430 |  | static | 2.54 mm/s |  |  |  | 1 | 0 |  |  |  |  | 25 | Biax-CH12-UP2[±45/0/±45]S | 45/-45/0/45/-45/-45/45/0/-45/45 | 2 | 8 | 0 | 0 | 2.633468
Biax-CH12-UP2 | [±45/0/±45]S | 33 | UP2 | CoRezyn 63-AX-051 | Knytex D155 (527 gsm) | 39 | Knytex DB120 (393 gsm) | 61 | 0 | 0 | 0 | 3 | 6h/20C, 2 h/60 C | RTM | 3308 | CC12008 | 413 |  | static | 2.54 mm/s |  |  |  | 1 | 0 |  |  |  |  | 25 | Biax-CH12-UP2[±45/0/±45]S | 45/-45/0/45/-45/-45/45/0/-45/45 | 2 | 8 | 0 | 0 | 2.61595
Biax-CH12-UP2 | [±45/0/±45]S | 33 | UP2 | CoRezyn 63-AX-051 | Knytex D155 (527 gsm) | 39 | Knytex DB120 (393 gsm) | 61 | 0 | 0 | 0 | 3 | 6h/20C, 2 h/60 C | RTM | 3309 | CH12009 | 419 |  | static | 2.54 mm/s |  |  |  | 1 | 0 |  |  |  |  | 25 | Biax-CH12-UP2[±45/0/±45]S | 45/-45/0/45/-45/-45/45/0/-45/45 | 2 | 8 | 0 | 0 | 2.622214
Biax-CH12-UP2 | [±45/0/±45]S | 33 | UP2 | CoRezyn 63-AX-051 | Knytex D155 (527 gsm) | 39 | Knytex DB120 (393 gsm) | 61 | 0 | 0 | 0 | 3 | 6h/20C, 2 h/60 C | RTM | 3310 | CH12010 | 440 |  | static | 25 mm/s |  |  |  | 1 | 0 |  |  |  |  | 25 | Biax-CH12-UP2[±45/0/±45]S | 45/-45/0/45/-45/-45/45/0/-45/45 | 2 | 8 | 0 | 0 | 2.643453
Biax-CH12-UP2 | [±45/0/±45]S | 33 | UP2 | CoRezyn 63-AX-051 | Knytex D155 (527 gsm) | 39 | Knytex DB120 (393 gsm) | 61 | 0 | 0 | 0 | 3 | 6h/20C, 2 h/60 C | RTM | 3311 | CH12011 | 420 |  | static | 25 mm/s |  |  |  | 1 | 0 |  |  |  |  | 25 | Biax-CH12-UP2[±45/0/±45]S | 45/-45/0/45/-45/-45/45/0/-45/45 | 2 | 8 | 0 | 0 | 2.623249
Biax-CH12-UP2 | [±45/0/±45]S | 33 | UP2 | CoRezyn 63-AX-051 | Knytex D155 (527 gsm) | 39 | Knytex DB120 (393 gsm) | 61 | 0 | 0 | 0 | 3 | 6h/20C, 2 h/60 C | RTM | 3312 | CH12012 | 443 |  | static | 25 mm/s |  |  |  | 1 | 0 |  |  |  |  | 25 | Biax-CH12-UP2[±45/0/±45]S | 45/-45/0/45/-45/-45/45/0/-45/45 | 2 | 8 | 0 | 0 | 2.646404
Biax-CH12-UP2 | [±45/0/±45]S | 33 | UP2 | CoRezyn 63-AX-051 | Knytex D155 (527 gsm) | 39 | Knytex DB120 (393 gsm) | 61 | 0 | 0 | 0 | 3 | 6h/20C, 2 h/60 C | RTM | 3313 | CH12013 | 455 |  | static | 64 mm/s |  |  |  | 1 | 0 |  |  |  |  | 25 | Biax-CH12-UP2[±45/0/±45]S | 45/-45/0/45/-45/-45/45/0/-45/45 | 2 | 8 | 0 | 0 | 2.658011
Biax-CH12-UP2 | [±45/0/±45]S | 33 | UP2 | CoRezyn 63-AX-051 | Knytex D155 (527 gsm) | 39 | Knytex DB120 (393 gsm) | 61 | 0 | 0 | 0 | 3 | 6h/20C, 2 h/60 C | RTM | 3314 | CH12014 | 480 |  | static | 64 mm/s |  |  |  | 1 | 0 |  |  |  |  | 25 | Biax-CH12-UP2[±45/0/±45]S | 45/-45/0/45/-45/-45/45/0/-45/45 | 2 | 8 | 0 | 0 | 2.681241
Biax-CH12-UP2 | [±45/0/±45]S | 33 | UP2 | CoRezyn 63-AX-051 | Knytex D155 (527 gsm) | 39 | Knytex DB120 (393 gsm) | 61 | 0 | 0 | 0 | 3 | 6h/20C, 2 h/60 C | RTM | 3315 | CH12015 | 472 |  | static | 64 mm/s |  |  |  | 1 | 0 |  |  |  |  | 25 | Biax-CH12-UP2[±45/0/±45]S | 45/-45/0/45/-45/-45/45/0/-45/45 | 2 | 8 | 0 | 0 | 2.673942
Biax-CH12-UP2 | [±45/0/±45]S | 33 | UP2 | CoRezyn 63-AX-051 | Knytex D155 (527 gsm) | 39 | Knytex DB120 (393 gsm) | 61 | 0 | 0 | 0 | 3 | 6h/20C, 2 h/60 C | RTM | 3316 | CH12016 | 437 |  | static | 127 mm/s |  |  |  | 1 | 0 |  |  |  |  | 25 | Biax-CH12-UP2[±45/0/±45]S | 45/-45/0/45/-45/-45/45/0/-45/45 | 2 | 8 | 0 | 0 | 2.640481
Biax-CH12-UP2 | [±45/0/±45]S | 33 | UP2 | CoRezyn 63-AX-051 | Knytex D155 (527 gsm) | 39 | Knytex DB120 (393 gsm) | 61 | 0 | 0 | 0 | 3 | 6h/20C, 2 h/60 C | RTM | 3317 | CH12017 | 485 |  | static | 127 mm/s |  |  |  | 1 | 0 |  |  |  |  | 25 | Biax-CH12-UP2[±45/0/±45]S | 45/-45/0/45/-45/-45/45/0/-45/45 | 2 | 8 | 0 | 0 | 2.685742
Biax-CH12-UP2 | [±45/0/±45]S | 33 | UP2 | CoRezyn 63-AX-051 | Knytex D155 (527 gsm) | 39 | Knytex DB120 (393 gsm) | 61 | 0 | 0 | 0 | 3 | 6h/20C, 2 h/60 C | RTM | 3318 | CH12018 | 484 |  | static | 127 mm/s |  |  |  | 1 | 0 |  |  |  |  | 25 | Biax-CH12-UP2[±45/0/±45]S | 45/-45/0/45/-45/-45/45/0/-45/45 | 2 | 8 | 0 | 0 | 2.684845
Biax-CH12-UP2 | [±45/0/±45]S | 33 | UP2 | CoRezyn 63-AX-051 | Knytex D155 (527 gsm) | 39 | Knytex DB120 (393 gsm) | 61 | 0 | 0 | 0 | 3 | 6h/20C, 2 h/60 C | RTM | 3319 | CH12025 |  | -408 | static | 0.0254 mm/s |  |  |  | 1 | 0 |  |  |  |  | 25 | Biax-CH12-UP2[±45/0/±45]S | 45/-45/0/45/-45/-45/45/0/-45/45 | 2 | 8 | 0 | 0
Biax-CH12-UP2 | [±45/0/±45]S | 33 | UP2 | CoRezyn 63-AX-051 | Knytex D155 (527 gsm) | 39 | Knytex DB120 (393 gsm) | 61 | 0 | 0 | 0 | 3 | 6h/20C, 2 h/60 C | RTM | 3320 | CH12026 |  | -444 | static | 0.0254 mm/s |  |  |  | 1 | 0 |  |  |  |  | 25 | Biax-CH12-UP2[±45/0/±45]S | 45/-45/0/45/-45/-45/45/0/-45/45 | 2 | 8 | 0 | 0
Biax-CH12-UP2 | [±45/0/±45]S | 33 | UP2 | CoRezyn 63-AX-051 | Knytex D155 (527 gsm) | 39 | Knytex DB120 (393 gsm) | 61 | 0 | 0 | 0 | 3 | 6h/20C, 2 h/60 C | RTM | 3321 | CH12027 |  | -377 | static | 0.0254 mm/s |  |  |  | 1 | 0 |  |  |  |  | 25 | Biax-CH12-UP2[±45/0/±45]S | 45/-45/0/45/-45/-45/45/0/-45/45 | 2 | 8 | 0 | 0
Biax-CH12-UP2 | [±45/0/±45]S | 33 | UP2 | CoRezyn 63-AX-051 | Knytex D155 (527 gsm) | 39 | Knytex DB120 (393 gsm) | 61 | 0 | 0 | 0 | 3 | 6h/20C, 2 h/60 C | RTM | 3322 | CH12028 |  | -415 | static | 0.25 mm/s |  |  |  | 1 | 0 |  |  |  |  | 25 | Biax-CH12-UP2[±45/0/±45]S | 45/-45/0/45/-45/-45/45/0/-45/45 | 2 | 8 | 0 | 0
Biax-CH12-UP2 | [±45/0/±45]S | 33 | UP2 | CoRezyn 63-AX-051 | Knytex D155 (527 gsm) | 39 | Knytex DB120 (393 gsm) | 61 | 0 | 0 | 0 | 3 | 6h/20C, 2 h/60 C | RTM | 3323 | CH12029 |  | -426 | static | 0.25 mm/s |  |  |  | 1 | 0 |  |  |  |  | 25 | Biax-CH12-UP2[±45/0/±45]S | 45/-45/0/45/-45/-45/45/0/-45/45 | 2 | 8 | 0 | 0
Biax-CH12-UP2 | [±45/0/±45]S | 33 | UP2 | CoRezyn 63-AX-051 | Knytex D155 (527 gsm) | 39 | Knytex DB120 (393 gsm) | 61 | 0 | 0 | 0 | 3 | 6h/20C, 2 h/60 C | RTM | 3324 | CH12030 |  | -443 | static | 0.25 mm/s |  |  |  | 1 | 0 |  |  |  |  | 25 | Biax-CH12-UP2[±45/0/±45]S | 45/-45/0/45/-45/-45/45/0/-45/45 | 2 | 8 | 0 | 0
Biax-CH12-UP2 | [±45/0/±45]S | 33 | UP2 | CoRezyn 63-AX-051 | Knytex D155 (527 gsm) | 39 | Knytex DB120 (393 gsm) | 61 | 0 | 0 | 0 | 3 | 6h/20C, 2 h/60 C | RTM | 3325 | CH12031 |  | -447 | static | 2.54 mm/s |  |  |  | 1 | 0 |  |  |  |  | 25 | Biax-CH12-UP2[±45/0/±45]S | 45/-45/0/45/-45/-45/45/0/-45/45 | 2 | 8 | 0 | 0
Biax-CH12-UP2 | [±45/0/±45]S | 33 | UP2 | CoRezyn 63-AX-051 | Knytex D155 (527 gsm) | 39 | Knytex DB120 (393 gsm) | 61 | 0 | 0 | 0 | 3 | 6h/20C, 2 h/60 C | RTM | 3326 | CH12032 |  | -468 | static | 2.54 mm/s |  |  |  | 1 | 0 |  |  |  |  | 25 | Biax-CH12-UP2[±45/0/±45]S | 45/-45/0/45/-45/-45/45/0/-45/45 | 2 | 8 | 0 | 0
Biax-CH12-UP2 | [±45/0/±45]S | 33 | UP2 | CoRezyn 63-AX-051 | Knytex D155 (527 gsm) | 39 | Knytex DB120 (393 gsm) | 61 | 0 | 0 | 0 | 3 | 6h/20C, 2 h/60 C | RTM | 3327 | CH12033 |  | -424 | static | 2.54 mm/s |  |  |  | 1 | 0 |  |  |  |  | 25 | Biax-CH12-UP2[±45/0/±45]S | 45/-45/0/45/-45/-45/45/0/-45/45 | 2 | 8 | 0 | 0
Biax-CH12-UP2 | [±45/0/±45]S | 33 | UP2 | CoRezyn 63-AX-051 | Knytex D155 (527 gsm) | 39 | Knytex DB120 (393 gsm) | 61 | 0 | 0 | 0 | 3 | 6h/20C, 2 h/60 C | RTM | 3232 | CH12013 |  | -359 | static | 13 mm/s |  |  |  | 1 | 0 |  |  |  |  | 25 | Biax-CH12-UP2[±45/0/±45]S | 45/-45/0/45/-45/-45/45/0/-45/45 | 2 | 8 | 0 | 0
Biax-CH12-UP2 | [±45/0/±45]S | 33 | UP2 | CoRezyn 63-AX-051 | Knytex D155 (527 gsm) | 39 | Knytex DB120 (393 gsm) | 61 | 0 | 0 | 0 | 3 | 6h/20C, 2 h/60 C | RTM | 3233 | CH12014 |  | -358 | static | 13 mm/s |  |  |  | 1 | 0 |  |  |  |  | 25 | Biax-CH12-UP2[±45/0/±45]S | 45/-45/0/45/-45/-45/45/0/-45/45 | 2 | 8 | 0 | 0
Biax-CH12-UP2 | [±45/0/±45]S | 33 | UP2 | CoRezyn 63-AX-051 | Knytex D155 (527 gsm) | 39 | Knytex DB120 (393 gsm) | 61 | 0 | 0 | 0 | 3 | 6h/20C, 2 h/60 C | RTM | 3234 | CH12015 |  | -352 | static | 13 mm/s |  |  |  | 1 | 0 |  |  |  |  | 25 | Biax-CH12-UP2[±45/0/±45]S | 45/-45/0/45/-45/-45/45/0/-45/45 | 2 | 8 | 0 | 0
Biax-CH12-UP2 | [±45/0/±45]S | 33 | UP2 | CoRezyn 63-AX-051 | Knytex D155 (527 gsm) | 39 | Knytex DB120 (393 gsm) | 61 | 0 | 0 | 0 | 3 | 6h/20C, 2 h/60 C | RTM | 3328 | CH12034 |  | -482 | static | 25 mm/s |  |  |  | 1 | 0 |  |  |  |  | 25 | Biax-CH12-UP2[±45/0/±45]S | 45/-45/0/45/-45/-45/45/0/-45/45 | 2 | 8 | 0 | 0
Biax-CH12-UP2 | [±45/0/±45]S | 33 | UP2 | CoRezyn 63-AX-051 | Knytex D155 (527 gsm) | 39 | Knytex DB120 (393 gsm) | 61 | 0 | 0 | 0 | 3 | 6h/20C, 2 h/60 C | RTM | 3329 | CH12035 |  | -500 | static | 25 mm/s |  |  |  | 1 | 0 |  |  |  |  | 25 | Biax-CH12-UP2[±45/0/±45]S | 45/-45/0/45/-45/-45/45/0/-45/45 | 2 | 8 | 0 | 0
Biax-CH12-UP2 | [±45/0/±45]S | 33 | UP2 | CoRezyn 63-AX-051 | Knytex D155 (527 gsm) | 39 | Knytex DB120 (393 gsm) | 61 | 0 | 0 | 0 | 3 | 6h/20C, 2 h/60 C | RTM | 3330 | CH12036 |  | -492 | static | 25 mm/s |  |  |  | 1 | 0 |  |  |  |  | 25 | Biax-CH12-UP2[±45/0/±45]S | 45/-45/0/45/-45/-45/45/0/-45/45 | 2 | 8 | 0 | 0
Biax-CH12-UP2 | [±45/0/±45]S | 33 | UP2 | CoRezyn 63-AX-051 | Knytex D155 (527 gsm) | 39 | Knytex DB120 (393 gsm) | 61 | 0 | 0 | 0 | 3 | 6h/20C, 2 h/60 C | RTM | 3331 | CH12037 |  | -438 | static | 64 mm/s |  |  |  | 1 | 0 |  |  |  |  | 25 | Biax-CH12-UP2[±45/0/±45]S | 45/-45/0/45/-45/-45/45/0/-45/45 | 2 | 8 | 0 | 0
Biax-CH12-UP2 | [±45/0/±45]S | 33 | UP2 | CoRezyn 63-AX-051 | Knytex D155 (527 gsm) | 39 | Knytex DB120 (393 gsm) | 61 | 0 | 0 | 0 | 3 | 6h/20C, 2 h/60 C | RTM | 3332 | CH12038 |  | -402 | static | 64 mm/s |  |  |  | 1 | 0 |  |  |  |  | 25 | Biax-CH12-UP2[±45/0/±45]S | 45/-45/0/45/-45/-45/45/0/-45/45 | 2 | 8 | 0 | 0
Biax-CH12-UP2 | [±45/0/±45]S | 33 | UP2 | CoRezyn 63-AX-051 | Knytex D155 (527 gsm) | 39 | Knytex DB120 (393 gsm) | 61 | 0 | 0 | 0 | 3 | 6h/20C, 2 h/60 C | RTM | 3333 | CH12039 |  | -402 | static | 64 mm/s |  |  |  | 1 | 0 |  |  |  |  | 25 | Biax-CH12-UP2[±45/0/±45]S | 45/-45/0/45/-45/-45/45/0/-45/45 | 2 | 8 | 0 | 0
Biax-CH12-UP2 | [±45/0/±45]S | 33 | UP2 | CoRezyn 63-AX-051 | Knytex D155 (527 gsm) | 39 | Knytex DB120 (393 gsm) | 61 | 0 | 0 | 0 | 3 | 6h/20C, 2 h/60 C | RTM | 3334 | CH12040 |  | -455 | static | 127 mm/s |  |  |  | 1 | 0 |  |  |  |  | 25 | Biax-CH12-UP2[±45/0/±45]S | 45/-45/0/45/-45/-45/45/0/-45/45 | 2 | 8 | 0 | 0
Biax-CH12-UP2 | [±45/0/±45]S | 33 | UP2 | CoRezyn 63-AX-051 | Knytex D155 (527 gsm) | 39 | Knytex DB120 (393 gsm) | 61 | 0 | 0 | 0 | 3 | 6h/20C, 2 h/60 C | RTM | 3335 | CH12041 |  | -449 | static | 127 mm/s |  |  |  | 1 | 0 |  |  |  |  | 25 | Biax-CH12-UP2[±45/0/±45]S | 45/-45/0/45/-45/-45/45/0/-45/45 | 2 | 8 | 0 | 0
Biax-CH12-UP2 | [±45/0/±45]S | 33 | UP2 | CoRezyn 63-AX-051 | Knytex D155 (527 gsm) | 39 | Knytex DB120 (393 gsm) | 61 | 0 | 0 | 0 | 3 | 6h/20C, 2 h/60 C | RTM | 3336 | CH12042 |  | -454 | static | 127 mm/s |  |  |  | 1 | 0 |  |  |  |  | 25 | Biax-CH12-UP2[±45/0/±45]S | 45/-45/0/45/-45/-45/45/0/-45/45 | 2 | 8 | 0 | 0
Biax-CH13-UP2 | [±45/0/±45]S | 51 | UP2 | CoRezyn 63-AX-051 | Knytex D155 (527 gsm) | 24 | Knytex DB240 (837 gsm) | 76 | 0 | 0 | 0 | 3.28 | 6h/20C, 2 h/60 C | RTM | 1614 | CH13113 | 428 |  | static | 13 mm/s | 23 |  |  | 1 | 0 |  |  |  |  | 25 | Biax-CH13-UP2[±45/0/±45]S | 45/-45/0/45/-45/-45/45/0/-45/45 | 2 | 8 | 0 | 0 | 2.631444
Biax-CH13-UP2 | [±45/0/±45]S | 51 | UP2 | CoRezyn 63-AX-051 | Knytex D155 (527 gsm) | 24 | Knytex DB240 (837 gsm) | 76 | 0 | 0 | 0 | 3.28 | 6h/20C, 2 h/60 C | RTM | 1615 | CH13108 | 420 |  | static | 13 mm/s | 23.2 |  |  | 1 | 0 |  |  |  |  | 25 | Biax-CH13-UP2[±45/0/±45]S | 45/-45/0/45/-45/-45/45/0/-45/45 | 2 | 8 | 0 | 0 | 2.623249
Biax-CH13-UP2 | [±45/0/±45]S | 51 | UP2 | CoRezyn 63-AX-051 | Knytex D155 (527 gsm) | 24 | Knytex DB240 (837 gsm) | 76 | 0 | 0 | 0 | 3.28 | 6h/20C, 2 h/60 C | RTM | 1616 | CH13107 | 420 |  | static | 13 mm/s | 22.6 | 2.81 |  | 1 | 0 |  |  |  |  | 25 | Biax-CH13-UP2[±45/0/±45]S | 45/-45/0/45/-45/-45/45/0/-45/45 | 2 | 8 | 0 | 0 | 2.623249
Biax-CH13-UP2 | [±45/0/±45]S | 51 | UP2 | CoRezyn 63-AX-051 | Knytex D155 (527 gsm) | 24 | Knytex DB240 (837 gsm) | 76 | 0 | 0 | 0 | 3.28 | 6h/20C, 2 h/60 C | RTM | 1703 | CH13127 |  | -406 | static | 13 mm/s |  |  |  | 1 | 0 |  |  |  |  | 25 | Biax-CH13-UP2[±45/0/±45]S | 45/-45/0/45/-45/-45/45/0/-45/45 | 2 | 8 | 0 | 0
Biax-CH13-UP2 | [±45/0/±45]S | 51 | UP2 | CoRezyn 63-AX-051 | Knytex D155 (527 gsm) | 24 | Knytex DB240 (837 gsm) | 76 | 0 | 0 | 0 | 3.28 | 6h/20C, 2 h/60 C | RTM | 1704 | CH13128 |  | -378 | static | 13 mm/s |  |  |  | 1 | 0 |  |  |  |  | 25 | Biax-CH13-UP2[±45/0/±45]S | 45/-45/0/45/-45/-45/45/0/-45/45 | 2 | 8 | 0 | 0
Biax-CH13-UP2 | [±45/0/±45]S | 51 | UP2 | CoRezyn 63-AX-051 | Knytex D155 (527 gsm) | 24 | Knytex DB240 (837 gsm) | 76 | 0 | 0 | 0 | 3.28 | 6h/20C, 2 h/60 C | RTM | 1705 | CH13126 |  | -370 | static | 13 mm/s |  |  |  | 1 | 0 |  |  |  |  | 25 | Biax-CH13-UP2[±45/0/±45]S | 45/-45/0/45/-45/-45/45/0/-45/45 | 2 | 8 | 0 | 0
Biax-CH14-UP2 | [±45/0/±45]S | 39 | UP2 | CoRezyn 63-AX-051 | Knytex D155 (527 gsm) | 39 | Knytex DB120 (393 gsm) | 61 | 0 | 0 | 0 | 2.49 | 6h/20C, 2 h/60 C | RTM | 1627 | CH14112 | 548 |  | static | 13 mm/s | 23 | 3.06 |  | 1 | 0 |  |  |  |  | 25 | Biax-CH14-UP2[±45/0/±45]S | 45/-45/0/45/-45/-45/45/0/-45/45 | 2 | 8 | 0 | 0 | 2.738781
Biax-CH14-UP2 | [±45/0/±45]S | 39 | UP2 | CoRezyn 63-AX-051 | Knytex D155 (527 gsm) | 39 | Knytex DB120 (393 gsm) | 61 | 0 | 0 | 0 | 2.49 | 6h/20C, 2 h/60 C | RTM | 1628 | CH14106 | 499 |  | static | 13 mm/s | 21.3 | 3.41 |  | 1 | 0 |  |  |  |  | 25 | Biax-CH14-UP2[±45/0/±45]S | 45/-45/0/45/-45/-45/45/0/-45/45 | 2 | 8 | 0 | 0 | 2.698101
Biax-CH14-UP2 | [±45/0/±45]S | 39 | UP2 | CoRezyn 63-AX-051 | Knytex D155 (527 gsm) | 39 | Knytex DB120 (393 gsm) | 61 | 0 | 0 | 0 | 2.49 | 6h/20C, 2 h/60 C | RTM | 1629 | CH14105 | 504 |  | static | 13 mm/s | 22.5 | 3.69 |  | 1 | 0 |  |  |  |  | 25 | Biax-CH14-UP2[±45/0/±45]S | 45/-45/0/45/-45/-45/45/0/-45/45 | 2 | 8 | 0 | 0 | 2.702431
Biax-CH14-UP2 | [±45/0/±45]S | 39 | UP2 | CoRezyn 63-AX-051 | Knytex D155 (527 gsm) | 39 | Knytex DB120 (393 gsm) | 61 | 0 | 0 | 0 | 2.49 | 6h/20C, 2 h/60 C | RTM | 1719 | CH14134 |  | -398 | static | 13 mm/s |  |  |  | 1 | 0 |  |  |  |  | 25 | Biax-CH14-UP2[±45/0/±45]S | 45/-45/0/45/-45/-45/45/0/-45/45 | 2 | 8 | 0 | 0
Biax-CH14-UP2 | [±45/0/±45]S | 39 | UP2 | CoRezyn 63-AX-051 | Knytex D155 (527 gsm) | 39 | Knytex DB120 (393 gsm) | 61 | 0 | 0 | 0 | 2.49 | 6h/20C, 2 h/60 C | RTM | 1720 | CH14124 |  | -401 | static | 13 mm/s |  |  |  | 1 | 0 |  |  |  |  | 25 | Biax-CH14-UP2[±45/0/±45]S | 45/-45/0/45/-45/-45/45/0/-45/45 | 2 | 8 | 0 | 0
Biax-CH14-UP2 | [±45/0/±45]S | 39 | UP2 | CoRezyn 63-AX-051 | Knytex D155 (527 gsm) | 39 | Knytex DB120 (393 gsm) | 61 | 0 | 0 | 0 | 2.49 | 6h/20C, 2 h/60 C | RTM | 1721 | CH14123 |  | -437 | static | 13 mm/s |  |  |  | 1 | 0 |  |  |  |  | 25 | Biax-CH14-UP2[±45/0/±45]S | 45/-45/0/45/-45/-45/45/0/-45/45 | 2 | 8 | 0 | 0
Biax-CH15-UP2 | [±45/0/±45]S | 32 | UP2 | CoRezyn 63-AX-051 | Knytex D092 (310 gsm) | 28 | Knytex DB120 (393 gsm) | 61 | 0 | 0 | 0 | 2.49 | 6h/20C, 2 h/60 C | RTM | 1732 | CH15139 |  | -332 | static | 13 mm/s |  |  |  | 1 | 0 |  |  |  |  | 25 | Biax-CH15-UP2[±45/0/±45]S | 45/-45/0/45/-45/-45/45/0/-45/45 | 2 | 8 | 0 | 0
Biax-CH15-UP2 | [±45/0/±45]S | 32 | UP2 | CoRezyn 63-AX-051 | Knytex D092 (310 gsm) | 28 | Knytex DB120 (393 gsm) | 61 | 0 | 0 | 0 | 2.49 | 6h/20C, 2 h/60 C | RTM | 1733 | CH15138 |  | -374 | static | 13 mm/s |  |  |  | 1 | 0 |  |  |  |  | 25 | Biax-CH15-UP2[±45/0/±45]S | 45/-45/0/45/-45/-45/45/0/-45/45 | 2 | 8 | 0 | 0
Biax-CH15-UP2 | [±45/0/±45]S | 32 | UP2 | CoRezyn 63-AX-051 | Knytex D092 (310 gsm) | 28 | Knytex DB120 (393 gsm) | 61 | 0 | 0 | 0 | 2.49 | 6h/20C, 2 h/60 C | RTM | 1734 | CH15128 |  | -331 | static | 13 mm/s |  |  |  | 1 | 0 |  |  |  |  | 25 | Biax-CH15-UP2[±45/0/±45]S | 45/-45/0/45/-45/-45/45/0/-45/45 | 2 | 8 | 0 | 0
Biax-CH15-UP2 | [±45/0/±45]S | 32 | UP2 | CoRezyn 63-AX-051 | Knytex D092 (310 gsm) | 28 | Knytex DB120 (393 gsm) | 61 | 0 | 0 | 0 | 2.49 | 6h/20C, 2 h/60 C | RTM | 1800 | CH15105 | 327 |  | static | 13 mm/s | 14 | 3.45 |  | 1 | 0 |  |  |  |  | 25 | Biax-CH15-UP2[±45/0/±45]S | 45/-45/0/45/-45/-45/45/0/-45/45 | 2 | 8 | 0 | 0 | 2.514548
Biax-CH15-UP2 | [±45/0/±45]S | 32 | UP2 | CoRezyn 63-AX-051 | Knytex D092 (310 gsm) | 28 | Knytex DB120 (393 gsm) | 61 | 0 | 0 | 0 | 2.49 | 6h/20C, 2 h/60 C | RTM | 1801 | CH15121 | 308 |  | static | 13 mm/s | 15.3 |  |  | 1 | 0 |  |  |  |  | 25 | Biax-CH15-UP2[±45/0/±45]S | 45/-45/0/45/-45/-45/45/0/-45/45 | 2 | 8 | 0 | 0 | 2.488551
Biax-CH15-UP2 | [±45/0/±45]S | 32 | UP2 | CoRezyn 63-AX-051 | Knytex D092 (310 gsm) | 28 | Knytex DB120 (393 gsm) | 61 | 0 | 0 | 0 | 2.49 | 6h/20C, 2 h/60 C | RTM | 1802 | CH15114 | 296 |  | static | 13 mm/s | 15.2 | 3.79 |  | 1 | 0 |  |  |  |  | 25 | Biax-CH15-UP2[±45/0/±45]S | 45/-45/0/45/-45/-45/45/0/-45/45 | 2 | 8 | 0 | 0 | 2.471292
Biax-CH16-UP2 | [±45/0/±45]S | 34 | UP2 | CoRezyn 63-AX-051 | Knytex D092 (310 gsm) | 28 | Knytex DB120 (393 gsm) | 61 | 0 | 0 | 0 | 2.36 | 6h/20C, 2 h/60 C | RTM | 1745 | CH16136 |  | -325 | static | 13 mm/s |  |  |  | 1 | 0 |  |  |  |  | 25 | Biax-CH16-UP2[±45/0/±45]S | 45/-45/0/45/-45/-45/45/0/-45/45 | 2 | 8 | 0 | 0
Biax-CH16-UP2 | [±45/0/±45]S | 34 | UP2 | CoRezyn 63-AX-051 | Knytex D092 (310 gsm) | 28 | Knytex DB120 (393 gsm) | 61 | 0 | 0 | 0 | 2.36 | 6h/20C, 2 h/60 C | RTM | 1746 | CH16122 |  | -295 | static | 13 mm/s |  |  |  | 1 | 0 |  |  |  |  | 25 | Biax-CH16-UP2[±45/0/±45]S | 45/-45/0/45/-45/-45/45/0/-45/45 | 2 | 8 | 0 | 0
Biax-CH16-UP2 | [±45/0/±45]S | 34 | UP2 | CoRezyn 63-AX-051 | Knytex D092 (310 gsm) | 28 | Knytex DB120 (393 gsm) | 61 | 0 | 0 | 0 | 2.36 | 6h/20C, 2 h/60 C | RTM | 1747 | CH16133 |  | -307 | static | 13 mm/s |  |  |  | 1 | 0 |  |  |  |  | 25 | Biax-CH16-UP2[±45/0/±45]S | 45/-45/0/45/-45/-45/45/0/-45/45 | 2 | 8 | 0 | 0
Biax-CH16-UP2 | [±45/0/±45]S | 34 | UP2 | CoRezyn 63-AX-051 | Knytex D092 (310 gsm) | 28 | Knytex DB120 (393 gsm) | 61 | 0 | 0 | 0 | 2.36 | 6h/20C, 2 h/60 C | RTM | 1813 | CH16102 | 366 |  | static | 13 mm/s | 19.4 | 3.13 |  | 1 | 0 |  |  |  |  | 25 | Biax-CH16-UP2[±45/0/±45]S | 45/-45/0/45/-45/-45/45/0/-45/45 | 2 | 8 | 0 | 0 | 2.563481
Biax-CH16-UP2 | [±45/0/±45]S | 34 | UP2 | CoRezyn 63-AX-051 | Knytex D092 (310 gsm) | 28 | Knytex DB120 (393 gsm) | 61 | 0 | 0 | 0 | 2.36 | 6h/20C, 2 h/60 C | RTM | 1814 | CH16104 | 362 |  | static | 13 mm/s | 17.1 | 3.11 |  | 1 | 0 |  |  |  |  | 25 | Biax-CH16-UP2[±45/0/±45]S | 45/-45/0/45/-45/-45/45/0/-45/45 | 2 | 8 | 0 | 0 | 2.558709
Biax-CH16-UP2 | [±45/0/±45]S | 34 | UP2 | CoRezyn 63-AX-051 | Knytex D092 (310 gsm) | 28 | Knytex DB120 (393 gsm) | 61 | 0 | 0 | 0 | 2.36 | 6h/20C, 2 h/60 C | RTM | 1815 | CH16105 | 353 |  | static | 13 mm/s | 18.3 | 2.43 |  | 1 | 0 |  |  |  |  | 25 | Biax-CH16-UP2[±45/0/±45]S | 45/-45/0/45/-45/-45/45/0/-45/45 | 2 | 8 | 0 | 0 | 2.547775
Biax-CH17-UP2 | [±45/0/±45]S | 42 | UP2 | CoRezyn 63-AX-051 | Knytex D092 (310 gsm) | 28 | Knytex DB120 (393 gsm) | 61 | 0 | 0 | 0 | 1.96 | 6h/20C, 2 h/60 C | RTM | 1758 | CH17130 |  | -303 | static | 13 mm/s |  |  |  | 1 | 0 |  |  |  |  | 25 | Biax-CH17-UP2[±45/0/±45]S | 45/-45/0/45/-45/-45/45/0/-45/45 | 2 | 8 | 0 | 0
Biax-CH17-UP2 | [±45/0/±45]S | 42 | UP2 | CoRezyn 63-AX-051 | Knytex D092 (310 gsm) | 28 | Knytex DB120 (393 gsm) | 61 | 0 | 0 | 0 | 1.96 | 6h/20C, 2 h/60 C | RTM | 1759 | CH17142 |  | -309 | static | 13 mm/s |  |  |  | 1 | 0 |  |  |  |  | 25 | Biax-CH17-UP2[±45/0/±45]S | 45/-45/0/45/-45/-45/45/0/-45/45 | 2 | 8 | 0 | 0
Biax-CH17-UP2 | [±45/0/±45]S | 42 | UP2 | CoRezyn 63-AX-051 | Knytex D092 (310 gsm) | 28 | Knytex DB120 (393 gsm) | 61 | 0 | 0 | 0 | 1.96 | 6h/20C, 2 h/60 C | RTM | 1760 | CH17144 |  | -292 | static | 13 mm/s |  |  |  | 1 | 0 |  |  |  |  | 25 | Biax-CH17-UP2[±45/0/±45]S | 45/-45/0/45/-45/-45/45/0/-45/45 | 2 | 8 | 0 | 0
Biax-CH17-UP2 | [±45/0/±45]S | 42 | UP2 | CoRezyn 63-AX-051 | Knytex D092 (310 gsm) | 28 | Knytex DB120 (393 gsm) | 61 | 0 | 0 | 0 | 1.96 | 6h/20C, 2 h/60 C | RTM | 1901 | CH17201 | 363 |  | static | 13 mm/s | 16 | 4.28 |  | 1 | 0 |  |  |  |  | 25 | Biax-CH17-UP2[±45/0/±45]S | 45/-45/0/45/-45/-45/45/0/-45/45 | 2 | 8 | 0 | 0 | 2.559907
Biax-CH17-UP2 | [±45/0/±45]S | 42 | UP2 | CoRezyn 63-AX-051 | Knytex D092 (310 gsm) | 28 | Knytex DB120 (393 gsm) | 61 | 0 | 0 | 0 | 1.96 | 6h/20C, 2 h/60 C | RTM | 1902 | CH17217 | 345 |  | static | 13 mm/s | 17.7 | 3.14 |  | 1 | 0 |  |  |  |  | 25 | Biax-CH17-UP2[±45/0/±45]S | 45/-45/0/45/-45/-45/45/0/-45/45 | 2 | 8 | 0 | 0 | 2.537819
Biax-CH17-UP2 | [±45/0/±45]S | 42 | UP2 | CoRezyn 63-AX-051 | Knytex D092 (310 gsm) | 28 | Knytex DB120 (393 gsm) | 61 | 0 | 0 | 0 | 1.96 | 6h/20C, 2 h/60 C | RTM | 1903 | CH17202 | 369 |  | static | 13 mm/s | 18.1 | 3.32 |  | 1 | 0 |  |  |  |  | 25 | Biax-CH17-UP2[±45/0/±45]S | 45/-45/0/45/-45/-45/45/0/-45/45 | 2 | 8 | 0 | 0 | 2.567026
Biax-CH18-UP2 | [±45/0/±45]S | 45 | UP2 | CoRezyn 63-AX-051 | Knytex D092 (310 gsm) | 16 | Knytex DB240 (837 gsm) | 84 | 0 | 0 | 0 | 3.1 | 6h/20C, 2 h/60 C | RTM | 1771 | CH18125 |  | -300 | static | 13 mm/s |  |  |  | 1 | 0 |  |  |  |  | 25 | Biax-CH18-UP2[±45/0/±45]S | 45/-45/0/45/-45/-45/45/0/-45/45 | 2 | 8 | 0 | 0
Biax-CH18-UP2 | [±45/0/±45]S | 45 | UP2 | CoRezyn 63-AX-051 | Knytex D092 (310 gsm) | 16 | Knytex DB240 (837 gsm) | 84 | 0 | 0 | 0 | 3.1 | 6h/20C, 2 h/60 C | RTM | 1772 | CH18127 |  | -280 | static | 13 mm/s |  |  |  | 1 | 0 |  |  |  |  | 25 | Biax-CH18-UP2[±45/0/±45]S | 45/-45/0/45/-45/-45/45/0/-45/45 | 2 | 8 | 0 | 0
Biax-CH18-UP2 | [±45/0/±45]S | 45 | UP2 | CoRezyn 63-AX-051 | Knytex D092 (310 gsm) | 16 | Knytex DB240 (837 gsm) | 84 | 0 | 0 | 0 | 3.1 | 6h/20C, 2 h/60 C | RTM | 1773 | CH18129 |  | -313 | static | 13 mm/s |  |  |  | 1 | 0 |  |  |  |  | 25 | Biax-CH18-UP2[±45/0/±45]S | 45/-45/0/45/-45/-45/45/0/-45/45 | 2 | 8 | 0 | 0
Biax-CH18-UP2 | [±45/0/±45]S | 45 | UP2 | CoRezyn 63-AX-051 | Knytex D092 (310 gsm) | 16 | Knytex DB240 (837 gsm) | 84 | 0 | 0 | 0 | 3.1 | 6h/20C, 2 h/60 C | RTM | 1872 | CH18214 | 286 |  | static | 13 mm/s | 14 | 3.24 |  | 1 | 0 |  |  |  |  | 25 | Biax-CH18-UP2[±45/0/±45]S | 45/-45/0/45/-45/-45/45/0/-45/45 | 2 | 8 | 0 | 0 | 2.456366
Biax-CH18-UP2 | [±45/0/±45]S | 45 | UP2 | CoRezyn 63-AX-051 | Knytex D092 (310 gsm) | 16 | Knytex DB240 (837 gsm) | 84 | 0 | 0 | 0 | 3.1 | 6h/20C, 2 h/60 C | RTM | 1873 | CH18203 | 302 |  | static | 13 mm/s | 17.5 | 2.98 |  | 1 | 0 |  |  |  |  | 25 | Biax-CH18-UP2[±45/0/±45]S | 45/-45/0/45/-45/-45/45/0/-45/45 | 2 | 8 | 0 | 0 | 2.480007
Biax-CH18-UP2 | [±45/0/±45]S | 45 | UP2 | CoRezyn 63-AX-051 | Knytex D092 (310 gsm) | 16 | Knytex DB240 (837 gsm) | 84 | 0 | 0 | 0 | 3.1 | 6h/20C, 2 h/60 C | RTM | 1874 | CH18212 | 295 |  | static | 13 mm/s | 17 | 3.1 |  | 1 | 0 |  |  |  |  | 25 | Biax-CH18-UP2[±45/0/±45]S | 45/-45/0/45/-45/-45/45/0/-45/45 | 2 | 8 | 0 | 0 | 2.469822
Biax-CH19-UP2 | [±45/0/±45]S | 33 | UP2 | CoRezyn 63-AX-051 | Knytex D092 (310 gsm) | 16 | Knytex DB240 (837 gsm) | 84 | 0 | 0 | 0 | 4.6 | 6h/20C, 2 h/60 C | RTM | 1786 | CH19142 |  | -256 | static | 13 mm/s |  |  |  | 1 | 0 |  |  |  |  | 25 | Biax-CH19-UP2[±45/0/±45]S | 45/-45/0/45/-45/-45/45/0/-45/45 | 2 | 8 | 0 | 0
Biax-CH19-UP2 | [±45/0/±45]S | 33 | UP2 | CoRezyn 63-AX-051 | Knytex D092 (310 gsm) | 16 | Knytex DB240 (837 gsm) | 84 | 0 | 0 | 0 | 4.6 | 6h/20C, 2 h/60 C | RTM | 1787 | CH19128 |  | -253 | static | 13 mm/s |  |  |  | 1 | 0 |  |  |  |  | 25 | Biax-CH19-UP2[±45/0/±45]S | 45/-45/0/45/-45/-45/45/0/-45/45 | 2 | 8 | 0 | 0
Biax-CH19-UP2 | [±45/0/±45]S | 33 | UP2 | CoRezyn 63-AX-051 | Knytex D092 (310 gsm) | 16 | Knytex DB240 (837 gsm) | 84 | 0 | 0 | 0 | 4.6 | 6h/20C, 2 h/60 C | RTM | 1788 | CH19127 |  | -245 | static | 13 mm/s |  |  |  | 1 | 0 |  |  |  |  | 25 | Biax-CH19-UP2[±45/0/±45]S | 45/-45/0/45/-45/-45/45/0/-45/45 | 2 | 8 | 0 | 0
Biax-CH19-UP2 | [±45/0/±45]S | 33 | UP2 | CoRezyn 63-AX-051 | Knytex D092 (310 gsm) | 16 | Knytex DB240 (837 gsm) | 84 | 0 | 0 | 0 | 4.6 | 6h/20C, 2 h/60 C | RTM | 1887 | CH19201 | 192 |  | static | 13 mm/s | 11.7 | 3.88 |  | 1 | 0 |  |  |  |  | 25 | Biax-CH19-UP2[±45/0/±45]S | 45/-45/0/45/-45/-45/45/0/-45/45 | 2 | 8 | 0 | 0 | 2.283301
Biax-CH19-UP2 | [±45/0/±45]S | 33 | UP2 | CoRezyn 63-AX-051 | Knytex D092 (310 gsm) | 16 | Knytex DB240 (837 gsm) | 84 | 0 | 0 | 0 | 4.6 | 6h/20C, 2 h/60 C | RTM | 1888 | CH19210 | 196 |  | static | 13 mm/s | 10.8 | 3.85 |  | 1 | 0 |  |  |  |  | 25 | Biax-CH19-UP2[±45/0/±45]S | 45/-45/0/45/-45/-45/45/0/-45/45 | 2 | 8 | 0 | 0 | 2.292256
Biax-CH19-UP2 | [±45/0/±45]S | 33 | UP2 | CoRezyn 63-AX-051 | Knytex D092 (310 gsm) | 16 | Knytex DB240 (837 gsm) | 84 | 0 | 0 | 0 | 4.6 | 6h/20C, 2 h/60 C | RTM | 1889 | CH19207 | 191 |  | static | 13 mm/s | 11.6 | 3.87 |  | 1 | 0 |  |  |  |  | 25 | Biax-CH19-UP2[±45/0/±45]S | 45/-45/0/45/-45/-45/45/0/-45/45 | 2 | 8 | 0 | 0 | 2.281033
Biax-CH20-UP2 | [(±45)3]S | 26 | UP2 | CoRezyn 63-AX-051 | 0 | 0 | Knytex DBM1204B (420 gsm) | 92 | 0 | 0 | 8 | 3.76 | 6h/20C, 2 h/60 C | RTM | 3003 | CH20116 | 136 |  | static | 13 mm/s | 10.9 | 1.6 |  | 1 | 0 |  |  |  |  | 25 | Biax-CH20-UP2[(±45)3]S | 45/-45/45/-45/45/-45/-45/45/-45/45/-45/45 | 0 | 12 | 0 | 0 | 2.133539
Biax-CH20-UP2 | [(±45)3]S | 26 | UP2 | CoRezyn 63-AX-051 | 0 | 0 | Knytex DBM1204B (420 gsm) | 92 | 0 | 0 | 8 | 3.76 | 6h/20C, 2 h/60 C | RTM | 3004 | CH20121 | 141 |  | static | 13 mm/s | 10.2 | 1.4 |  | 1 | 0 |  |  |  |  | 25 | Biax-CH20-UP2[(±45)3]S | 45/-45/45/-45/45/-45/-45/45/-45/45/-45/45 | 0 | 12 | 0 | 0 | 2.149219
Biax-CH20-UP2 | [(±45)3]S | 26 | UP2 | CoRezyn 63-AX-051 | 0 | 0 | Knytex DBM1204B (420 gsm) | 92 | 0 | 0 | 8 | 3.76 | 6h/20C, 2 h/60 C | RTM | 3005 | CH20115 | 124 |  | static | 13 mm/s | 10.6 | 1.7 |  | 1 | 0 |  |  |  |  | 25 | Biax-CH20-UP2[(±45)3]S | 45/-45/45/-45/45/-45/-45/45/-45/45/-45/45 | 0 | 12 | 0 | 0 | 2.093422
Biax-CH20-UP2 | [(±45)3]S | 26 | UP2 | CoRezyn 63-AX-051 | 0 | 0 | Knytex DBM1204B (420 gsm) | 92 | 0 | 0 | 8 | 3.76 | 6h/20C, 2 h/60 C | RTM | 3014 | CH20131 |  | -232 | static | 13 mm/s |  |  |  | 1 | 0 |  |  |  |  | 25 | Biax-CH20-UP2[(±45)3]S | 45/-45/45/-45/45/-45/-45/45/-45/45/-45/45 | 0 | 12 | 0 | 0
Biax-CH20-UP2 | [(±45)3]S | 26 | UP2 | CoRezyn 63-AX-051 | 0 | 0 | Knytex DBM1204B (420 gsm) | 92 | 0 | 0 | 8 | 3.76 | 6h/20C, 2 h/60 C | RTM | 3015 | CH20130 |  | -233 | static | 13 mm/s |  |  |  | 1 | 0 |  |  |  |  | 25 | Biax-CH20-UP2[(±45)3]S | 45/-45/45/-45/45/-45/-45/45/-45/45/-45/45 | 0 | 12 | 0 | 0
Biax-CH20-UP2 | [(±45)3]S | 26 | UP2 | CoRezyn 63-AX-051 | 0 | 0 | Knytex DBM1204B (420 gsm) | 92 | 0 | 0 | 8 | 3.76 | 6h/20C, 2 h/60 C | RTM | 3016 | CH20132 |  | -224 | static | 13 mm/s |  |  |  | 1 | 0 |  |  |  |  | 25 | Biax-CH20-UP2[(±45)3]S | 45/-45/45/-45/45/-45/-45/45/-45/45/-45/45 | 0 | 12 | 0 | 0
Biax-CH23-UP2 | [±45/0/±45]S | 32 | UP2 | CoRezyn 63-AX-051 | Knytex D155 (527 gsm) | 39 | Knytex DBM1204B (420 gsm) | 56 | 0 | 0 | 5 | 2.95 | 6h/20C, 2 h/60 C | RTM | 3017 | CH23111 | 410 |  | static | 13 mm/s | 20 | 2.15 |  | 1 | 0 |  |  |  |  | 25 | Biax-CH23-UP2[±45/0/±45]S | 45/-45/0/45/-45/-45/45/0/-45/45 | 2 | 8 | 0 | 0 | 2.612784
Biax-CH23-UP2 | [±45/0/±45]S | 32 | UP2 | CoRezyn 63-AX-051 | Knytex D155 (527 gsm) | 39 | Knytex DBM1204B (420 gsm) | 56 | 0 | 0 | 5 | 2.95 | 6h/20C, 2 h/60 C | RTM | 3018 | CH23112 | 369 |  | static | 13 mm/s | 17 | 2.37 |  | 1 | 0 |  |  |  |  | 25 | Biax-CH23-UP2[±45/0/±45]S | 45/-45/0/45/-45/-45/45/0/-45/45 | 2 | 8 | 0 | 0 | 2.567026
Biax-CH23-UP2 | [±45/0/±45]S | 32 | UP2 | CoRezyn 63-AX-051 | Knytex D155 (527 gsm) | 39 | Knytex DBM1204B (420 gsm) | 56 | 0 | 0 | 5 | 2.95 | 6h/20C, 2 h/60 C | RTM | 3019 | CH23103 | 402 |  | static | 13 mm/s | 20.6 | 2.1 |  | 1 | 0 |  |  |  |  | 25 | Biax-CH23-UP2[±45/0/±45]S | 45/-45/0/45/-45/-45/45/0/-45/45 | 2 | 8 | 0 | 0 | 2.604226
Biax-CH23-UP2 | [±45/0/±45]S | 32 | UP2 | CoRezyn 63-AX-051 | Knytex D155 (527 gsm) | 39 | Knytex DBM1204B (420 gsm) | 56 | 0 | 0 | 5 | 2.95 | 6h/20C, 2 h/60 C | RTM | 3028 | CH23160 |  | -444 | static | 13 mm/s |  |  |  | 1 | 0 |  |  |  |  | 25 | Biax-CH23-UP2[±45/0/±45]S | 45/-45/0/45/-45/-45/45/0/-45/45 | 2 | 8 | 0 | 0
Biax-CH23-UP2 | [±45/0/±45]S | 32 | UP2 | CoRezyn 63-AX-051 | Knytex D155 (527 gsm) | 39 | Knytex DBM1204B (420 gsm) | 56 | 0 | 0 | 5 | 2.95 | 6h/20C, 2 h/60 C | RTM | 3029 | CH23148 |  | -464 | static | 13 mm/s |  |  |  | 1 | 0 |  |  |  |  | 25 | Biax-CH23-UP2[±45/0/±45]S | 45/-45/0/45/-45/-45/45/0/-45/45 | 2 | 8 | 0 | 0
Biax-CH23-UP2 | [±45/0/±45]S | 32 | UP2 | CoRezyn 63-AX-051 | Knytex D155 (527 gsm) | 39 | Knytex DBM1204B (420 gsm) | 56 | 0 | 0 | 5 | 2.95 | 6h/20C, 2 h/60 C | RTM | 3030 | CH23144 |  | -435 | static | 13 mm/s |  |  |  | 1 | 0 |  |  |  |  | 25 | Biax-CH23-UP2[±45/0/±45]S | 45/-45/0/45/-45/-45/45/0/-45/45 | 2 | 8 | 0 | 0
MD-DD-UP2 | [0/±45/(0)3/±45/0] | 51 | UP2 | CoRezyn 63-AX-051 | Knytex D155 (527 gsm) | 76 | Knytex DB120 (393 gsm) | 24 | 0 | 0 | 0 | 2.67 | 6h/20C, 2 h/60 C | RTM | 1023 | DD101 | 903 |  | static | 13 mm/s | 31.9 | 2.84 |  | 1 | 0 |  |  |  |  | 22 | MD-DD-UP2[0/±45/(0)3/±45/0] | 0/45/-45/0/0/0/45/-45/0 | 5 | 4 | 0 | 0 | 2.955688
MD-DD-UP2 | [0/±45/(0)3/±45/0] | 51 | UP2 | CoRezyn 63-AX-051 | Knytex D155 (527 gsm) | 76 | Knytex DB120 (393 gsm) | 24 | 0 | 0 | 0 | 2.67 | 6h/20C, 2 h/60 C | RTM | 1024 | DD103 | 893 |  | static | 13 mm/s | 29 | 3.07 |  | 1 | 0 |  |  |  |  | 22 | MD-DD-UP2[0/±45/(0)3/±45/0] | 0/45/-45/0/0/0/45/-45/0 | 5 | 4 | 0 | 0 | 2.950851
MD-DD-UP2 | [0/±45/(0)3/±45/0] | 51 | UP2 | CoRezyn 63-AX-051 | Knytex D155 (527 gsm) | 76 | Knytex DB120 (393 gsm) | 24 | 0 | 0 | 0 | 2.67 | 6h/20C, 2 h/60 C | RTM | 1025 | DD102 | 934 |  | static | 13 mm/s | 30.6 | 3.1 |  | 1 | 0 |  |  |  |  | 22 | MD-DD-UP2[0/±45/(0)3/±45/0] | 0/45/-45/0/0/0/45/-45/0 | 5 | 4 | 0 | 0 | 2.970347
MD-DD-UP2 | [0/±45/(0)3/±45/0] | 51 | UP2 | CoRezyn 63-AX-051 | Knytex D155 (527 gsm) | 76 | Knytex DB120 (393 gsm) | 24 | 0 | 0 | 0 | 2.67 | 6h/20C, 2 h/60 C | RTM | 1123 | DD105 |  | -781 | static | 13 mm/s |  |  |  | 1 | 0 |  |  |  |  | 25 | MD-DD-UP2[0/±45/(0)3/±45/0] | 0/45/-45/0/0/0/45/-45/0 | 5 | 4 | 0 | 0
MD-DD-UP2 | [0/±45/(0)3/±45/0] | 51 | UP2 | CoRezyn 63-AX-051 | Knytex D155 (527 gsm) | 76 | Knytex DB120 (393 gsm) | 24 | 0 | 0 | 0 | 2.67 | 6h/20C, 2 h/60 C | RTM | 1124 | DD201 |  | -795 | static | 13 mm/s |  |  |  | 1 | 0 |  |  |  |  | 25 | MD-DD-UP2[0/±45/(0)3/±45/0] | 0/45/-45/0/0/0/45/-45/0 | 5 | 4 | 0 | 0
MD-DD2-UP2 | [0/±45/0]S | 44 | UP2 | CoRezyn 63-AX-051 | Knytex D155 (527 gsm) | 72 | Knytex DB120 (393 gsm) | 28 | 0 | 0 | 0 | 2.64 | 6h/20C, 2 h/60 C | RTM | 1043 | DD2106 | 767 |  | static | 13 mm/s | 28.6 | 2.7 |  | 1 | 0 |  |  |  |  | 22 | MD-DD2-UP2[0/±45/0]S | 0/45/-45/0/0/-45/45/0 | 4 | 4 | 0 | 0 | 2.884795
MD-DD2-UP2 | [0/±45/0]S | 44 | UP2 | CoRezyn 63-AX-051 | Knytex D155 (527 gsm) | 72 | Knytex DB120 (393 gsm) | 28 | 0 | 0 | 0 | 2.64 | 6h/20C, 2 h/60 C | RTM | 1044 | DD2102 | 757 |  | static | 13 mm/s | 30 | 2.53 |  | 1 | 0 |  |  |  |  | 25 | MD-DD2-UP2[0/±45/0]S | 0/45/-45/0/0/-45/45/0 | 4 | 4 | 0 | 0 | 2.879096
MD-DD2-UP2 | [0/±45/0]S | 44 | UP2 | CoRezyn 63-AX-051 | Knytex D155 (527 gsm) | 72 | Knytex DB120 (393 gsm) | 28 | 0 | 0 | 0 | 2.64 | 6h/20C, 2 h/60 C | RTM | 1045 | DD2114 | 731 |  | static | 13 mm/s | 25.7 | 2.9 |  | 1 | 0 |  |  |  |  | 22 | MD-DD2-UP2[0/±45/0]S | 0/45/-45/0/0/-45/45/0 | 4 | 4 | 0 | 0 | 2.863917
MD-DD2-UP2 | [0/±45/0]S | 44 | UP2 | CoRezyn 63-AX-051 | Knytex D155 (527 gsm) | 72 | Knytex DB120 (393 gsm) | 28 | 0 | 0 | 0 | 2.64 | 6h/20C, 2 h/60 C | RTM | 1285 | DD2171 |  | -579 | static | 13 mm/s |  |  |  | 1 | 0 |  |  |  |  | 25 | MD-DD2-UP2[0/±45/0]S | 0/45/-45/0/0/-45/45/0 | 4 | 4 | 0 | 0
MD-DD2-UP2 | [0/±45/0]S | 44 | UP2 | CoRezyn 63-AX-051 | Knytex D155 (527 gsm) | 72 | Knytex DB120 (393 gsm) | 28 | 0 | 0 | 0 | 2.64 | 6h/20C, 2 h/60 C | RTM | 1286 | DD2164 |  | -609 | static | 13 mm/s |  |  |  | 1 | 0 |  |  |  |  | 25 | MD-DD2-UP2[0/±45/0]S | 0/45/-45/0/0/-45/45/0 | 4 | 4 | 0 | 0
MD-DD2-UP2 | [0/±45/0]S | 44 | UP2 | CoRezyn 63-AX-051 | Knytex D155 (527 gsm) | 72 | Knytex DB120 (393 gsm) | 28 | 0 | 0 | 0 | 2.64 | 6h/20C, 2 h/60 C | RTM | 1287 | DD2170 |  | -554 | static | 13 mm/s |  |  |  | 1 | 0 |  |  |  |  | 25 | MD-DD2-UP2[0/±45/0]S | 0/45/-45/0/0/-45/45/0 | 4 | 4 | 0 | 0
MD-DD2A-UP2 | [0/±45/0]S | 45 | UP2 | CoRezyn 63-AX-051 | Knytex D155 (527 gsm) | 72 | Knytex DB120 (393 gsm) | 28 | 0 | 0 | 0 | 2.61 | 6h/20C, 2 h/60 C | RTM | 4040 | DD2A204 | 1015 |  | static | 13 mm/s | 31.5 | 3.2 |  | 1 | 0 |  |  |  |  | 22 | MD-DD2A-UP2[0/±45/0]S | 0/45/-45/0/0/-45/45/0 | 4 | 4 | 0 | 0 | 3.006466
MD-DD2A-UP2 | [0/±45/0]S | 45 | UP2 | CoRezyn 63-AX-051 | Knytex D155 (527 gsm) | 72 | Knytex DB120 (393 gsm) | 28 | 0 | 0 | 0 | 2.61 | 6h/20C, 2 h/60 C | RTM | 4041 | DD2A205 | 944 |  | static | 13 mm/s | 26.9 | 3.5 |  | 1 | 0 |  |  |  |  | 22 | MD-DD2A-UP2[0/±45/0]S | 0/45/-45/0/0/-45/45/0 | 4 | 4 | 0 | 0 | 2.974972
MD-DD2A-UP2 | [0/±45/0]S | 45 | UP2 | CoRezyn 63-AX-051 | Knytex D155 (527 gsm) | 72 | Knytex DB120 (393 gsm) | 28 | 0 | 0 | 0 | 2.61 | 6h/20C, 2 h/60 C | RTM | 4042 | DD2A207 | 998 |  | static | 13 mm/s | 29.4 | 3.4 |  | 1 | 0 |  |  |  |  | 22 | MD-DD2A-UP2[0/±45/0]S | 0/45/-45/0/0/-45/45/0 | 4 | 4 | 0 | 0 | 2.999131
MD-DD4-UP2 | [0/±45/0]S | 48 | UP2 | CoRezyn 63-AX-051 | Knytex D155 (527 gsm) | 72 | Knytex DB120 (393 gsm) | 28 | 0 | 0 | 0 | 2.36 | 6h/20C, 2 h/60 C | RTM | 1066 | DD4117 | 903 |  | static | 13 mm/s | 27.9 | 3.3 |  | 1 | 0 |  |  |  |  | 22 | MD-DD4-UP2[0/±45/0]S | 0/45/-45/0/0/-45/45/0 | 4 | 4 | 0 | 0 | 2.955688
MD-DD4-UP2 | [0/±45/0]S | 48 | UP2 | CoRezyn 63-AX-051 | Knytex D155 (527 gsm) | 72 | Knytex DB120 (393 gsm) | 28 | 0 | 0 | 0 | 2.36 | 6h/20C, 2 h/60 C | RTM | 1067 | DD4101 | 901 |  | static | 13 mm/s | 31 | 2.9 |  | 1 | 0 |  |  |  |  | 22 | MD-DD4-UP2[0/±45/0]S | 0/45/-45/0/0/-45/45/0 | 4 | 4 | 0 | 0 | 2.954725
MD-DD4-UP2 | [0/±45/0]S | 48 | UP2 | CoRezyn 63-AX-051 | Knytex D155 (527 gsm) | 72 | Knytex DB120 (393 gsm) | 28 | 0 | 0 | 0 | 2.36 | 6h/20C, 2 h/60 C | RTM | 1068 | DD4114 | 880 |  | static | 13 mm/s | 29.4 | 3 |  | 1 | 0 |  |  |  |  | 22 | MD-DD4-UP2[0/±45/0]S | 0/45/-45/0/0/-45/45/0 | 4 | 4 | 0 | 0 | 2.944483
MD-DD4-UP2 | [0/±45/0]S | 48 | UP2 | CoRezyn 63-AX-051 | Knytex D155 (527 gsm) | 72 | Knytex DB120 (393 gsm) | 28 | 0 | 0 | 0 | 2.36 | 6h/20C, 2 h/60 C | RTM | 1304 | DD4130 | -515 |  | static | 13 mm/s |  |  |  | 1 | 0 |  |  |  |  | 25 | MD-DD4-UP2[0/±45/0]S | 0/45/-45/0/0/-45/45/0 | 4 | 4 | 0 | 0
MD-DD4-UP2 | [0/±45/0]S | 48 | UP2 | CoRezyn 63-AX-051 | Knytex D155 (527 gsm) | 72 | Knytex DB120 (393 gsm) | 28 | 0 | 0 | 0 | 2.36 | 6h/20C, 2 h/60 C | RTM | 1305 | DD4131 | -519 |  | static | 13 mm/s |  |  |  | 1 | 0 |  |  |  |  | 25 | MD-DD4-UP2[0/±45/0]S | 0/45/-45/0/0/-45/45/0 | 4 | 4 | 0 | 0
MD-DD4-UP2 | [0/±45/0]S | 48 | UP2 | CoRezyn 63-AX-051 | Knytex D155 (527 gsm) | 72 | Knytex DB120 (393 gsm) | 28 | 0 | 0 | 0 | 2.36 | 6h/20C, 2 h/60 C | RTM | 3083 | DD4163 | -590 |  | static | 13 mm/s |  |  |  | 1 | 0 |  |  |  |  | 25 | MD-DD4-UP2[0/±45/0]S | 0/45/-45/0/0/-45/45/0 | 4 | 4 | 0 | 0
MD-DD4-UP2 | [0/±45/0]S | 48 | UP2 | CoRezyn 63-AX-051 | Knytex D155 (527 gsm) | 72 | Knytex DB120 (393 gsm) | 28 | 0 | 0 | 0 | 2.36 | 6h/20C, 2 h/60 C | RTM | 3084 | DD4156 | -514 |  | static | 13 mm/s |  |  |  | 1 | 0 |  |  |  |  | 25 | MD-DD4-UP2[0/±45/0]S | 0/45/-45/0/0/-45/45/0 | 4 | 4 | 0 | 0
MD-DD4-UP2 | [0/±45/0]S | 48 | UP2 | CoRezyn 63-AX-051 | Knytex D155 (527 gsm) | 72 | Knytex DB120 (393 gsm) | 28 | 0 | 0 | 0 | 2.36 | 6h/20C, 2 h/60 C | RTM | 3085 | DD4151 | -566 |  | static | 13 mm/s |  |  |  | 1 | 0 |  |  |  |  | 25 | MD-DD4-UP2[0/±45/0]S | 0/45/-45/0/0/-45/45/0 | 4 | 4 | 0 | 0
MD-DD4-UP2 | [0/±45/0]S | 48 | UP2 | CoRezyn 63-AX-051 | Knytex D155 (527 gsm) | 72 | Knytex DB120 (393 gsm) | 28 | 0 | 0 | 0 | 2.36 | 6h/20C, 2 h/60 C | RTM | 3108 | DD4106 | 861 |  | static | 13 mm/s |  |  |  | 1 | 0 |  |  |  |  | 25 | MD-DD4-UP2[0/±45/0]S | 0/45/-45/0/0/-45/45/0 | 4 | 4 | 0 | 0 | 2.935003
MD-DD5-UP2 | [0/±45/0]S | 37 | UP2 | CoRezyn 63-AX-051 | Knytex D155 (527 gsm) | 72 | Knytex DB120 (393 gsm) | 28 | 0 | 0 | 0 | 2.97 | 6h/20C, 2 h/60 C | RTM | 1079 | DD5113 | 703 |  | static | 13 mm/s | 26.6 | 2.8 |  | 1 | 0 |  |  |  |  | 22 | MD-DD5-UP2[0/±45/0]S | 0/45/-45/0/0/-45/45/0 | 4 | 4 | 0 | 0 | 2.846955
MD-DD5-UP2 | [0/±45/0]S | 37 | UP2 | CoRezyn 63-AX-051 | Knytex D155 (527 gsm) | 72 | Knytex DB120 (393 gsm) | 28 | 0 | 0 | 0 | 2.97 | 6h/20C, 2 h/60 C | RTM | 1080 | DD5108 | 740 |  | static | 13 mm/s | 23.8 | 3.1 |  | 1 | 0 |  |  |  |  | 22 | MD-DD5-UP2[0/±45/0]S | 0/45/-45/0/0/-45/45/0 | 4 | 4 | 0 | 0 | 2.869232
MD-DD5-UP2 | [0/±45/0]S | 37 | UP2 | CoRezyn 63-AX-051 | Knytex D155 (527 gsm) | 72 | Knytex DB120 (393 gsm) | 28 | 0 | 0 | 0 | 2.97 | 6h/20C, 2 h/60 C | RTM | 1081 | DD5112 | 729 |  | static | 13 mm/s | 23.7 | 3.1 |  | 1 | 0 |  |  |  |  | 22 | MD-DD5-UP2[0/±45/0]S | 0/45/-45/0/0/-45/45/0 | 4 | 4 | 0 | 0 | 2.862728
MD-DD5-UP2 | [0/±45/0]S | 37 | UP2 | CoRezyn 63-AX-051 | Knytex D155 (527 gsm) | 72 | Knytex DB120 (393 gsm) | 28 | 0 | 0 | 0 | 2.97 | 6h/20C, 2 h/60 C | RTM | 1302 | DD5130 |  | -553 | static | 13 mm/s |  |  | -2.2 | 1 | 0 |  |  |  |  | 25 | MD-DD5-UP2[0/±45/0]S | 0/45/-45/0/0/-45/45/0 | 4 | 4 | 0 | 0
MD-DD5-UP2 | [0/±45/0]S | 37 | UP2 | CoRezyn 63-AX-051 | Knytex D155 (527 gsm) | 72 | Knytex DB120 (393 gsm) | 28 | 0 | 0 | 0 | 2.97 | 6h/20C, 2 h/60 C | RTM | 1303 | DD5131 |  | -514 | static | 13 mm/s |  |  | -2 | 1 | 0 |  |  |  |  | 25 | MD-DD5-UP2[0/±45/0]S | 0/45/-45/0/0/-45/45/0 | 4 | 4 | 0 | 0
MD-DD5-UP2 | [0/±45/0]S | 37 | UP2 | CoRezyn 63-AX-051 | Knytex D155 (527 gsm) | 72 | Knytex DB120 (393 gsm) | 28 | 0 | 0 | 0 | 2.97 | 6h/20C, 2 h/60 C | RTM | 1835 | DD5105 |  | -781 | static | 13 mm/s |  |  | -3.1 | 1 | 0 |  |  |  |  | 25 | MD-DD5-UP2[0/±45/0]S | 0/45/-45/0/0/-45/45/0 | 4 | 4 | 0 | 0
MD-DD5-UP2 | [0/±45/0]S | 37 | UP2 | CoRezyn 63-AX-051 | Knytex D155 (527 gsm) | 72 | Knytex DB120 (393 gsm) | 28 | 0 | 0 | 0 | 2.97 | 6h/20C, 2 h/60 C | RTM | 1836 | DD5201 |  | -795 | static | 13 mm/s |  |  | -3.2 | 1 | 0 |  |  |  |  | 25 | MD-DD5-UP2[0/±45/0]S | 0/45/-45/0/0/-45/45/0 | 4 | 4 | 0 | 0
MD-DD5E-Epon9410 | [0/±45/0]S | 36 | EP | Epon 9410 | Knytex D155 (527 gsm) | 72 | Knytex DB120 (393 gsm) | 28 | 0 | 0 | 0 | 3.1 | 24h/20C, 10 h/80 C | RTM | 1859 | DD5E406 | 680 |  | static | 13 mm/s | 22.8 | 3 |  | 1 | 0 |  |  |  |  | 22 | MD-DD5E-Epon9410[0/±45/0]S | 0/45/-45/0/0/-45/45/0 | 4 | 4 | 0 | 0 | 2.832509
MD-DD5E-Epon9410 | [0/±45/0]S | 36 | EP | Epon 9410 | Knytex D155 (527 gsm) | 72 | Knytex DB120 (393 gsm) | 28 | 0 | 0 | 0 | 3.1 | 24h/20C, 10 h/80 C | RTM | 1860 | DD5E403 | 662 |  | static | 13 mm/s | 22.8 | 2.9 |  | 1 | 0 |  |  |  |  | 22 | MD-DD5E-Epon9410[0/±45/0]S | 0/45/-45/0/0/-45/45/0 | 4 | 4 | 0 | 0 | 2.820858
MD-DD5E-Epon9410 | [0/±45/0]S | 36 | EP | Epon 9410 | Knytex D155 (527 gsm) | 72 | Knytex DB120 (393 gsm) | 28 | 0 | 0 | 0 | 3.1 | 24h/20C, 10 h/80 C | RTM | 1861 | DD5E408 | 682 |  | static | 13 mm/s | 24.4 | 2.8 |  | 1 | 0 |  |  |  |  | 22 | MD-DD5E-Epon9410[0/±45/0]S | 0/45/-45/0/0/-45/45/0 | 4 | 4 | 0 | 0 | 2.833784
MD-DD5E-Epon9410 | [0/±45/0]S | 36 | EP | Epon 9410 | Knytex D155 (527 gsm) | 72 | Knytex DB120 (393 gsm) | 28 | 0 | 0 | 0 | 3.1 | 24h/20C, 10 h/80 C | RTM | 1940 | DD5E419 |  | -528 | static | 13 mm/s | 27.2 |  | -2.2 | 1 | 0 |  |  |  |  | 25 | MD-DD5E-Epon9410[0/±45/0]S | 0/45/-45/0/0/-45/45/0 | 4 | 4 | 0 | 0
MD-DD5E-Epon9410 | [0/±45/0]S | 36 | EP | Epon 9410 | Knytex D155 (527 gsm) | 72 | Knytex DB120 (393 gsm) | 28 | 0 | 0 | 0 | 3.1 | 24h/20C, 10 h/80 C | RTM | 1942 | DD5E415 |  | -531 | static | 13 mm/s | 27.2 |  | -2.3 | 1 | 0 |  |  |  |  | 25 | MD-DD5E-Epon9410[0/±45/0]S | 0/45/-45/0/0/-45/45/0 | 4 | 4 | 0 | 0
MD-DD5E-Epon9410 | [0/±45/0]S | 36 | EP | Epon 9410 | Knytex D155 (527 gsm) | 72 | Knytex DB120 (393 gsm) | 28 | 0 | 0 | 0 | 3.1 | 24h/20C, 10 h/80 C | RTM | 1943 | DD5E418 |  | -503 | static | 13 mm/s | 25.3 |  | -2.1 | 1 | 0 |  |  |  |  | 25 | MD-DD5E-Epon9410[0/±45/0]S | 0/45/-45/0/0/-45/45/0 | 4 | 4 | 0 | 0
MD-DD5E-Epon9410 | [0/±45/0]S | 36 | EP | Epon 9410 | Knytex D155 (527 gsm) | 72 | Knytex DB120 (393 gsm) | 28 | 0 | 0 | 0 | 3.1 | 24h/20C, 10 h/80 C | RTM | 3000 | DD5E286T | 76 |  | static | 13 mm/s | 7.31 | 1.04 |  | 1 | 0 |  |  |  |  | 25 | MD-DD5E-Epon9410[0/±45/0]S | 0/45/-45/0/0/-45/45/0 | 4 | 4 | 0 | 0 | 1.880814
MD-DD5E-Epon9410 | [0/±45/0]S | 36 | EP | Epon 9410 | Knytex D155 (527 gsm) | 72 | Knytex DB120 (393 gsm) | 28 | 0 | 0 | 0 | 3.1 | 24h/20C, 10 h/80 C | RTM | 3001 | DD5E281T | 73 |  | static | 13 mm/s | 8.76 | 0.84 |  | 1 | 0 |  |  |  |  | 25 | MD-DD5E-Epon9410[0/±45/0]S | 0/45/-45/0/0/-45/45/0 | 4 | 4 | 0 | 0 | 1.863323
MD-DD5E-Epon9410 | [0/±45/0]S | 36 | EP | Epon 9410 | Knytex D155 (527 gsm) | 72 | Knytex DB120 (393 gsm) | 28 | 0 | 0 | 0 | 3.1 | 24h/20C, 10 h/80 C | RTM | 3002 | DD5E280T | 64 |  | static | 13 mm/s | 7.24 | 0.89 |  | 1 | 0 |  |  |  |  | 25 | MD-DD5E-Epon9410[0/±45/0]S | 0/45/-45/0/0/-45/45/0 | 4 | 4 | 0 | 0 | 1.80618
MD-DD5E3-EP3 | [0/±45/0]S | 36 | EP | SP Prime 20 | Knytex D155 (527 gsm) | 72 | Knytex DB120 (393 gsm) | 28 | 0 | 0 | 0 | 3.14 | 24h/20C, 6 h/80 C | RTM | 8686 | DD5E3-110 |  | -558 | static | 13 mm/s |  |  |  | 1 | 0 |  |  |  |  | 25 | MD-DD5E3-EP3[0/±45/0]S | 0/45/-45/0/0/-45/45/0 | 4 | 4 | 0 | 0
MD-DD5E3-EP3 | [0/±45/0]S | 36 | EP | SP Prime 20 | Knytex D155 (527 gsm) | 72 | Knytex DB120 (393 gsm) | 28 | 0 | 0 | 0 | 3.14 | 24h/20C, 6 h/80 C | RTM | 8732 | DD5E3-109 |  | -628 | static | 13 mm/s |  |  |  | 1 | 0 |  |  |  |  | 25 | MD-DD5E3-EP3[0/±45/0]S | 0/45/-45/0/0/-45/45/0 | 4 | 4 | 0 | 0
MD-DD5E3-EP3 | [0/±45/0]S | 36 | EP | SP Prime 20 | Knytex D155 (527 gsm) | 72 | Knytex DB120 (393 gsm) | 28 | 0 | 0 | 0 | 3.14 | 24h/20C, 6 h/80 C | RTM | 8733 | DD5E3-108 |  | -579 | static | 13 mm/s |  |  |  | 1 | 0 |  |  |  |  | 25 | MD-DD5E3-EP3[0/±45/0]S | 0/45/-45/0/0/-45/45/0 | 4 | 4 | 0 | 0
MD-DD5E3-EP3 | [0/±45/0]S | 36 | EP | SP Prime 20 | Knytex D155 (527 gsm) | 72 | Knytex DB120 (393 gsm) | 28 | 0 | 0 | 0 | 3.14 | 24h/20C, 6 h/80 C | RTM | 8734 | DD5E3-106 |  | -568 | static | 13 mm/s |  |  |  | 1 | 0 |  |  |  |  | 25 | MD-DD5E3-EP3[0/±45/0]S | 0/45/-45/0/0/-45/45/0 | 4 | 4 | 0 | 0
MD-DD5E3-EP3 | [0/±45/0]S | 36 | EP | SP Prime 20 | Knytex D155 (527 gsm) | 72 | Knytex DB120 (393 gsm) | 28 | 0 | 0 | 0 | 3.14 | 24h/20C, 6 h/80 C | RTM | 6793 | DD5E3-152 | 758 |  | static | 13 mm/s | 23.5 | 3.23 |  | 1 | 0 |  |  |  |  | 25 | MD-DD5E3-EP3[0/±45/0]S | 0/45/-45/0/0/-45/45/0 | 4 | 4 | 0 | 0 | 2.879669
MD-DD5E3-EP3 | [0/±45/0]S | 36 | EP | SP Prime 20 | Knytex D155 (527 gsm) | 72 | Knytex DB120 (393 gsm) | 28 | 0 | 0 | 0 | 3.14 | 24h/20C, 6 h/80 C | RTM | 6794 | DD5E3-151 | 779 |  | static | 13 mm/s | 23.8 | 3.27 |  | 1 | 0 |  |  |  |  | 25 | MD-DD5E3-EP3[0/±45/0]S | 0/45/-45/0/0/-45/45/0 | 4 | 4 | 0 | 0 | 2.891537
MD-DD5E3-EP3 | [0/±45/0]S | 36 | EP | SP Prime 20 | Knytex D155 (527 gsm) | 72 | Knytex DB120 (393 gsm) | 28 | 0 | 0 | 0 | 3.14 | 24h/20C, 6 h/80 C | RTM | 6795 | DD5E3-150 | 791 |  | static | 13 mm/s | 24.2 | 3.26 |  | 1 | 0 |  |  |  |  | 25 | MD-DD5E3-EP3[0/±45/0]S | 0/45/-45/0/0/-45/45/0 | 4 | 4 | 0 | 0 | 2.898176
MD-DD5E4-Jeffco1401 | [0/±45/0]S | 35 | EP | Jeffco 1401-12 / 1401-17 hardener | Knytex D155 (527 gsm) | 72 | Knytex DB120 (393 gsm) | 28 | 0 | 0 | 0 | 3.2 | 24h/20 C | RTM | 6796 | DD5E4-106 | 752 |  | static | 13 mm/s | 24.8 | 3 |  | 1 | 0 |  |  |  |  | 25 | MD-DD5E4-Jeffco1401[0/±45/0]S | 0/45/-45/0/0/-45/45/0 | 4 | 4 | 0 | 0 | 2.876218
MD-DD5E4-Jeffco1401 | [0/±45/0]S | 35 | EP | Jeffco 1401-12 / 1401-17 hardener | Knytex D155 (527 gsm) | 72 | Knytex DB120 (393 gsm) | 28 | 0 | 0 | 0 | 3.2 | 24h/20 C | RTM | 6797 | DD5E4-105 | 725 |  | static | 13 mm/s | 22.7 | 3.2 |  | 1 | 0 |  |  |  |  | 25 | MD-DD5E4-Jeffco1401[0/±45/0]S | 0/45/-45/0/0/-45/45/0 | 4 | 4 | 0 | 0 | 2.860338
MD-DD5E4-Jeffco1401 | [0/±45/0]S | 35 | EP | Jeffco 1401-12 / 1401-17 hardener | Knytex D155 (527 gsm) | 72 | Knytex DB120 (393 gsm) | 28 | 0 | 0 | 0 | 3.2 | 24h/20 C | RTM | 6798 | DD5E4-104 | 793 |  | static | 13 mm/s | 24 | 3 |  | 1 | 0 |  |  |  |  | 25 | MD-DD5E4-Jeffco1401[0/±45/0]S | 0/45/-45/0/0/-45/45/0 | 4 | 4 | 0 | 0 | 2.899273
MD-DD5E4-Jeffco1401 | [0/±45/0]S | 35 | EP | Jeffco 1401-12 / 1401-17 hardener | Knytex D155 (527 gsm) | 72 | Knytex DB120 (393 gsm) | 28 | 0 | 0 | 0 | 3.2 | 24h/20 C | RTM | 6799 | DD5E4-100 |  | -533 | static | 13 mm/s | 23.5 | -2 |  | 1 | 0 |  |  |  |  | 25 | MD-DD5E4-Jeffco1401[0/±45/0]S | 0/45/-45/0/0/-45/45/0 | 4 | 4 | 0 | 0
MD-DD5E4-Jeffco1401 | [0/±45/0]S | 35 | EP | Jeffco 1401-12 / 1401-17 hardener | Knytex D155 (527 gsm) | 72 | Knytex DB120 (393 gsm) | 28 | 0 | 0 | 0 | 3.2 | 24h/20 C | RTM | 6800 | DD5E4-101 |  | -421 | static | 13 mm/s |  |  |  | 1 | 0 |  |  |  |  | 25 | MD-DD5E4-Jeffco1401[0/±45/0]S | 0/45/-45/0/0/-45/45/0 | 4 | 4 | 0 | 0
MD-DD5E4-Jeffco1401 | [0/±45/0]S | 35 | EP | Jeffco 1401-12 / 1401-17 hardener | Knytex D155 (527 gsm) | 72 | Knytex DB120 (393 gsm) | 28 | 0 | 0 | 0 | 3.2 | 24h/20 C | RTM | 6801 | DD5E4-102 |  | -531 | static | 13 mm/s |  |  |  | 1 | 0 |  |  |  |  | 25 | MD-DD5E4-Jeffco1401[0/±45/0]S | 0/45/-45/0/0/-45/45/0 | 4 | 4 | 0 | 0
MD-DD5E4-Jeffco1401 | [0/±45/0]S | 35 | EP | Jeffco 1401-12 / 1401-17 hardener | Knytex D155 (527 gsm) | 72 | Knytex DB120 (393 gsm) | 28 | 0 | 0 | 0 | 3.2 | 24h/20 C | RTM | 6802 | DD5E4-103 |  | -456 | static | 13 mm/s |  |  |  | 1 | 0 |  |  |  |  | 25 | MD-DD5E4-Jeffco1401[0/±45/0]S | 0/45/-45/0/0/-45/45/0 | 4 | 4 | 0 | 0
MD-DD5E4-Jeffco1401 | [0/±45/0]S | 35 | EP | Jeffco 1401-12 / 4101-18 hardener | Knytex D155 (527 gsm) | 72 | Knytex DB120 (393 gsm) | 28 | 0 | 0 | 0 | 3.2 | 14 h/50C, 2 h/85C | RTM | 7093 | DD5E4-210 |  | -580 | static | 13 mm/s | 23.8 | -2.4 |  | 1 | 0 |  |  |  |  | 25 | MD-DD5E4-Jeffco1401[0/±45/0]S | 0/45/-45/0/0/-45/45/0 | 4 | 4 | 0 | 0
MD-DD5E4-Jeffco1401 | [0/±45/0]S | 35 | EP | Jeffco 1401-12 / 4101-18 hardener | Knytex D155 (527 gsm) | 72 | Knytex DB120 (393 gsm) | 28 | 0 | 0 | 0 | 3.2 | 14 h/50C, 2 h/85C | RTM | 7094 | DD5E4-211 |  | -578 | static | 13 mm/s |  |  |  | 1 | 0 |  |  |  |  | 25 | MD-DD5E4-Jeffco1401[0/±45/0]S | 0/45/-45/0/0/-45/45/0 | 4 | 4 | 0 | 0
MD-DD5E4-Jeffco1401 | [0/±45/0]S | 35 | EP | Jeffco 1401-12 / 4101-18 hardener | Knytex D155 (527 gsm) | 72 | Knytex DB120 (393 gsm) | 28 | 0 | 0 | 0 | 3.2 | 14 h/50C, 2 h/85C | RTM | 7095 | DD5E4-212 |  | -575 | static | 13 mm/s |  |  |  | 1 | 0 |  |  |  |  | 25 | MD-DD5E4-Jeffco1401[0/±45/0]S | 0/45/-45/0/0/-45/45/0 | 4 | 4 | 0 | 0
MD-DD5E4-Jeffco1401 | [0/±45/0]S | 35 | EP | Jeffco 1401-12 / 4101-18 hardener | Knytex D155 (527 gsm) | 72 | Knytex DB120 (393 gsm) | 28 | 0 | 0 | 0 | 3.2 | 14 h/50C, 2 h/85C | RTM | 7096 | DD5E4-214 |  | -572 | static | 13 mm/s |  |  |  | 1 | 0 |  |  |  |  | 25 | MD-DD5E4-Jeffco1401[0/±45/0]S | 0/45/-45/0/0/-45/45/0 | 4 | 4 | 0 | 0
MD-DD5E4-Jeffco1401 | [0/±45/0]S | 35 | EP | Jeffco 1401-12 / 4101-18 hardener | Knytex D155 (527 gsm) | 72 | Knytex DB120 (393 gsm) | 28 | 0 | 0 | 0 | 3.2 | 14 h/50C, 2 h/85C | RTM | 7097 | DD5E4-215 |  | -595 | static | 13 mm/s |  |  |  | 1 | 0 |  |  |  |  | 25 | MD-DD5E4-Jeffco1401[0/±45/0]S | 0/45/-45/0/0/-45/45/0 | 4 | 4 | 0 | 0
MD-DD5E4-Jeffco1401 | [0/±45/0]S | 35 | EP | Jeffco 1401-12 / 4102 hardener | Knytex D155 (527 gsm) | 72 | Knytex DB120 (393 gsm) | 28 | 0 | 0 | 0 | 3.2 | 14 h/60C, 2 h/85C | RTM | 8801 | DD5E4-221 |  | -595 | static | 13 mm/s | 22.9 | -2.6 |  | 1 | 0 |  |  |  |  | 25 | MD-DD5E4-Jeffco1401[0/±45/0]S | 0/45/-45/0/0/-45/45/0 | 4 | 4 | 0 | 0
MD-DD5E4-Jeffco1401 | [0/±45/0]S | 35 | EP | Jeffco 1401-12 / 4102 hardener | Knytex D155 (527 gsm) | 72 | Knytex DB120 (393 gsm) | 28 | 0 | 0 | 0 | 3.2 | 14 h/60C, 2 h/85C | RTM | 8802 | DD5E4-222 |  | -604 | static | 13 mm/s |  |  |  | 1 | 0 |  |  |  |  | 25 | MD-DD5E4-Jeffco1401[0/±45/0]S | 0/45/-45/0/0/-45/45/0 | 4 | 4 | 0 | 0
MD-DD5E4-Jeffco1401 | [0/±45/0]S | 35 | EP | Jeffco 1401-12 / 4102 hardener | Knytex D155 (527 gsm) | 72 | Knytex DB120 (393 gsm) | 28 | 0 | 0 | 0 | 3.2 | 14 h/60C, 2 h/85C | RTM | 8803 | DD5E4-223 |  | -601 | static | 13 mm/s |  |  |  | 1 | 0 |  |  |  |  | 25 | MD-DD5E4-Jeffco1401[0/±45/0]S | 0/45/-45/0/0/-45/45/0 | 4 | 4 | 0 | 0
MD-DD5E4-Jeffco1401 | [0/±45/0]S | 35 | EP | Jeffco 1401-12 / 4102 hardener | Knytex D155 (527 gsm) | 72 | Knytex DB120 (393 gsm) | 28 | 0 | 0 | 0 | 3.2 | 14 h/60C, 2 h/85C | RTM | 8804 | DD5E4-224 |  | -585 | static | 13 mm/s |  |  |  | 1 | 0 |  |  |  |  | 25 | MD-DD5E4-Jeffco1401[0/±45/0]S | 0/45/-45/0/0/-45/45/0 | 4 | 4 | 0 | 0
MD-DD5E4-Jeffco1401 | [0/±45/0]S | 35 | EP | Jeffco 1401-12 / 4102 hardener | Knytex D155 (527 gsm) | 72 | Knytex DB120 (393 gsm) | 28 | 0 | 0 | 0 | 3.2 | 14 h/60C, 2 h/85C | RTM | 8805 | DD5E4-225 |  | -607 | static | 13 mm/s |  |  |  | 1 | 0 |  |  |  |  | 25 | MD-DD5E4-Jeffco1401[0/±45/0]S | 0/45/-45/0/0/-45/45/0 | 4 | 4 | 0 | 0
MD-DD5E4-Jeffco1401 | [0/±45/0]S | 35 | EP | Jeffco 1401-12 / 1401-17 hardener | Knytex D155 (527 gsm) | 72 | Knytex DB120 (393 gsm) | 28 | 0 | 0 | 0 | 3.2 | 14 h/60C, 2 h/85C | RTM | 8811 | DD5E4-231 |  | -594 | static | 13 mm/s | 24.4 | -2.4 |  | 1 | 0 |  |  |  |  | 25 | MD-DD5E4-Jeffco1401[0/±45/0]S | 0/45/-45/0/0/-45/45/0 | 4 | 4 | 0 | 0
MD-DD5E4-Jeffco1401 | [0/±45/0]S | 35 | EP | Jeffco 1401-12 / 1401-17 hardener | Knytex D155 (527 gsm) | 72 | Knytex DB120 (393 gsm) | 28 | 0 | 0 | 0 | 3.2 | 14 h/60C, 2 h/85C | RTM | 8812 | DD5E4-232 |  | -567 | static | 13 mm/s |  |  |  | 1 | 0 |  |  |  |  | 25 | MD-DD5E4-Jeffco1401[0/±45/0]S | 0/45/-45/0/0/-45/45/0 | 4 | 4 | 0 | 0
MD-DD5E4-Jeffco1401 | [0/±45/0]S | 35 | EP | Jeffco 1401-12 / 1401-17 hardener | Knytex D155 (527 gsm) | 72 | Knytex DB120 (393 gsm) | 28 | 0 | 0 | 0 | 3.2 | 14 h/60C, 2 h/85C | RTM | 8813 | DD5E4-233 |  | -568 | static | 13 mm/s |  |  |  | 1 | 0 |  |  |  |  | 25 | MD-DD5E4-Jeffco1401[0/±45/0]S | 0/45/-45/0/0/-45/45/0 | 4 | 4 | 0 | 0
MD-DD5E4-Jeffco1401 | [0/±45/0]S | 35 | EP | Jeffco 1401-12 / 1401-17 hardener | Knytex D155 (527 gsm) | 72 | Knytex DB120 (393 gsm) | 28 | 0 | 0 | 0 | 3.2 | 14 h/60C, 2 h/85C | RTM | 8814 | DD5E4-234 |  | -583 | static | 13 mm/s |  |  |  | 1 | 0 |  |  |  |  | 25 | MD-DD5E4-Jeffco1401[0/±45/0]S | 0/45/-45/0/0/-45/45/0 | 4 | 4 | 0 | 0
MD-DD5E4-Jeffco1401 | [0/±45/0]S | 35 | EP | Jeffco 1401-12 / 1401-17 hardener | Knytex D155 (527 gsm) | 72 | Knytex DB120 (393 gsm) | 28 | 0 | 0 | 0 | 3.2 | 14 h/60C, 2 h/85C | RTM | 8815 | DD5E4-235 |  | -562 | static | 13 mm/s |  |  |  | 1 | 0 |  |  |  |  | 25 | MD-DD5E4-Jeffco1401[0/±45/0]S | 0/45/-45/0/0/-45/45/0 | 4 | 4 | 0 | 0
MD-DD5E4-Jeffco1401 | [0/±45/0]S | 35 | EP | Jeffco 1401-12 / 1401-17 hardener | Knytex D155 (527 gsm) | 72 | Knytex DB120 (393 gsm) | 28 | 0 | 0 | 0 | 3.2 | 14 h/60C, 2 h/85C | RTM | 7084 | DD5E4-201 |  | -533 | static | 13 mm/s | 24.4 | -2.4 |  | 1 | 0 |  |  |  |  | 25 | MD-DD5E4-Jeffco1401[0/±45/0]S | 0/45/-45/0/0/-45/45/0 | 4 | 4 | 0 | 0
MD-DD5E4-Jeffco1401 | [0/±45/0]S | 35 | EP | Jeffco 1401-12 / 1401-17 hardener | Knytex D155 (527 gsm) | 72 | Knytex DB120 (393 gsm) | 28 | 0 | 0 | 0 | 3.2 | 14 h/60C, 2 h/85C | RTM | 7085 | DD5E4-202 |  | -535 | static | 13 mm/s |  |  |  | 1 | 0 |  |  |  |  | 25 | MD-DD5E4-Jeffco1401[0/±45/0]S | 0/45/-45/0/0/-45/45/0 | 4 | 4 | 0 | 0
MD-DD5E4-Jeffco1401 | [0/±45/0]S | 35 | EP | Jeffco 1401-12 / 1401-17 hardener | Knytex D155 (527 gsm) | 72 | Knytex DB120 (393 gsm) | 28 | 0 | 0 | 0 | 3.2 | 14 h/60C, 2 h/85C | RTM | 7086 | DD5E4-203 |  | -562 | static | 13 mm/s |  |  |  | 1 | 0 |  |  |  |  | 25 | MD-DD5E4-Jeffco1401[0/±45/0]S | 0/45/-45/0/0/-45/45/0 | 4 | 4 | 0 | 0
MD-DD5E4-Jeffco1401 | [0/±45/0]S | 35 | EP | Jeffco 1401-12 / 1401-17 hardener | Knytex D155 (527 gsm) | 72 | Knytex DB120 (393 gsm) | 28 | 0 | 0 | 0 | 3.2 | 14 h/60C, 2 h/85C | RTM | 7087 | DD5E4-204 |  | -569 | static | 13 mm/s |  |  |  | 1 | 0 |  |  |  |  | 25 | MD-DD5E4-Jeffco1401[0/±45/0]S | 0/45/-45/0/0/-45/45/0 | 4 | 4 | 0 | 0
MD-DD5P-UP2 | [0/±45/0]S | 37 | UP2 | CoRezyn 63-AX-051 | Knytex D155 (527 gsm) | 72 | Knytex DB120 (393 gsm) | 28 | 0 | 0 | 0 | 3.02 | 24h/20C, 2h/60 C | RTM | 1853 | DD5P206 | 683 |  | static | 13 mm/s | 23.6 | 2.94 |  | 1 | 0 |  |  |  |  | 22 | MD-DD5P-UP2[0/±45/0]S | 0/45/-45/0/0/-45/45/0 | 4 | 4 | 0 | 0 | 2.834421
MD-DD5P-UP2 | [0/±45/0]S | 37 | UP2 | CoRezyn 63-AX-051 | Knytex D155 (527 gsm) | 72 | Knytex DB120 (393 gsm) | 28 | 0 | 0 | 0 | 3.02 | 24h/20C, 2h/60 C | RTM | 1854 | DD5P209 | 682 |  | static | 13 mm/s | 24.7 | 2.76 |  | 1 | 0 |  |  |  |  | 22 | MD-DD5P-UP2[0/±45/0]S | 0/45/-45/0/0/-45/45/0 | 4 | 4 | 0 | 0 | 2.833784
MD-DD5P-UP2 | [0/±45/0]S | 37 | UP2 | CoRezyn 63-AX-051 | Knytex D155 (527 gsm) | 72 | Knytex DB120 (393 gsm) | 28 | 0 | 0 | 0 | 3.02 | 24h/20C, 2h/60 C | RTM | 1855 | DD5P214 | 617 |  | static | 13 mm/s | 22.3 | 2.78 |  | 1 | 0 |  |  |  |  | 22 | MD-DD5P-UP2[0/±45/0]S | 0/45/-45/0/0/-45/45/0 | 4 | 4 | 0 | 0 | 2.790285
MD-DD5P-UP2 | [0/±45/0]S | 37 | UP2 | CoRezyn 63-AX-051 | Knytex D155 (527 gsm) | 72 | Knytex DB120 (393 gsm) | 28 | 0 | 0 | 0 | 3.02 | 24h/20C, 2h/60 C | RTM | 1937 | DD5P221 |  | -581 | static | 13 mm/s | 26.3 |  |  | 1 | 0 |  |  |  |  | 25 | MD-DD5P-UP2[0/±45/0]S | 0/45/-45/0/0/-45/45/0 | 4 | 4 | 0 | 0
MD-DD5P-UP2 | [0/±45/0]S | 37 | UP2 | CoRezyn 63-AX-051 | Knytex D155 (527 gsm) | 72 | Knytex DB120 (393 gsm) | 28 | 0 | 0 | 0 | 3.02 | 24h/20C, 2h/60 C | RTM | 1938 | DD5P228 |  | -557 | static | 13 mm/s | 25 |  |  | 1 | 0 |  |  |  |  | 25 | MD-DD5P-UP2[0/±45/0]S | 0/45/-45/0/0/-45/45/0 | 4 | 4 | 0 | 0
MD-DD5P-UP2 | [0/±45/0]S | 37 | UP2 | CoRezyn 63-AX-051 | Knytex D155 (527 gsm) | 72 | Knytex DB120 (393 gsm) | 28 | 0 | 0 | 0 | 3.02 | 24h/20C, 2h/60 C | RTM | 1939 | DD5P219 |  | -586 | static | 13 mm/s | 25.2 |  |  | 1 | 0 |  |  |  |  | 25 | MD-DD5P-UP2[0/±45/0]S | 0/45/-45/0/0/-45/45/0 | 4 | 4 | 0 | 0
MD-DD5P-UP2 | [90/±45/90]S | 37 | UP2 | CoRezyn 63-AX-051 | 0 | 0 | Knytex DB120 (393 gsm) | 28 | Knytex D155 (527 gsm) | 72 | 0 | 3.02 | 24h/20C, 2h/60 C | RTM | 2980 | DD5P263T | 53 |  | static | 13 mm/s | 8.96 | 0.59 |  | 1 | 0 |  |  |  |  | 25 | MD-DD5P-UP2[90/±45/90]S | 90/45/-45/90/90/-45/45/90 | 0 | 4 | 4 | 0 | 1.724276
MD-DD5P-UP2 | [90/±45/90]S | 37 | UP2 | CoRezyn 63-AX-051 | 0 | 0 | Knytex DB120 (393 gsm) | 28 | Knytex D155 (527 gsm) | 72 | 0 | 3.02 | 24h/20C, 2h/60 C | RTM | 2981 | DD5P264T | 54 |  | static | 13 mm/s | 8.83 | 0.61 |  | 1 | 0 |  |  |  |  | 25 | MD-DD5P-UP2[90/±45/90]S | 90/45/-45/90/90/-45/45/90 | 0 | 4 | 4 | 0 | 1.732394
MD-DD5P-UP2 | [90/±45/90]S | 37 | UP2 | CoRezyn 63-AX-051 | 0 | 0 | Knytex DB120 (393 gsm) | 28 | Knytex D155 (527 gsm) | 72 | 0 | 3.02 | 24h/20C, 2h/60 C | RTM | 2982 | DD5P265T | 56 |  | static | 13 mm/s | 8.89 | 0.63 |  | 1 | 0 |  |  |  |  | 25 | MD-DD5P-UP2[90/±45/90]S | 90/45/-45/90/90/-45/45/90 | 0 | 4 | 4 | 0 | 1.748188
MD-DD5P-UP2 | [90/±45/90]S | 37 | UP2 | CoRezyn 63-AX-051 | 0 | 0 | Knytex DB120 (393 gsm) | 28 | Knytex D155 (527 gsm) | 72 | 0 | 3.02 | 24h/20C, 2h/60 C | RTM | 2983 | DD5P269T |  | -170 | static | 13 mm/s |  |  |  | 1 | 0 |  |  |  |  | 25 | MD-DD5P-UP2[90/±45/90]S | 90/45/-45/90/90/-45/45/90 | 0 | 4 | 4 | 0
MD-DD5P-UP2 | [90/±45/90]S | 37 | UP2 | CoRezyn 63-AX-051 | 0 | 0 | Knytex DB120 (393 gsm) | 28 | Knytex D155 (527 gsm) | 72 | 0 | 3.02 | 24h/20C, 2h/60 C | RTM | 2984 | DD5P267T |  | -153 | static | 13 mm/s |  |  |  | 1 | 0 |  |  |  |  | 25 | MD-DD5P-UP2[90/±45/90]S | 90/45/-45/90/90/-45/45/90 | 0 | 4 | 4 | 0
MD-DD5P-UP2 | [90/±45/90]S | 37 | UP2 | CoRezyn 63-AX-051 | 0 | 0 | Knytex DB120 (393 gsm) | 28 | Knytex D155 (527 gsm) | 72 | 0 | 3.02 | 24h/20C, 2h/60 C | RTM | 2985 | DD5P266T |  | -163 | static | 13 mm/s |  |  |  | 1 | 0 |  |  |  |  | 25 | MD-DD5P-UP2[90/±45/90]S | 90/45/-45/90/90/-45/45/90 | 0 | 4 | 4 | 0
MD-DD5P-UP2 | [0/±45/0]S | 37 | UP2 | CoRezyn 63-AX-051 | Knytex D155 (527 gsm) | 72 | Knytex DB120 (393 gsm) | 28 | 0 | 0 | 0 | 3.02 | 24h/20C, 2h/60 C | RTM | 3150 | DD5P001 |  | -591 | static | 13 mm/s |  |  |  | 1 | 0 |  |  |  |  | 51 | MD-DD5P-UP2[0/±45/0]S | 0/45/-45/0/0/-45/45/0 | 4 | 4 | 0 | 0
MD-DD5P-UP2 | [0/±45/0]S | 37 | UP2 | CoRezyn 63-AX-051 | Knytex D155 (527 gsm) | 72 | Knytex DB120 (393 gsm) | 28 | 0 | 0 | 0 | 3.02 | 24h/20C, 2h/60 C | RTM | 3151 | DD5P002 |  | -662 | static | 13 mm/s |  |  |  | 1 | 0 |  |  |  |  | 51 | MD-DD5P-UP2[0/±45/0]S | 0/45/-45/0/0/-45/45/0 | 4 | 4 | 0 | 0
MD-DD5P-UP2 | [0/±45/0]S | 37 | UP2 | CoRezyn 63-AX-051 | Knytex D155 (527 gsm) | 72 | Knytex DB120 (393 gsm) | 28 | 0 | 0 | 0 | 3.02 | 24h/20C, 2h/60 C | RTM | 3152 | DD5P003 |  | -674 | static | 13 mm/s |  |  |  | 1 | 0 |  |  |  |  | 51 | MD-DD5P-UP2[0/±45/0]S | 0/45/-45/0/0/-45/45/0 | 4 | 4 | 0 | 0
MD-DD5P-UP2 | [0/±45/0]S | 37 | UP2 | CoRezyn 63-AX-051 | Knytex D155 (527 gsm) | 72 | Knytex DB120 (393 gsm) | 28 | 0 | 0 | 0 | 3.02 | 24h/20C, 2h/60 C | RTM | 3153 | DD5P004 |  | -622 | static | 13 mm/s |  |  |  | 1 | 0 |  |  |  |  | 51 | MD-DD5P-UP2[0/±45/0]S | 0/45/-45/0/0/-45/45/0 | 4 | 4 | 0 | 0
MD-DD5P-UP2 | [0/±45/0]S | 37 | UP2 | CoRezyn 63-AX-051 | Knytex D155 (527 gsm) | 72 | Knytex DB120 (393 gsm) | 28 | 0 | 0 | 0 | 3.02 | 24h/20C, 2h/60 C | RTM | 3154 | DD5P005 |  | -624 | static | 13 mm/s |  |  |  | 1 | 0 |  |  |  |  | 44 | MD-DD5P-UP2[0/±45/0]S | 0/45/-45/0/0/-45/45/0 | 4 | 4 | 0 | 0
MD-DD5P-UP2 | [0/±45/0]S | 37 | UP2 | CoRezyn 63-AX-051 | Knytex D155 (527 gsm) | 72 | Knytex DB120 (393 gsm) | 28 | 0 | 0 | 0 | 3.02 | 24h/20C, 2h/60 C | RTM | 3155 | DD5P006 |  | -616 | static | 13 mm/s |  |  |  | 1 | 0 |  |  |  |  | 44 | MD-DD5P-UP2[0/±45/0]S | 0/45/-45/0/0/-45/45/0 | 4 | 4 | 0 | 0
MD-DD5P-UP2 | [0/±45/0]S | 37 | UP2 | CoRezyn 63-AX-051 | Knytex D155 (527 gsm) | 72 | Knytex DB120 (393 gsm) | 28 | 0 | 0 | 0 | 3.02 | 24h/20C, 2h/60 C | RTM | 3156 | DD5P007 |  | -671 | static | 13 mm/s |  |  |  | 1 | 0 |  |  |  |  | 44 | MD-DD5P-UP2[0/±45/0]S | 0/45/-45/0/0/-45/45/0 | 4 | 4 | 0 | 0
MD-DD5P-UP2 | [0/±45/0]S | 37 | UP2 | CoRezyn 63-AX-051 | Knytex D155 (527 gsm) | 72 | Knytex DB120 (393 gsm) | 28 | 0 | 0 | 0 | 3.02 | 24h/20C, 2h/60 C | RTM | 3157 | DD5P008 |  | -649 | static | 13 mm/s |  |  |  | 1 | 0 |  |  |  |  | 44 | MD-DD5P-UP2[0/±45/0]S | 0/45/-45/0/0/-45/45/0 | 4 | 4 | 0 | 0
MD-DD5P-UP2 | [0/±45/0]S | 37 | UP2 | CoRezyn 63-AX-051 | Knytex D155 (527 gsm) | 72 | Knytex DB120 (393 gsm) | 28 | 0 | 0 | 0 | 3.02 | 24h/20C, 2h/60 C | RTM | 3158 | DD5P009 |  | -597 | static | 13 mm/s |  |  |  | 1 | 0 |  |  |  |  | 38 | MD-DD5P-UP2[0/±45/0]S | 0/45/-45/0/0/-45/45/0 | 4 | 4 | 0 | 0
MD-DD5P-UP2 | [0/±45/0]S | 37 | UP2 | CoRezyn 63-AX-051 | Knytex D155 (527 gsm) | 72 | Knytex DB120 (393 gsm) | 28 | 0 | 0 | 0 | 3.02 | 24h/20C, 2h/60 C | RTM | 3159 | DD5P010 |  | -604 | static | 13 mm/s |  |  |  | 1 | 0 |  |  |  |  | 38 | MD-DD5P-UP2[0/±45/0]S | 0/45/-45/0/0/-45/45/0 | 4 | 4 | 0 | 0
MD-DD5P-UP2 | [0/±45/0]S | 37 | UP2 | CoRezyn 63-AX-051 | Knytex D155 (527 gsm) | 72 | Knytex DB120 (393 gsm) | 28 | 0 | 0 | 0 | 3.02 | 24h/20C, 2h/60 C | RTM | 3160 | DD5P011 |  | -638 | static | 13 mm/s |  |  |  | 1 | 0 |  |  |  |  | 38 | MD-DD5P-UP2[0/±45/0]S | 0/45/-45/0/0/-45/45/0 | 4 | 4 | 0 | 0
MD-DD5P-UP2 | [0/±45/0]S | 37 | UP2 | CoRezyn 63-AX-051 | Knytex D155 (527 gsm) | 72 | Knytex DB120 (393 gsm) | 28 | 0 | 0 | 0 | 3.02 | 24h/20C, 2h/60 C | RTM | 3161 | DD5P012 |  | -695 | static | 13 mm/s |  |  |  | 1 | 0 |  |  |  |  | 38 | MD-DD5P-UP2[0/±45/0]S | 0/45/-45/0/0/-45/45/0 | 4 | 4 | 0 | 0
MD-DD5P-UP2 | [0/±45/0]S | 37 | UP2 | CoRezyn 63-AX-051 | Knytex D155 (527 gsm) | 72 | Knytex DB120 (393 gsm) | 28 | 0 | 0 | 0 | 3.02 | 24h/20C, 2h/60 C | RTM | 3162 | DD5P013 |  | -649 | static | 13 mm/s |  |  |  | 1 | 0 |  |  |  |  | 32 | MD-DD5P-UP2[0/±45/0]S | 0/45/-45/0/0/-45/45/0 | 4 | 4 | 0 | 0
MD-DD5P-UP2 | [0/±45/0]S | 37 | UP2 | CoRezyn 63-AX-051 | Knytex D155 (527 gsm) | 72 | Knytex DB120 (393 gsm) | 28 | 0 | 0 | 0 | 3.02 | 24h/20C, 2h/60 C | RTM | 3163 | DD5P014 |  | -648 | static | 13 mm/s |  |  |  | 1 | 0 |  |  |  |  | 32 | MD-DD5P-UP2[0/±45/0]S | 0/45/-45/0/0/-45/45/0 | 4 | 4 | 0 | 0
MD-DD5P-UP2 | [0/±45/0]S | 37 | UP2 | CoRezyn 63-AX-051 | Knytex D155 (527 gsm) | 72 | Knytex DB120 (393 gsm) | 28 | 0 | 0 | 0 | 3.02 | 24h/20C, 2h/60 C | RTM | 3164 | DD5P015 |  | -666 | static | 13 mm/s |  |  |  | 1 | 0 |  |  |  |  | 32 | MD-DD5P-UP2[0/±45/0]S | 0/45/-45/0/0/-45/45/0 | 4 | 4 | 0 | 0
MD-DD5P-UP2 | [0/±45/0]S | 37 | UP2 | CoRezyn 63-AX-051 | Knytex D155 (527 gsm) | 72 | Knytex DB120 (393 gsm) | 28 | 0 | 0 | 0 | 3.02 | 24h/20C, 2h/60 C | RTM | 3165 | DD5P016 |  | -650 | static | 13 mm/s |  |  |  | 1 | 0 |  |  |  |  | 32 | MD-DD5P-UP2[0/±45/0]S | 0/45/-45/0/0/-45/45/0 | 4 | 4 | 0 | 0
MD-DD5P-UP2 | [0/±45/0]S | 37 | UP2 | CoRezyn 63-AX-051 | Knytex D155 (527 gsm) | 72 | Knytex DB120 (393 gsm) | 28 | 0 | 0 | 0 | 3.02 | 24h/20C, 2h/60 C | RTM | 3166 | DD5P061 |  | -687 | static | 13 mm/s |  |  |  | 1 | 0 |  |  |  |  | 25 | MD-DD5P-UP2[0/±45/0]S | 0/45/-45/0/0/-45/45/0 | 4 | 4 | 0 | 0
MD-DD5P-UP2 | [0/±45/0]S | 37 | UP2 | CoRezyn 63-AX-051 | Knytex D155 (527 gsm) | 72 | Knytex DB120 (393 gsm) | 28 | 0 | 0 | 0 | 3.02 | 24h/20C, 2h/60 C | RTM | 3167 | DD5P062 |  | -634 | static | 13 mm/s |  |  |  | 1 | 0 |  |  |  |  | 25 | MD-DD5P-UP2[0/±45/0]S | 0/45/-45/0/0/-45/45/0 | 4 | 4 | 0 | 0
MD-DD5P-UP2 | [0/±45/0]S | 37 | UP2 | CoRezyn 63-AX-051 | Knytex D155 (527 gsm) | 72 | Knytex DB120 (393 gsm) | 28 | 0 | 0 | 0 | 3.02 | 24h/20C, 2h/60 C | RTM | 3168 | DD5P063 |  | -671 | static | 13 mm/s |  |  |  | 1 | 0 |  |  |  |  | 25 | MD-DD5P-UP2[0/±45/0]S | 0/45/-45/0/0/-45/45/0 | 4 | 4 | 0 | 0
MD-DD5P-UP2 | [0/±45/0]S | 37 | UP2 | CoRezyn 63-AX-051 | Knytex D155 (527 gsm) | 72 | Knytex DB120 (393 gsm) | 28 | 0 | 0 | 0 | 3.02 | 24h/20C, 2h/60 C | RTM | 3169 | DD5P021 |  | -588 | static | 13 mm/s |  |  |  | 1 | 0 |  |  |  |  | 19 | MD-DD5P-UP2[0/±45/0]S | 0/45/-45/0/0/-45/45/0 | 4 | 4 | 0 | 0
MD-DD5P-UP2 | [0/±45/0]S | 37 | UP2 | CoRezyn 63-AX-051 | Knytex D155 (527 gsm) | 72 | Knytex DB120 (393 gsm) | 28 | 0 | 0 | 0 | 3.02 | 24h/20C, 2h/60 C | RTM | 3170 | DD5P022 |  | -580 | static | 13 mm/s |  |  |  | 1 | 0 |  |  |  |  | 19 | MD-DD5P-UP2[0/±45/0]S | 0/45/-45/0/0/-45/45/0 | 4 | 4 | 0 | 0
MD-DD5P-UP2 | [0/±45/0]S | 37 | UP2 | CoRezyn 63-AX-051 | Knytex D155 (527 gsm) | 72 | Knytex DB120 (393 gsm) | 28 | 0 | 0 | 0 | 3.02 | 24h/20C, 2h/60 C | RTM | 3171 | DD5P023 |  | -630 | static | 13 mm/s |  |  |  | 1 | 0 |  |  |  |  | 19 | MD-DD5P-UP2[0/±45/0]S | 0/45/-45/0/0/-45/45/0 | 4 | 4 | 0 | 0
MD-DD5P-UP2 | [0/±45/0]S | 37 | UP2 | CoRezyn 63-AX-051 | Knytex D155 (527 gsm) | 72 | Knytex DB120 (393 gsm) | 28 | 0 | 0 | 0 | 3.02 | 24h/20C, 2h/60 C | RTM | 3172 | DD5P024 |  | -610 | static | 13 mm/s |  |  |  | 1 | 0 |  |  |  |  | 19 | MD-DD5P-UP2[0/±45/0]S | 0/45/-45/0/0/-45/45/0 | 4 | 4 | 0 | 0
MD-DD5P-UP2 | [0/±45/0]S | 37 | UP2 | CoRezyn 63-AX-051 | Knytex D155 (527 gsm) | 72 | Knytex DB120 (393 gsm) | 28 | 0 | 0 | 0 | 3.02 | 24h/20C, 2h/60 C | RTM | 3173 | DD5P025 |  | -614 | static | 13 mm/s |  |  |  | 1 | 0 |  |  |  |  | 13 | MD-DD5P-UP2[0/±45/0]S | 0/45/-45/0/0/-45/45/0 | 4 | 4 | 0 | 0
MD-DD5P-UP2 | [0/±45/0]S | 37 | UP2 | CoRezyn 63-AX-051 | Knytex D155 (527 gsm) | 72 | Knytex DB120 (393 gsm) | 28 | 0 | 0 | 0 | 3.02 | 24h/20C, 2h/60 C | RTM | 3174 | DD5P026 |  | -550 | static | 13 mm/s |  |  |  | 1 | 0 |  |  |  |  | 13 | MD-DD5P-UP2[0/±45/0]S | 0/45/-45/0/0/-45/45/0 | 4 | 4 | 0 | 0
MD-DD5P-UP2 | [0/±45/0]S | 37 | UP2 | CoRezyn 63-AX-051 | Knytex D155 (527 gsm) | 72 | Knytex DB120 (393 gsm) | 28 | 0 | 0 | 0 | 3.02 | 24h/20C, 2h/60 C | RTM | 3175 | DD5P027 |  | -581 | static | 13 mm/s |  |  |  | 1 | 0 |  |  |  |  | 13 | MD-DD5P-UP2[0/±45/0]S | 0/45/-45/0/0/-45/45/0 | 4 | 4 | 0 | 0
MD-DD5P-UP2 | [0/±45/0]S | 37 | UP2 | CoRezyn 63-AX-051 | Knytex D155 (527 gsm) | 72 | Knytex DB120 (393 gsm) | 28 | 0 | 0 | 0 | 3.02 | 24h/20C, 2h/60 C | RTM | 3176 | DD5P028 |  | -607 | static | 13 mm/s |  |  |  | 1 | 0 |  |  |  |  | 13 | MD-DD5P-UP2[0/±45/0]S | 0/45/-45/0/0/-45/45/0 | 4 | 4 | 0 | 0
MD-DD5P-UP2 | [0/±45/0]S | 37 | UP2 | CoRezyn 63-AX-051 | Knytex D155 (527 gsm) | 72 | Knytex DB120 (393 gsm) | 28 | 0 | 0 | 0 | 3.02 | 24h/20C, 2h/60 C | RTM | 3177 | DD5P029 |  | -495 | static | 13 mm/s |  |  |  | 1 | 0 |  |  |  |  | 6 | MD-DD5P-UP2[0/±45/0]S | 0/45/-45/0/0/-45/45/0 | 4 | 4 | 0 | 0
MD-DD5P-UP2 | [0/±45/0]S | 37 | UP2 | CoRezyn 63-AX-051 | Knytex D155 (527 gsm) | 72 | Knytex DB120 (393 gsm) | 28 | 0 | 0 | 0 | 3.02 | 24h/20C, 2h/60 C | RTM | 3178 | DD5P030 |  | -549 | static | 13 mm/s |  |  |  | 1 | 0 |  |  |  |  | 6 | MD-DD5P-UP2[0/±45/0]S | 0/45/-45/0/0/-45/45/0 | 4 | 4 | 0 | 0
MD-DD5P-UP2 | [0/±45/0]S | 37 | UP2 | CoRezyn 63-AX-051 | Knytex D155 (527 gsm) | 72 | Knytex DB120 (393 gsm) | 28 | 0 | 0 | 0 | 3.02 | 24h/20C, 2h/60 C | RTM | 3179 | DD5P031 |  | -539 | static | 13 mm/s |  |  |  | 1 | 0 |  |  |  |  | 6 | MD-DD5P-UP2[0/±45/0]S | 0/45/-45/0/0/-45/45/0 | 4 | 4 | 0 | 0
MD-DD5P-UP2 | [0/±45/0]S | 37 | UP2 | CoRezyn 63-AX-051 | Knytex D155 (527 gsm) | 72 | Knytex DB120 (393 gsm) | 28 | 0 | 0 | 0 | 3.02 | 24h/20C, 2h/60 C | RTM | 3180 | DD5P032 |  | -519 | static | 13 mm/s |  |  |  | 1 | 0 |  |  |  |  | 6 | MD-DD5P-UP2[0/±45/0]S | 0/45/-45/0/0/-45/45/0 | 4 | 4 | 0 | 0
MD-DD5P-UP2 | [0/±45/0]S | 37 | UP2 | CoRezyn 63-AX-051 | Knytex D155 (527 gsm) | 72 | Knytex DB120 (393 gsm) | 28 | 0 | 0 | 0 | 3.02 | 24h/20C, 2h/60 C | RTM | 3181 | DD5P28 | 853 |  | static | 13 mm/s |  |  |  | 1 | 0 |  |  |  |  | 38 | MD-DD5P-UP2[0/±45/0]S | 0/45/-45/0/0/-45/45/0 | 4 | 4 | 0 | 0 | 2.930949
MD-DD5P-UP2 | [0/±45/0]S | 37 | UP2 | CoRezyn 63-AX-051 | Knytex D155 (527 gsm) | 72 | Knytex DB120 (393 gsm) | 28 | 0 | 0 | 0 | 3.02 | 24h/20C, 2h/60 C | RTM | 3182 | DD5P29 | 861 |  | static | 13 mm/s |  |  |  | 1 | 0 |  |  |  |  | 38 | MD-DD5P-UP2[0/±45/0]S | 0/45/-45/0/0/-45/45/0 | 4 | 4 | 0 | 0 | 2.935003
MD-DD5P-UP2 | [0/±45/0]S | 37 | UP2 | CoRezyn 63-AX-051 | Knytex D155 (527 gsm) | 72 | Knytex DB120 (393 gsm) | 28 | 0 | 0 | 0 | 3.02 | 24h/20C, 2h/60 C | RTM | 3183 | DD5P30 | 825 |  | static | 13 mm/s |  |  |  | 1 | 0 |  |  |  |  | 38 | MD-DD5P-UP2[0/±45/0]S | 0/45/-45/0/0/-45/45/0 | 4 | 4 | 0 | 0 | 2.916454
MD-DD5P-UP2 | [0/±45/0]S | 37 | UP2 | CoRezyn 63-AX-051 | Knytex D155 (527 gsm) | 72 | Knytex DB120 (393 gsm) | 28 | 0 | 0 | 0 | 3.02 | 24h/20C, 2h/60 C | RTM | 3184 | DD5P31 | 824 |  | static | 13 mm/s |  |  |  | 1 | 0 |  |  |  |  | 32 | MD-DD5P-UP2[0/±45/0]S | 0/45/-45/0/0/-45/45/0 | 4 | 4 | 0 | 0 | 2.915927
MD-DD5P-UP2 | [0/±45/0]S | 37 | UP2 | CoRezyn 63-AX-051 | Knytex D155 (527 gsm) | 72 | Knytex DB120 (393 gsm) | 28 | 0 | 0 | 0 | 3.02 | 24h/20C, 2h/60 C | RTM | 3185 | DD5P32 | 843 |  | static | 13 mm/s |  |  |  | 1 | 0 |  |  |  |  | 32 | MD-DD5P-UP2[0/±45/0]S | 0/45/-45/0/0/-45/45/0 | 4 | 4 | 0 | 0 | 2.925828
MD-DD5P-UP2 | [0/±45/0]S | 37 | UP2 | CoRezyn 63-AX-051 | Knytex D155 (527 gsm) | 72 | Knytex DB120 (393 gsm) | 28 | 0 | 0 | 0 | 3.02 | 24h/20C, 2h/60 C | RTM | 3186 | DD5P33 | 840 |  | static | 13 mm/s |  |  |  | 1 | 0 |  |  |  |  | 32 | MD-DD5P-UP2[0/±45/0]S | 0/45/-45/0/0/-45/45/0 | 4 | 4 | 0 | 0 | 2.924279
MD-DD5P-UP2 | [0/±45/0]S | 37 | UP2 | CoRezyn 63-AX-051 | Knytex D155 (527 gsm) | 72 | Knytex DB120 (393 gsm) | 28 | 0 | 0 | 0 | 3.02 | 24h/20C, 2h/60 C | RTM | 3187 | DD5P13 | 852 |  | static | 13 mm/s |  |  |  | 1 | 0 |  |  |  |  | 25 | MD-DD5P-UP2[0/±45/0]S | 0/45/-45/0/0/-45/45/0 | 4 | 4 | 0 | 0 | 2.93044
MD-DD5P-UP2 | [0/±45/0]S | 37 | UP2 | CoRezyn 63-AX-051 | Knytex D155 (527 gsm) | 72 | Knytex DB120 (393 gsm) | 28 | 0 | 0 | 0 | 3.02 | 24h/20C, 2h/60 C | RTM | 3188 | DD5P14 | 774 |  | static | 13 mm/s |  |  |  | 1 | 0 |  |  |  |  | 25 | MD-DD5P-UP2[0/±45/0]S | 0/45/-45/0/0/-45/45/0 | 4 | 4 | 0 | 0 | 2.888741
MD-DD5P-UP2 | [0/±45/0]S | 37 | UP2 | CoRezyn 63-AX-051 | Knytex D155 (527 gsm) | 72 | Knytex DB120 (393 gsm) | 28 | 0 | 0 | 0 | 3.02 | 24h/20C, 2h/60 C | RTM | 3189 | DD5P15 | 825 |  | static | 13 mm/s |  |  |  | 1 | 0 |  |  |  |  | 25 | MD-DD5P-UP2[0/±45/0]S | 0/45/-45/0/0/-45/45/0 | 4 | 4 | 0 | 0 | 2.916454
MD-DD5P-UP2 | [0/±45/0]S | 37 | UP2 | CoRezyn 63-AX-051 | Knytex D155 (527 gsm) | 72 | Knytex DB120 (393 gsm) | 28 | 0 | 0 | 0 | 3.02 | 24h/20C, 2h/60 C | RTM | 3190 | DD5P037 | 787 |  | static | 13 mm/s |  |  |  | 1 | 0 |  |  |  |  | 19 | MD-DD5P-UP2[0/±45/0]S | 0/45/-45/0/0/-45/45/0 | 4 | 4 | 0 | 0 | 2.895975
MD-DD5P-UP2 | [0/±45/0]S | 37 | UP2 | CoRezyn 63-AX-051 | Knytex D155 (527 gsm) | 72 | Knytex DB120 (393 gsm) | 28 | 0 | 0 | 0 | 3.02 | 24h/20C, 2h/60 C | RTM | 3191 | DD5P038 | 814 |  | static | 13 mm/s |  |  |  | 1 | 0 |  |  |  |  | 19 | MD-DD5P-UP2[0/±45/0]S | 0/45/-45/0/0/-45/45/0 | 4 | 4 | 0 | 0 | 2.910624
MD-DD5P-UP2 | [0/±45/0]S | 37 | UP2 | CoRezyn 63-AX-051 | Knytex D155 (527 gsm) | 72 | Knytex DB120 (393 gsm) | 28 | 0 | 0 | 0 | 3.02 | 24h/20C, 2h/60 C | RTM | 3192 | DD5P039 | 792 |  | static | 13 mm/s |  |  |  | 1 | 0 |  |  |  |  | 19 | MD-DD5P-UP2[0/±45/0]S | 0/45/-45/0/0/-45/45/0 | 4 | 4 | 0 | 0 | 2.898725
MD-DD5P-UP2 | [0/±45/0]S | 37 | UP2 | CoRezyn 63-AX-051 | Knytex D155 (527 gsm) | 72 | Knytex DB120 (393 gsm) | 28 | 0 | 0 | 0 | 3.02 | 24h/20C, 2h/60 C | RTM | 3193 | DD5P040 | 737 |  | static | 13 mm/s |  |  |  | 1 | 0 |  |  |  |  | 13 | MD-DD5P-UP2[0/±45/0]S | 0/45/-45/0/0/-45/45/0 | 4 | 4 | 0 | 0 | 2.867467
MD-DD5P-UP2 | [0/±45/0]S | 37 | UP2 | CoRezyn 63-AX-051 | Knytex D155 (527 gsm) | 72 | Knytex DB120 (393 gsm) | 28 | 0 | 0 | 0 | 3.02 | 24h/20C, 2h/60 C | RTM | 3194 | DD5P041 | 792 |  | static | 13 mm/s |  |  |  | 1 | 0 |  |  |  |  | 13 | MD-DD5P-UP2[0/±45/0]S | 0/45/-45/0/0/-45/45/0 | 4 | 4 | 0 | 0 | 2.898725
MD-DD5P-UP2 | [0/±45/0]S | 37 | UP2 | CoRezyn 63-AX-051 | Knytex D155 (527 gsm) | 72 | Knytex DB120 (393 gsm) | 28 | 0 | 0 | 0 | 3.02 | 24h/20C, 2h/60 C | RTM | 3195 | DD5P042 | 683 |  | static | 13 mm/s |  |  |  | 1 | 0 |  |  |  |  | 13 | MD-DD5P-UP2[0/±45/0]S | 0/45/-45/0/0/-45/45/0 | 4 | 4 | 0 | 0 | 2.834421
MD-DD5P-UP2 | [0/±45/0]S | 37 | UP2 | CoRezyn 63-AX-051 | Knytex D155 (527 gsm) | 72 | Knytex DB120 (393 gsm) | 28 | 0 | 0 | 0 | 3.02 | 24h/20C, 2h/60 C | RTM | 3196 | DD5P043 | 536 |  | static | 13 mm/s |  |  |  | 1 | 0 |  |  |  |  | 6 | MD-DD5P-UP2[0/±45/0]S | 0/45/-45/0/0/-45/45/0 | 4 | 4 | 0 | 0 | 2.729165
MD-DD5P-UP2 | [0/±45/0]S | 37 | UP2 | CoRezyn 63-AX-051 | Knytex D155 (527 gsm) | 72 | Knytex DB120 (393 gsm) | 28 | 0 | 0 | 0 | 3.02 | 24h/20C, 2h/60 C | RTM | 3197 | DD5P044 | 526 |  | static | 13 mm/s |  |  |  | 1 | 0 |  |  |  |  | 6 | MD-DD5P-UP2[0/±45/0]S | 0/45/-45/0/0/-45/45/0 | 4 | 4 | 0 | 0 | 2.720986
MD-DD5P-UP2 | [0/±45/0]S | 37 | UP2 | CoRezyn 63-AX-051 | Knytex D155 (527 gsm) | 72 | Knytex DB120 (393 gsm) | 28 | 0 | 0 | 0 | 3.02 | 24h/20C, 2h/60 C | RTM | 3198 | DD5P045 | 537 |  | static | 13 mm/s |  |  |  | 1 | 0 |  |  |  |  | 6 | MD-DD5P-UP2[0/±45/0]S | 0/45/-45/0/0/-45/45/0 | 4 | 4 | 0 | 0 | 2.729974
MD-DD5P-UP2 | [0/±45/0]S | 37 | UP2 | CoRezyn 63-AX-051 | Knytex D155 (527 gsm) | 72 | Knytex DB120 (393 gsm) | 28 | 0 | 0 | 0 | 3.02 | 24h/20C, 2h/60 C | RTM | 3244 | DD5P17 |  | -502 | static | 0.00254 mm/s |  |  |  | 1 | 0 |  |  |  |  | 25 | MD-DD5P-UP2[0/±45/0]S | 0/45/-45/0/0/-45/45/0 | 4 | 4 | 0 | 0
MD-DD5P-UP2 | [0/±45/0]S | 37 | UP2 | CoRezyn 63-AX-051 | Knytex D155 (527 gsm) | 72 | Knytex DB120 (393 gsm) | 28 | 0 | 0 | 0 | 3.02 | 24h/20C, 2h/60 C | RTM | 3245 | DD5P18 |  | -492 | static | 0.00254 mm/s |  |  |  | 1 | 0 |  |  |  |  | 25 | MD-DD5P-UP2[0/±45/0]S | 0/45/-45/0/0/-45/45/0 | 4 | 4 | 0 | 0
MD-DD5P-UP2 | [0/±45/0]S | 37 | UP2 | CoRezyn 63-AX-051 | Knytex D155 (527 gsm) | 72 | Knytex DB120 (393 gsm) | 28 | 0 | 0 | 0 | 3.02 | 24h/20C, 2h/60 C | RTM | 3246 | DD5P19 |  | -497 | static | 0.00254 mm/s |  |  |  | 1 | 0 |  |  |  |  | 25 | MD-DD5P-UP2[0/±45/0]S | 0/45/-45/0/0/-45/45/0 | 4 | 4 | 0 | 0
MD-DD5P-UP2 | [0/±45/0]S | 37 | UP2 | CoRezyn 63-AX-051 | Knytex D155 (527 gsm) | 72 | Knytex DB120 (393 gsm) | 28 | 0 | 0 | 0 | 3.02 | 24h/20C, 2h/60 C | RTM | 3247 | DD5P40 |  | -582 | static | 0.0254 mm/s |  |  |  | 1 | 0 |  |  |  |  | 25 | MD-DD5P-UP2[0/±45/0]S | 0/45/-45/0/0/-45/45/0 | 4 | 4 | 0 | 0
MD-DD5P-UP2 | [0/±45/0]S | 37 | UP2 | CoRezyn 63-AX-051 | Knytex D155 (527 gsm) | 72 | Knytex DB120 (393 gsm) | 28 | 0 | 0 | 0 | 3.02 | 24h/20C, 2h/60 C | RTM | 3248 | DD5P41 |  | -591 | static | 0.0254 mm/s |  |  |  | 1 | 0 |  |  |  |  | 25 | MD-DD5P-UP2[0/±45/0]S | 0/45/-45/0/0/-45/45/0 | 4 | 4 | 0 | 0
MD-DD5P-UP2 | [0/±45/0]S | 37 | UP2 | CoRezyn 63-AX-051 | Knytex D155 (527 gsm) | 72 | Knytex DB120 (393 gsm) | 28 | 0 | 0 | 0 | 3.02 | 24h/20C, 2h/60 C | RTM | 3249 | DD5P42 |  | -528 | static | 0.0254 mm/s |  |  |  | 1 | 0 |  |  |  |  | 25 | MD-DD5P-UP2[0/±45/0]S | 0/45/-45/0/0/-45/45/0 | 4 | 4 | 0 | 0
MD-DD5P-UP2 | [0/±45/0]S | 37 | UP2 | CoRezyn 63-AX-051 | Knytex D155 (527 gsm) | 72 | Knytex DB120 (393 gsm) | 28 | 0 | 0 | 0 | 3.02 | 24h/20C, 2h/60 C | RTM | 3250 | DD5P43 |  | -626 | static | 0.254 mm/s |  |  |  | 1 | 0 |  |  |  |  | 25 | MD-DD5P-UP2[0/±45/0]S | 0/45/-45/0/0/-45/45/0 | 4 | 4 | 0 | 0
MD-DD5P-UP2 | [0/±45/0]S | 37 | UP2 | CoRezyn 63-AX-051 | Knytex D155 (527 gsm) | 72 | Knytex DB120 (393 gsm) | 28 | 0 | 0 | 0 | 3.02 | 24h/20C, 2h/60 C | RTM | 3251 | DD5P44 |  | -592 | static | 0.254 mm/s |  |  |  | 1 | 0 |  |  |  |  | 25 | MD-DD5P-UP2[0/±45/0]S | 0/45/-45/0/0/-45/45/0 | 4 | 4 | 0 | 0
MD-DD5P-UP2 | [0/±45/0]S | 37 | UP2 | CoRezyn 63-AX-051 | Knytex D155 (527 gsm) | 72 | Knytex DB120 (393 gsm) | 28 | 0 | 0 | 0 | 3.02 | 24h/20C, 2h/60 C | RTM | 3252 | DD5P45 |  | -547 | static | 0.254 mm/s |  |  |  | 1 | 0 |  |  |  |  | 25 | MD-DD5P-UP2[0/±45/0]S | 0/45/-45/0/0/-45/45/0 | 4 | 4 | 0 | 0
MD-DD5P-UP2 | [0/±45/0]S | 37 | UP2 | CoRezyn 63-AX-051 | Knytex D155 (527 gsm) | 72 | Knytex DB120 (393 gsm) | 28 | 0 | 0 | 0 | 3.02 | 24h/20C, 2h/60 C | RTM | 3253 | DD5P46 |  | -585 | static | 1.27 mm/s |  |  |  | 1 | 0 |  |  |  |  | 25 | MD-DD5P-UP2[0/±45/0]S | 0/45/-45/0/0/-45/45/0 | 4 | 4 | 0 | 0
MD-DD5P-UP2 | [0/±45/0]S | 37 | UP2 | CoRezyn 63-AX-051 | Knytex D155 (527 gsm) | 72 | Knytex DB120 (393 gsm) | 28 | 0 | 0 | 0 | 3.02 | 24h/20C, 2h/60 C | RTM | 3254 | DD5P47 |  | -578 | static | 1.27 mm/s |  |  |  | 1 | 0 |  |  |  |  | 25 | MD-DD5P-UP2[0/±45/0]S | 0/45/-45/0/0/-45/45/0 | 4 | 4 | 0 | 0
MD-DD5P-UP2 | [0/±45/0]S | 37 | UP2 | CoRezyn 63-AX-051 | Knytex D155 (527 gsm) | 72 | Knytex DB120 (393 gsm) | 28 | 0 | 0 | 0 | 3.02 | 24h/20C, 2h/60 C | RTM | 3255 | DD5P48 |  | -577 | static | 1.27 mm/s |  |  |  | 1 | 0 |  |  |  |  | 25 | MD-DD5P-UP2[0/±45/0]S | 0/45/-45/0/0/-45/45/0 | 4 | 4 | 0 | 0
MD-DD5P-UP2 | [0/±45/0]S | 37 | UP2 | CoRezyn 63-AX-051 | Knytex D155 (527 gsm) | 72 | Knytex DB120 (393 gsm) | 28 | 0 | 0 | 0 | 3.02 | 24h/20C, 2h/60 C | RTM | 3256 | DD5P49 |  | -588 | static | 2.54 mm/s |  |  |  | 1 | 0 |  |  |  |  | 25 | MD-DD5P-UP2[0/±45/0]S | 0/45/-45/0/0/-45/45/0 | 4 | 4 | 0 | 0
MD-DD5P-UP2 | [0/±45/0]S | 37 | UP2 | CoRezyn 63-AX-051 | Knytex D155 (527 gsm) | 72 | Knytex DB120 (393 gsm) | 28 | 0 | 0 | 0 | 3.02 | 24h/20C, 2h/60 C | RTM | 3257 | DD5P50 |  | -628 | static | 2.54 mm/s |  |  |  | 1 | 0 |  |  |  |  | 25 | MD-DD5P-UP2[0/±45/0]S | 0/45/-45/0/0/-45/45/0 | 4 | 4 | 0 | 0
MD-DD5P-UP2 | [0/±45/0]S | 37 | UP2 | CoRezyn 63-AX-051 | Knytex D155 (527 gsm) | 72 | Knytex DB120 (393 gsm) | 28 | 0 | 0 | 0 | 3.02 | 24h/20C, 2h/60 C | RTM | 3258 | DD5P51 |  | -581 | static | 2.54 mm/s |  |  |  | 1 | 0 |  |  |  |  | 25 | MD-DD5P-UP2[0/±45/0]S | 0/45/-45/0/0/-45/45/0 | 4 | 4 | 0 | 0
MD-DD5P-UP2 | [0/±45/0]S | 37 | UP2 | CoRezyn 63-AX-051 | Knytex D155 (527 gsm) | 72 | Knytex DB120 (393 gsm) | 28 | 0 | 0 | 0 | 3.02 | 24h/20C, 2h/60 C | RTM | 3259 | DD5P52 |  | -653 | static | 6.35 mm/s |  |  |  | 1 | 0 |  |  |  |  | 25 | MD-DD5P-UP2[0/±45/0]S | 0/45/-45/0/0/-45/45/0 | 4 | 4 | 0 | 0
MD-DD5P-UP2 | [0/±45/0]S | 37 | UP2 | CoRezyn 63-AX-051 | Knytex D155 (527 gsm) | 72 | Knytex DB120 (393 gsm) | 28 | 0 | 0 | 0 | 3.02 | 24h/20C, 2h/60 C | RTM | 3260 | DD5P53 |  | -624 | static | 6.35 mm/s |  |  |  | 1 | 0 |  |  |  |  | 25 | MD-DD5P-UP2[0/±45/0]S | 0/45/-45/0/0/-45/45/0 | 4 | 4 | 0 | 0
MD-DD5P-UP2 | [0/±45/0]S | 37 | UP2 | CoRezyn 63-AX-051 | Knytex D155 (527 gsm) | 72 | Knytex DB120 (393 gsm) | 28 | 0 | 0 | 0 | 3.02 | 24h/20C, 2h/60 C | RTM | 3261 | DD5P54 |  | -674 | static | 6.35 mm/s |  |  |  | 1 | 0 |  |  |  |  | 25 | MD-DD5P-UP2[0/±45/0]S | 0/45/-45/0/0/-45/45/0 | 4 | 4 | 0 | 0
MD-DD5P-UP2 | [0/±45/0]S | 37 | UP2 | CoRezyn 63-AX-051 | Knytex D155 (527 gsm) | 72 | Knytex DB120 (393 gsm) | 28 | 0 | 0 | 0 | 3.02 | 24h/20C, 2h/60 C | RTM | 3262 | DD5P55 |  | -671 | static | 13 mm/s |  |  |  | 1 | 0 |  |  |  |  | 25 | MD-DD5P-UP2[0/±45/0]S | 0/45/-45/0/0/-45/45/0 | 4 | 4 | 0 | 0
MD-DD5P-UP2 | [0/±45/0]S | 37 | UP2 | CoRezyn 63-AX-051 | Knytex D155 (527 gsm) | 72 | Knytex DB120 (393 gsm) | 28 | 0 | 0 | 0 | 3.02 | 24h/20C, 2h/60 C | RTM | 3263 | DD5P56 |  | -662 | static | 13 mm/s |  |  |  | 1 | 0 |  |  |  |  | 25 | MD-DD5P-UP2[0/±45/0]S | 0/45/-45/0/0/-45/45/0 | 4 | 4 | 0 | 0
MD-DD5P-UP2 | [0/±45/0]S | 37 | UP2 | CoRezyn 63-AX-051 | Knytex D155 (527 gsm) | 72 | Knytex DB120 (393 gsm) | 28 | 0 | 0 | 0 | 3.02 | 24h/20C, 2h/60 C | RTM | 3264 | DD5P57 |  | -656 | static | 13 mm/s |  |  |  | 1 | 0 |  |  |  |  | 25 | MD-DD5P-UP2[0/±45/0]S | 0/45/-45/0/0/-45/45/0 | 4 | 4 | 0 | 0
MD-DD5P-UP2 | [0/±45/0]S | 37 | UP2 | CoRezyn 63-AX-051 | Knytex D155 (527 gsm) | 72 | Knytex DB120 (393 gsm) | 28 | 0 | 0 | 0 | 3.02 | 24h/20C, 2h/60 C | RTM | 3265 | DD5P58 |  | -697 | static | 19 mm/s |  |  |  | 1 | 0 |  |  |  |  | 25 | MD-DD5P-UP2[0/±45/0]S | 0/45/-45/0/0/-45/45/0 | 4 | 4 | 0 | 0
MD-DD5P-UP2 | [0/±45/0]S | 37 | UP2 | CoRezyn 63-AX-051 | Knytex D155 (527 gsm) | 72 | Knytex DB120 (393 gsm) | 28 | 0 | 0 | 0 | 3.02 | 24h/20C, 2h/60 C | RTM | 3266 | DD5P59 |  | -689 | static | 19 mm/s |  |  |  | 1 | 0 |  |  |  |  | 25 | MD-DD5P-UP2[0/±45/0]S | 0/45/-45/0/0/-45/45/0 | 4 | 4 | 0 | 0
MD-DD5P-UP2 | [0/±45/0]S | 37 | UP2 | CoRezyn 63-AX-051 | Knytex D155 (527 gsm) | 72 | Knytex DB120 (393 gsm) | 28 | 0 | 0 | 0 | 3.02 | 24h/20C, 2h/60 C | RTM | 3267 | DD5P60 |  | -676 | static | 19 mm/s |  |  |  | 1 | 0 |  |  |  |  | 25 | MD-DD5P-UP2[0/±45/0]S | 0/45/-45/0/0/-45/45/0 | 4 | 4 | 0 | 0
MD-DD5P-UP2 | [0/±45/0]S | 37 | UP2 | CoRezyn 63-AX-051 | Knytex D155 (527 gsm) | 72 | Knytex DB120 (393 gsm) | 28 | 0 | 0 | 0 | 3.02 | 24h/20C, 2h/60 C | RTM | 3268 | DD5P61 |  | -678 | static | 25 mm/s |  |  |  | 1 | 0 |  |  |  |  | 25 | MD-DD5P-UP2[0/±45/0]S | 0/45/-45/0/0/-45/45/0 | 4 | 4 | 0 | 0
MD-DD5P-UP2 | [0/±45/0]S | 37 | UP2 | CoRezyn 63-AX-051 | Knytex D155 (527 gsm) | 72 | Knytex DB120 (393 gsm) | 28 | 0 | 0 | 0 | 3.02 | 24h/20C, 2h/60 C | RTM | 3269 | DD5P62 |  | -692 | static | 25 mm/s |  |  |  | 1 | 0 |  |  |  |  | 25 | MD-DD5P-UP2[0/±45/0]S | 0/45/-45/0/0/-45/45/0 | 4 | 4 | 0 | 0
MD-DD5P-UP2 | [0/±45/0]S | 37 | UP2 | CoRezyn 63-AX-051 | Knytex D155 (527 gsm) | 72 | Knytex DB120 (393 gsm) | 28 | 0 | 0 | 0 | 3.02 | 24h/20C, 2h/60 C | RTM | 3270 | DD5P63 |  | -675 | static | 25 mm/s |  |  |  | 1 | 0 |  |  |  |  | 25 | MD-DD5P-UP2[0/±45/0]S | 0/45/-45/0/0/-45/45/0 | 4 | 4 | 0 | 0
MD-DD5P-UP2 | [0/±45/0]S | 37 | UP2 | CoRezyn 63-AX-051 | Knytex D155 (527 gsm) | 72 | Knytex DB120 (393 gsm) | 28 | 0 | 0 | 0 | 3.02 | 24h/20C, 2h/60 C | RTM | 3271 | DD5P64 |  | -692 | static | 64 mm/s |  |  |  | 1 | 0 |  |  |  |  | 25 | MD-DD5P-UP2[0/±45/0]S | 0/45/-45/0/0/-45/45/0 | 4 | 4 | 0 | 0
MD-DD5P-UP2 | [0/±45/0]S | 37 | UP2 | CoRezyn 63-AX-051 | Knytex D155 (527 gsm) | 72 | Knytex DB120 (393 gsm) | 28 | 0 | 0 | 0 | 3.02 | 24h/20C, 2h/60 C | RTM | 3272 | DD5P65 |  | -671 | static | 64 mm/s |  |  |  | 1 | 0 |  |  |  |  | 25 | MD-DD5P-UP2[0/±45/0]S | 0/45/-45/0/0/-45/45/0 | 4 | 4 | 0 | 0
MD-DD5P-UP2 | [0/±45/0]S | 37 | UP2 | CoRezyn 63-AX-051 | Knytex D155 (527 gsm) | 72 | Knytex DB120 (393 gsm) | 28 | 0 | 0 | 0 | 3.02 | 24h/20C, 2h/60 C | RTM | 3273 | DD5P66 |  | -709 | static | 64 mm/s |  |  |  | 1 | 0 |  |  |  |  | 25 | MD-DD5P-UP2[0/±45/0]S | 0/45/-45/0/0/-45/45/0 | 4 | 4 | 0 | 0
MD-DD5P-UP2 | [0/±45/0]S | 37 | UP2 | CoRezyn 63-AX-051 | Knytex D155 (527 gsm) | 72 | Knytex DB120 (393 gsm) | 28 | 0 | 0 | 0 | 3.02 | 24h/20C, 2h/60 C | RTM | 3274 | DD5P67 |  | -697 | static | 127 mm/s |  |  |  | 1 | 0 |  |  |  |  | 25 | MD-DD5P-UP2[0/±45/0]S | 0/45/-45/0/0/-45/45/0 | 4 | 4 | 0 | 0
MD-DD5P-UP2 | [0/±45/0]S | 37 | UP2 | CoRezyn 63-AX-051 | Knytex D155 (527 gsm) | 72 | Knytex DB120 (393 gsm) | 28 | 0 | 0 | 0 | 3.02 | 24h/20C, 2h/60 C | RTM | 3275 | DD5P68 |  | -704 | static | 127 mm/s |  |  |  | 1 | 0 |  |  |  |  | 25 | MD-DD5P-UP2[0/±45/0]S | 0/45/-45/0/0/-45/45/0 | 4 | 4 | 0 | 0
MD-DD5P-UP2 | [0/±45/0]S | 37 | UP2 | CoRezyn 63-AX-051 | Knytex D155 (527 gsm) | 72 | Knytex DB120 (393 gsm) | 28 | 0 | 0 | 0 | 3.02 | 24h/20C, 2h/60 C | RTM | 3276 | DD5P69 |  | -665 | static | 127 mm/s |  |  |  | 1 | 0 |  |  |  |  | 25 | MD-DD5P-UP2[0/±45/0]S | 0/45/-45/0/0/-45/45/0 | 4 | 4 | 0 | 0
MD-DD5P-UP2 | [0/±45/0]S | 37 | UP2 | CoRezyn 63-AX-051 | Knytex D155 (527 gsm) | 72 | Knytex DB120 (393 gsm) | 28 | 0 | 0 | 0 | 3.02 | 24h/20C, 2h/60 C | RTM | 3277 | DD5P1 | 552 |  | static | 0.00254 mm/s |  |  |  | 1 | 0 |  |  |  |  | 25 | MD-DD5P-UP2[0/±45/0]S | 0/45/-45/0/0/-45/45/0 | 4 | 4 | 0 | 0 | 2.741939
MD-DD5P-UP2 | [0/±45/0]S | 37 | UP2 | CoRezyn 63-AX-051 | Knytex D155 (527 gsm) | 72 | Knytex DB120 (393 gsm) | 28 | 0 | 0 | 0 | 3.02 | 24h/20C, 2h/60 C | RTM | 3278 | DD5P2 | 592 |  | static | 0.00254 mm/s |  |  |  | 1 | 0 |  |  |  |  | 25 | MD-DD5P-UP2[0/±45/0]S | 0/45/-45/0/0/-45/45/0 | 4 | 4 | 0 | 0 | 2.772322
MD-DD5P-UP2 | [0/±45/0]S | 37 | UP2 | CoRezyn 63-AX-051 | Knytex D155 (527 gsm) | 72 | Knytex DB120 (393 gsm) | 28 | 0 | 0 | 0 | 3.02 | 24h/20C, 2h/60 C | RTM | 3279 | DD5P3 | 585 |  | static | 0.00254 mm/s |  |  |  | 1 | 0 |  |  |  |  | 25 | MD-DD5P-UP2[0/±45/0]S | 0/45/-45/0/0/-45/45/0 | 4 | 4 | 0 | 0 | 2.767156
MD-DD5P-UP2 | [0/±45/0]S | 37 | UP2 | CoRezyn 63-AX-051 | Knytex D155 (527 gsm) | 72 | Knytex DB120 (393 gsm) | 28 | 0 | 0 | 0 | 3.02 | 24h/20C, 2h/60 C | RTM | 3280 | DD5P4 | 624 |  | static | 0.0254 mm/s |  |  |  | 1 | 0 |  |  |  |  | 25 | MD-DD5P-UP2[0/±45/0]S | 0/45/-45/0/0/-45/45/0 | 4 | 4 | 0 | 0 | 2.795185
MD-DD5P-UP2 | [0/±45/0]S | 37 | UP2 | CoRezyn 63-AX-051 | Knytex D155 (527 gsm) | 72 | Knytex DB120 (393 gsm) | 28 | 0 | 0 | 0 | 3.02 | 24h/20C, 2h/60 C | RTM | 3281 | DD5P5 | 614 |  | static | 0.0254 mm/s |  |  |  | 1 | 0 |  |  |  |  | 25 | MD-DD5P-UP2[0/±45/0]S | 0/45/-45/0/0/-45/45/0 | 4 | 4 | 0 | 0 | 2.788168
MD-DD5P-UP2 | [0/±45/0]S | 37 | UP2 | CoRezyn 63-AX-051 | Knytex D155 (527 gsm) | 72 | Knytex DB120 (393 gsm) | 28 | 0 | 0 | 0 | 3.02 | 24h/20C, 2h/60 C | RTM | 3282 | DD5P6 | 610 |  | static | 0.0254 mm/s |  |  |  | 1 | 0 |  |  |  |  | 25 | MD-DD5P-UP2[0/±45/0]S | 0/45/-45/0/0/-45/45/0 | 4 | 4 | 0 | 0 | 2.78533
MD-DD5P-UP2 | [0/±45/0]S | 37 | UP2 | CoRezyn 63-AX-051 | Knytex D155 (527 gsm) | 72 | Knytex DB120 (393 gsm) | 28 | 0 | 0 | 0 | 3.02 | 24h/20C, 2h/60 C | RTM | 3283 | DD5P7 | 730 |  | static | 0.254 mm/s |  |  |  | 1 | 0 |  |  |  |  | 25 | MD-DD5P-UP2[0/±45/0]S | 0/45/-45/0/0/-45/45/0 | 4 | 4 | 0 | 0 | 2.863323
MD-DD5P-UP2 | [0/±45/0]S | 37 | UP2 | CoRezyn 63-AX-051 | Knytex D155 (527 gsm) | 72 | Knytex DB120 (393 gsm) | 28 | 0 | 0 | 0 | 3.02 | 24h/20C, 2h/60 C | RTM | 3284 | DD5P8 | 722 |  | static | 0.254 mm/s |  |  |  | 1 | 0 |  |  |  |  | 25 | MD-DD5P-UP2[0/±45/0]S | 0/45/-45/0/0/-45/45/0 | 4 | 4 | 0 | 0 | 2.858537
MD-DD5P-UP2 | [0/±45/0]S | 37 | UP2 | CoRezyn 63-AX-051 | Knytex D155 (527 gsm) | 72 | Knytex DB120 (393 gsm) | 28 | 0 | 0 | 0 | 3.02 | 24h/20C, 2h/60 C | RTM | 3285 | DD5P9 | 705 |  | static | 0.254 mm/s |  |  |  | 1 | 0 |  |  |  |  | 25 | MD-DD5P-UP2[0/±45/0]S | 0/45/-45/0/0/-45/45/0 | 4 | 4 | 0 | 0 | 2.848189
MD-DD5P-UP2 | [0/±45/0]S | 37 | UP2 | CoRezyn 63-AX-051 | Knytex D155 (527 gsm) | 72 | Knytex DB120 (393 gsm) | 28 | 0 | 0 | 0 | 3.02 | 24h/20C, 2h/60 C | RTM | 3286 | DD5P10 | 748 |  | static | 2.54 mm/s |  |  |  | 1 | 0 |  |  |  |  | 25 | MD-DD5P-UP2[0/±45/0]S | 0/45/-45/0/0/-45/45/0 | 4 | 4 | 0 | 0 | 2.873902
MD-DD5P-UP2 | [0/±45/0]S | 37 | UP2 | CoRezyn 63-AX-051 | Knytex D155 (527 gsm) | 72 | Knytex DB120 (393 gsm) | 28 | 0 | 0 | 0 | 3.02 | 24h/20C, 2h/60 C | RTM | 3287 | DD5P11 | 736 |  | static | 2.54 mm/s |  |  |  | 1 | 0 |  |  |  |  | 25 | MD-DD5P-UP2[0/±45/0]S | 0/45/-45/0/0/-45/45/0 | 4 | 4 | 0 | 0 | 2.866878
MD-DD5P-UP2 | [0/±45/0]S | 37 | UP2 | CoRezyn 63-AX-051 | Knytex D155 (527 gsm) | 72 | Knytex DB120 (393 gsm) | 28 | 0 | 0 | 0 | 3.02 | 24h/20C, 2h/60 C | RTM | 3288 | DD5P12 | 757 |  | static | 2.54 mm/s |  |  |  | 1 | 0 |  |  |  |  | 25 | MD-DD5P-UP2[0/±45/0]S | 0/45/-45/0/0/-45/45/0 | 4 | 4 | 0 | 0 | 2.879096
MD-DD5P-UP2 | [0/±45/0]S | 37 | UP2 | CoRezyn 63-AX-051 | Knytex D155 (527 gsm) | 72 | Knytex DB120 (393 gsm) | 28 | 0 | 0 | 0 | 3.02 | 24h/20C, 2h/60 C | RTM | 3289 | DD5P13 | 852 |  | static | 13 mm/s |  |  |  | 1 | 0 |  |  |  |  | 25 | MD-DD5P-UP2[0/±45/0]S | 0/45/-45/0/0/-45/45/0 | 4 | 4 | 0 | 0 | 2.93044
MD-DD5P-UP2 | [0/±45/0]S | 37 | UP2 | CoRezyn 63-AX-051 | Knytex D155 (527 gsm) | 72 | Knytex DB120 (393 gsm) | 28 | 0 | 0 | 0 | 3.02 | 24h/20C, 2h/60 C | RTM | 3290 | DD5P14 | 834 |  | static | 13 mm/s |  |  |  | 1 | 0 |  |  |  |  | 25 | MD-DD5P-UP2[0/±45/0]S | 0/45/-45/0/0/-45/45/0 | 4 | 4 | 0 | 0 | 2.921166
MD-DD5P-UP2 | [0/±45/0]S | 37 | UP2 | CoRezyn 63-AX-051 | Knytex D155 (527 gsm) | 72 | Knytex DB120 (393 gsm) | 28 | 0 | 0 | 0 | 3.02 | 24h/20C, 2h/60 C | RTM | 3291 | DD5P15 | 825 |  | static | 13 mm/s |  |  |  | 1 | 0 |  |  |  |  | 25 | MD-DD5P-UP2[0/±45/0]S | 0/45/-45/0/0/-45/45/0 | 4 | 4 | 0 | 0 | 2.916454
MD-DD5P-UP2 | [0/±45/0]S | 37 | UP2 | CoRezyn 63-AX-051 | Knytex D155 (527 gsm) | 72 | Knytex DB120 (393 gsm) | 28 | 0 | 0 | 0 | 3.02 | 24h/20C, 2h/60 C | RTM | 3292 | DD5P16 | 763 |  | static | 25 mm/s |  |  |  | 1 | 0 |  |  |  |  | 25 | MD-DD5P-UP2[0/±45/0]S | 0/45/-45/0/0/-45/45/0 | 4 | 4 | 0 | 0 | 2.882525
MD-DD5P-UP2 | [0/±45/0]S | 37 | UP2 | CoRezyn 63-AX-051 | Knytex D155 (527 gsm) | 72 | Knytex DB120 (393 gsm) | 28 | 0 | 0 | 0 | 3.02 | 24h/20C, 2h/60 C | RTM | 3293 | DD5P17 | 778 |  | static | 25 mm/s |  |  |  | 1 | 0 |  |  |  |  | 25 | MD-DD5P-UP2[0/±45/0]S | 0/45/-45/0/0/-45/45/0 | 4 | 4 | 0 | 0 | 2.89098
MD-DD5P-UP2 | [0/±45/0]S | 37 | UP2 | CoRezyn 63-AX-051 | Knytex D155 (527 gsm) | 72 | Knytex DB120 (393 gsm) | 28 | 0 | 0 | 0 | 3.02 | 24h/20C, 2h/60 C | RTM | 3294 | DD5P18 | 841 |  | static | 25 mm/s |  |  |  | 1 | 0 |  |  |  |  | 25 | MD-DD5P-UP2[0/±45/0]S | 0/45/-45/0/0/-45/45/0 | 4 | 4 | 0 | 0 | 2.924796
MD-DD5P-UP2 | [0/±45/0]S | 37 | UP2 | CoRezyn 63-AX-051 | Knytex D155 (527 gsm) | 72 | Knytex DB120 (393 gsm) | 28 | 0 | 0 | 0 | 3.02 | 24h/20C, 2h/60 C | RTM | 3295 | DD5P19 | 810 |  | static | 64 mm/s |  |  |  | 1 | 0 |  |  |  |  | 25 | MD-DD5P-UP2[0/±45/0]S | 0/45/-45/0/0/-45/45/0 | 4 | 4 | 0 | 0 | 2.908485
MD-DD5P-UP2 | [0/±45/0]S | 37 | UP2 | CoRezyn 63-AX-051 | Knytex D155 (527 gsm) | 72 | Knytex DB120 (393 gsm) | 28 | 0 | 0 | 0 | 3.02 | 24h/20C, 2h/60 C | RTM | 3296 | DD5P20 | 919 |  | static | 64 mm/s |  |  |  | 1 | 0 |  |  |  |  | 25 | MD-DD5P-UP2[0/±45/0]S | 0/45/-45/0/0/-45/45/0 | 4 | 4 | 0 | 0 | 2.963316
MD-DD5P-UP2 | [0/±45/0]S | 37 | UP2 | CoRezyn 63-AX-051 | Knytex D155 (527 gsm) | 72 | Knytex DB120 (393 gsm) | 28 | 0 | 0 | 0 | 3.02 | 24h/20C, 2h/60 C | RTM | 3297 | DD5P21 | 876 |  | static | 64 mm/s |  |  |  | 1 | 0 |  |  |  |  | 25 | MD-DD5P-UP2[0/±45/0]S | 0/45/-45/0/0/-45/45/0 | 4 | 4 | 0 | 0 | 2.942504
MD-DD5P-UP2 | [0/±45/0]S | 37 | UP2 | CoRezyn 63-AX-051 | Knytex D155 (527 gsm) | 72 | Knytex DB120 (393 gsm) | 28 | 0 | 0 | 0 | 3.02 | 24h/20C, 2h/60 C | RTM | 3298 | DD5P22 | 916 |  | static | 127 mm/s |  |  |  | 1 | 0 |  |  |  |  | 25 | MD-DD5P-UP2[0/±45/0]S | 0/45/-45/0/0/-45/45/0 | 4 | 4 | 0 | 0 | 2.961895
MD-DD5P-UP2 | [0/±45/0]S | 37 | UP2 | CoRezyn 63-AX-051 | Knytex D155 (527 gsm) | 72 | Knytex DB120 (393 gsm) | 28 | 0 | 0 | 0 | 3.02 | 24h/20C, 2h/60 C | RTM | 3299 | DD5P23 | 903 |  | static | 127 mm/s |  |  |  | 1 | 0 |  |  |  |  | 25 | MD-DD5P-UP2[0/±45/0]S | 0/45/-45/0/0/-45/45/0 | 4 | 4 | 0 | 0 | 2.955688
MD-DD5P-UP2 | [0/±45/0]S | 37 | UP2 | CoRezyn 63-AX-051 | Knytex D155 (527 gsm) | 72 | Knytex DB120 (393 gsm) | 28 | 0 | 0 | 0 | 3.02 | 24h/20C, 2h/60 C | RTM | 3300 | DD5P24 | 895 |  | static | 127 mm/s |  |  |  | 1 | 0 |  |  |  |  | 25 | MD-DD5P-UP2[0/±45/0]S | 0/45/-45/0/0/-45/45/0 | 4 | 4 | 0 | 0 | 2.951823
MD-DD5P-UP2 | [90/±45/90]S | 37 | UP2 | CoRezyn 63-AX-051 | 0 | 0 | Knytex DB120 (393 gsm) | 28 | Knytex D155 (527 gsm) | 72 | 0 | 3.02 | 24h/20C, 2h/60 C | RTM | 3850 | DD5P624T |  | -145 | static | 13 mm/s |  |  |  | 1 | 0 |  |  |  |  | 25 | MD-DD5P-UP2[90/±45/90]S | 90/45/-45/90/90/-45/45/90 | 0 | 4 | 4 | 0
MD-DD5P-UP2 | [90/±45/90]S | 37 | UP2 | CoRezyn 63-AX-051 | 0 | 0 | Knytex DB120 (393 gsm) | 28 | Knytex D155 (527 gsm) | 72 | 0 | 3.02 | 24h/20C, 2h/60 C | RTM | 3851 | DD5P633T |  | -142 | static | 13 mm/s |  |  |  | 1 | 0 |  |  |  |  | 25 | MD-DD5P-UP2[90/±45/90]S | 90/45/-45/90/90/-45/45/90 | 0 | 4 | 4 | 0
MD-DD5P-UP2 | [90/±45/90]S | 37 | UP2 | CoRezyn 63-AX-051 | 0 | 0 | Knytex DB120 (393 gsm) | 28 | Knytex D155 (527 gsm) | 72 | 0 | 3.02 | 24h/20C, 2h/60 C | RTM | 3852 | DD5P625T |  | -158 | static | 13 mm/s |  |  |  | 1 | 0 |  |  |  |  | 25 | MD-DD5P-UP2[90/±45/90]S | 90/45/-45/90/90/-45/45/90 | 0 | 4 | 4 | 0
MD-DD5P-UP2 | [90/±45/90]S | 37 | UP2 | CoRezyn 63-AX-051 | 0 | 0 | Knytex DB120 (393 gsm) | 28 | Knytex D155 (527 gsm) | 72 | 0 | 3.02 | 24h/20C, 2h/60 C | RTM | 3853 | DD5P601T | 67 |  | static | 13 mm/s | 9.21 | 1.33 |  | 1 | 0 |  |  |  |  | 25 | MD-DD5P-UP2[90/±45/90]S | 90/45/-45/90/90/-45/45/90 | 0 | 4 | 4 | 0 | 1.826075
MD-DD5P-UP2 | [90/±45/90]S | 37 | UP2 | CoRezyn 63-AX-051 | 0 | 0 | Knytex DB120 (393 gsm) | 28 | Knytex D155 (527 gsm) | 72 | 0 | 3.02 | 24h/20C, 2h/60 C | RTM | 3854 | DD5P602T | 65 |  | static | 13 mm/s | 8.84 | 1.28 |  | 1 | 0 |  |  |  |  | 25 | MD-DD5P-UP2[90/±45/90]S | 90/45/-45/90/90/-45/45/90 | 0 | 4 | 4 | 0 | 1.812913
MD-DD5P-UP2 | [90/±45/90]S | 37 | UP2 | CoRezyn 63-AX-051 | 0 | 0 | Knytex DB120 (393 gsm) | 28 | Knytex D155 (527 gsm) | 72 | 0 | 3.02 | 24h/20C, 2h/60 C | RTM | 3855 | DD5P603T | 66 |  | static | 13 mm/s | 9.31 | 1.35 |  | 1 | 0 |  |  |  |  | 25 | MD-DD5P-UP2[90/±45/90]S | 90/45/-45/90/90/-45/45/90 | 0 | 4 | 4 | 0 | 1.819544
MD-DD5P-UP2 | [0/±45/0]S | 37 | UP2 | CoRezyn 63-AX-051 | Knytex D155 (527 gsm) | 72 | Knytex DB120 (393 gsm) | 28 | 0 | 0 | 0 | 3.02 | 24h/20C, 2h/60 C | RTM | 4222 | DD5P751 |  | -470 | static | 13 mm/s |  |  |  | 1 | 0 |  |  |  |  | 8 | MD-DD5P-UP2[0/±45/0]S | 0/45/-45/0/0/-45/45/0 | 4 | 4 | 0 | 0
MD-DD5P-UP2 | [0/±45/0]S | 37 | UP2 | CoRezyn 63-AX-051 | Knytex D155 (527 gsm) | 72 | Knytex DB120 (393 gsm) | 28 | 0 | 0 | 0 | 3.02 | 24h/20C, 2h/60 C | RTM | 4223 | DD5P752 |  | -481 | static | 13 mm/s |  |  |  | 1 | 0 |  |  |  |  | 8 | MD-DD5P-UP2[0/±45/0]S | 0/45/-45/0/0/-45/45/0 | 4 | 4 | 0 | 0
MD-DD5P-UP2 | [0/±45/0]S | 37 | UP2 | CoRezyn 63-AX-051 | Knytex D155 (527 gsm) | 72 | Knytex DB120 (393 gsm) | 28 | 0 | 0 | 0 | 3.02 | 24h/20C, 2h/60 C | RTM | 4224 | DD5P750 |  | -556 | static | 13 mm/s |  |  |  | 1 | 0 |  |  |  |  | 8 | MD-DD5P-UP2[0/±45/0]S | 0/45/-45/0/0/-45/45/0 | 4 | 4 | 0 | 0
MD-DD5P-UP2 | [0/±45/0]S | 37 | UP2 | CoRezyn 63-AX-051 | Knytex D155 (527 gsm) | 72 | Knytex DB120 (393 gsm) | 28 | 0 | 0 | 0 | 3.02 | 24h/20C, 2h/60 C | RTM | 4225 | DD5P753 |  | -533 | static | 13 mm/s |  |  |  | 1 | 0 |  |  |  |  | 8 | MD-DD5P-UP2[0/±45/0]S | 0/45/-45/0/0/-45/45/0 | 4 | 4 | 0 | 0
MD-DD5P-UP2 | [0/±45/0]S | 37 | UP2 | CoRezyn 63-AX-051 | Knytex D155 (527 gsm) | 72 | Knytex DB120 (393 gsm) | 28 | 0 | 0 | 0 | 3.02 | 24h/20C, 2h/60 C | RTM | 4230 | DD5P712 | 742 |  | static | 13 mm/s |  |  |  | 1 | 0 |  |  |  |  | 8 | MD-DD5P-UP2[0/±45/0]S | 0/45/-45/0/0/-45/45/0 | 4 | 4 | 0 | 0 | 2.870404
MD-DD5P-UP2 | [0/±45/0]S | 37 | UP2 | CoRezyn 63-AX-051 | Knytex D155 (527 gsm) | 72 | Knytex DB120 (393 gsm) | 28 | 0 | 0 | 0 | 3.02 | 24h/20C, 2h/60 C | RTM | 4231 | DD5P754 | 770 |  | static | 13 mm/s |  |  |  | 1 | 0 |  |  |  |  | 8 | MD-DD5P-UP2[0/±45/0]S | 0/45/-45/0/0/-45/45/0 | 4 | 4 | 0 | 0 | 2.886491
MD-DD5P-UP2 | [0/±45/0]S | 37 | UP2 | CoRezyn 63-AX-051 | Knytex D155 (527 gsm) | 72 | Knytex DB120 (393 gsm) | 28 | 0 | 0 | 0 | 3.02 | 24h/20C, 2h/60 C | RTM | 4232 | DD5P756 | 750 |  | static | 13 mm/s |  |  |  | 1 | 0 |  |  |  |  | 8 | MD-DD5P-UP2[0/±45/0]S | 0/45/-45/0/0/-45/45/0 | 4 | 4 | 0 | 0 | 2.875061
MD-DD5P-UP2 | [0/±45/0]S | 37 | UP2 | CoRezyn 63-AX-051 | Knytex D155 (527 gsm) | 72 | Knytex DB120 (393 gsm) | 28 | 0 | 0 | 0 | 3.02 | 24h/20C, 2h/60 C | RTM | 4233 | DD5P757 | 752 |  | static | 13 mm/s |  |  |  | 1 | 0 |  |  |  |  | 8 | MD-DD5P-UP2[0/±45/0]S | 0/45/-45/0/0/-45/45/0 | 4 | 4 | 0 | 0 | 2.876218
MD-DD5V-VE1 | [0/±45/0]S | 37 | VE | Derakane 411-C-50 | Knytex D155 (527 gsm) | 72 | Knytex DB120 (393 gsm) | 28 | 0 | 0 | 0 | 3.05 | 24h/20C, 2h/60 C | RTM | 1856 | DD5V311 | 688 |  | static | 13 mm/s | 23.4 | 3 |  | 1 | 0 |  |  |  |  | 22 | MD-DD5V-VE1[0/±45/0]S | 0/45/-45/0/0/-45/45/0 | 4 | 4 | 0 | 0 | 2.837588
MD-DD5V-VE1 | [0/±45/0]S | 37 | VE | Derakane 411-C-50 | Knytex D155 (527 gsm) | 72 | Knytex DB120 (393 gsm) | 28 | 0 | 0 | 0 | 3.05 | 24h/20C, 2h/60 C | RTM | 1857 | DD5V308 | 672 |  | static | 13 mm/s | 22.5 | 3.39 |  | 1 | 0 |  |  |  |  | 22 | MD-DD5V-VE1[0/±45/0]S | 0/45/-45/0/0/-45/45/0 | 4 | 4 | 0 | 0 | 2.827369
MD-DD5V-VE1 | [0/±45/0]S | 37 | VE | Derakane 411-C-50 | Knytex D155 (527 gsm) | 72 | Knytex DB120 (393 gsm) | 28 | 0 | 0 | 0 | 3.05 | 24h/20C, 2h/60 C | RTM | 1858 | DD5V303 | 664 |  | static | 13 mm/s | 21.7 | 3.1 |  | 1 | 0 |  |  |  |  | 22 | MD-DD5V-VE1[0/±45/0]S | 0/45/-45/0/0/-45/45/0 | 4 | 4 | 0 | 0 | 2.822168
MD-DD5V-VE1 | [0/±45/0]S | 37 | VE | Derakane 411-C-50 | Knytex D155 (527 gsm) | 72 | Knytex DB120 (393 gsm) | 28 | 0 | 0 | 0 | 3.05 | 24h/20C, 2h/60 C | RTM | 1934 | DD5V315 |  | -519 | static | 13 mm/s |  |  |  | 1 | 0 |  |  |  |  | 25 | MD-DD5V-VE1[0/±45/0]S | 0/45/-45/0/0/-45/45/0 | 4 | 4 | 0 | 0
MD-DD5V-VE1 | [0/±45/0]S | 37 | VE | Derakane 411-C-50 | Knytex D155 (527 gsm) | 72 | Knytex DB120 (393 gsm) | 28 | 0 | 0 | 0 | 3.05 | 24h/20C, 2h/60 C | RTM | 1935 | DD5V318 |  | -533 | static | 13 mm/s |  |  |  | 1 | 0 |  |  |  |  | 25 | MD-DD5V-VE1[0/±45/0]S | 0/45/-45/0/0/-45/45/0 | 4 | 4 | 0 | 0
MD-DD5V-VE1 | [0/±45/0]S | 37 | VE | Derakane 411-C-50 | Knytex D155 (527 gsm) | 72 | Knytex DB120 (393 gsm) | 28 | 0 | 0 | 0 | 3.05 | 24h/20C, 2h/60 C | RTM | 1936 | DD5V316 |  | -538 | static | 13 mm/s |  |  |  | 1 | 0 |  |  |  |  | 25 | MD-DD5V-VE1[0/±45/0]S | 0/45/-45/0/0/-45/45/0 | 4 | 4 | 0 | 0
MD-DD5V2-VE2 | [0/±45/0]S | 37 | VE | Derakane 8084 | Knytex D155 (527 gsm) | 72 | Knytex DB120 (393 gsm) | 28 | 0 | 0 | 0 | 3.05 | 24h/20C, 2h/60 C | RTM | 4374 | DD5V2109 | 798 |  | static | 13 mm/s | 22.2 | 3.4 |  | 1 | 0 |  |  |  |  | 22 | MD-DD5V2-VE2[0/±45/0]S | 0/45/-45/0/0/-45/45/0 | 4 | 4 | 0 | 0 | 2.902003
MD-DD5V2-VE2 | [0/±45/0]S | 37 | VE | Derakane 8084 | Knytex D155 (527 gsm) | 72 | Knytex DB120 (393 gsm) | 28 | 0 | 0 | 0 | 3.05 | 24h/20C, 2h/60 C | RTM | 4375 | DD5V2108 | 757 |  | static | 13 mm/s | 21 | 3.3 |  | 1 | 0 |  |  |  |  | 22 | MD-DD5V2-VE2[0/±45/0]S | 0/45/-45/0/0/-45/45/0 | 4 | 4 | 0 | 0 | 2.879096
MD-DD5V2-VE2 | [0/±45/0]S | 37 | VE | Derakane 8084 | Knytex D155 (527 gsm) | 72 | Knytex DB120 (393 gsm) | 28 | 0 | 0 | 0 | 3.05 | 24h/20C, 2h/60 C | RTM | 4376 | DD5V2111 | 807 |  | static | 13 mm/s | 24.1 | 3.3 |  | 1 | 0 |  |  |  |  | 22 | MD-DD5V2-VE2[0/±45/0]S | 0/45/-45/0/0/-45/45/0 | 4 | 4 | 0 | 0 | 2.906874
MD-DD5V2-VE2 | [0/±45/0]S | 37 | VE | Derakane 8084 | Knytex D155 (527 gsm) | 72 | Knytex DB120 (393 gsm) | 28 | 0 | 0 | 0 | 3.05 | 24h/20C, 2h/60 C | RTM | 4378 | DD5V2150 |  | -629 | static | 13 mm/s |  |  |  | 1 | 0 |  |  |  |  | 25 | MD-DD5V2-VE2[0/±45/0]S | 0/45/-45/0/0/-45/45/0 | 4 | 4 | 0 | 0
MD-DD5V2-VE2 | [0/±45/0]S | 37 | VE | Derakane 8084 | Knytex D155 (527 gsm) | 72 | Knytex DB120 (393 gsm) | 28 | 0 | 0 | 0 | 3.05 | 24h/20C, 2h/60 C | RTM | 4379 | DD5V2153 |  | -597 | static | 13 mm/s |  |  |  | 1 | 0 |  |  |  |  | 25 | MD-DD5V2-VE2[0/±45/0]S | 0/45/-45/0/0/-45/45/0 | 4 | 4 | 0 | 0
MD-DD5V2-VE2 | [0/±45/0]S | 37 | VE | Derakane 8084 | Knytex D155 (527 gsm) | 72 | Knytex DB120 (393 gsm) | 28 | 0 | 0 | 0 | 3.05 | 24h/20C, 2h/60 C | RTM | 4380 | DD5V2156 |  | -588 | static | 13 mm/s |  |  |  | 1 | 0 |  |  |  |  | 25 | MD-DD5V2-VE2[0/±45/0]S | 0/45/-45/0/0/-45/45/0 | 4 | 4 | 0 | 0
MD-DD5V2-VE2 | [0/±45/0]S | 37 | VE | Derakane 8084 | Knytex D155 (527 gsm) | 72 | Knytex DB120 (393 gsm) | 28 | 0 | 0 | 0 | 3.05 | 24h/20C, 2h/60 C | RTM | 5955 | DD5V200 | 619 |  | static | 0.00254 mm/s |  |  |  | 1 | 0 |  |  |  |  | 25 | MD-DD5V2-VE2[0/±45/0]S | 0/45/-45/0/0/-45/45/0 | 4 | 4 | 0 | 0 | 2.791691
MD-DD5V2-VE2 | [0/±45/0]S | 37 | VE | Derakane 8084 | Knytex D155 (527 gsm) | 72 | Knytex DB120 (393 gsm) | 28 | 0 | 0 | 0 | 3.05 | 24h/20C, 2h/60 C | RTM | 5956 | DD5V201 | 542 |  | static | 0.00254 mm/s |  |  |  | 1 | 0 |  |  |  |  | 25 | MD-DD5V2-VE2[0/±45/0]S | 0/45/-45/0/0/-45/45/0 | 4 | 4 | 0 | 0 | 2.733999
MD-DD5V2-VE2 | [0/±45/0]S | 37 | VE | Derakane 8084 | Knytex D155 (527 gsm) | 72 | Knytex DB120 (393 gsm) | 28 | 0 | 0 | 0 | 3.05 | 24h/20C, 2h/60 C | RTM | 5957 | DD5V202 | 578 |  | static | 0.00254 mm/s |  |  |  | 1 | 0 |  |  |  |  | 25 | MD-DD5V2-VE2[0/±45/0]S | 0/45/-45/0/0/-45/45/0 | 4 | 4 | 0 | 0 | 2.761928
MD-DD5V2-VE2 | [0/±45/0]S | 37 | VE | Derakane 8084 | Knytex D155 (527 gsm) | 72 | Knytex DB120 (393 gsm) | 28 | 0 | 0 | 0 | 3.05 | 24h/20C, 2h/60 C | RTM | 5958 | DD5V203 | 622 |  | static | 0.0254 mm/s |  |  |  | 1 | 0 |  |  |  |  | 25 | MD-DD5V2-VE2[0/±45/0]S | 0/45/-45/0/0/-45/45/0 | 4 | 4 | 0 | 0 | 2.79379
MD-DD5V2-VE2 | [0/±45/0]S | 37 | VE | Derakane 8084 | Knytex D155 (527 gsm) | 72 | Knytex DB120 (393 gsm) | 28 | 0 | 0 | 0 | 3.05 | 24h/20C, 2h/60 C | RTM | 5959 | DD5V204 | 611 |  | static | 0.0254 mm/s |  |  |  | 1 | 0 |  |  |  |  | 25 | MD-DD5V2-VE2[0/±45/0]S | 0/45/-45/0/0/-45/45/0 | 4 | 4 | 0 | 0 | 2.786041
MD-DD5V2-VE2 | [0/±45/0]S | 37 | VE | Derakane 8084 | Knytex D155 (527 gsm) | 72 | Knytex DB120 (393 gsm) | 28 | 0 | 0 | 0 | 3.05 | 24h/20C, 2h/60 C | RTM | 5960 | DD5V205 | 594 |  | static | 0.0254 mm/s |  |  |  | 1 | 0 |  |  |  |  | 25 | MD-DD5V2-VE2[0/±45/0]S | 0/45/-45/0/0/-45/45/0 | 4 | 4 | 0 | 0 | 2.773786
MD-DD5V2-VE2 | [0/±45/0]S | 37 | VE | Derakane 8084 | Knytex D155 (527 gsm) | 72 | Knytex DB120 (393 gsm) | 28 | 0 | 0 | 0 | 3.05 | 24h/20C, 2h/60 C | RTM | 5961 | DD5V206 | 736 |  | static | 0.254 mm/s |  |  |  | 1 | 0 |  |  |  |  | 25 | MD-DD5V2-VE2[0/±45/0]S | 0/45/-45/0/0/-45/45/0 | 4 | 4 | 0 | 0 | 2.866878
MD-DD5V2-VE2 | [0/±45/0]S | 37 | VE | Derakane 8084 | Knytex D155 (527 gsm) | 72 | Knytex DB120 (393 gsm) | 28 | 0 | 0 | 0 | 3.05 | 24h/20C, 2h/60 C | RTM | 5962 | DD5V207 | 614 |  | static | 0.254 mm/s |  |  |  | 1 | 0 |  |  |  |  | 25 | MD-DD5V2-VE2[0/±45/0]S | 0/45/-45/0/0/-45/45/0 | 4 | 4 | 0 | 0 | 2.788168
MD-DD5V2-VE2 | [0/±45/0]S | 37 | VE | Derakane 8084 | Knytex D155 (527 gsm) | 72 | Knytex DB120 (393 gsm) | 28 | 0 | 0 | 0 | 3.05 | 24h/20C, 2h/60 C | RTM | 5963 | DD5V208 | 678 |  | static | 0.254 mm/s |  |  |  | 1 | 0 |  |  |  |  | 25 | MD-DD5V2-VE2[0/±45/0]S | 0/45/-45/0/0/-45/45/0 | 4 | 4 | 0 | 0 | 2.83123
MD-DD5V2-VE2 | [0/±45/0]S | 37 | VE | Derakane 8084 | Knytex D155 (527 gsm) | 72 | Knytex DB120 (393 gsm) | 28 | 0 | 0 | 0 | 3.05 | 24h/20C, 2h/60 C | RTM | 5964 | DD5V209 | 733 |  | static | 2.54 mm/s |  |  |  | 1 | 0 |  |  |  |  | 25 | MD-DD5V2-VE2[0/±45/0]S | 0/45/-45/0/0/-45/45/0 | 4 | 4 | 0 | 0 | 2.865104
MD-DD5V2-VE2 | [0/±45/0]S | 37 | VE | Derakane 8084 | Knytex D155 (527 gsm) | 72 | Knytex DB120 (393 gsm) | 28 | 0 | 0 | 0 | 3.05 | 24h/20C, 2h/60 C | RTM | 5965 | DD5V210 | 786 |  | static | 2.54 mm/s |  |  |  | 1 | 0 |  |  |  |  | 25 | MD-DD5V2-VE2[0/±45/0]S | 0/45/-45/0/0/-45/45/0 | 4 | 4 | 0 | 0 | 2.895423
MD-DD5V2-VE2 | [0/±45/0]S | 37 | VE | Derakane 8084 | Knytex D155 (527 gsm) | 72 | Knytex DB120 (393 gsm) | 28 | 0 | 0 | 0 | 3.05 | 24h/20C, 2h/60 C | RTM | 5966 | DD5V211 | 755 |  | static | 2.54 mm/s |  |  |  | 1 | 0 |  |  |  |  | 25 | MD-DD5V2-VE2[0/±45/0]S | 0/45/-45/0/0/-45/45/0 | 4 | 4 | 0 | 0 | 2.877947
MD-DD5V2-VE2 | [0/±45/0]S | 37 | VE | Derakane 8084 | Knytex D155 (527 gsm) | 72 | Knytex DB120 (393 gsm) | 28 | 0 | 0 | 0 | 3.05 | 24h/20C, 2h/60 C | RTM | 5967 | DD5V212 | 802 |  | static | 13 mm/s |  |  |  | 1 | 0 |  |  |  |  | 25 | MD-DD5V2-VE2[0/±45/0]S | 0/45/-45/0/0/-45/45/0 | 4 | 4 | 0 | 0 | 2.904174
MD-DD5V2-VE2 | [0/±45/0]S | 37 | VE | Derakane 8084 | Knytex D155 (527 gsm) | 72 | Knytex DB120 (393 gsm) | 28 | 0 | 0 | 0 | 3.05 | 24h/20C, 2h/60 C | RTM | 5968 | DD5V213 | 731 |  | static | 13 mm/s |  |  |  | 1 | 0 |  |  |  |  | 25 | MD-DD5V2-VE2[0/±45/0]S | 0/45/-45/0/0/-45/45/0 | 4 | 4 | 0 | 0 | 2.863917
MD-DD5V2-VE2 | [0/±45/0]S | 37 | VE | Derakane 8084 | Knytex D155 (527 gsm) | 72 | Knytex DB120 (393 gsm) | 28 | 0 | 0 | 0 | 3.05 | 24h/20C, 2h/60 C | RTM | 5969 | DD5V214 | 772 |  | static | 13 mm/s |  |  |  | 1 | 0 |  |  |  |  | 25 | MD-DD5V2-VE2[0/±45/0]S | 0/45/-45/0/0/-45/45/0 | 4 | 4 | 0 | 0 | 2.887617
MD-DD5V2-VE2 | [0/±45/0]S | 37 | VE | Derakane 8084 | Knytex D155 (527 gsm) | 72 | Knytex DB120 (393 gsm) | 28 | 0 | 0 | 0 | 3.05 | 24h/20C, 2h/60 C | RTM | 5970 | DD5V215 | 795 |  | static | 64 mm/s |  |  |  | 1 | 0 |  |  |  |  | 25 | MD-DD5V2-VE2[0/±45/0]S | 0/45/-45/0/0/-45/45/0 | 4 | 4 | 0 | 0 | 2.900367
MD-DD5V2-VE2 | [0/±45/0]S | 37 | VE | Derakane 8084 | Knytex D155 (527 gsm) | 72 | Knytex DB120 (393 gsm) | 28 | 0 | 0 | 0 | 3.05 | 24h/20C, 2h/60 C | RTM | 5971 | DD5V216 | 805 |  | static | 64 mm/s |  |  |  | 1 | 0 |  |  |  |  | 25 | MD-DD5V2-VE2[0/±45/0]S | 0/45/-45/0/0/-45/45/0 | 4 | 4 | 0 | 0 | 2.905796
MD-DD5V2-VE2 | [0/±45/0]S | 37 | VE | Derakane 8084 | Knytex D155 (527 gsm) | 72 | Knytex DB120 (393 gsm) | 28 | 0 | 0 | 0 | 3.05 | 24h/20C, 2h/60 C | RTM | 5972 | DD5V217 | 836 |  | static | 64 mm/s |  |  |  | 1 | 0 |  |  |  |  | 25 | MD-DD5V2-VE2[0/±45/0]S | 0/45/-45/0/0/-45/45/0 | 4 | 4 | 0 | 0 | 2.922206
MD-DD5V2-VE2 | [0/±45/0]S | 37 | VE | Derakane 8084 | Knytex D155 (527 gsm) | 72 | Knytex DB120 (393 gsm) | 28 | 0 | 0 | 0 | 3.05 | 24h/20C, 2h/60 C | RTM | 5973 | DD5V220 |  | -453 | static | 0.00254 mm/s |  |  |  | 1 | 0 |  |  |  |  | 25 | MD-DD5V2-VE2[0/±45/0]S | 0/45/-45/0/0/-45/45/0 | 4 | 4 | 0 | 0
MD-DD5V2-VE2 | [0/±45/0]S | 37 | VE | Derakane 8084 | Knytex D155 (527 gsm) | 72 | Knytex DB120 (393 gsm) | 28 | 0 | 0 | 0 | 3.05 | 24h/20C, 2h/60 C | RTM | 5974 | DD5V221 |  | -467 | static | 0.00254 mm/s |  |  |  | 1 | 0 |  |  |  |  | 25 | MD-DD5V2-VE2[0/±45/0]S | 0/45/-45/0/0/-45/45/0 | 4 | 4 | 0 | 0
MD-DD5V2-VE2 | [0/±45/0]S | 37 | VE | Derakane 8084 | Knytex D155 (527 gsm) | 72 | Knytex DB120 (393 gsm) | 28 | 0 | 0 | 0 | 3.05 | 24h/20C, 2h/60 C | RTM | 5975 | DD5V222 |  | -434 | static | 0.00254 mm/s |  |  |  | 1 | 0 |  |  |  |  | 25 | MD-DD5V2-VE2[0/±45/0]S | 0/45/-45/0/0/-45/45/0 | 4 | 4 | 0 | 0
MD-DD5V2-VE2 | [0/±45/0]S | 37 | VE | Derakane 8084 | Knytex D155 (527 gsm) | 72 | Knytex DB120 (393 gsm) | 28 | 0 | 0 | 0 | 3.05 | 24h/20C, 2h/60 C | RTM | 5976 | DD5V223 |  | -484 | static | 0.0254 mm/s |  |  |  | 1 | 0 |  |  |  |  | 25 | MD-DD5V2-VE2[0/±45/0]S | 0/45/-45/0/0/-45/45/0 | 4 | 4 | 0 | 0
MD-DD5V2-VE2 | [0/±45/0]S | 37 | VE | Derakane 8084 | Knytex D155 (527 gsm) | 72 | Knytex DB120 (393 gsm) | 28 | 0 | 0 | 0 | 3.05 | 24h/20C, 2h/60 C | RTM | 5977 | DD5V224 |  | -498 | static | 0.0254 mm/s |  |  |  | 1 | 0 |  |  |  |  | 25 | MD-DD5V2-VE2[0/±45/0]S | 0/45/-45/0/0/-45/45/0 | 4 | 4 | 0 | 0
MD-DD5V2-VE2 | [0/±45/0]S | 37 | VE | Derakane 8084 | Knytex D155 (527 gsm) | 72 | Knytex DB120 (393 gsm) | 28 | 0 | 0 | 0 | 3.05 | 24h/20C, 2h/60 C | RTM | 5978 | DD5V225 |  | -497 | static | 0.0254 mm/s |  |  |  | 1 | 0 |  |  |  |  | 25 | MD-DD5V2-VE2[0/±45/0]S | 0/45/-45/0/0/-45/45/0 | 4 | 4 | 0 | 0
MD-DD5V2-VE2 | [0/±45/0]S | 37 | VE | Derakane 8084 | Knytex D155 (527 gsm) | 72 | Knytex DB120 (393 gsm) | 28 | 0 | 0 | 0 | 3.05 | 24h/20C, 2h/60 C | RTM | 5979 | DD5V226 |  | -473 | static | 0.254 mm/s |  |  |  | 1 | 0 |  |  |  |  | 25 | MD-DD5V2-VE2[0/±45/0]S | 0/45/-45/0/0/-45/45/0 | 4 | 4 | 0 | 0
MD-DD5V2-VE2 | [0/±45/0]S | 37 | VE | Derakane 8084 | Knytex D155 (527 gsm) | 72 | Knytex DB120 (393 gsm) | 28 | 0 | 0 | 0 | 3.05 | 24h/20C, 2h/60 C | RTM | 5980 | DD5V227 |  | -501 | static | 0.254 mm/s |  |  |  | 1 | 0 |  |  |  |  | 25 | MD-DD5V2-VE2[0/±45/0]S | 0/45/-45/0/0/-45/45/0 | 4 | 4 | 0 | 0
MD-DD5V2-VE2 | [0/±45/0]S | 37 | VE | Derakane 8084 | Knytex D155 (527 gsm) | 72 | Knytex DB120 (393 gsm) | 28 | 0 | 0 | 0 | 3.05 | 24h/20C, 2h/60 C | RTM | 5981 | DD5V228 |  | -511 | static | 0.254 mm/s |  |  |  | 1 | 0 |  |  |  |  | 25 | MD-DD5V2-VE2[0/±45/0]S | 0/45/-45/0/0/-45/45/0 | 4 | 4 | 0 | 0
MD-DD5V2-VE2 | [0/±45/0]S | 37 | VE | Derakane 8084 | Knytex D155 (527 gsm) | 72 | Knytex DB120 (393 gsm) | 28 | 0 | 0 | 0 | 3.05 | 24h/20C, 2h/60 C | RTM | 5982 | DD5V229 |  | -542 | static | 2.54 mm/s |  |  |  | 1 | 0 |  |  |  |  | 25 | MD-DD5V2-VE2[0/±45/0]S | 0/45/-45/0/0/-45/45/0 | 4 | 4 | 0 | 0
MD-DD5V2-VE2 | [0/±45/0]S | 37 | VE | Derakane 8084 | Knytex D155 (527 gsm) | 72 | Knytex DB120 (393 gsm) | 28 | 0 | 0 | 0 | 3.05 | 24h/20C, 2h/60 C | RTM | 5983 | DD5V230 |  | -531 | static | 2.54 mm/s |  |  |  | 1 | 0 |  |  |  |  | 25 | MD-DD5V2-VE2[0/±45/0]S | 0/45/-45/0/0/-45/45/0 | 4 | 4 | 0 | 0
MD-DD5V2-VE2 | [0/±45/0]S | 37 | VE | Derakane 8084 | Knytex D155 (527 gsm) | 72 | Knytex DB120 (393 gsm) | 28 | 0 | 0 | 0 | 3.05 | 24h/20C, 2h/60 C | RTM | 5984 | DD5V231 |  | -527 | static | 2.54 mm/s |  |  |  | 1 | 0 |  |  |  |  | 25 | MD-DD5V2-VE2[0/±45/0]S | 0/45/-45/0/0/-45/45/0 | 4 | 4 | 0 | 0
MD-DD5V2-VE2 | [0/±45/0]S | 37 | VE | Derakane 8084 | Knytex D155 (527 gsm) | 72 | Knytex DB120 (393 gsm) | 28 | 0 | 0 | 0 | 3.05 | 24h/20C, 2h/60 C | RTM | 5985 | DD5V232 |  | -531 | static | 6.35 mm/s |  |  |  | 1 | 0 |  |  |  |  | 25 | MD-DD5V2-VE2[0/±45/0]S | 0/45/-45/0/0/-45/45/0 | 4 | 4 | 0 | 0
MD-DD5V2-VE2 | [0/±45/0]S | 37 | VE | Derakane 8084 | Knytex D155 (527 gsm) | 72 | Knytex DB120 (393 gsm) | 28 | 0 | 0 | 0 | 3.05 | 24h/20C, 2h/60 C | RTM | 5986 | DD5V233 |  | -546 | static | 6.35 mm/s |  |  |  | 1 | 0 |  |  |  |  | 25 | MD-DD5V2-VE2[0/±45/0]S | 0/45/-45/0/0/-45/45/0 | 4 | 4 | 0 | 0
MD-DD5V2-VE2 | [0/±45/0]S | 37 | VE | Derakane 8084 | Knytex D155 (527 gsm) | 72 | Knytex DB120 (393 gsm) | 28 | 0 | 0 | 0 | 3.05 | 24h/20C, 2h/60 C | RTM | 5987 | DD5V234 |  | -521 | static | 6.35 mm/s |  |  |  | 1 | 0 |  |  |  |  | 25 | MD-DD5V2-VE2[0/±45/0]S | 0/45/-45/0/0/-45/45/0 | 4 | 4 | 0 | 0
MD-DD5V2-VE2 | [0/±45/0]S | 37 | VE | Derakane 8084 | Knytex D155 (527 gsm) | 72 | Knytex DB120 (393 gsm) | 28 | 0 | 0 | 0 | 3.05 | 24h/20C, 2h/60 C | RTM | 5988 | DD5V235 |  | -536 | static | 13 mm/s |  |  |  | 1 | 0 |  |  |  |  | 25 | MD-DD5V2-VE2[0/±45/0]S | 0/45/-45/0/0/-45/45/0 | 4 | 4 | 0 | 0
MD-DD5V2-VE2 | [0/±45/0]S | 37 | VE | Derakane 8084 | Knytex D155 (527 gsm) | 72 | Knytex DB120 (393 gsm) | 28 | 0 | 0 | 0 | 3.05 | 24h/20C, 2h/60 C | RTM | 5989 | DD5V236 |  | -554 | static | 13 mm/s |  |  |  | 1 | 0 |  |  |  |  | 25 | MD-DD5V2-VE2[0/±45/0]S | 0/45/-45/0/0/-45/45/0 | 4 | 4 | 0 | 0
MD-DD5V2-VE2 | [0/±45/0]S | 37 | VE | Derakane 8084 | Knytex D155 (527 gsm) | 72 | Knytex DB120 (393 gsm) | 28 | 0 | 0 | 0 | 3.05 | 24h/20C, 2h/60 C | RTM | 5990 | DD5V237 |  | -545 | static | 13 mm/s |  |  |  | 1 | 0 |  |  |  |  | 25 | MD-DD5V2-VE2[0/±45/0]S | 0/45/-45/0/0/-45/45/0 | 4 | 4 | 0 | 0
MD-DD5V2-VE2 | [0/±45/0]S | 37 | VE | Derakane 8084 | Knytex D155 (527 gsm) | 72 | Knytex DB120 (393 gsm) | 28 | 0 | 0 | 0 | 3.05 | 24h/20C, 2h/60 C | RTM | 5991 | DD5V238 |  | -545 | static | 25 mm/s |  |  |  | 1 | 0 |  |  |  |  | 25 | MD-DD5V2-VE2[0/±45/0]S | 0/45/-45/0/0/-45/45/0 | 4 | 4 | 0 | 0
MD-DD5V2-VE2 | [0/±45/0]S | 37 | VE | Derakane 8084 | Knytex D155 (527 gsm) | 72 | Knytex DB120 (393 gsm) | 28 | 0 | 0 | 0 | 3.05 | 24h/20C, 2h/60 C | RTM | 5992 | DD5V239 |  | -561 | static | 25 mm/s |  |  |  | 1 | 0 |  |  |  |  | 25 | MD-DD5V2-VE2[0/±45/0]S | 0/45/-45/0/0/-45/45/0 | 4 | 4 | 0 | 0
MD-DD5V2-VE2 | [0/±45/0]S | 37 | VE | Derakane 8084 | Knytex D155 (527 gsm) | 72 | Knytex DB120 (393 gsm) | 28 | 0 | 0 | 0 | 3.05 | 24h/20C, 2h/60 C | RTM | 5993 | DD5V240 |  | -581 | static | 25 mm/s |  |  |  | 1 | 0 |  |  |  |  | 25 | MD-DD5V2-VE2[0/±45/0]S | 0/45/-45/0/0/-45/45/0 | 4 | 4 | 0 | 0
MD-DD5V2-VE2 | [0/±45/0]S | 37 | VE | Derakane 8084 | Knytex D155 (527 gsm) | 72 | Knytex DB120 (393 gsm) | 28 | 0 | 0 | 0 | 3.05 | 24h/20C, 2h/60 C | RTM | 5994 | DD5V241 |  | -583 | static | 64 mm/s |  |  |  | 1 | 0 |  |  |  |  | 25 | MD-DD5V2-VE2[0/±45/0]S | 0/45/-45/0/0/-45/45/0 | 4 | 4 | 0 | 0
MD-DD5V2-VE2 | [0/±45/0]S | 37 | VE | Derakane 8084 | Knytex D155 (527 gsm) | 72 | Knytex DB120 (393 gsm) | 28 | 0 | 0 | 0 | 3.05 | 24h/20C, 2h/60 C | RTM | 5995 | DD5V242 |  | -572 | static | 64 mm/s |  |  |  | 1 | 0 |  |  |  |  | 25 | MD-DD5V2-VE2[0/±45/0]S | 0/45/-45/0/0/-45/45/0 | 4 | 4 | 0 | 0
MD-DD5V2-VE2 | [0/±45/0]S | 37 | VE | Derakane 8084 | Knytex D155 (527 gsm) | 72 | Knytex DB120 (393 gsm) | 28 | 0 | 0 | 0 | 3.05 | 24h/20C, 2h/60 C | RTM | 5996 | DD5V243 |  | -586 | static | 64 mm/s |  |  |  | 1 | 0 |  |  |  |  | 25 | MD-DD5V2-VE2[0/±45/0]S | 0/45/-45/0/0/-45/45/0 | 4 | 4 | 0 | 0
MD-DD5V2-VE2 | [0/±45/0]S | 37 | VE | Derakane 8084 | Knytex D155 (527 gsm) | 72 | Knytex DB120 (393 gsm) | 28 | 0 | 0 | 0 | 3.05 | 24h/20C, 2h/60 C | RTM | 5997 | DD5V244 |  | -614 | static | 127 mm/s |  |  |  | 1 | 0 |  |  |  |  | 25 | MD-DD5V2-VE2[0/±45/0]S | 0/45/-45/0/0/-45/45/0 | 4 | 4 | 0 | 0
MD-DD5V2-VE2 | [0/±45/0]S | 37 | VE | Derakane 8084 | Knytex D155 (527 gsm) | 72 | Knytex DB120 (393 gsm) | 28 | 0 | 0 | 0 | 3.05 | 24h/20C, 2h/60 C | RTM | 5998 | DD5V245 |  | -573 | static | 127 mm/s |  |  |  | 1 | 0 |  |  |  |  | 25 | MD-DD5V2-VE2[0/±45/0]S | 0/45/-45/0/0/-45/45/0 | 4 | 4 | 0 | 0
MD-DD5V2-VE2 | [0/±45/0]S | 37 | VE | Derakane 8084 | Knytex D155 (527 gsm) | 72 | Knytex DB120 (393 gsm) | 28 | 0 | 0 | 0 | 3.05 | 24h/20C, 2h/60 C | RTM | 5999 | DD5V246 |  | -575 | static | 127 mm/s |  |  |  | 1 | 0 |  |  |  |  | 25 | MD-DD5V2-VE2[0/±45/0]S | 0/45/-45/0/0/-45/45/0 | 4 | 4 | 0 | 0
MD-DD5V2-VE2 | [0/±45/0]S | 37 | VE | Derakane 8084 | Knytex D155 (527 gsm) | 72 | Knytex DB120 (393 gsm) | 28 | 0 | 0 | 0 | 3.05 | 24h/20C, 2h/60 C | RTM | 6602 | DD5V21100 |  | -568 | static | 13 mm/s |  |  |  | 1 | 0 |  |  |  |  | 25 | MD-DD5V2-VE2[0/±45/0]S | 0/45/-45/0/0/-45/45/0 | 4 | 4 | 0 | 0
MD-DD5V2-VE2 | [0/±45/0]S | 37 | VE | Derakane 8084 | Knytex D155 (527 gsm) | 72 | Knytex DB120 (393 gsm) | 28 | 0 | 0 | 0 | 3.05 | 24h/20C, 2h/60 C | RTM | 6603 | DD5V21101 |  | -567 | static | 13 mm/s |  |  |  | 1 | 0 |  |  |  |  | 25 | MD-DD5V2-VE2[0/±45/0]S | 0/45/-45/0/0/-45/45/0 | 4 | 4 | 0 | 0
MD-DD5V2-VE2 | [0/±45/0]S | 37 | VE | Derakane 8084 | Knytex D155 (527 gsm) | 72 | Knytex DB120 (393 gsm) | 28 | 0 | 0 | 0 | 3.05 | 24h/20C, 2h/60 C | RTM | 6604 | DD5V21102 |  | -592 | static | 13 mm/s |  |  |  | 1 | 0 |  |  |  |  | 25 | MD-DD5V2-VE2[0/±45/0]S | 0/45/-45/0/0/-45/45/0 | 4 | 4 | 0 | 0
MD-DD5V3-Dion9800 | [0/±45/0]S | 37 | VE | Reichhold Dion 9800 | Knytex D155 (527 gsm) | 72 | Knytex DB120 (393 gsm) | 28 | 0 | 0 | 0 | 3.08 | 24h/20C, 2h/60 C | RTM | 6803 | DD5V3-166 | 810 |  | static | 13 mm/s | 26.6 | 3 |  | 1 | 0 |  |  |  |  | 25 | MD-DD5V3-Dion9800[0/±45/0]S | 0/45/-45/0/0/-45/45/0 | 4 | 4 | 0 | 0 | 2.908485
MD-DD5V3-Dion9800 | [0/±45/0]S | 37 | VE | Reichhold Dion 9800 | Knytex D155 (527 gsm) | 72 | Knytex DB120 (393 gsm) | 28 | 0 | 0 | 0 | 3.08 | 24h/20C, 2h/60 C | RTM | 6804 | DD5V3-164 | 786 |  | static | 13 mm/s | 24.4 | 3.1 |  | 1 | 0 |  |  |  |  | 25 | MD-DD5V3-Dion9800[0/±45/0]S | 0/45/-45/0/0/-45/45/0 | 4 | 4 | 0 | 0 | 2.895423
MD-DD5V3-Dion9800 | [0/±45/0]S | 37 | VE | Reichhold Dion 9800 | Knytex D155 (527 gsm) | 72 | Knytex DB120 (393 gsm) | 28 | 0 | 0 | 0 | 3.08 | 24h/20C, 2h/60 C | RTM | 6805 | DD5V3-165 | 793 |  | static | 13 mm/s | 23.8 | 3 |  | 1 | 0 |  |  |  |  | 25 | MD-DD5V3-Dion9800[0/±45/0]S | 0/45/-45/0/0/-45/45/0 | 4 | 4 | 0 | 0 | 2.899273
MD-DD5V3-Dion9800 | [0/±45/0]S | 37 | VE | Reichhold Dion 9800 | Knytex D155 (527 gsm) | 72 | Knytex DB120 (393 gsm) | 28 | 0 | 0 | 0 | 3.08 | 24h/20C, 2h/60 C | RTM | 6806 | DD5V3-160 |  | -579 | static | 13 mm/s |  |  |  | 1 | 0 |  |  |  |  | 25 | MD-DD5V3-Dion9800[0/±45/0]S | 0/45/-45/0/0/-45/45/0 | 4 | 4 | 0 | 0
MD-DD5V3-Dion9800 | [0/±45/0]S | 37 | VE | Reichhold Dion 9800 | Knytex D155 (527 gsm) | 72 | Knytex DB120 (393 gsm) | 28 | 0 | 0 | 0 | 3.08 | 24h/20C, 2h/60 C | RTM | 6807 | DD5V3-161 |  | -633 | static | 13 mm/s |  |  |  | 1 | 0 |  |  |  |  | 25 | MD-DD5V3-Dion9800[0/±45/0]S | 0/45/-45/0/0/-45/45/0 | 4 | 4 | 0 | 0
MD-DD5V3-Dion9800 | [0/±45/0]S | 37 | VE | Reichhold Dion 9800 | Knytex D155 (527 gsm) | 72 | Knytex DB120 (393 gsm) | 28 | 0 | 0 | 0 | 3.08 | 24h/20C, 2h/60 C | RTM | 6808 | DD5V3-162 |  | -576 | static | 13 mm/s |  |  |  | 1 | 0 |  |  |  |  | 25 | MD-DD5V3-Dion9800[0/±45/0]S | 0/45/-45/0/0/-45/45/0 | 4 | 4 | 0 | 0
MD-DD5V3-Dion9800 | [0/±45/0]S | 37 | VE | Reichhold Dion 9800 | Knytex D155 (527 gsm) | 72 | Knytex DB120 (393 gsm) | 28 | 0 | 0 | 0 | 3.08 | 24h/20C, 2h/60 C | RTM | 6809 | DD5V3-163 |  | -616 | static | 13 mm/s |  |  |  | 1 | 0 |  |  |  |  | 25 | MD-DD5V3-Dion9800[0/±45/0]S | 0/45/-45/0/0/-45/45/0 | 4 | 4 | 0 | 0
MD-DD5CYC-T | [0/±45/0]S | 36 | T | Thermoplastic, Polybutylene Terephthalate | Knytex D155 (527 gsm) | 72 | Knytex DB120 (393 gsm) | 28 | 0 | 0 | 0 | 3.19 | Unspecified | RTM | 10086 | DD5CYC1 | 827 |  | static | 13 mm/s | 22.9 | 3.48 |  | 1 | 0 |  |  |  |  | 10 | MD-DD5CYC-T[0/±45/0]S | 0/45/-45/0/0/-45/45/0 | 4 | 4 | 0 | 0 | 2.917506
MD-DD5CYC-T | [0/±45/0]S | 36 | T | Thermoplastic, Polybutylene Terephthalate | Knytex D155 (527 gsm) | 72 | Knytex DB120 (393 gsm) | 28 | 0 | 0 | 0 | 3.19 | Unspecified | RTM | 10096 | DD5CYC12 | 843 |  | static | 13 mm/s |  | 3.55 |  | 1 | 0 |  |  |  |  | 10 | MD-DD5CYC-T[0/±45/0]S | 0/45/-45/0/0/-45/45/0 | 4 | 4 | 0 | 0 | 2.925828
MD-DD5CYC-T | [0/±45/0]S | 36 | T | Thermoplastic, Polybutylene Terephthalate | Knytex D155 (527 gsm) | 72 | Knytex DB120 (393 gsm) | 28 | 0 | 0 | 0 | 3.19 | Unspecified | RTM | 10097 | DD5CYC13 | 860 |  | static | 13 mm/s |  | 3.62 |  | 1 | 0 |  |  |  |  | 10 | MD-DD5CYC-T[0/±45/0]S | 0/45/-45/0/0/-45/45/0 | 4 | 4 | 0 | 0 | 2.934498
MD-DD5CYC-T | [0/±45/0]S | 36 | T | Thermoplastic, Polybutylene Terephthalate | Knytex D155 (527 gsm) | 72 | Knytex DB120 (393 gsm) | 28 | 0 | 0 | 0 | 3.19 | Unspecified | RTM | 10098 | DD5CYC14 | 812 |  | static | 13 mm/s |  | 3.41 |  | 1 | 0 |  |  |  |  | 10 | MD-DD5CYC-T[0/±45/0]S | 0/45/-45/0/0/-45/45/0 | 4 | 4 | 0 | 0 | 2.909556
MD-DD5CYC-T | [0/±45/0]S | 36 | T | Thermoplastic, Polybutylene Terephthalate | Knytex D155 (527 gsm) | 72 | Knytex DB120 (393 gsm) | 28 | 0 | 0 | 0 | 3.19 | Unspecified | RTM | 10100 | DD5CYC15 |  | -482 | static | 13 mm/s |  | -2.02 |  | 1 | 0 |  |  |  |  | 10 | MD-DD5CYC-T[0/±45/0]S | 0/45/-45/0/0/-45/45/0 | 4 | 4 | 0 | 0
MD-DD5CYC-T | [0/±45/0]S | 36 | T | Thermoplastic, Polybutylene Terephthalate | Knytex D155 (527 gsm) | 72 | Knytex DB120 (393 gsm) | 28 | 0 | 0 | 0 | 3.19 | Unspecified | RTM | 10101 | DD5CYC16 |  | -484 | static | 13 mm/s |  | -2.04 |  | 1 | 0 |  |  |  |  | 10 | MD-DD5CYC-T[0/±45/0]S | 0/45/-45/0/0/-45/45/0 | 4 | 4 | 0 | 0
MD-DD5CYC-T | [0/±45/0]S | 36 | T | Thermoplastic, Polybutylene Terephthalate | Knytex D155 (527 gsm) | 72 | Knytex DB120 (393 gsm) | 28 | 0 | 0 | 0 | 3.19 | Unspecified | RTM | 10102 | DD5CYC17 |  | -466 | static | 13 mm/s |  | -1.96 |  | 1 | 0 |  |  |  |  | 10 | MD-DD5CYC-T[0/±45/0]S | 0/45/-45/0/0/-45/45/0 | 4 | 4 | 0 | 0
MD-DD5CYC-T | [0/±45/0]S | 36 | T | Thermoplastic, Polybutylene Terephthalate | Knytex D155 (527 gsm) | 72 | Knytex DB120 (393 gsm) | 28 | 0 | 0 | 0 | 3.19 | Unspecified | RTM | 10103 | DD5CYC18 |  | -462 | static | 13 mm/s |  | -1.94 |  | 1 | 0 |  |  |  |  | 10 | MD-DD5CYC-T[0/±45/0]S | 0/45/-45/0/0/-45/45/0 | 4 | 4 | 0 | 0
MD-DD6-UP2 | [0/±45/0]S | 32 | UP2 | CoRezyn 63-AX-051 | Knytex D155 (527 gsm) | 72 | Knytex DB120 (393 gsm) | 28 | 0 | 0 | 0 | 3.53 | 24h/20C, 2h/60 C | RTM | 1095 | DD6116 | 602 |  | static | 13 mm/s | 20.9 | 2.88 |  | 1 | 0 |  |  |  |  | 22 | MD-DD6-UP2[0/±45/0]S | 0/45/-45/0/0/-45/45/0 | 4 | 4 | 0 | 0 | 2.779596
MD-DD6-UP2 | [0/±45/0]S | 32 | UP2 | CoRezyn 63-AX-051 | Knytex D155 (527 gsm) | 72 | Knytex DB120 (393 gsm) | 28 | 0 | 0 | 0 | 3.53 | 24h/20C, 2h/60 C | RTM | 1096 | DD6104 | 609 |  | static | 13 mm/s | 22.6 | 2.69 |  | 1 | 0 |  |  |  |  | 22 | MD-DD6-UP2[0/±45/0]S | 0/45/-45/0/0/-45/45/0 | 4 | 4 | 0 | 0 | 2.784617
MD-DD6-UP2 | [0/±45/0]S | 32 | UP2 | CoRezyn 63-AX-051 | Knytex D155 (527 gsm) | 72 | Knytex DB120 (393 gsm) | 28 | 0 | 0 | 0 | 3.53 | 24h/20C, 2h/60 C | RTM | 1097 | DD6106 | 603 |  | static | 13 mm/s | 23.8 | 2.53 |  | 1 | 0 |  |  |  |  | 22 | MD-DD6-UP2[0/±45/0]S | 0/45/-45/0/0/-45/45/0 | 4 | 4 | 0 | 0 | 2.780317
MD-DD6-UP2 | [0/±45/0]S | 32 | UP2 | CoRezyn 63-AX-051 | Knytex D155 (527 gsm) | 72 | Knytex DB120 (393 gsm) | 28 | 0 | 0 | 0 | 3.53 | 24h/20C, 2h/60 C | RTM | 1121 | DD6121 |  | -447 | static | 13 mm/s |  |  |  | 1 | 0 |  |  |  |  | 25 | MD-DD6-UP2[0/±45/0]S | 0/45/-45/0/0/-45/45/0 | 4 | 4 | 0 | 0
MD-DD6-UP2 | [0/±45/0]S | 32 | UP2 | CoRezyn 63-AX-051 | Knytex D155 (527 gsm) | 72 | Knytex DB120 (393 gsm) | 28 | 0 | 0 | 0 | 3.53 | 24h/20C, 2h/60 C | RTM | 1122 | DD6150 |  | -448 | static | 13 mm/s |  |  |  | 1 | 0 |  |  |  |  | 25 | MD-DD6-UP2[0/±45/0]S | 0/45/-45/0/0/-45/45/0 | 4 | 4 | 0 | 0
MD-DD6-UP2 | [0/±45/0]S | 32 | UP2 | CoRezyn 63-AX-051 | Knytex D155 (527 gsm) | 72 | Knytex DB120 (393 gsm) | 28 | 0 | 0 | 0 | 3.53 | 24h/20C, 2h/60 C | RTM | 1126 | DD6126 |  | -447 | static | 13 mm/s |  |  |  | 1 | 0 |  |  |  |  | 25 | MD-DD6-UP2[0/±45/0]S | 0/45/-45/0/0/-45/45/0 | 4 | 4 | 0 | 0
MD-DD6-UP2 | [0/±45/0]S | 32 | UP2 | CoRezyn 63-AX-051 | Knytex D155 (527 gsm) | 72 | Knytex DB120 (393 gsm) | 28 | 0 | 0 | 0 | 3.53 | 24h/20C, 2h/60 C | RTM | 1127 | DD6143 |  | -448 | static | 13 mm/s |  |  |  | 1 | 0 |  |  |  |  | 25 | MD-DD6-UP2[0/±45/0]S | 0/45/-45/0/0/-45/45/0 | 4 | 4 | 0 | 0
MD-DD6-UP2 | [0/±45/0]S | 32 | UP2 | CoRezyn 63-AX-051 | Knytex D155 (527 gsm) | 72 | Knytex DB120 (393 gsm) | 28 | 0 | 0 | 0 | 3.53 | 24h/20C, 2h/60 C | RTM | 1128 | DD6130 |  | -449 | static | 13 mm/s |  |  |  | 1 | 0 |  |  |  |  | 25 | MD-DD6-UP2[0/±45/0]S | 0/45/-45/0/0/-45/45/0 | 4 | 4 | 0 | 0
MD-DD6-UP2 | [0/±45/0]S | 32 | UP2 | CoRezyn 63-AX-051 | Knytex D155 (527 gsm) | 72 | Knytex DB120 (393 gsm) | 28 | 0 | 0 | 0 | 3.53 | 24h/20C, 2h/60 C | RTM | 1129 | DD6128 |  | -460 | static | 13 mm/s |  |  |  | 1 | 0 |  |  |  |  | 25 | MD-DD6-UP2[0/±45/0]S | 0/45/-45/0/0/-45/45/0 | 4 | 4 | 0 | 0
MD-DD6-UP2 | [0/±45/0]S | 32 | UP2 | CoRezyn 63-AX-051 | Knytex D155 (527 gsm) | 72 | Knytex DB120 (393 gsm) | 28 | 0 | 0 | 0 | 3.53 | 24h/20C, 2h/60 C | RTM | 1166 | DD6141 |  | -475 | static | 13 mm/s |  |  |  | 1 | 0 |  |  |  |  | 25 | MD-DD6-UP2[0/±45/0]S | 0/45/-45/0/0/-45/45/0 | 4 | 4 | 0 | 0
MD-DD6-UP2 | [0/±45/0]S | 32 | UP2 | CoRezyn 63-AX-051 | Knytex D155 (527 gsm) | 72 | Knytex DB120 (393 gsm) | 28 | 0 | 0 | 0 | 3.53 | 24h/20C, 2h/60 C | RTM | 1300 | DD6143 |  | -510 | static | 13 mm/s |  |  |  | 1 | 0 |  |  |  |  | 25 | MD-DD6-UP2[0/±45/0]S | 0/45/-45/0/0/-45/45/0 | 4 | 4 | 0 | 0
MD-DD6-UP2 | [0/±45/0]S | 32 | UP2 | CoRezyn 63-AX-051 | Knytex D155 (527 gsm) | 72 | Knytex DB120 (393 gsm) | 28 | 0 | 0 | 0 | 3.53 | 24h/20C, 2h/60 C | RTM | 1301 | DD6145 |  | -529 | static | 13 mm/s |  |  |  | 1 | 0 |  |  |  |  | 25 | MD-DD6-UP2[0/±45/0]S | 0/45/-45/0/0/-45/45/0 | 4 | 4 | 0 | 0
MD-DD7-UP2 | [0/±45/0]S | 54 | UP2 | CoRezyn 63-AX-051 | Knytex D155 (527 gsm) | 72 | Knytex DB120 (393 gsm) | 28 | 0 | 0 | 0 | 2.11 | 24h/20C, 2h/60 C | RTM | 1107 | DD7105 | 837 |  | static | 13 mm/s | 36.5 | 2.8 |  | 1 | 0 |  |  |  |  | 22 | MD-DD7-UP2[0/±45/0]S | 0/45/-45/0/0/-45/45/0 | 4 | 4 | 0 | 0 | 2.922725
MD-DD7-UP2 | [0/±45/0]S | 54 | UP2 | CoRezyn 63-AX-051 | Knytex D155 (527 gsm) | 72 | Knytex DB120 (393 gsm) | 28 | 0 | 0 | 0 | 2.11 | 24h/20C, 2h/60 C | RTM | 1108 | DD7113 | 824 |  | static | 13 mm/s | 30.7 | 2.7 |  | 1 | 0 |  |  |  |  | 22 | MD-DD7-UP2[0/±45/0]S | 0/45/-45/0/0/-45/45/0 | 4 | 4 | 0 | 0 | 2.915927
MD-DD7-UP2 | [0/±45/0]S | 54 | UP2 | CoRezyn 63-AX-051 | Knytex D155 (527 gsm) | 72 | Knytex DB120 (393 gsm) | 28 | 0 | 0 | 0 | 2.11 | 24h/20C, 2h/60 C | RTM | 1109 | DD7107 | 826 |  | static | 13 mm/s | 30.3 | 2.7 |  | 1 | 0 |  |  |  |  | 22 | MD-DD7-UP2[0/±45/0]S | 0/45/-45/0/0/-45/45/0 | 4 | 4 | 0 | 0 | 2.91698
MD-DD7-UP2 | [0/±45/0]S | 54 | UP2 | CoRezyn 63-AX-051 | Knytex D155 (527 gsm) | 72 | Knytex DB120 (393 gsm) | 28 | 0 | 0 | 0 | 2.11 | 24h/20C, 2h/60 C | RTM | 1110 | DD7112 | 839 |  | static | 13 mm/s | 32.4 | 2.6 |  | 1 | 0 |  |  |  |  | 22 | MD-DD7-UP2[0/±45/0]S | 0/45/-45/0/0/-45/45/0 | 4 | 4 | 0 | 0 | 2.923762
MD-DD7-UP2 | [0/±45/0]S | 54 | UP2 | CoRezyn 63-AX-051 | Knytex D155 (527 gsm) | 72 | Knytex DB120 (393 gsm) | 28 | 0 | 0 | 0 | 2.11 | 24h/20C, 2h/60 C | RTM | 1147 | DD7124 |  | -577 | static | 13 mm/s |  |  |  | 1 | 0 |  |  |  |  | 25 | MD-DD7-UP2[0/±45/0]S | 0/45/-45/0/0/-45/45/0 | 4 | 4 | 0 | 0
MD-DD7-UP2 | [0/±45/0]S | 54 | UP2 | CoRezyn 63-AX-051 | Knytex D155 (527 gsm) | 72 | Knytex DB120 (393 gsm) | 28 | 0 | 0 | 0 | 2.11 | 24h/20C, 2h/60 C | RTM | 1148 | DD7133 |  | -605 | static | 13 mm/s |  |  |  | 1 | 0 |  |  |  |  | 25 | MD-DD7-UP2[0/±45/0]S | 0/45/-45/0/0/-45/45/0 | 4 | 4 | 0 | 0
MD-DD7-UP2 | [0/±45/0]S | 54 | UP2 | CoRezyn 63-AX-051 | Knytex D155 (527 gsm) | 72 | Knytex DB120 (393 gsm) | 28 | 0 | 0 | 0 | 2.11 | 24h/20C, 2h/60 C | RTM | 1149 | DD7118 |  | -562 | static | 13 mm/s |  |  |  | 1 | 0 |  |  |  |  | 25 | MD-DD7-UP2[0/±45/0]S | 0/45/-45/0/0/-45/45/0 | 4 | 4 | 0 | 0
MD-DD8-UP2 | [0/±45/0]S | 44 | UP2 | CoRezyn 63-AX-051 | Knytex D155 (527 gsm) | 72 | Knytex DB120 (393 gsm) | 28 | 0 | 0 | 0 | 2.67 | 24h/20C, 2h/60 C | RTM | 1215 | DD8108 | 741 |  | static | 13 mm/s | 30.3 | 2.44 |  | 1 | 0 |  |  |  |  | 22 | MD-DD8-UP2[0/±45/0]S | 0/45/-45/0/0/-45/45/0 | 4 | 4 | 0 | 0 | 2.869818
MD-DD8-UP2 | [0/±45/0]S | 44 | UP2 | CoRezyn 63-AX-051 | Knytex D155 (527 gsm) | 72 | Knytex DB120 (393 gsm) | 28 | 0 | 0 | 0 | 2.67 | 24h/20C, 2h/60 C | RTM | 1216 | DD8115 | 698 |  | static | 13 mm/s | 30.8 | 2.27 |  | 1 | 0 |  |  |  |  | 22 | MD-DD8-UP2[0/±45/0]S | 0/45/-45/0/0/-45/45/0 | 4 | 4 | 0 | 0 | 2.843855
MD-DD8-UP2 | [0/±45/0]S | 44 | UP2 | CoRezyn 63-AX-051 | Knytex D155 (527 gsm) | 72 | Knytex DB120 (393 gsm) | 28 | 0 | 0 | 0 | 2.67 | 24h/20C, 2h/60 C | RTM | 1217 | DD8120 | 818 |  | static | 13 mm/s | 28.3 | 2.33 |  | 1 | 0 |  |  |  |  | 22 | MD-DD8-UP2[0/±45/0]S | 0/45/-45/0/0/-45/45/0 | 4 | 4 | 0 | 0 | 2.912753
MD-DD8-UP2 | [0/±45/0]S | 44 | UP2 | CoRezyn 63-AX-051 | Knytex D155 (527 gsm) | 72 | Knytex DB120 (393 gsm) | 28 | 0 | 0 | 0 | 2.67 | 24h/20C, 2h/60 C | RTM | 1218 | DD8117 | 856 |  | static | 13 mm/s | 28.1 | 2.44 |  | 1 | 0 |  |  |  |  | 22 | MD-DD8-UP2[0/±45/0]S | 0/45/-45/0/0/-45/45/0 | 4 | 4 | 0 | 0 | 2.932474
MD-DD8-UP2 | [0/±45/0]S | 44 | UP2 | CoRezyn 63-AX-051 | Knytex D155 (527 gsm) | 72 | Knytex DB120 (393 gsm) | 28 | 0 | 0 | 0 | 2.67 | 24h/20C, 2h/60 C | RTM | 1833 | DD8112 |  | -587 | static | 13 mm/s |  |  |  | 1 | 0 |  |  |  |  | 25 | MD-DD8-UP2[0/±45/0]S | 0/45/-45/0/0/-45/45/0 | 4 | 4 | 0 | 0
MD-DD8-UP2 | [0/±45/0]S | 44 | UP2 | CoRezyn 63-AX-051 | Knytex D155 (527 gsm) | 72 | Knytex DB120 (393 gsm) | 28 | 0 | 0 | 0 | 2.67 | 24h/20C, 2h/60 C | RTM | 1834 | DD8143 |  | -576 | static | 13 mm/s |  |  |  | 1 | 0 |  |  |  |  | 25 | MD-DD8-UP2[0/±45/0]S | 0/45/-45/0/0/-45/45/0 | 4 | 4 | 0 | 0
MD-DD9-UP2 | [0/±45/0]S | 56 | UP2 | CoRezyn 63-AX-051 | Knytex D155 (527 gsm) | 72 | Knytex DB120 (393 gsm) | 28 | 0 | 0 | 0 | 2.03 | 24h/20C, 2h/60 C | RTM | 1226 | DD9107 | 944 |  | static | 13 mm/s |  |  |  | 1 | 0 |  |  |  |  | 22 | MD-DD9-UP2[0/±45/0]S | 0/45/-45/0/0/-45/45/0 | 4 | 4 | 0 | 0 | 2.974972
MD-DD9-UP2 | [0/±45/0]S | 56 | UP2 | CoRezyn 63-AX-051 | Knytex D155 (527 gsm) | 72 | Knytex DB120 (393 gsm) | 28 | 0 | 0 | 0 | 2.03 | 24h/20C, 2h/60 C | RTM | 1227 | DD9109 | 903 |  | static | 13 mm/s |  |  |  | 1 | 0 |  |  |  |  | 22 | MD-DD9-UP2[0/±45/0]S | 0/45/-45/0/0/-45/45/0 | 4 | 4 | 0 | 0 | 2.955688
MD-DD9-UP2 | [0/±45/0]S | 56 | UP2 | CoRezyn 63-AX-051 | Knytex D155 (527 gsm) | 72 | Knytex DB120 (393 gsm) | 28 | 0 | 0 | 0 | 2.03 | 24h/20C, 2h/60 C | RTM | 1228 | DD9110 | 873 |  | static | 13 mm/s |  |  |  | 1 | 0 |  |  |  |  | 22 | MD-DD9-UP2[0/±45/0]S | 0/45/-45/0/0/-45/45/0 | 4 | 4 | 0 | 0 | 2.941014
MD-DD9-UP2 | [0/±45/0]S | 56 | UP2 | CoRezyn 63-AX-051 | Knytex D155 (527 gsm) | 72 | Knytex DB120 (393 gsm) | 28 | 0 | 0 | 0 | 2.03 | 24h/20C, 2h/60 C | RTM | 1830 | DD9200 |  | -513 | static | 13 mm/s |  |  |  | 1 | 0 |  |  |  |  | 25 | MD-DD9-UP2[0/±45/0]S | 0/45/-45/0/0/-45/45/0 | 4 | 4 | 0 | 0
MD-DD9-UP2 | [0/±45/0]S | 56 | UP2 | CoRezyn 63-AX-051 | Knytex D155 (527 gsm) | 72 | Knytex DB120 (393 gsm) | 28 | 0 | 0 | 0 | 2.03 | 24h/20C, 2h/60 C | RTM | 1831 | DD9202 |  | -603 | static | 13 mm/s |  |  |  | 1 | 0 |  |  |  |  | 25 | MD-DD9-UP2[0/±45/0]S | 0/45/-45/0/0/-45/45/0 | 4 | 4 | 0 | 0
MD-DD9-UP2 | [0/±45/0]S | 56 | UP2 | CoRezyn 63-AX-051 | Knytex D155 (527 gsm) | 72 | Knytex DB120 (393 gsm) | 28 | 0 | 0 | 0 | 2.03 | 24h/20C, 2h/60 C | RTM | 1832 | DD9201 |  | -552 | static | 13 mm/s |  |  |  | 1 | 0 |  |  |  |  | 25 | MD-DD9-UP2[0/±45/0]S | 0/45/-45/0/0/-45/45/0 | 4 | 4 | 0 | 0
MD-DD10-UP2 | [0/±45/0]S | 62 | UP2 | CoRezyn 63-AX-051 | Knytex D155 (527 gsm) | 72 | Knytex DB120 (393 gsm) | 28 | 0 | 0 | 0 | 1.73 | 24h/20C, 2h/60 C | RTM | 2820 | DD10110 | 1045 |  | static | 13 mm/s | 42.8 | 2.45 |  | 1 | 0 |  |  |  |  | 22 | MD-DD10-UP2[0/±45/0]S | 0/45/-45/0/0/-45/45/0 | 4 | 4 | 0 | 0 | 3.019116
MD-DD10-UP2 | [0/±45/0]S | 62 | UP2 | CoRezyn 63-AX-051 | Knytex D155 (527 gsm) | 72 | Knytex DB120 (393 gsm) | 28 | 0 | 0 | 0 | 1.73 | 24h/20C, 2h/60 C | RTM | 2821 | DD10109 | 888 |  | static | 13 mm/s | 42.6 | 2.08 |  | 1 | 0 |  |  |  |  | 22 | MD-DD10-UP2[0/±45/0]S | 0/45/-45/0/0/-45/45/0 | 4 | 4 | 0 | 0 | 2.948413
MD-DD10-UP2 | [0/±45/0]S | 62 | UP2 | CoRezyn 63-AX-051 | Knytex D155 (527 gsm) | 72 | Knytex DB120 (393 gsm) | 28 | 0 | 0 | 0 | 1.73 | 24h/20C, 2h/60 C | RTM | 2822 | DD10108 | 935 |  | static | 13 mm/s | 39.1 | 2.4 |  | 1 | 0 |  |  |  |  | 22 | MD-DD10-UP2[0/±45/0]S | 0/45/-45/0/0/-45/45/0 | 4 | 4 | 0 | 0 | 2.970812
MD-DD10-UP2 | [0/±45/0]S | 62 | UP2 | CoRezyn 63-AX-051 | Knytex D155 (527 gsm) | 72 | Knytex DB120 (393 gsm) | 28 | 0 | 0 | 0 | 1.73 | 24h/20C, 2h/60 C | RTM | 2866 | DD10127 |  | -525 | static | 13 mm/s |  |  |  | 1 | 0 |  |  |  |  | 25 | MD-DD10-UP2[0/±45/0]S | 0/45/-45/0/0/-45/45/0 | 4 | 4 | 0 | 0
MD-DD10-UP2 | [0/±45/0]S | 62 | UP2 | CoRezyn 63-AX-051 | Knytex D155 (527 gsm) | 72 | Knytex DB120 (393 gsm) | 28 | 0 | 0 | 0 | 1.73 | 24h/20C, 2h/60 C | RTM | 2867 | DD10121 |  | -557 | static | 13 mm/s |  |  |  | 1 | 0 |  |  |  |  | 25 | MD-DD10-UP2[0/±45/0]S | 0/45/-45/0/0/-45/45/0 | 4 | 4 | 0 | 0
MD-DD10-UP2 | [0/±45/0]S | 62 | UP2 | CoRezyn 63-AX-051 | Knytex D155 (527 gsm) | 72 | Knytex DB120 (393 gsm) | 28 | 0 | 0 | 0 | 1.73 | 24h/20C, 2h/60 C | RTM | 2868 | DD10125 |  | -607 | static | 13 mm/s |  |  |  | 1 | 0 |  |  |  |  | 25 | MD-DD10-UP2[0/±45/0]S | 0/45/-45/0/0/-45/45/0 | 4 | 4 | 0 | 0
MD-DD10-UP2 | [0/±45/0]S | 62 | UP2 | CoRezyn 63-AX-051 | Knytex D155 (527 gsm) | 72 | Knytex DB120 (393 gsm) | 28 | 0 | 0 | 0 | 1.73 | 24h/20C, 2h/60 C | RTM | 2874 | DD10130 |  | -518 | static | 13 mm/s |  |  |  | 1 | 0 |  |  |  |  | 25 | MD-DD10-UP2[0/±45/0]S | 0/45/-45/0/0/-45/45/0 | 4 | 4 | 0 | 0
MD-DD10-UP2 | [0/±45/0]S | 62 | UP2 | CoRezyn 63-AX-051 | Knytex D155 (527 gsm) | 72 | Knytex DB120 (393 gsm) | 28 | 0 | 0 | 0 | 1.73 | 24h/20C, 2h/60 C | RTM | 2875 | DD10131 |  | -553 | static | 13 mm/s |  |  |  | 1 | 0 |  |  |  |  | 25 | MD-DD10-UP2[0/±45/0]S | 0/45/-45/0/0/-45/45/0 | 4 | 4 | 0 | 0
MD-DD11-UP2 | [0/±45/0]S | 30 | UP2 | CoRezyn 63-AX-051 | Knytex A130 (444 gsm) | 68 | Knytex DB120 (393 gsm) | 32 | 0 | 0 | 0 | 3.19 | 24h/20C, 2h/60 C | RTM | 2853 | DD11101 | 543 |  | static | 13 mm/s | 20.1 | 2.7 |  | 1 | 0 |  |  |  |  | 22 | MD-DD11-UP2[0/±45/0]S | 0/45/-45/0/0/-45/45/0 | 4 | 4 | 0 | 0 | 2.7348
MD-DD11-UP2 | [0/±45/0]S | 30 | UP2 | CoRezyn 63-AX-051 | Knytex A130 (444 gsm) | 68 | Knytex DB120 (393 gsm) | 32 | 0 | 0 | 0 | 3.19 | 24h/20C, 2h/60 C | RTM | 2854 | DD11110 | 642 |  | static | 13 mm/s | 19.3 | 3.2 |  | 1 | 0 |  |  |  |  | 22 | MD-DD11-UP2[0/±45/0]S | 0/45/-45/0/0/-45/45/0 | 4 | 4 | 0 | 0 | 2.807535
MD-DD11-UP2 | [0/±45/0]S | 30 | UP2 | CoRezyn 63-AX-051 | Knytex A130 (444 gsm) | 68 | Knytex DB120 (393 gsm) | 32 | 0 | 0 | 0 | 3.19 | 24h/20C, 2h/60 C | RTM | 2855 | DD11102 | 589 |  | static | 13 mm/s | 18.8 | 3.1 |  | 1 | 0 |  |  |  |  | 22 | MD-DD11-UP2[0/±45/0]S | 0/45/-45/0/0/-45/45/0 | 4 | 4 | 0 | 0 | 2.770115
MD-DD11-UP2 | [0/±45/0]S | 30 | UP2 | CoRezyn 63-AX-051 | Knytex A130 (444 gsm) | 68 | Knytex DB120 (393 gsm) | 32 | 0 | 0 | 0 | 3.19 | 24h/20C, 2h/60 C | RTM | 2876 | DD11128 |  | -331 | static | 13 mm/s |  |  |  | 1 | 0 |  |  |  |  | 25 | MD-DD11-UP2[0/±45/0]S | 0/45/-45/0/0/-45/45/0 | 4 | 4 | 0 | 0
MD-DD11-UP2 | [0/±45/0]S | 30 | UP2 | CoRezyn 63-AX-051 | Knytex A130 (444 gsm) | 68 | Knytex DB120 (393 gsm) | 32 | 0 | 0 | 0 | 3.19 | 24h/20C, 2h/60 C | RTM | 2877 | DD11129 |  | -314 | static | 13 mm/s |  |  |  | 1 | 0 |  |  |  |  | 25 | MD-DD11-UP2[0/±45/0]S | 0/45/-45/0/0/-45/45/0 | 4 | 4 | 0 | 0
MD-DD11-UP2 | [0/±45/0]S | 30 | UP2 | CoRezyn 63-AX-051 | Knytex A130 (444 gsm) | 68 | Knytex DB120 (393 gsm) | 32 | 0 | 0 | 0 | 3.19 | 24h/20C, 2h/60 C | RTM | 2878 | DD11120 |  | -310 | static | 13 mm/s |  |  |  | 1 | 0 |  |  |  |  | 25 | MD-DD11-UP2[0/±45/0]S | 0/45/-45/0/0/-45/45/0 | 4 | 4 | 0 | 0
MD-DD11-UP2 | [90/±45/90]S | 30 | UP2 | CoRezyn 63-AX-051 | 0 | 0 | Knytex DB120 (393 gsm) | 32 | Knytex A130 (444 gsm) | 68 | 0 | 3.19 | 24h/20C, 2h/60 C | RTM | 4000 | DD11T311 | 42 | 4 | static | 13 mm/s | 7.43 | 0.68 |  | 1 | 0 |  |  |  |  | 25 | MD-DD11-UP2[90/±45/90]S | 90/45/-45/90/90/-45/45/90 | 0 | 4 | 4 | 0 | 1.623249
MD-DD11-UP2 | [90/±45/90]S | 30 | UP2 | CoRezyn 63-AX-051 | 0 | 0 | Knytex DB120 (393 gsm) | 32 | Knytex A130 (444 gsm) | 68 | 0 | 3.19 | 24h/20C, 2h/60 C | RTM | 4001 | DD11T307 | 43 | 4 | static | 13 mm/s | 8.32 | 0.53 |  | 1 | 0 |  |  |  |  | 25 | MD-DD11-UP2[90/±45/90]S | 90/45/-45/90/90/-45/45/90 | 0 | 4 | 4 | 0 | 1.633468
MD-DD11-UP2 | [90/±45/90]S | 30 | UP2 | CoRezyn 63-AX-051 | 0 | 0 | Knytex DB120 (393 gsm) | 32 | Knytex A130 (444 gsm) | 68 | 0 | 3.19 | 24h/20C, 2h/60 C | RTM | 4002 | DD11T306 | 34 | 3 | static | 13 mm/s | 7.64 | 0.46 |  | 1 | 0 |  |  |  |  | 25 | MD-DD11-UP2[90/±45/90]S | 90/45/-45/90/90/-45/45/90 | 0 | 4 | 4 | 0 | 1.531479
MD-DD11A-UP2 | (±45/02)S | 29 | UP2 | CoRezyn 63-AX-051 | Knytex A130 (444 gsm) | 68 | Knytex DB120 (393 gsm) | 32 | 0 | 0 | 0 | 3.38 | 24h/20C, 2h/60 C | RTM | 2942 | DD11A102 |  | -309 | static | 13 mm/s |  |  |  | 1 | 0 |  |  |  |  | 25 | MD-DD11A-UP2(±45/02)S | 45/-45/2/2/-45/45 | 0 | 4 | 0 | 2
MD-DD11A-UP2 | (±45/02)S | 29 | UP2 | CoRezyn 63-AX-051 | Knytex A130 (444 gsm) | 68 | Knytex DB120 (393 gsm) | 32 | 0 | 0 | 0 | 3.38 | 24h/20C, 2h/60 C | RTM | 2954 | DD11A101 |  | -413 | static | 13 mm/s |  |  |  | 1 | 0 |  |  |  |  | 25 | MD-DD11A-UP2(±45/02)S | 45/-45/2/2/-45/45 | 0 | 4 | 0 | 2
MD-DD11A-UP2 | (±45/02)S | 29 | UP2 | CoRezyn 63-AX-051 | Knytex A130 (444 gsm) | 68 | Knytex DB120 (393 gsm) | 32 | 0 | 0 | 0 | 3.38 | 24h/20C, 2h/60 C | RTM | 2955 | DD11A106 |  | -327 | static | 13 mm/s |  |  |  | 1 | 0 |  |  |  |  | 25 | MD-DD11A-UP2(±45/02)S | 45/-45/2/2/-45/45 | 0 | 4 | 0 | 2
MD-DD11A-UP2 | (±45/02)S | 29 | UP2 | CoRezyn 63-AX-051 | Knytex A130 (444 gsm) | 68 | Knytex DB120 (393 gsm) | 32 | 0 | 0 | 0 | 3.38 | 24h/20C, 2h/60 C | RTM | 3551 | DD11A112 | 629 |  | static | 13 mm/s | 18.3 | 3.4 |  | 1 | 0 |  |  |  |  | 25 | MD-DD11A-UP2(±45/02)S | 45/-45/2/2/-45/45 | 0 | 4 | 0 | 2 | 2.798651
MD-DD11A-UP2 | (±45/02)S | 29 | UP2 | CoRezyn 63-AX-051 | Knytex A130 (444 gsm) | 68 | Knytex DB120 (393 gsm) | 32 | 0 | 0 | 0 | 3.38 | 24h/20C, 2h/60 C | RTM | 3552 | DD11A110 | 595 |  | static | 13 mm/s | 20.4 | 2.93 |  | 1 | 0 |  |  |  |  | 25 | MD-DD11A-UP2(±45/02)S | 45/-45/2/2/-45/45 | 0 | 4 | 0 | 2 | 2.774517
MD-DD11A-UP2 | (±45/02)S | 29 | UP2 | CoRezyn 63-AX-051 | Knytex A130 (444 gsm) | 68 | Knytex DB120 (393 gsm) | 32 | 0 | 0 | 0 | 3.38 | 24h/20C, 2h/60 C | RTM | 3553 | DD11A111 | 589 |  | static | 13 mm/s | 19.9 | 3.03 |  | 1 | 0 |  |  |  |  | 25 | MD-DD11A-UP2(±45/02)S | 45/-45/2/2/-45/45 | 0 | 4 | 0 | 2 | 2.770115
MD-DD11E3-EP3 | [0/±45/0]S | 32 | EP3 | SP Prime 20 | Knytex A130 (444 gsm) | 68 | Knytex DB120 (393 gsm) | 32 | 0 | 0 | 0 | 3.07 | 24h/20C, 6h/80 C | RTM | 8669 | DD11E3-112 |  | -247 | static | 13 mm/s |  |  |  | 1 | 0 |  |  |  |  | 25 | MD-DD11E3-EP3[0/±45/0]S | 0/45/-45/0/0/-45/45/0 | 4 | 4 | 0 | 0
MD-DD11E3-EP3 | [0/±45/0]S | 32 | EP3 | SP Prime 20 | Knytex A130 (444 gsm) | 68 | Knytex DB120 (393 gsm) | 32 | 0 | 0 | 0 | 3.07 | 24h/20C, 6h/80 C | RTM | 8677 | DD11E3-133 |  | -224 | static | 13 mm/s |  |  |  | 1 | 0 |  |  |  |  | 25 | MD-DD11E3-EP3[0/±45/0]S | 0/45/-45/0/0/-45/45/0 | 4 | 4 | 0 | 0
MD-DD11E3-EP3 | [0/±45/0]S | 32 | EP3 | SP Prime 20 | Knytex A130 (444 gsm) | 68 | Knytex DB120 (393 gsm) | 32 | 0 | 0 | 0 | 3.07 | 24h/20C, 6h/80 C | RTM | 8678 | DD11E3-135 |  | -276 | static | 13 mm/s |  |  |  | 1 | 0 |  |  |  |  | 25 | MD-DD11E3-EP3[0/±45/0]S | 0/45/-45/0/0/-45/45/0 | 4 | 4 | 0 | 0
MD-DD11E3-EP3 | [0/±45/0]S | 32 | EP3 | SP Prime 20 | Knytex A130 (444 gsm) | 68 | Knytex DB120 (393 gsm) | 32 | 0 | 0 | 0 | 3.07 | 24h/20C, 6h/80 C | RTM | 8679 | DD11E3-110 |  | -311 | static | 13 mm/s |  |  |  | 1 | 0 |  |  |  |  | 25 | MD-DD11E3-EP3[0/±45/0]S | 0/45/-45/0/0/-45/45/0 | 4 | 4 | 0 | 0
MD-DD11E3-EP3 | [0/±45/0]S | 32 | EP3 | SP Prime 20 | Knytex A130 (444 gsm) | 68 | Knytex DB120 (393 gsm) | 32 | 0 | 0 | 0 | 3.07 | 24h/20C, 6h/80 C | RTM | 6810 | DD11E3-151 | 655 |  | static | 13 mm/s | 20.5 | 3.2 |  | 1 | 0 |  |  |  |  | 25 | MD-DD11E3-EP3[0/±45/0]S | 0/45/-45/0/0/-45/45/0 | 4 | 4 | 0 | 0 | 2.816241
MD-DD11E3-EP3 | [0/±45/0]S | 32 | EP3 | SP Prime 20 | Knytex A130 (444 gsm) | 68 | Knytex DB120 (393 gsm) | 32 | 0 | 0 | 0 | 3.07 | 24h/20C, 6h/80 C | RTM | 6811 | DD11E3-150 | 589 |  | static | 13 mm/s | 20.4 | 2.9 |  | 1 | 0 |  |  |  |  | 25 | MD-DD11E3-EP3[0/±45/0]S | 0/45/-45/0/0/-45/45/0 | 4 | 4 | 0 | 0 | 2.770115
MD-DD11E3-EP3 | [0/±45/0]S | 32 | EP3 | SP Prime 20 | Knytex A130 (444 gsm) | 68 | Knytex DB120 (393 gsm) | 32 | 0 | 0 | 0 | 3.07 | 24h/20C, 6h/80 C | RTM | 6812 | DD11E3-152 | 629 |  | static | 13 mm/s | 20.2 | 3.1 |  | 1 | 0 |  |  |  |  | 25 | MD-DD11E3-EP3[0/±45/0]S | 0/45/-45/0/0/-45/45/0 | 4 | 4 | 0 | 0 | 2.798651
MD-DD11E4 | [0/±45/0]S | 34 | EP | Jeffco 1401-12 / 1401-17 hardener | Knytex A130 (444 gsm) | 68 | Knytex DB120 (393 gsm) | 32 | 0 | 0 | 0 | 2.84 | 14 h/50C, 2 h/85C | RTM | 7088 | DD11E4-205 |  | -319 | static | 13 mm/s | 24.1 | -1.3 |  | 1 | 0 |  |  |  |  | 25 | MD-DD11E4[0/±45/0]S | 0/45/-45/0/0/-45/45/0 | 4 | 4 | 0 | 0
MD-DD11E4 | [0/±45/0]S | 34 | EP | Jeffco 1401-12 / 1401-17 hardener | Knytex A130 (444 gsm) | 68 | Knytex DB120 (393 gsm) | 32 | 0 | 0 | 0 | 2.84 | 14 h/50C, 2 h/85C | RTM | 7089 | DD11E4-206 |  | -313 | static | 13 mm/s |  |  |  | 1 | 0 |  |  |  |  | 25 | MD-DD11E4[0/±45/0]S | 0/45/-45/0/0/-45/45/0 | 4 | 4 | 0 | 0
MD-DD11E4 | [0/±45/0]S | 34 | EP | Jeffco 1401-12 / 1401-17 hardener | Knytex A130 (444 gsm) | 68 | Knytex DB120 (393 gsm) | 32 | 0 | 0 | 0 | 2.84 | 14 h/50C, 2 h/85C | RTM | 7090 | DD11E4-207 |  | -287 | static | 13 mm/s |  |  |  | 1 | 0 |  |  |  |  | 25 | MD-DD11E4[0/±45/0]S | 0/45/-45/0/0/-45/45/0 | 4 | 4 | 0 | 0
MD-DD11E4 | [0/±45/0]S | 34 | EP | Jeffco 1401-12 / 1401-17 hardener | Knytex A130 (444 gsm) | 68 | Knytex DB120 (393 gsm) | 32 | 0 | 0 | 0 | 2.84 | 14 h/50C, 2 h/85C | RTM | 7091 | DD11E4-207 |  | -305 | static | 13 mm/s |  |  |  | 1 | 0 |  |  |  |  | 25 | MD-DD11E4[0/±45/0]S | 0/45/-45/0/0/-45/45/0 | 4 | 4 | 0 | 0
MD-DD11E4 | [0/±45/0]S | 34 | EP | Jeffco 1401-12 / 1401-17 hardener | Knytex A130 (444 gsm) | 68 | Knytex DB120 (393 gsm) | 32 | 0 | 0 | 0 | 2.84 | 14 h/50C, 2 h/85C | RTM | 7092 | DD11E4-209 |  | -288 | static | 13 mm/s |  |  |  | 1 | 0 |  |  |  |  | 25 | MD-DD11E4[0/±45/0]S | 0/45/-45/0/0/-45/45/0 | 4 | 4 | 0 | 0
MD-DD11E4 | [0/±45/0]S | 34 | EP | Jeffco 1401-12 / 4102 hardener | Knytex A130 (444 gsm) | 68 | Knytex DB120 (393 gsm) | 32 | 0 | 0 | 0 | 2.84 | 14 h/60C, 2 h/85C | RTM | 8796 | DD11E4-216 |  | -342 | static | 13 mm/s | 24.3 | -1.4 |  | 1 | 0 |  |  |  |  | 25 | MD-DD11E4[0/±45/0]S | 0/45/-45/0/0/-45/45/0 | 4 | 4 | 0 | 0
MD-DD11E4 | [0/±45/0]S | 34 | EP | Jeffco 1401-12 / 4102 hardener | Knytex A130 (444 gsm) | 68 | Knytex DB120 (393 gsm) | 32 | 0 | 0 | 0 | 2.84 | 14 h/60C, 2 h/85C | RTM | 8797 | DD11E4-217 |  | -328 | static | 13 mm/s |  |  |  | 1 | 0 |  |  |  |  | 25 | MD-DD11E4[0/±45/0]S | 0/45/-45/0/0/-45/45/0 | 4 | 4 | 0 | 0
MD-DD11E4 | [0/±45/0]S | 34 | EP | Jeffco 1401-12 / 4102 hardener | Knytex A130 (444 gsm) | 68 | Knytex DB120 (393 gsm) | 32 | 0 | 0 | 0 | 2.84 | 14 h/60C, 2 h/85C | RTM | 8798 | DD11E4-218 |  | -361 | static | 13 mm/s |  |  |  | 1 | 0 |  |  |  |  | 25 | MD-DD11E4[0/±45/0]S | 0/45/-45/0/0/-45/45/0 | 4 | 4 | 0 | 0
MD-DD11E4 | [0/±45/0]S | 34 | EP | Jeffco 1401-12 / 4102 hardener | Knytex A130 (444 gsm) | 68 | Knytex DB120 (393 gsm) | 32 | 0 | 0 | 0 | 2.84 | 14 h/60C, 2 h/85C | RTM | 8799 | DD11E4-219 |  | -357 | static | 13 mm/s |  |  |  | 1 | 0 |  |  |  |  | 25 | MD-DD11E4[0/±45/0]S | 0/45/-45/0/0/-45/45/0 | 4 | 4 | 0 | 0
MD-DD11E4 | [0/±45/0]S | 34 | EP | Jeffco 1401-12 / 4102 hardener | Knytex A130 (444 gsm) | 68 | Knytex DB120 (393 gsm) | 32 | 0 | 0 | 0 | 2.84 | 14 h/60C, 2 h/85C | RTM | 8800 | DD11E4-220 |  | -312 | static | 13 mm/s |  |  |  | 1 | 0 |  |  |  |  | 25 | MD-DD11E4[0/±45/0]S | 0/45/-45/0/0/-45/45/0 | 4 | 4 | 0 | 0
MD-DD11E4 | [0/±45/0]S | 34 | EP | Jeffco 1401-12 / 1401-17 hardener | Knytex A130 (444 gsm) | 68 | Knytex DB120 (393 gsm) | 32 | 0 | 0 | 0 | 2.84 | 14 h/60C, 2 h/85C | RTM | 8806 | DD11E4-226 |  | -311 | static | 13 mm/s | 23.1 | -1.3 |  | 1 | 0 |  |  |  |  | 25 | MD-DD11E4[0/±45/0]S | 0/45/-45/0/0/-45/45/0 | 4 | 4 | 0 | 0
MD-DD11E4 | [0/±45/0]S | 34 | EP | Jeffco 1401-12 / 1401-17 hardener | Knytex A130 (444 gsm) | 68 | Knytex DB120 (393 gsm) | 32 | 0 | 0 | 0 | 2.84 | 14 h/60C, 2 h/85C | RTM | 8807 | DD11E4-227 |  | -336 | static | 13 mm/s |  |  |  | 1 | 0 |  |  |  |  | 25 | MD-DD11E4[0/±45/0]S | 0/45/-45/0/0/-45/45/0 | 4 | 4 | 0 | 0
MD-DD11E4 | [0/±45/0]S | 34 | EP | Jeffco 1401-12 / 1401-17 hardener | Knytex A130 (444 gsm) | 68 | Knytex DB120 (393 gsm) | 32 | 0 | 0 | 0 | 2.84 | 14 h/60C, 2 h/85C | RTM | 8808 | DD11E4-228 |  | -328 | static | 13 mm/s |  |  |  | 1 | 0 |  |  |  |  | 25 | MD-DD11E4[0/±45/0]S | 0/45/-45/0/0/-45/45/0 | 4 | 4 | 0 | 0
MD-DD11E4 | [0/±45/0]S | 34 | EP | Jeffco 1401-12 / 1401-17 hardener | Knytex A130 (444 gsm) | 68 | Knytex DB120 (393 gsm) | 32 | 0 | 0 | 0 | 2.84 | 14 h/60C, 2 h/85C | RTM | 8809 | DD11E4-229 |  | -271 | static | 13 mm/s |  |  |  | 1 | 0 |  |  |  |  | 25 | MD-DD11E4[0/±45/0]S | 0/45/-45/0/0/-45/45/0 | 4 | 4 | 0 | 0
MD-DD11E4 | [0/±45/0]S | 34 | EP | Jeffco 1401-12 / 1401-17 hardener | Knytex A130 (444 gsm) | 68 | Knytex DB120 (393 gsm) | 32 | 0 | 0 | 0 | 2.84 | 14 h/60C, 2 h/85C | RTM | 8810 | DD11E4-230 |  | -318 | static | 13 mm/s |  |  |  | 1 | 0 |  |  |  |  | 25 | MD-DD11E4[0/±45/0]S | 0/45/-45/0/0/-45/45/0 | 4 | 4 | 0 | 0
MD-DD12-UP2 | [0/±45/0]S | 41 | UP2 | CoRezyn 63-AX-051 | Knytex A130 (444 gsm) | 68 | Knytex DB120 (393 gsm) | 32 | 0 | 0 | 0 | 2.4 | 24h/20C, 2h/60 C | RTM | 2842 | DD12108 | 708 |  | static | 13 mm/s | 26 | 2.71 |  | 1 | 0 |  |  |  |  | 22 | MD-DD12-UP2[0/±45/0]S | 0/45/-45/0/0/-45/45/0 | 4 | 4 | 0 | 0 | 2.850033
MD-DD12-UP2 | [0/±45/0]S | 41 | UP2 | CoRezyn 63-AX-051 | Knytex A130 (444 gsm) | 68 | Knytex DB120 (393 gsm) | 32 | 0 | 0 | 0 | 2.4 | 24h/20C, 2h/60 C | RTM | 2843 | DD12110 | 731 |  | static | 13 mm/s | 26.7 | 2.73 |  | 1 | 0 |  |  |  |  | 22 | MD-DD12-UP2[0/±45/0]S | 0/45/-45/0/0/-45/45/0 | 4 | 4 | 0 | 0 | 2.863917
MD-DD12-UP2 | [0/±45/0]S | 41 | UP2 | CoRezyn 63-AX-051 | Knytex A130 (444 gsm) | 68 | Knytex DB120 (393 gsm) | 32 | 0 | 0 | 0 | 2.4 | 24h/20C, 2h/60 C | RTM | 2844 | DD12112 | 729 |  | static | 13 mm/s | 26.7 | 2.74 |  | 1 | 0 |  |  |  |  | 22 | MD-DD12-UP2[0/±45/0]S | 0/45/-45/0/0/-45/45/0 | 4 | 4 | 0 | 0 | 2.862728
MD-DD12-UP2 | [0/±45/0]S | 41 | UP2 | CoRezyn 63-AX-051 | Knytex A130 (444 gsm) | 68 | Knytex DB120 (393 gsm) | 32 | 0 | 0 | 0 | 2.4 | 24h/20C, 2h/60 C | RTM | 2897 | DD12132 | -339 |  | static | 13 mm/s |  |  |  | 1 | 0 |  |  |  |  | 25 | MD-DD12-UP2[0/±45/0]S | 0/45/-45/0/0/-45/45/0 | 4 | 4 | 0 | 0
MD-DD12-UP2 | [0/±45/0]S | 41 | UP2 | CoRezyn 63-AX-051 | Knytex A130 (444 gsm) | 68 | Knytex DB120 (393 gsm) | 32 | 0 | 0 | 0 | 2.4 | 24h/20C, 2h/60 C | RTM | 2898 | DD12131 | -273 |  | static | 13 mm/s |  |  |  | 1 | 0 |  |  |  |  | 25 | MD-DD12-UP2[0/±45/0]S | 0/45/-45/0/0/-45/45/0 | 4 | 4 | 0 | 0
MD-DD12-UP2 | [0/±45/0]S | 41 | UP2 | CoRezyn 63-AX-051 | Knytex A130 (444 gsm) | 68 | Knytex DB120 (393 gsm) | 32 | 0 | 0 | 0 | 2.4 | 24h/20C, 2h/60 C | RTM | 2899 | DD12130 | -293 |  | static | 13 mm/s |  |  |  | 1 | 0 |  |  |  |  | 25 | MD-DD12-UP2[0/±45/0]S | 0/45/-45/0/0/-45/45/0 | 4 | 4 | 0 | 0
MD-DD13-UP2 | [0/±45/0]S | 46 | UP2 | CoRezyn 63-AX-051 | Knytex A130 (444 gsm) | 68 | Knytex DB120 (393 gsm) | 32 | 0 | 0 | 0 | 2.13 | 24h/20C, 2h/60 C | RTM | 2830 | DD13111 | 855 |  | static | 13 mm/s | 29.6 | 2.89 |  | 1 | 0 |  |  |  |  | 22 | MD-DD13-UP2[0/±45/0]S | 0/45/-45/0/0/-45/45/0 | 4 | 4 | 0 | 0 | 2.931966
MD-DD13-UP2 | [0/±45/0]S | 46 | UP2 | CoRezyn 63-AX-051 | Knytex A130 (444 gsm) | 68 | Knytex DB120 (393 gsm) | 32 | 0 | 0 | 0 | 2.13 | 24h/20C, 2h/60 C | RTM | 2831 | DD13110 | 799 |  | static | 13 mm/s | 30.4 | 2.63 |  | 1 | 0 |  |  |  |  | 22 | MD-DD13-UP2[0/±45/0]S | 0/45/-45/0/0/-45/45/0 | 4 | 4 | 0 | 0 | 2.902547
MD-DD13-UP2 | [0/±45/0]S | 46 | UP2 | CoRezyn 63-AX-051 | Knytex A130 (444 gsm) | 68 | Knytex DB120 (393 gsm) | 32 | 0 | 0 | 0 | 2.13 | 24h/20C, 2h/60 C | RTM | 2832 | DD13113 | 809 |  | static | 13 mm/s | 32.9 | 2.56 |  | 1 | 0 |  |  |  |  | 22 | MD-DD13-UP2[0/±45/0]S | 0/45/-45/0/0/-45/45/0 | 4 | 4 | 0 | 0 | 2.907949
MD-DD13-UP2 | [0/±45/0]S | 46 | UP2 | CoRezyn 63-AX-051 | Knytex A130 (444 gsm) | 68 | Knytex DB120 (393 gsm) | 32 | 0 | 0 | 0 | 2.13 | 24h/20C, 2h/60 C | RTM | 2887 | DD13129 |  | -319 | static | 13 mm/s |  |  |  | 1 | 0 |  |  |  |  | 25 | MD-DD13-UP2[0/±45/0]S | 0/45/-45/0/0/-45/45/0 | 4 | 4 | 0 | 0
MD-DD13-UP2 | [0/±45/0]S | 46 | UP2 | CoRezyn 63-AX-051 | Knytex A130 (444 gsm) | 68 | Knytex DB120 (393 gsm) | 32 | 0 | 0 | 0 | 2.13 | 24h/20C, 2h/60 C | RTM | 2888 | DD13122 |  | -311 | static | 13 mm/s |  |  |  | 1 | 0 |  |  |  |  | 25 | MD-DD13-UP2[0/±45/0]S | 0/45/-45/0/0/-45/45/0 | 4 | 4 | 0 | 0
MD-DD13-UP2 | [0/±45/0]S | 46 | UP2 | CoRezyn 63-AX-051 | Knytex A130 (444 gsm) | 68 | Knytex DB120 (393 gsm) | 32 | 0 | 0 | 0 | 2.13 | 24h/20C, 2h/60 C | RTM | 2889 | DD13124 |  | -312 | static | 13 mm/s |  |  |  | 1 | 0 |  |  |  |  | 25 | MD-DD13-UP2[0/±45/0]S | 0/45/-45/0/0/-45/45/0 | 4 | 4 | 0 | 0
MD-DD14-UP2 | [0/±45/0]S | 43 | UP2 | CoRezyn 63-AX-051 | Knytex CM1701 (587 gsm) | 72 | Knytex DB120 (393 gsm) | 28 | 0 | 0 | 0 | 2.71 | 24h/20C, 2h/60 C | RTM | 2956 | DD14301 |  | -452 | static | 13 mm/s |  |  |  | 1 | 0 |  |  |  |  | 25 | MD-DD14-UP2[0/±45/0]S | 0/45/-45/0/0/-45/45/0 | 4 | 4 | 0 | 0
MD-DD14-UP2 | [0/±45/0]S | 43 | UP2 | CoRezyn 63-AX-051 | Knytex CM1701 (587 gsm) | 72 | Knytex DB120 (393 gsm) | 28 | 0 | 0 | 0 | 2.71 | 24h/20C, 2h/60 C | RTM | 2957 | DD14303 |  | -385 | static | 13 mm/s |  |  |  | 1 | 0 |  |  |  |  | 25 | MD-DD14-UP2[0/±45/0]S | 0/45/-45/0/0/-45/45/0 | 4 | 4 | 0 | 0
MD-DD14-UP2 | [0/±45/0]S | 43 | UP2 | CoRezyn 63-AX-051 | Knytex CM1701 (587 gsm) | 72 | Knytex DB120 (393 gsm) | 28 | 0 | 0 | 0 | 2.71 | 24h/20C, 2h/60 C | RTM | 2958 | DD14302 |  | -447 | static | 13 mm/s |  |  |  | 1 | 0 |  |  |  |  | 25 | MD-DD14-UP2[0/±45/0]S | 0/45/-45/0/0/-45/45/0 | 4 | 4 | 0 | 0
MD-DD14-UP2 | [0/±45/0]S | 43 | UP2 | CoRezyn 63-AX-051 | Knytex CM1701 (587 gsm) | 72 | Knytex DB120 (393 gsm) | 28 | 0 | 0 | 0 | 2.71 | 24h/20C, 2h/60 C | RTM | 4064 | DD14112 | 794 |  | static | 13 mm/s | 25.7 | 3.1 |  | 1 | 0 |  |  |  |  | 22 | MD-DD14-UP2[0/±45/0]S | 0/45/-45/0/0/-45/45/0 | 4 | 4 | 0 | 0 | 2.899821
MD-DD14-UP2 | [0/±45/0]S | 43 | UP2 | CoRezyn 63-AX-051 | Knytex CM1701 (587 gsm) | 72 | Knytex DB120 (393 gsm) | 28 | 0 | 0 | 0 | 2.71 | 24h/20C, 2h/60 C | RTM | 4065 | DD14106 | 754 |  | static | 13 mm/s | 25.5 | 3.1 |  | 1 | 0 |  |  |  |  | 22 | MD-DD14-UP2[0/±45/0]S | 0/45/-45/0/0/-45/45/0 | 4 | 4 | 0 | 0 | 2.877371
MD-DD14-UP2 | [0/±45/0]S | 43 | UP2 | CoRezyn 63-AX-051 | Knytex CM1701 (587 gsm) | 72 | Knytex DB120 (393 gsm) | 28 | 0 | 0 | 0 | 2.71 | 24h/20C, 2h/60 C | RTM | 4066 | DD14105 | 637 |  | static | 13 mm/s | 23.3 | 2.8 |  | 1 | 0 |  |  |  |  | 22 | MD-DD14-UP2[0/±45/0]S | 0/45/-45/0/0/-45/45/0 | 4 | 4 | 0 | 0 | 2.804139
MD-DD15-UP2 | [0/±45/0]S | 37 | UP2 | CoRezyn 63-AX-051 | Knytex CM1701 (587 gsm) | 72 | Knytex DB120 (393 gsm) | 28 | 0 | 0 | 0 | 3.13 | 24h/20C, 2h/60 C | RTM | 2959 | DD15302 |  | -435 | static | 13 mm/s |  |  |  | 1 | 0 |  |  |  |  | 25 | MD-DD15-UP2[0/±45/0]S | 0/45/-45/0/0/-45/45/0 | 4 | 4 | 0 | 0
MD-DD15-UP2 | [0/±45/0]S | 37 | UP2 | CoRezyn 63-AX-051 | Knytex CM1701 (587 gsm) | 72 | Knytex DB120 (393 gsm) | 28 | 0 | 0 | 0 | 3.13 | 24h/20C, 2h/60 C | RTM | 2960 | DD15301 |  | -411 | static | 13 mm/s |  |  |  | 1 | 0 |  |  |  |  | 25 | MD-DD15-UP2[0/±45/0]S | 0/45/-45/0/0/-45/45/0 | 4 | 4 | 0 | 0
MD-DD15-UP2 | [0/±45/0]S | 37 | UP2 | CoRezyn 63-AX-051 | Knytex CM1701 (587 gsm) | 72 | Knytex DB120 (393 gsm) | 28 | 0 | 0 | 0 | 3.13 | 24h/20C, 2h/60 C | RTM | 2961 | DD15303 |  | -471 | static | 13 mm/s |  |  |  | 1 | 0 |  |  |  |  | 25 | MD-DD15-UP2[0/±45/0]S | 0/45/-45/0/0/-45/45/0 | 4 | 4 | 0 | 0
MD-DD16-UP2 | [90/0/±45/0]S | 33 | UP2 | CoRezyn 63-AX-051 | Knytex D155 (527 gsm) | 53 | Knytex DB120 (393 gsm) | 21 | Knytex D155 (527 gsm) | 26 | 0 | 4.62 | 24h/20C, 2h/60 C | RTM | 3832 | DD16150 |  | -394 | static | 13 mm/s |  |  |  | 1 | 0 |  |  |  |  | 25 | MD-DD16-UP2[90/0/±45/0]S | 90/0/45/-45/0/0/-45/45/0/90 | 4 | 4 | 2 | 0
MD-DD16-UP2 | [90/0/±45/0]S | 33 | UP2 | CoRezyn 63-AX-051 | Knytex D155 (527 gsm) | 53 | Knytex DB120 (393 gsm) | 21 | Knytex D155 (527 gsm) | 26 | 0 | 4.62 | 24h/20C, 2h/60 C | RTM | 3833 | DD16151 |  | -406 | static | 13 mm/s |  |  |  | 1 | 0 |  |  |  |  | 25 | MD-DD16-UP2[90/0/±45/0]S | 90/0/45/-45/0/0/-45/45/0/90 | 4 | 4 | 2 | 0
MD-DD16-UP2 | [90/0/±45/0]S | 33 | UP2 | CoRezyn 63-AX-051 | Knytex D155 (527 gsm) | 53 | Knytex DB120 (393 gsm) | 21 | Knytex D155 (527 gsm) | 26 | 0 | 4.62 | 24h/20C, 2h/60 C | RTM | 3834 | DD16152 |  | -454 | static | 13 mm/s |  |  |  | 1 | 0 |  |  |  |  | 25 | MD-DD16-UP2[90/0/±45/0]S | 90/0/45/-45/0/0/-45/45/0/90 | 4 | 4 | 2 | 0
MD-DD16-UP2 | [90/0/±45/0]S | 33 | UP2 | CoRezyn 63-AX-051 | Knytex D155 (527 gsm) | 53 | Knytex DB120 (393 gsm) | 21 | Knytex D155 (527 gsm) | 26 | 0 | 4.62 | 24h/20C, 2h/60 C | RTM | 6068 | DD16205 |  | -414 | static | 13 mm/s |  |  |  | 1 | 0 |  |  |  |  | 25 | MD-DD16-UP2[90/0/±45/0]S | 90/0/45/-45/0/0/-45/45/0/90 | 4 | 4 | 2 | 0
MD-DD16-UP2 | [90/0/±45/0]S | 33 | UP2 | CoRezyn 63-AX-051 | Knytex D155 (527 gsm) | 53 | Knytex DB120 (393 gsm) | 21 | Knytex D155 (527 gsm) | 26 | 0 | 4.62 | 24h/20C, 2h/60 C | RTM | 6069 | DD16216 |  | -388 | static | 13 mm/s |  |  |  | 1 | 0 |  |  |  |  | 25 | MD-DD16-UP2[90/0/±45/0]S | 90/0/45/-45/0/0/-45/45/0/90 | 4 | 4 | 2 | 0
MD-DD16-UP2 | [90/0/±45/0]S | 33 | UP2 | CoRezyn 63-AX-051 | Knytex D155 (527 gsm) | 53 | Knytex DB120 (393 gsm) | 21 | Knytex D155 (527 gsm) | 26 | 0 | 4.62 | 24h/20C, 2h/60 C | RTM | 6070 | DD16221 |  | -394 | static | 13 mm/s |  |  |  | 1 | 0 |  |  |  |  | 25 | MD-DD16-UP2[90/0/±45/0]S | 90/0/45/-45/0/0/-45/45/0/90 | 4 | 4 | 2 | 0
MD-DD16-UP2 | [90/0/±45/0]S | 33 | UP2 | CoRezyn 63-AX-051 | Knytex D155 (527 gsm) | 53 | Knytex DB120 (393 gsm) | 21 | Knytex D155 (527 gsm) | 26 | 0 | 4.62 | 24h/20C, 2h/60 C | RTM | 6071 | DD16215 |  | -446 | static | 13 mm/s |  |  |  | 1 | 0 |  |  |  |  | 25 | MD-DD16-UP2[90/0/±45/0]S | 90/0/45/-45/0/0/-45/45/0/90 | 4 | 4 | 2 | 0
MD-DD17-UP2 | [0/±45/0]S | 44.5 | UP2 | CoRezyn 63-AX-051 | Knytex D155 (527 gsm) | 72 | Knytex DB120 (393 gsm) | 28 | 0 | 0 | 0 |  | 24h/20C, 2h/60 C | RTM | 3703 | DD17101 | 787 |  | static | 13 mm/s |  |  |  | 1 | 0 |  |  |  |  | 25 | MD-DD17-UP2[0/±45/0]S | 0/45/-45/0/0/-45/45/0 | 4 | 4 | 0 | 0 | 2.895975
MD-DD17-UP2 | [0/±45/0]S | 44.5 | UP2 | CoRezyn 63-AX-051 | Knytex D155 (527 gsm) | 72 | Knytex DB120 (393 gsm) | 28 | 0 | 0 | 0 |  | 24h/20C, 2h/60 C | RTM | 3704 | DD17102 | 784 |  | static | 13 mm/s |  |  |  | 1 | 0 |  |  |  |  | 25 | MD-DD17-UP2[0/±45/0]S | 0/45/-45/0/0/-45/45/0 | 4 | 4 | 0 | 0 | 2.894316
MD-DD17-UP2 | [0/±45/0]S | 44.5 | UP2 | CoRezyn 63-AX-051 | Knytex D155 (527 gsm) | 72 | Knytex DB120 (393 gsm) | 28 | 0 | 0 | 0 |  | 24h/20C, 2h/60 C | RTM | 3705 | DD17103 | 775 |  | static | 13 mm/s |  |  |  | 1 | 0 |  |  |  |  | 25 | MD-DD17-UP2[0/±45/0]S | 0/45/-45/0/0/-45/45/0 | 4 | 4 | 0 | 0 | 2.889302
MD-DD17-UP2 | [0/±45/0]S | 44.5 | UP2 | CoRezyn 63-AX-051 | Knytex D155 (527 gsm) | 72 | Knytex DB120 (393 gsm) | 28 | 0 | 0 | 0 |  | 24h/20C, 2h/60 C | RTM | 3950 | DD17211 |  | -394 | static | 13 mm/s |  |  |  | 1 | 0 |  |  |  |  | 25 | MD-DD17-UP2[0/±45/0]S | 0/45/-45/0/0/-45/45/0 | 4 | 4 | 0 | 0
MD-DD17-UP2 | [0/±45/0]S | 44.5 | UP2 | CoRezyn 63-AX-051 | Knytex D155 (527 gsm) | 72 | Knytex DB120 (393 gsm) | 28 | 0 | 0 | 0 |  | 24h/20C, 2h/60 C | RTM | 3951 | DD17213 |  | -427 | static | 13 mm/s |  |  |  | 1 | 0 |  |  |  |  | 25 | MD-DD17-UP2[0/±45/0]S | 0/45/-45/0/0/-45/45/0 | 4 | 4 | 0 | 0
MD-DD17-UP2 | [0/±45/0]S | 44.5 | UP2 | CoRezyn 63-AX-051 | Knytex D155 (527 gsm) | 72 | Knytex DB120 (393 gsm) | 28 | 0 | 0 | 0 |  | 24h/20C, 2h/60 C | RTM | 3952 | DD17210 |  | -440 | static | 13 mm/s |  |  |  | 1 | 0 |  |  |  |  | 25 | MD-DD17-UP2[0/±45/0]S | 0/45/-45/0/0/-45/45/0 | 4 | 4 | 0 | 0
MD-DD17A-UP2 | [0/±45/0]S | 39.5 | UP2 | CoRezyn 63-AX-051 | Knytex A130 (444 gsm) | 68 | Knytex DB120 (393 gsm) | 32 | 0 | 0 | 0 |  | 24h/20C, 2h/60 C | RTM | 3889 | DD17A125 | 681 |  | static | 13 mm/s | 23.2 | 3.1 |  | 1 | 0 |  |  |  |  | 25 | MD-DD17A-UP2[0/±45/0]S | 0/45/-45/0/0/-45/45/0 | 4 | 4 | 0 | 0 | 2.833147
MD-DD17A-UP2 | [0/±45/0]S | 39.5 | UP2 | CoRezyn 63-AX-051 | Knytex A130 (444 gsm) | 68 | Knytex DB120 (393 gsm) | 32 | 0 | 0 | 0 |  | 24h/20C, 2h/60 C | RTM | 3890 | DD17A121 | 621 |  | static | 13 mm/s | 22.5 | 3 |  | 1 | 0 |  |  |  |  | 25 | MD-DD17A-UP2[0/±45/0]S | 0/45/-45/0/0/-45/45/0 | 4 | 4 | 0 | 0 | 2.793092
MD-DD17A-UP2 | [0/±45/0]S | 39.5 | UP2 | CoRezyn 63-AX-051 | Knytex A130 (444 gsm) | 68 | Knytex DB120 (393 gsm) | 32 | 0 | 0 | 0 |  | 24h/20C, 2h/60 C | RTM | 3891 | DD17A120 | 636 |  | static | 13 mm/s | 24.3 | 2.9 |  | 1 | 0 |  |  |  |  | 25 | MD-DD17A-UP2[0/±45/0]S | 0/45/-45/0/0/-45/45/0 | 4 | 4 | 0 | 0 | 2.803457
MD-DD17A-UP2 | [0/±45/0]S | 39.5 | UP2 | CoRezyn 63-AX-051 | Knytex A130 (444 gsm) | 68 | Knytex DB120 (393 gsm) | 32 | 0 | 0 | 0 |  | 24h/20C, 2h/60 C | RTM | 3965 | DD17A213 |  | -297 | static | 13 mm/s |  |  |  | 1 | 0 |  |  |  |  | 25 | MD-DD17A-UP2[0/±45/0]S | 0/45/-45/0/0/-45/45/0 | 4 | 4 | 0 | 0
MD-DD17A-UP2 | [0/±45/0]S | 39.5 | UP2 | CoRezyn 63-AX-051 | Knytex A130 (444 gsm) | 68 | Knytex DB120 (393 gsm) | 32 | 0 | 0 | 0 |  | 24h/20C, 2h/60 C | RTM | 3966 | DD17A216 |  | -243 | static | 13 mm/s |  |  |  | 1 | 0 |  |  |  |  | 25 | MD-DD17A-UP2[0/±45/0]S | 0/45/-45/0/0/-45/45/0 | 4 | 4 | 0 | 0
MD-DD17A-UP2 | [0/±45/0]S | 39.5 | UP2 | CoRezyn 63-AX-051 | Knytex A130 (444 gsm) | 68 | Knytex DB120 (393 gsm) | 32 | 0 | 0 | 0 |  | 24h/20C, 2h/60 C | RTM | 3967 | DD17A217 |  | -255 | static | 13 mm/s |  |  |  | 1 | 0 |  |  |  |  | 25 | MD-DD17A-UP2[0/±45/0]S | 0/45/-45/0/0/-45/45/0 | 4 | 4 | 0 | 0
MD-DD18-UP2 | [0/±45/0]S | 37 | UP2 | CoRezyn 63-AX-051 | Knytex D155 (527 gsm) | 72 | Knytex DB120 (393 gsm) | 28 | 0 | 0 | 0 | 3.35 | 24h/20C, 2h/60 C | RTM | 3731 | DD18103 | 754 |  | static | 13 mm/s | 22.3 | 3.4 |  | 1 | 0 |  |  |  |  | 25 | MD-DD18-UP2[0/±45/0]S | 0/45/-45/0/0/-45/45/0 | 4 | 4 | 0 | 0 | 2.877371
MD-DD18-UP2 | [0/±45/0]S | 37 | UP2 | CoRezyn 63-AX-051 | Knytex D155 (527 gsm) | 72 | Knytex DB120 (393 gsm) | 28 | 0 | 0 | 0 | 3.35 | 24h/20C, 2h/60 C | RTM | 3732 | DD18102 | 708 |  | static | 13 mm/s | 21.8 | 3.3 |  | 1 | 0 |  |  |  |  | 25 | MD-DD18-UP2[0/±45/0]S | 0/45/-45/0/0/-45/45/0 | 4 | 4 | 0 | 0 | 2.850033
MD-DD18-UP2 | [0/±45/0]S | 37 | UP2 | CoRezyn 63-AX-051 | Knytex D155 (527 gsm) | 72 | Knytex DB120 (393 gsm) | 28 | 0 | 0 | 0 | 3.35 | 24h/20C, 2h/60 C | RTM | 3733 | DD18101 | 727 |  | static | 13 mm/s | 22.2 | 3.3 |  | 1 | 0 |  |  |  |  | 25 | MD-DD18-UP2[0/±45/0]S | 0/45/-45/0/0/-45/45/0 | 4 | 4 | 0 | 0 | 2.861534
MD-DD18-UP2 | [0/±45/0]S | 37 | UP2 | CoRezyn 63-AX-051 | Knytex D155 (527 gsm) | 72 | Knytex DB120 (393 gsm) | 28 | 0 | 0 | 0 | 3.35 | 24h/20C, 2h/60 C | RTM | 3835 | DD18150 |  | -575 | static | 13 mm/s |  |  |  | 1 | 0 |  |  |  |  | 25 | MD-DD18-UP2[0/±45/0]S | 0/45/-45/0/0/-45/45/0 | 4 | 4 | 0 | 0
MD-DD18-UP2 | [0/±45/0]S | 37 | UP2 | CoRezyn 63-AX-051 | Knytex D155 (527 gsm) | 72 | Knytex DB120 (393 gsm) | 28 | 0 | 0 | 0 | 3.35 | 24h/20C, 2h/60 C | RTM | 3836 | DD18151 |  | -466 | static | 13 mm/s |  |  |  | 1 | 0 |  |  |  |  | 25 | MD-DD18-UP2[0/±45/0]S | 0/45/-45/0/0/-45/45/0 | 4 | 4 | 0 | 0
MD-DD18-UP2 | [0/±45/0]S | 37 | UP2 | CoRezyn 63-AX-051 | Knytex D155 (527 gsm) | 72 | Knytex DB120 (393 gsm) | 28 | 0 | 0 | 0 | 3.35 | 24h/20C, 2h/60 C | RTM | 3837 | DD18152 |  | -484 | static | 13 mm/s |  |  |  | 1 | 0 |  |  |  |  | 25 | MD-DD18-UP2[0/±45/0]S | 0/45/-45/0/0/-45/45/0 | 4 | 4 | 0 | 0
MD-DD18A-UP2 | [0/±45/0]S | 39.5 | UP2 | CoRezyn 63-AX-051 | Knytex D155 (527 gsm) | 72 | Knytex DB120 (393 gsm) | 28 | 0 | 0 | 0 | 2.78 | 24h/20C, 2h/60 C | RTM | 3913 | DD18A150 | 716 |  | static | 13 mm/s | 23.1 | 3.2 |  | 1 | 0 |  |  |  |  | 25 | MD-DD18A-UP2[0/±45/0]S | 0/45/-45/0/0/-45/45/0 | 4 | 4 | 0 | 0 | 2.854913
MD-DD18A-UP2 | [0/±45/0]S | 39.5 | UP2 | CoRezyn 63-AX-051 | Knytex D155 (527 gsm) | 72 | Knytex DB120 (393 gsm) | 28 | 0 | 0 | 0 | 2.78 | 24h/20C, 2h/60 C | RTM | 3914 | DD18A151 | 716 |  | static | 13 mm/s | 23.3 | 3.07 |  | 1 | 0 |  |  |  |  | 25 | MD-DD18A-UP2[0/±45/0]S | 0/45/-45/0/0/-45/45/0 | 4 | 4 | 0 | 0 | 2.854913
MD-DD18A-UP2 | [0/±45/0]S | 39.5 | UP2 | CoRezyn 63-AX-051 | Knytex D155 (527 gsm) | 72 | Knytex DB120 (393 gsm) | 28 | 0 | 0 | 0 | 2.78 | 24h/20C, 2h/60 C | RTM | 3915 | DD18A152 | 667 |  | static | 13 mm/s | 23.3 | 3.06 |  | 1 | 0 |  |  |  |  | 25 | MD-DD18A-UP2[0/±45/0]S | 0/45/-45/0/0/-45/45/0 | 4 | 4 | 0 | 0 | 2.824126
MD-DD18A-UP2 | [0/±45/0]S | 39.5 | UP2 | CoRezyn 63-AX-051 | Knytex D155 (527 gsm) | 72 | Knytex DB120 (393 gsm) | 28 | 0 | 0 | 0 | 2.78 | 24h/20C, 2h/60 C | RTM | 3941 | DD18A140 |  | -320 | static | 13 mm/s |  |  |  | 1 | 0 |  |  |  |  | 25 | MD-DD18A-UP2[0/±45/0]S | 0/45/-45/0/0/-45/45/0 | 4 | 4 | 0 | 0
MD-DD18A-UP2 | [0/±45/0]S | 39.5 | UP2 | CoRezyn 63-AX-051 | Knytex D155 (527 gsm) | 72 | Knytex DB120 (393 gsm) | 28 | 0 | 0 | 0 | 2.78 | 24h/20C, 2h/60 C | RTM | 3942 | DD18A111 |  | -338 | static | 13 mm/s |  |  |  | 1 | 0 |  |  |  |  | 25 | MD-DD18A-UP2[0/±45/0]S | 0/45/-45/0/0/-45/45/0 | 4 | 4 | 0 | 0
MD-DD18A-UP2 | [0/±45/0]S | 39.5 | UP2 | CoRezyn 63-AX-051 | Knytex D155 (527 gsm) | 72 | Knytex DB120 (393 gsm) | 28 | 0 | 0 | 0 | 2.78 | 24h/20C, 2h/60 C | RTM | 3943 | DD18A141 |  | -318 | static | 13 mm/s |  |  |  | 1 | 0 |  |  |  |  | 25 | MD-DD18A-UP2[0/±45/0]S | 0/45/-45/0/0/-45/45/0 | 4 | 4 | 0 | 0
MD-DD19-UP2 | [0/±45/0]S | 40.5 | UP2 | CoRezyn 63-AX-051 | Knytex D155 (527 gsm) | 72 | Knytex DB120 (393 gsm) | 28 | 0 | 0 | 0 | 3.39 | 24h/20C, 2h/60 C | RTM | 3719 | DD19105 | 716 |  | static | 13 mm/s | 21.2 | 3.4 |  | 1 | 0 |  |  |  |  | 25 | MD-DD19-UP2[0/±45/0]S | 0/45/-45/0/0/-45/45/0 | 4 | 4 | 0 | 0 | 2.854913
MD-DD19-UP2 | [0/±45/0]S | 40.5 | UP2 | CoRezyn 63-AX-051 | Knytex D155 (527 gsm) | 72 | Knytex DB120 (393 gsm) | 28 | 0 | 0 | 0 | 3.39 | 24h/20C, 2h/60 C | RTM | 3720 | DD19104 | 706 |  | static | 13 mm/s | 21.5 | 3.3 |  | 1 | 0 |  |  |  |  | 25 | MD-DD19-UP2[0/±45/0]S | 0/45/-45/0/0/-45/45/0 | 4 | 4 | 0 | 0 | 2.848805
MD-DD19-UP2 | [0/±45/0]S | 40.5 | UP2 | CoRezyn 63-AX-051 | Knytex D155 (527 gsm) | 72 | Knytex DB120 (393 gsm) | 28 | 0 | 0 | 0 | 3.39 | 24h/20C, 2h/60 C | RTM | 3721 | DD19103 | 707 |  | static | 13 mm/s | 22.4 | 3.2 |  | 1 | 0 |  |  |  |  | 25 | MD-DD19-UP2[0/±45/0]S | 0/45/-45/0/0/-45/45/0 | 4 | 4 | 0 | 0 | 2.849419
MD-DD19-UP2 | [0/±45/0]S | 40.5 | UP2 | CoRezyn 63-AX-051 | Knytex D155 (527 gsm) | 72 | Knytex DB120 (393 gsm) | 28 | 0 | 0 | 0 | 3.39 | 24h/20C, 2h/60 C | RTM | 3838 | DD19120 |  | -400 | static | 13 mm/s |  |  |  | 1 | 0 |  |  |  |  | 25 | MD-DD19-UP2[0/±45/0]S | 0/45/-45/0/0/-45/45/0 | 4 | 4 | 0 | 0
MD-DD19-UP2 | [0/±45/0]S | 40.5 | UP2 | CoRezyn 63-AX-051 | Knytex D155 (527 gsm) | 72 | Knytex DB120 (393 gsm) | 28 | 0 | 0 | 0 | 3.39 | 24h/20C, 2h/60 C | RTM | 3839 | DD19121 |  | -332 | static | 13 mm/s |  |  |  | 1 | 0 |  |  |  |  | 25 | MD-DD19-UP2[0/±45/0]S | 0/45/-45/0/0/-45/45/0 | 4 | 4 | 0 | 0
MD-DD19-UP2 | [0/±45/0]S | 40.5 | UP2 | CoRezyn 63-AX-051 | Knytex D155 (527 gsm) | 72 | Knytex DB120 (393 gsm) | 28 | 0 | 0 | 0 | 3.39 | 24h/20C, 2h/60 C | RTM | 3840 | DD19126 |  | -392 | static | 13 mm/s |  |  |  | 1 | 0 |  |  |  |  | 25 | MD-DD19-UP2[0/±45/0]S | 0/45/-45/0/0/-45/45/0 | 4 | 4 | 0 | 0
MD-DD19A-UP2 | [0/±45/0]S | 42.5 | UP2 | CoRezyn 63-AX-051 | Knytex A130 (444 gsm) | 68 | Knytex DB120 (393 gsm) | 32 | 0 | 0 | 0 | 2.78 | 24h/20C, 2h/60 C | RTM | 3927 | DD19A110 | 646 |  | static | 13 mm/s | 23.3 | 3 |  | 1 | 0 |  |  |  |  | 25 | MD-DD19A-UP2[0/±45/0]S | 0/45/-45/0/0/-45/45/0 | 4 | 4 | 0 | 0 | 2.810233
MD-DD19A-UP2 | [0/±45/0]S | 42.5 | UP2 | CoRezyn 63-AX-051 | Knytex A130 (444 gsm) | 68 | Knytex DB120 (393 gsm) | 32 | 0 | 0 | 0 | 2.78 | 24h/20C, 2h/60 C | RTM | 3928 | DD19A114 | 647 |  | static | 13 mm/s | 21.8 | 3.2 |  | 1 | 0 |  |  |  |  | 25 | MD-DD19A-UP2[0/±45/0]S | 0/45/-45/0/0/-45/45/0 | 4 | 4 | 0 | 0 | 2.810904
MD-DD19A-UP2 | [0/±45/0]S | 42.5 | UP2 | CoRezyn 63-AX-051 | Knytex A130 (444 gsm) | 68 | Knytex DB120 (393 gsm) | 32 | 0 | 0 | 0 | 2.78 | 24h/20C, 2h/60 C | RTM | 3929 | DD19A115 | 661 |  | static | 13 mm/s | 22.6 | 3 |  | 1 | 0 |  |  |  |  | 25 | MD-DD19A-UP2[0/±45/0]S | 0/45/-45/0/0/-45/45/0 | 4 | 4 | 0 | 0 | 2.820201
MD-DD19A-UP2 | [0/±45/0]S | 42.5 | UP2 | CoRezyn 63-AX-051 | Knytex A130 (444 gsm) | 68 | Knytex DB120 (393 gsm) | 32 | 0 | 0 | 0 | 2.78 | 24h/20C, 2h/60 C | RTM | 3931 | DD19A113 |  | -328 | static | 13 mm/s |  |  |  | 1 | 0 |  |  |  |  | 25 | MD-DD19A-UP2[0/±45/0]S | 0/45/-45/0/0/-45/45/0 | 4 | 4 | 0 | 0
MD-DD19A-UP2 | [0/±45/0]S | 42.5 | UP2 | CoRezyn 63-AX-051 | Knytex A130 (444 gsm) | 68 | Knytex DB120 (393 gsm) | 32 | 0 | 0 | 0 | 2.78 | 24h/20C, 2h/60 C | RTM | 3932 | DD19A124 |  | -299 | static | 13 mm/s |  |  |  | 1 | 0 |  |  |  |  | 25 | MD-DD19A-UP2[0/±45/0]S | 0/45/-45/0/0/-45/45/0 | 4 | 4 | 0 | 0
MD-DD19A-UP2 | [0/±45/0]S | 42.5 | UP2 | CoRezyn 63-AX-051 | Knytex A130 (444 gsm) | 68 | Knytex DB120 (393 gsm) | 32 | 0 | 0 | 0 | 2.78 | 24h/20C, 2h/60 C | RTM | 3933 | DD19A123 |  | -252 | static | 13 mm/s |  |  |  | 1 | 0 |  |  |  |  | 25 | MD-DD19A-UP2[0/±45/0]S | 0/45/-45/0/0/-45/45/0 | 4 | 4 | 0 | 0
MD-DD19A-UP2 | [90/±45/90]S | 42.5 | UP2 | CoRezyn 63-AX-051 | 0 | 0 | Knytex DB120 (393 gsm) | 32 | Knytex A130 (444 gsm) | 68 | 0 | 2.78 | 24h/20C, 2h/60 C | RTM | 3972 | DD19AT107 | 69 |  | static | 13 mm/s | 11.1 | 0.64 |  | 1 | 0 |  |  |  |  | 25 | MD-DD19A-UP2[90/±45/90]S | 90/45/-45/90/90/-45/45/90 | 0 | 4 | 4 | 0 | 1.838849
MD-DD19A-UP2 | [90/±45/90]S | 42.5 | UP2 | CoRezyn 63-AX-051 | 0 | 0 | Knytex DB120 (393 gsm) | 32 | Knytex A130 (444 gsm) | 68 | 0 | 2.78 | 24h/20C, 2h/60 C | RTM | 3973 | DD19AT102 | 68 |  | static | 13 mm/s | 9.74 | 0.71 |  | 1 | 0 |  |  |  |  | 25 | MD-DD19A-UP2[90/±45/90]S | 90/45/-45/90/90/-45/45/90 | 0 | 4 | 4 | 0 | 1.832509
MD-DD19A-UP2 | [90/±45/90]S | 42.5 | UP2 | CoRezyn 63-AX-051 | 0 | 0 | Knytex DB120 (393 gsm) | 32 | Knytex A130 (444 gsm) | 68 | 0 | 2.78 | 24h/20C, 2h/60 C | RTM | 3974 | DD19AT101 | 68 |  | static | 13 mm/s | 9.6 | 0.74 |  | 1 | 0 |  |  |  |  | 25 | MD-DD19A-UP2[90/±45/90]S | 90/45/-45/90/90/-45/45/90 | 0 | 4 | 4 | 0 | 1.832509
MD-DD19B-UP2 | [0/±45/0]S | 39.5 | UP2 | CoRezyn 63-AX-051 | Knytex A130 (444 gsm) | 68 | Knytex DB120 (393 gsm) | 32 | 0 | 0 | 0 | 2.78 | 24h/20C, 2h/60 C | RTM | 4012 | DD19B101 | 697 |  | static | 13 mm/s | 26.1 | 2.94 |  | 1 | 0 |  |  |  |  | 25 | MD-DD19B-UP2[0/±45/0]S | 0/45/-45/0/0/-45/45/0 | 4 | 4 | 0 | 0 | 2.843233
MD-DD19B-UP2 | [0/±45/0]S | 39.5 | UP2 | CoRezyn 63-AX-051 | Knytex A130 (444 gsm) | 68 | Knytex DB120 (393 gsm) | 32 | 0 | 0 | 0 | 2.78 | 24h/20C, 2h/60 C | RTM | 4013 | DD19B106 | 693 |  | static | 13 mm/s | 25.3 | 2.87 |  | 1 | 0 |  |  |  |  | 25 | MD-DD19B-UP2[0/±45/0]S | 0/45/-45/0/0/-45/45/0 | 4 | 4 | 0 | 0 | 2.840733
MD-DD19B-UP2 | [0/±45/0]S | 39.5 | UP2 | CoRezyn 63-AX-051 | Knytex A130 (444 gsm) | 68 | Knytex DB120 (393 gsm) | 32 | 0 | 0 | 0 | 2.78 | 24h/20C, 2h/60 C | RTM | 4014 | DD19B107 | 691 |  | static | 13 mm/s | 23.8 | 3.02 |  | 1 | 0 |  |  |  |  | 25 | MD-DD19B-UP2[0/±45/0]S | 0/45/-45/0/0/-45/45/0 | 4 | 4 | 0 | 0 | 2.839478
MD-DD20-UP2 | [(0)2/±45/0]S | 34 | UP2 | CoRezyn 63-AX-051 | Collins Craft A1010 (351 gsm) | 73 | Knytex DB120 (393 gsm) | 27 | 0 | 0 | 0 | 2.89 | 24h/20C, 2h/60 C | RTM | 4019 | DD20101 | 584 |  | static | 13 mm/s | 22.6 | 2.8 |  | 1 | 0 |  |  |  |  | 22 | MD-DD20-UP2[(0)2/±45/0]S | 0/0/45/-45/0/0/-45/45/0/0 | 6 | 4 | 0 | 0 | 2.766413
MD-DD20-UP2 | [(0)2/±45/0]S | 34 | UP2 | CoRezyn 63-AX-051 | Collins Craft A1010 (351 gsm) | 73 | Knytex DB120 (393 gsm) | 27 | 0 | 0 | 0 | 2.89 | 24h/20C, 2h/60 C | RTM | 4020 | DD20105 | 582 |  | static | 13 mm/s | 23.1 | 2.6 |  | 1 | 0 |  |  |  |  | 22 | MD-DD20-UP2[(0)2/±45/0]S | 0/0/45/-45/0/0/-45/45/0/0 | 6 | 4 | 0 | 0 | 2.764923
MD-DD20-UP2 | [(0)2/±45/0]S | 34 | UP2 | CoRezyn 63-AX-051 | Collins Craft A1010 (351 gsm) | 73 | Knytex DB120 (393 gsm) | 27 | 0 | 0 | 0 | 2.89 | 24h/20C, 2h/60 C | RTM | 4021 | DD20108 | 594 |  | static | 13 mm/s | 23.2 | 2.8 |  | 1 | 0 |  |  |  |  | 22 | MD-DD20-UP2[(0)2/±45/0]S | 0/0/45/-45/0/0/-45/45/0/0 | 6 | 4 | 0 | 0 | 2.773786
MD-DD20-UP2 | [(0)2/±45/0]S | 34 | UP2 | CoRezyn 63-AX-051 | Collins Craft A1010 (351 gsm) | 73 | Knytex DB120 (393 gsm) | 27 | 0 | 0 | 0 | 2.89 | 24h/20C, 2h/60 C | RTM | 4206 | DD20143 |  | -337 | static | 13 mm/s |  |  |  | 1 | 0 |  |  |  |  | 25 | MD-DD20-UP2[(0)2/±45/0]S | 0/0/45/-45/0/0/-45/45/0/0 | 6 | 4 | 0 | 0
MD-DD20-UP2 | [(0)2/±45/0]S | 34 | UP2 | CoRezyn 63-AX-051 | Collins Craft A1010 (351 gsm) | 73 | Knytex DB120 (393 gsm) | 27 | 0 | 0 | 0 | 2.89 | 24h/20C, 2h/60 C | RTM | 4207 | DD20142 |  | -313 | static | 13 mm/s |  |  |  | 1 | 0 |  |  |  |  | 25 | MD-DD20-UP2[(0)2/±45/0]S | 0/0/45/-45/0/0/-45/45/0/0 | 6 | 4 | 0 | 0
MD-DD20-UP2 | [(0)2/±45/0]S | 34 | UP2 | CoRezyn 63-AX-051 | Collins Craft A1010 (351 gsm) | 73 | Knytex DB120 (393 gsm) | 27 | 0 | 0 | 0 | 2.89 | 24h/20C, 2h/60 C | RTM | 4208 | DD20141 |  | -294 | static | 13 mm/s |  |  |  | 1 | 0 |  |  |  |  | 25 | MD-DD20-UP2[(0)2/±45/0]S | 0/0/45/-45/0/0/-45/45/0/0 | 6 | 4 | 0 | 0
MD-DD20-UP2 | [(0)2/±45/0]S | 34 | UP2 | CoRezyn 63-AX-051 | Collins Craft A1010 (351 gsm) | 73 | Knytex DB120 (393 gsm) | 27 | 0 | 0 | 0 | 2.89 | 24h/20C, 2h/60 C | RTM | 4209 | DD20140 |  | -308 | static | 13 mm/s |  |  |  | 1 | 0 |  |  |  |  | 25 | MD-DD20-UP2[(0)2/±45/0]S | 0/0/45/-45/0/0/-45/45/0/0 | 6 | 4 | 0 | 0
MD-DD20A-UP2 | [(0)2/±45/0]S | 38 | UP2 | CoRezyn 63-AX-051 | Collins Craft A1010 (351 gsm) | 73 | Knytex DB120 (393 gsm) | 27 | 0 | 0 | 0 | 2.66 | 24h/20C, 2h/60 C | RTM | 4054 | DD20A112 | 653 |  | static | 13 mm/s | 25.7 | 2.69 |  | 1 | 0 |  |  |  |  | 22 | MD-DD20A-UP2[(0)2/±45/0]S | 0/0/45/-45/0/0/-45/45/0/0 | 6 | 4 | 0 | 0 | 2.814913
MD-DD20A-UP2 | [(0)2/±45/0]S | 38 | UP2 | CoRezyn 63-AX-051 | Collins Craft A1010 (351 gsm) | 73 | Knytex DB120 (393 gsm) | 27 | 0 | 0 | 0 | 2.66 | 24h/20C, 2h/60 C | RTM | 4055 | DD20A110 | 645 |  | static | 13 mm/s | 24.5 | 2.76 |  | 1 | 0 |  |  |  |  | 22 | MD-DD20A-UP2[(0)2/±45/0]S | 0/0/45/-45/0/0/-45/45/0/0 | 6 | 4 | 0 | 0 | 2.80956
MD-DD20A-UP2 | [(0)2/±45/0]S | 38 | UP2 | CoRezyn 63-AX-051 | Collins Craft A1010 (351 gsm) | 73 | Knytex DB120 (393 gsm) | 27 | 0 | 0 | 0 | 2.66 | 24h/20C, 2h/60 C | RTM | 4056 | DD20A108 | 619 |  | static | 13 mm/s | 24.3 | 2.64 |  | 1 | 0 |  |  |  |  | 22 | MD-DD20A-UP2[(0)2/±45/0]S | 0/0/45/-45/0/0/-45/45/0/0 | 6 | 4 | 0 | 0 | 2.791691
MD-DD22-UP2 | [(0)2/±45/0]S | 31 | UP2 | CoRezyn 63-AX-051 | Knytex D092 (310 gsm) | 70 | Knytex DB120 (393 gsm) | 30 | 0 | 0 | 0 | 2.86 | 24h/20C, 2h/60 C | RTM | 4045 | DD22112 | 564 |  | static | 13 mm/s | 21 | 2.8 |  | 1 | 0 |  |  |  |  | 22 | MD-DD22-UP2[(0)2/±45/0]S | 0/0/45/-45/0/0/-45/45/0/0 | 6 | 4 | 0 | 0 | 2.751279
MD-DD22-UP2 | [(0)2/±45/0]S | 31 | UP2 | CoRezyn 63-AX-051 | Knytex D092 (310 gsm) | 70 | Knytex DB120 (393 gsm) | 30 | 0 | 0 | 0 | 2.86 | 24h/20C, 2h/60 C | RTM | 4046 | DD22103 | 551 |  | static | 13 mm/s | 19.5 | 2.9 |  | 1 | 0 |  |  |  |  | 22 | MD-DD22-UP2[(0)2/±45/0]S | 0/0/45/-45/0/0/-45/45/0/0 | 6 | 4 | 0 | 0 | 2.741152
MD-DD22-UP2 | [(0)2/±45/0]S | 31 | UP2 | CoRezyn 63-AX-051 | Knytex D092 (310 gsm) | 70 | Knytex DB120 (393 gsm) | 30 | 0 | 0 | 0 | 2.86 | 24h/20C, 2h/60 C | RTM | 4047 | DD22109 | 533 |  | static | 13 mm/s | 21.1 | 2.6 |  | 1 | 0 |  |  |  |  | 22 | MD-DD22-UP2[(0)2/±45/0]S | 0/0/45/-45/0/0/-45/45/0/0 | 6 | 4 | 0 | 0 | 2.726727
MD-DD22-UP2 | [(0)2/±45/0]S | 31 | UP2 | CoRezyn 63-AX-051 | Knytex D092 (310 gsm) | 70 | Knytex DB120 (393 gsm) | 30 | 0 | 0 | 0 | 2.86 | 24h/20C, 2h/60 C | RTM | 4210 | DD22140 |  | -372 | static | 13 mm/s |  |  |  | 1 | 0 |  |  |  |  | 25 | MD-DD22-UP2[(0)2/±45/0]S | 0/0/45/-45/0/0/-45/45/0/0 | 6 | 4 | 0 | 0
MD-DD22-UP2 | [(0)2/±45/0]S | 31 | UP2 | CoRezyn 63-AX-051 | Knytex D092 (310 gsm) | 70 | Knytex DB120 (393 gsm) | 30 | 0 | 0 | 0 | 2.86 | 24h/20C, 2h/60 C | RTM | 4211 | DD22141 |  | -416 | static | 13 mm/s |  |  |  | 1 | 0 |  |  |  |  | 25 | MD-DD22-UP2[(0)2/±45/0]S | 0/0/45/-45/0/0/-45/45/0/0 | 6 | 4 | 0 | 0
MD-DD22-UP2 | [(0)2/±45/0]S | 31 | UP2 | CoRezyn 63-AX-051 | Knytex D092 (310 gsm) | 70 | Knytex DB120 (393 gsm) | 30 | 0 | 0 | 0 | 2.86 | 24h/20C, 2h/60 C | RTM | 4212 | DD22142 |  | -398 | static | 13 mm/s |  |  |  | 1 | 0 |  |  |  |  | 25 | MD-DD22-UP2[(0)2/±45/0]S | 0/0/45/-45/0/0/-45/45/0/0 | 6 | 4 | 0 | 0
MD-DD22-UP2 | [(0)2/±45/0]S | 31 | UP2 | CoRezyn 63-AX-051 | Knytex D092 (310 gsm) | 70 | Knytex DB120 (393 gsm) | 30 | 0 | 0 | 0 | 2.86 | 24h/20C, 2h/60 C | RTM | 4213 | DD22143 |  | -370 | static | 13 mm/s |  |  |  | 1 | 0 |  |  |  |  | 25 | MD-DD22-UP2[(0)2/±45/0]S | 0/0/45/-45/0/0/-45/45/0/0 | 6 | 4 | 0 | 0
MD-DD24-UP2 | [0/±45/(0)3/±45/0] | 39 | UP2 | CoRezyn 63-AX-051 | Collins Craft UC1010V (424 gsm) | 70 | Knytex DB120 (393 gsm) | 30 | 0 | 0 | 0 | 2.59 | 24h/20C, 2h/60 C | RTM | 4136 | DD24115 | 746 |  | static | 13 mm/s | 25.9 | 3 |  | 1 | 0 |  |  |  |  | 22 | MD-DD24-UP2[0/±45/(0)3/±45/0] | 0/45/-45/0/0/0/45/-45/0 | 5 | 4 | 0 | 0 | 2.872739
MD-DD24-UP2 | [0/±45/(0)3/±45/0] | 39 | UP2 | CoRezyn 63-AX-051 | Collins Craft UC1010V (424 gsm) | 70 | Knytex DB120 (393 gsm) | 30 | 0 | 0 | 0 | 2.59 | 24h/20C, 2h/60 C | RTM | 4137 | DD24117 | 704 |  | static | 13 mm/s |  | 2.8 |  | 1 | 0 |  |  |  |  | 22 | MD-DD24-UP2[0/±45/(0)3/±45/0] | 0/45/-45/0/0/0/45/-45/0 | 5 | 4 | 0 | 0 | 2.847573
MD-DD24-UP2 | [0/±45/(0)3/±45/0] | 39 | UP2 | CoRezyn 63-AX-051 | Collins Craft UC1010V (424 gsm) | 70 | Knytex DB120 (393 gsm) | 30 | 0 | 0 | 0 | 2.59 | 24h/20C, 2h/60 C | RTM | 4138 | DD24114 | 739 |  | static | 13 mm/s | 26.8 | 3 |  | 1 | 0 |  |  |  |  | 22 | MD-DD24-UP2[0/±45/(0)3/±45/0] | 0/45/-45/0/0/0/45/-45/0 | 5 | 4 | 0 | 0 | 2.868644
MD-DD24-UP2 | [0/±45/(0)3/±45/0] | 39 | UP2 | CoRezyn 63-AX-051 | Collins Craft UC1010V (424 gsm) | 70 | Knytex DB120 (393 gsm) | 30 | 0 | 0 | 0 | 2.59 | 24h/20C, 2h/60 C | RTM | 4164 | DD24106 |  | -528 | static | 13 mm/s |  |  |  | 1 | 0 |  |  |  |  | 25 | MD-DD24-UP2[0/±45/(0)3/±45/0] | 0/45/-45/0/0/0/45/-45/0 | 5 | 4 | 0 | 0
MD-DD24-UP2 | [0/±45/(0)3/±45/0] | 39 | UP2 | CoRezyn 63-AX-051 | Collins Craft UC1010V (424 gsm) | 70 | Knytex DB120 (393 gsm) | 30 | 0 | 0 | 0 | 2.59 | 24h/20C, 2h/60 C | RTM | 4165 | DD24105 |  | -537 | static | 13 mm/s |  |  |  | 1 | 0 |  |  |  |  | 25 | MD-DD24-UP2[0/±45/(0)3/±45/0] | 0/45/-45/0/0/0/45/-45/0 | 5 | 4 | 0 | 0
MD-DD24-UP2 | [0/±45/(0)3/±45/0] | 39 | UP2 | CoRezyn 63-AX-051 | Collins Craft UC1010V (424 gsm) | 70 | Knytex DB120 (393 gsm) | 30 | 0 | 0 | 0 | 2.59 | 24h/20C, 2h/60 C | RTM | 4166 | DD24104 |  | -500 | static | 13 mm/s |  |  |  | 1 | 0 |  |  |  |  | 25 | MD-DD24-UP2[0/±45/(0)3/±45/0] | 0/45/-45/0/0/0/45/-45/0 | 5 | 4 | 0 | 0
MD-DD24-UP2 | [0/±45/(0)3/±45/0] | 39 | UP2 | CoRezyn 63-AX-051 | Collins Craft UC1010V (424 gsm) | 70 | Knytex DB120 (393 gsm) | 30 | 0 | 0 | 0 | 2.59 | 24h/20C, 2h/60 C | RTM | 4167 | DD24107 |  | -477 | static | 13 mm/s |  |  |  | 1 | 0 |  |  |  |  | 25 | MD-DD24-UP2[0/±45/(0)3/±45/0] | 0/45/-45/0/0/0/45/-45/0 | 5 | 4 | 0 | 0
MD-DD25-UP2 | [0/±45/0]S | 46 | UP2 | CoRezyn 63-AX-051 | Collins Craft UC1018GV (678 gsm) | 76 | Knytex DB120 (393 gsm) | 24 | 0 | 0 | 0 | 2.89 | 24h/20C, 2h/60 C | RTM | 4140 | DD25102 | 814 |  | static | 13 mm/s | 28.4 | 3 |  | 1 | 0 |  |  |  |  | 22 | MD-DD25-UP2[0/±45/0]S | 0/45/-45/0/0/-45/45/0 | 4 | 4 | 0 | 0 | 2.910624
MD-DD25-UP2 | [0/±45/0]S | 46 | UP2 | CoRezyn 63-AX-051 | Collins Craft UC1018GV (678 gsm) | 76 | Knytex DB120 (393 gsm) | 24 | 0 | 0 | 0 | 2.89 | 24h/20C, 2h/60 C | RTM | 4141 | DD25105 | 682 |  | static | 13 mm/s | 28 | 3.1 |  | 1 | 0 |  |  |  |  | 22 | MD-DD25-UP2[0/±45/0]S | 0/45/-45/0/0/-45/45/0 | 4 | 4 | 0 | 0 | 2.833784
MD-DD25-UP2 | [0/±45/0]S | 46 | UP2 | CoRezyn 63-AX-051 | Collins Craft UC1018GV (678 gsm) | 76 | Knytex DB120 (393 gsm) | 24 | 0 | 0 | 0 | 2.89 | 24h/20C, 2h/60 C | RTM | 4142 | DD25108 | 733 |  | static | 13 mm/s | 27.2 | 2.7 |  | 1 | 0 |  |  |  |  | 22 | MD-DD25-UP2[0/±45/0]S | 0/45/-45/0/0/-45/45/0 | 4 | 4 | 0 | 0 | 2.865104
MD-DD25-UP2 | [0/±45/0]S | 46 | UP2 | CoRezyn 63-AX-051 | Collins Craft UC1018GV (678 gsm) | 76 | Knytex DB120 (393 gsm) | 24 | 0 | 0 | 0 | 2.89 | 24h/20C, 2h/60 C | RTM | 4160 | DD25130 |  | -498 | static | 13 mm/s |  |  |  | 1 | 0 |  |  |  |  | 25 | MD-DD25-UP2[0/±45/0]S | 0/45/-45/0/0/-45/45/0 | 4 | 4 | 0 | 0
MD-DD25-UP2 | [0/±45/0]S | 46 | UP2 | CoRezyn 63-AX-051 | Collins Craft UC1018GV (678 gsm) | 76 | Knytex DB120 (393 gsm) | 24 | 0 | 0 | 0 | 2.89 | 24h/20C, 2h/60 C | RTM | 4161 | DD25131 |  | -505 | static | 13 mm/s |  |  |  | 1 | 0 |  |  |  |  | 25 | MD-DD25-UP2[0/±45/0]S | 0/45/-45/0/0/-45/45/0 | 4 | 4 | 0 | 0
MD-DD25-UP2 | [0/±45/0]S | 46 | UP2 | CoRezyn 63-AX-051 | Collins Craft UC1018GV (678 gsm) | 76 | Knytex DB120 (393 gsm) | 24 | 0 | 0 | 0 | 2.89 | 24h/20C, 2h/60 C | RTM | 4162 | DD25132 |  | -464 | static | 13 mm/s |  |  |  | 1 | 0 |  |  |  |  | 25 | MD-DD25-UP2[0/±45/0]S | 0/45/-45/0/0/-45/45/0 | 4 | 4 | 0 | 0
MD-DD25-UP2 | [0/±45/0]S | 46 | UP2 | CoRezyn 63-AX-051 | Collins Craft UC1018GV (678 gsm) | 76 | Knytex DB120 (393 gsm) | 24 | 0 | 0 | 0 | 2.89 | 24h/20C, 2h/60 C | RTM | 4163 | DD25133 |  | -465 | static | 13 mm/s |  |  |  | 1 | 0 |  |  |  |  | 25 | MD-DD25-UP2[0/±45/0]S | 0/45/-45/0/0/-45/45/0 | 4 | 4 | 0 | 0
MD-DD25A-UP2 | [0/±45/0]S | 49 | UP2 | CoRezyn 63-AX-051 | Collins Craft UC1018GV (678 gsm) | 76 | Knytex DB120 (393 gsm) | 24 | 0 | 0 | 0 | 2.89 | 24h/20C, 2h/60 C | RTM | 4153 | DD25A113 | 790 |  | static | 13 mm/s | 27.6 | 3 |  | 1 | 0 |  |  |  |  | 22 | MD-DD25A-UP2[0/±45/0]S | 0/45/-45/0/0/-45/45/0 | 4 | 4 | 0 | 0 | 2.897627
MD-DD25A-UP2 | [0/±45/0]S | 49 | UP2 | CoRezyn 63-AX-051 | Collins Craft UC1018GV (678 gsm) | 76 | Knytex DB120 (393 gsm) | 24 | 0 | 0 | 0 | 2.89 | 24h/20C, 2h/60 C | RTM | 4154 | DD25A112 | 780 |  | static | 13 mm/s | 28.8 | 2.8 |  | 1 | 0 |  |  |  |  | 22 | MD-DD25A-UP2[0/±45/0]S | 0/45/-45/0/0/-45/45/0 | 4 | 4 | 0 | 0 | 2.892095
MD-DD25A-UP2 | [0/±45/0]S | 49 | UP2 | CoRezyn 63-AX-051 | Collins Craft UC1018GV (678 gsm) | 76 | Knytex DB120 (393 gsm) | 24 | 0 | 0 | 0 | 2.89 | 24h/20C, 2h/60 C | RTM | 4155 | DD25A111 | 778 |  | static | 13 mm/s | 27.3 | 2.9 |  | 1 | 0 |  |  |  |  | 22 | MD-DD25A-UP2[0/±45/0]S | 0/45/-45/0/0/-45/45/0 | 4 | 4 | 0 | 0 | 2.89098
MD-DD25A-UP2 | [0/±45/0]S | 49 | UP2 | CoRezyn 63-AX-051 | Collins Craft UC1018GV (678 gsm) | 76 | Knytex DB120 (393 gsm) | 24 | 0 | 0 | 0 | 2.89 | 24h/20C, 2h/60 C | RTM | 4218 | DD25A160 |  | -679 | static | 13 mm/s |  |  |  | 1 | 0 |  |  |  |  | 25 | MD-DD25A-UP2[0/±45/0]S | 0/45/-45/0/0/-45/45/0 | 4 | 4 | 0 | 0
MD-DD25A-UP2 | [0/±45/0]S | 49 | UP2 | CoRezyn 63-AX-051 | Collins Craft UC1018GV (678 gsm) | 76 | Knytex DB120 (393 gsm) | 24 | 0 | 0 | 0 | 2.89 | 24h/20C, 2h/60 C | RTM | 4219 | DD25A161 |  | -657 | static | 13 mm/s |  |  |  | 1 | 0 |  |  |  |  | 25 | MD-DD25A-UP2[0/±45/0]S | 0/45/-45/0/0/-45/45/0 | 4 | 4 | 0 | 0
MD-DD25A-UP2 | [0/±45/0]S | 49 | UP2 | CoRezyn 63-AX-051 | Collins Craft UC1018GV (678 gsm) | 76 | Knytex DB120 (393 gsm) | 24 | 0 | 0 | 0 | 2.89 | 24h/20C, 2h/60 C | RTM | 4220 | DD25A163 |  | -608 | static | 13 mm/s |  |  |  | 1 | 0 |  |  |  |  | 25 | MD-DD25A-UP2[0/±45/0]S | 0/45/-45/0/0/-45/45/0 | 4 | 4 | 0 | 0
MD-DD25A-UP2 | [0/±45/0]S | 49 | UP2 | CoRezyn 63-AX-051 | Collins Craft UC1018GV (678 gsm) | 76 | Knytex DB120 (393 gsm) | 24 | 0 | 0 | 0 | 2.89 | 24h/20C, 2h/60 C | RTM | 4221 | DD25A162 |  | -570 | static | 13 mm/s |  |  |  | 1 | 0 |  |  |  |  | 25 | MD-DD25A-UP2[0/±45/0]S | 0/45/-45/0/0/-45/45/0 | 4 | 4 | 0 | 0
MD-DD25B-UP2 | [0/±45/0]S | 31 | UP2 | CoRezyn 63-AX-051 | Collins Craft UC1018GV (678 gsm) | 76 | Knytex DB120 (393 gsm) | 24 | 0 | 0 | 0 | 4.27 | 24h/20C, 2h/60 C | RTM | 4156 | DD25B104 | 486 |  | static | 13 mm/s | 18.2 | 2.7 |  | 1 | 0 |  |  |  |  | 22 | MD-DD25B-UP2[0/±45/0]S | 0/45/-45/0/0/-45/45/0 | 4 | 4 | 0 | 0 | 2.686636
MD-DD25B-UP2 | [0/±45/0]S | 31 | UP2 | CoRezyn 63-AX-051 | Collins Craft UC1018GV (678 gsm) | 76 | Knytex DB120 (393 gsm) | 24 | 0 | 0 | 0 | 4.27 | 24h/20C, 2h/60 C | RTM | 4157 | DD25B103 | 540 |  | static | 13 mm/s | 19.7 | 2.9 |  | 1 | 0 |  |  |  |  | 22 | MD-DD25B-UP2[0/±45/0]S | 0/45/-45/0/0/-45/45/0 | 4 | 4 | 0 | 0 | 2.732394
MD-DD25B-UP2 | [0/±45/0]S | 31 | UP2 | CoRezyn 63-AX-051 | Collins Craft UC1018GV (678 gsm) | 76 | Knytex DB120 (393 gsm) | 24 | 0 | 0 | 0 | 4.27 | 24h/20C, 2h/60 C | RTM | 4158 | DD25B111 | 516 |  | static | 13 mm/s | 19 | 2.8 |  | 1 | 0 |  |  |  |  | 22 | MD-DD25B-UP2[0/±45/0]S | 0/45/-45/0/0/-45/45/0 | 4 | 4 | 0 | 0 | 2.71265
MD-DD25B-UP2 | [0/±45/0]S | 31 | UP2 | CoRezyn 63-AX-051 | Collins Craft UC1018GV (678 gsm) | 76 | Knytex DB120 (393 gsm) | 24 | 0 | 0 | 0 | 4.27 | 24h/20C, 2h/60 C | RTM | 4168 | DD25B130 |  | -437 | static | 13 mm/s |  |  |  | 1 | 0 |  |  |  |  | 25 | MD-DD25B-UP2[0/±45/0]S | 0/45/-45/0/0/-45/45/0 | 4 | 4 | 0 | 0
MD-DD25B-UP2 | [0/±45/0]S | 31 | UP2 | CoRezyn 63-AX-051 | Collins Craft UC1018GV (678 gsm) | 76 | Knytex DB120 (393 gsm) | 24 | 0 | 0 | 0 | 4.27 | 24h/20C, 2h/60 C | RTM | 4169 | DD25B131 |  | -363 | static | 13 mm/s |  |  |  | 1 | 0 |  |  |  |  | 25 | MD-DD25B-UP2[0/±45/0]S | 0/45/-45/0/0/-45/45/0 | 4 | 4 | 0 | 0
MD-DD25B-UP2 | [0/±45/0]S | 31 | UP2 | CoRezyn 63-AX-051 | Collins Craft UC1018GV (678 gsm) | 76 | Knytex DB120 (393 gsm) | 24 | 0 | 0 | 0 | 4.27 | 24h/20C, 2h/60 C | RTM | 4170 | DD25B132 |  | -453 | static | 13 mm/s |  |  |  | 1 | 0 |  |  |  |  | 25 | MD-DD25B-UP2[0/±45/0]S | 0/45/-45/0/0/-45/45/0 | 4 | 4 | 0 | 0
MD-DD25B-UP2 | [0/±45/0]S | 31 | UP2 | CoRezyn 63-AX-051 | Collins Craft UC1018GV (678 gsm) | 76 | Knytex DB120 (393 gsm) | 24 | 0 | 0 | 0 | 4.27 | 24h/20C, 2h/60 C | RTM | 4171 | DD25B133 |  | -422 | static | 13 mm/s |  |  |  | 1 | 0 |  |  |  |  | 25 | MD-DD25B-UP2[0/±45/0]S | 0/45/-45/0/0/-45/45/0 | 4 | 4 | 0 | 0
MD-DD25D-UP2 | [0/±45/0]S | 40 | UP2 | CoRezyn 63-AX-051 | Collins Craft UC1018GV (678 gsm) | 76 | Knytex DB120 (393 gsm) | 24 | 0 | 0 | 0 |  | 24h/20C, 2h/60 C | RTM | 4234 | DD25D102 | 516 |  | static | 13 mm/s | 25.5 | 2.2 |  | 1 | 0 |  |  |  |  | 25 | MD-DD25D-UP2[0/±45/0]S | 0/45/-45/0/0/-45/45/0 | 4 | 4 | 0 | 0 | 2.71265
MD-DD25D-UP2 | [0/±45/0]S | 40 | UP2 | CoRezyn 63-AX-051 | Collins Craft UC1018GV (678 gsm) | 76 | Knytex DB120 (393 gsm) | 24 | 0 | 0 | 0 |  | 24h/20C, 2h/60 C | RTM | 4243 | DD25D117 | 451 |  | static | 13 mm/s |  |  |  | 1 | 0 |  |  |  |  | 25 | MD-DD25D-UP2[0/±45/0]S | 0/45/-45/0/0/-45/45/0 | 4 | 4 | 0 | 0 | 2.654177
MD-DD25D-UP2 | [0/±45/0]S | 40 | UP2 | CoRezyn 63-AX-051 | Collins Craft UC1018GV (678 gsm) | 76 | Knytex DB120 (393 gsm) | 24 | 0 | 0 | 0 |  | 24h/20C, 2h/60 C | RTM | 4244 | DD25D118 | 467 |  | static | 13 mm/s |  |  |  | 1 | 0 |  |  |  |  | 25 | MD-DD25D-UP2[0/±45/0]S | 0/45/-45/0/0/-45/45/0 | 4 | 4 | 0 | 0 | 2.669317
MD-DD26-UP2 | [0/±45/0]S | 47 | UP2 | CoRezyn 63-AX-051 | Collins Craft UC1018GV (678 gsm) | 76 | Knytex DB120 (393 gsm) | 24 | 0 | 0 | 0 | 2.61 | 24h/20C, 2h/60 C | RTM | 4245 | DD26116 | 849 |  | static | 13 mm/s | 32 | 2.7 |  | 1 | 0 |  |  |  |  | 22 | MD-DD26-UP2[0/±45/0]S | 0/45/-45/0/0/-45/45/0 | 4 | 4 | 0 | 0 | 2.928908
MD-DD26-UP2 | [0/±45/0]S | 47 | UP2 | CoRezyn 63-AX-051 | Collins Craft UC1018GV (678 gsm) | 76 | Knytex DB120 (393 gsm) | 24 | 0 | 0 | 0 | 2.61 | 24h/20C, 2h/60 C | RTM | 4246 | DD26101 | 808 |  | static | 13 mm/s | 30.4 | 2.7 |  | 1 | 0 |  |  |  |  | 22 | MD-DD26-UP2[0/±45/0]S | 0/45/-45/0/0/-45/45/0 | 4 | 4 | 0 | 0 | 2.907411
MD-DD26-UP2 | [0/±45/0]S | 47 | UP2 | CoRezyn 63-AX-051 | Collins Craft UC1018GV (678 gsm) | 76 | Knytex DB120 (393 gsm) | 24 | 0 | 0 | 0 | 2.61 | 24h/20C, 2h/60 C | RTM | 4247 | DD26110 | 902 |  | static | 13 mm/s | 29.6 | 3.1 |  | 1 | 0 |  |  |  |  | 22 | MD-DD26-UP2[0/±45/0]S | 0/45/-45/0/0/-45/45/0 | 4 | 4 | 0 | 0 | 2.955207
MD-DD26-UP2 | [0/±45/0]S | 47 | UP2 | CoRezyn 63-AX-051 | Collins Craft UC1018GV (678 gsm) | 76 | Knytex DB120 (393 gsm) | 24 | 0 | 0 | 0 | 2.61 | 24h/20C, 2h/60 C | RTM | 4258 | DD26126 |  | -563 | static | 13 mm/s |  |  |  | 1 | 0 |  |  |  |  | 25 | MD-DD26-UP2[0/±45/0]S | 0/45/-45/0/0/-45/45/0 | 4 | 4 | 0 | 0
MD-DD26-UP2 | [0/±45/0]S | 47 | UP2 | CoRezyn 63-AX-051 | Collins Craft UC1018GV (678 gsm) | 76 | Knytex DB120 (393 gsm) | 24 | 0 | 0 | 0 | 2.61 | 24h/20C, 2h/60 C | RTM | 4259 | DD26127 |  | -593 | static | 13 mm/s |  |  |  | 1 | 0 |  |  |  |  | 25 | MD-DD26-UP2[0/±45/0]S | 0/45/-45/0/0/-45/45/0 | 4 | 4 | 0 | 0
MD-DD26-UP2 | [0/±45/0]S | 47 | UP2 | CoRezyn 63-AX-051 | Collins Craft UC1018GV (678 gsm) | 76 | Knytex DB120 (393 gsm) | 24 | 0 | 0 | 0 | 2.61 | 24h/20C, 2h/60 C | RTM | 4260 | DD26125 |  | -519 | static | 13 mm/s |  |  |  | 1 | 0 |  |  |  |  | 25 | MD-DD26-UP2[0/±45/0]S | 0/45/-45/0/0/-45/45/0 | 4 | 4 | 0 | 0
MD-DD26-UP2 | [0/±45/0]S | 47 | UP2 | CoRezyn 63-AX-051 | Collins Craft UC1018GV (678 gsm) | 76 | Knytex DB120 (393 gsm) | 24 | 0 | 0 | 0 | 2.61 | 24h/20C, 2h/60 C | RTM | 4261 | DD26129 |  | -594 | static | 13 mm/s |  |  |  | 1 | 0 |  |  |  |  | 25 | MD-DD26-UP2[0/±45/0]S | 0/45/-45/0/0/-45/45/0 | 4 | 4 | 0 | 0
Triax-DD27A-UP2 | [0/±45]S | 32 | UP2 | CoRezyn 63-AX-051 | Ahlstrom 42024L/M50 (1250 gsm) | 76 | 0 | 24 | 0 | 0 | 0 | 4.08 | 24h/20C, 2h/60 C | RTM | 5933 | DD27A112 | 555 |  | static | 13 mm/s | 21.3 | 3 |  | 1 | 0 |  |  |  |  | 22 | Triax-DD27A-UP2[0/±45]S | 0/45/-45/-45/45/0 | 2 | 4 | 0 | 0 | 2.744293
Triax-DD27A-UP2 | [0/±45]S | 32 | UP2 | CoRezyn 63-AX-051 | Ahlstrom 42024L/M50 (1250 gsm) | 76 | 0 | 24 | 0 | 0 | 0 | 4.08 | 24h/20C, 2h/60 C | RTM | 5934 | DD27A103 | 574 |  | static | 13 mm/s | 21.5 | 2.9 |  | 1 | 0 |  |  |  |  | 22 | Triax-DD27A-UP2[0/±45]S | 0/45/-45/-45/45/0 | 2 | 4 | 0 | 0 | 2.758912
Triax-DD27A-UP2 | [0/±45]S | 32 | UP2 | CoRezyn 63-AX-051 | Ahlstrom 42024L/M50 (1250 gsm) | 76 | 0 | 24 | 0 | 0 | 0 | 4.08 | 24h/20C, 2h/60 C | RTM | 5936 | DD27A109 | 570 |  | static | 13 mm/s | 22.1 | 3.1 |  | 1 | 0 |  |  |  |  | 22 | Triax-DD27A-UP2[0/±45]S | 0/45/-45/-45/45/0 | 2 | 4 | 0 | 0 | 2.755875
Triax-DD27A-UP2 | [0/±45]S | 32 | UP2 | CoRezyn 63-AX-051 | Ahlstrom 42024L/M50 (1250 gsm) | 76 | 0 | 24 | 0 | 0 | 0 | 4.08 | 24h/20C, 2h/60 C | RTM | 5944 | DD27A130 |  | -383 | static | 13 mm/s |  |  |  | 1 | 0 |  |  |  |  | 25 | Triax-DD27A-UP2[0/±45]S | 0/45/-45/-45/45/0 | 2 | 4 | 0 | 0
Triax-DD27A-UP2 | [0/±45]S | 32 | UP2 | CoRezyn 63-AX-051 | Ahlstrom 42024L/M50 (1250 gsm) | 76 | 0 | 24 | 0 | 0 | 0 | 4.08 | 24h/20C, 2h/60 C | RTM | 5945 | DD27A127 |  | -394 | static | 13 mm/s |  |  |  | 1 | 0 |  |  |  |  | 25 | Triax-DD27A-UP2[0/±45]S | 0/45/-45/-45/45/0 | 2 | 4 | 0 | 0
Triax-DD27A-UP2 | [0/±45]S | 32 | UP2 | CoRezyn 63-AX-051 | Ahlstrom 42024L/M50 (1250 gsm) | 76 | 0 | 24 | 0 | 0 | 0 | 4.08 | 24h/20C, 2h/60 C | RTM | 5946 | DD27A122 |  | -365 | static | 13 mm/s |  |  |  | 1 | 0 |  |  |  |  | 25 | Triax-DD27A-UP2[0/±45]S | 0/45/-45/-45/45/0 | 2 | 4 | 0 | 0
Triax-DD27B-UP2 | [0/±45]S | 42 | UP2 | CoRezyn 63-AX-051 | Ahlstrom 42024L/M50 (1250 gsm) | 76 | 0 | 24 | 0 | 0 | 0 | 3.16 | 24h/20C, 2h/60 C | RTM | 5920 | DD27B101 | 658 |  | static | 13 mm/s | 25.5 | 3.1 |  | 1 | 0 |  |  |  |  | 22 | Triax-DD27B-UP2[0/±45]S | 0/45/-45/-45/45/0 | 2 | 4 | 0 | 0 | 2.818226
Triax-DD27B-UP2 | [0/±45]S | 42 | UP2 | CoRezyn 63-AX-051 | Ahlstrom 42024L/M50 (1250 gsm) | 76 | 0 | 24 | 0 | 0 | 0 | 3.16 | 24h/20C, 2h/60 C | RTM | 5921 | DD27B107 | 679 |  | static | 13 mm/s | 24.4 | 2.9 |  | 1 | 0 |  |  |  |  | 22 | Triax-DD27B-UP2[0/±45]S | 0/45/-45/-45/45/0 | 2 | 4 | 0 | 0 | 2.83187
Triax-DD27B-UP2 | [0/±45]S | 42 | UP2 | CoRezyn 63-AX-051 | Ahlstrom 42024L/M50 (1250 gsm) | 76 | 0 | 24 | 0 | 0 | 0 | 3.16 | 24h/20C, 2h/60 C | RTM | 5922 | DD27B102 | 665 |  | static | 13 mm/s | 26.4 | 2.8 |  | 1 | 0 |  |  |  |  | 22 | Triax-DD27B-UP2[0/±45]S | 0/45/-45/-45/45/0 | 2 | 4 | 0 | 0 | 2.822822
Triax-DD27B-UP2 | [0/±45]S | 42 | UP2 | CoRezyn 63-AX-051 | Ahlstrom 42024L/M50 (1250 gsm) | 76 | 0 | 24 | 0 | 0 | 0 | 3.16 | 24h/20C, 2h/60 C | RTM | 5947 | DD27B120 |  | -329 | static | 13 mm/s |  |  |  | 1 | 0 |  |  |  |  | 25 | Triax-DD27B-UP2[0/±45]S | 0/45/-45/-45/45/0 | 2 | 4 | 0 | 0
Triax-DD27B-UP2 | [0/±45]S | 42 | UP2 | CoRezyn 63-AX-051 | Ahlstrom 42024L/M50 (1250 gsm) | 76 | 0 | 24 | 0 | 0 | 0 | 3.16 | 24h/20C, 2h/60 C | RTM | 5948 | DD27B127 |  | -324 | static | 13 mm/s |  |  |  | 1 | 0 |  |  |  |  | 25 | Triax-DD27B-UP2[0/±45]S | 0/45/-45/-45/45/0 | 2 | 4 | 0 | 0
Triax-DD27B-UP2 | [0/±45]S | 42 | UP2 | CoRezyn 63-AX-051 | Ahlstrom 42024L/M50 (1250 gsm) | 76 | 0 | 24 | 0 | 0 | 0 | 3.16 | 24h/20C, 2h/60 C | RTM | 5949 | DD27B131 |  | -311 | static | 13 mm/s |  |  |  | 1 | 0 |  |  |  |  | 25 | Triax-DD27B-UP2[0/±45]S | 0/45/-45/-45/45/0 | 2 | 4 | 0 | 0
Triax-DD27C-UP2 | [0/±45]S | 43 | UP2 | CoRezyn 63-AX-051 | Ahlstrom 42024L/M50 (1250 gsm) | 76 | 0 | 24 | 0 | 0 | 0 | 3.08 | 24h/20C, 2h/60 C | RTM | 6581 | DD27C101 | 809 |  | static | 13 mm/s | 27.5 | 3 |  | 1 | 0 |  |  |  |  | 25 | Triax-DD27C-UP2[0/±45]S | 0/45/-45/-45/45/0 | 2 | 4 | 0 | 0 | 2.907949
Triax-DD27C-UP2 | [0/±45]S | 43 | UP2 | CoRezyn 63-AX-051 | Ahlstrom 42024L/M50 (1250 gsm) | 76 | 0 | 24 | 0 | 0 | 0 | 3.08 | 24h/20C, 2h/60 C | RTM | 6582 | DD27C102 | 722 |  | static | 13 mm/s | 26 | 2.9 |  | 1 | 0 |  |  |  |  | 25 | Triax-DD27C-UP2[0/±45]S | 0/45/-45/-45/45/0 | 2 | 4 | 0 | 0 | 2.858537
Triax-DD27C-UP2 | [0/±45]S | 43 | UP2 | CoRezyn 63-AX-051 | Ahlstrom 42024L/M50 (1250 gsm) | 76 | 0 | 24 | 0 | 0 | 0 | 3.08 | 24h/20C, 2h/60 C | RTM | 6583 | DD27C103 | 721 |  | static | 13 mm/s | 26 | 2.8 |  | 1 | 0 |  |  |  |  | 25 | Triax-DD27C-UP2[0/±45]S | 0/45/-45/-45/45/0 | 2 | 4 | 0 | 0 | 2.857935
Triax-DD27C-UP2 | [0/±45]S | 43 | UP2 | CoRezyn 63-AX-051 | Ahlstrom 42024L/M50 (1250 gsm) | 76 | 0 | 24 | 0 | 0 | 0 | 3.08 | 24h/20C, 2h/60 C | RTM | 6584 | DD27C108 |  | -393 | static | 13 mm/s |  |  |  | 1 | 0 |  |  |  |  | 25 | Triax-DD27C-UP2[0/±45]S | 0/45/-45/-45/45/0 | 2 | 4 | 0 | 0
Triax-DD27C-UP2 | [0/±45]S | 43 | UP2 | CoRezyn 63-AX-051 | Ahlstrom 42024L/M50 (1250 gsm) | 76 | 0 | 24 | 0 | 0 | 0 | 3.08 | 24h/20C, 2h/60 C | RTM | 6585 | DD27C107 |  | -436 | static | 13 mm/s |  |  |  | 1 | 0 |  |  |  |  | 25 | Triax-DD27C-UP2[0/±45]S | 0/45/-45/-45/45/0 | 2 | 4 | 0 | 0
Triax-DD27C-UP2 | [0/±45]S | 43 | UP2 | CoRezyn 63-AX-051 | Ahlstrom 42024L/M50 (1250 gsm) | 76 | 0 | 24 | 0 | 0 | 0 | 3.08 | 24h/20C, 2h/60 C | RTM | 6586 | DD27C106 |  | -420 | static | 13 mm/s |  |  |  | 1 | 0 |  |  |  |  | 25 | Triax-DD27C-UP2[0/±45]S | 0/45/-45/-45/45/0 | 2 | 4 | 0 | 0
Triax-DD27C-UP2 | [0/±45]S | 43 | UP2 | CoRezyn 63-AX-051 | Ahlstrom 42024L/M50 (1250 gsm) | 76 | 0 | 24 | 0 | 0 | 0 | 3.08 | 24h/20C, 2h/60 C | RTM | 6587 | DD27C105 |  | -441 | static | 13 mm/s |  |  |  | 1 | 0 |  |  |  |  | 25 | Triax-DD27C-UP2[0/±45]S | 0/45/-45/-45/45/0 | 2 | 4 | 0 | 0
MD-FFA-UP2 | [±45/0/0/±45]S | 36 | UP2 | CoRezyn 63-AX-051 | Knytex D155 (527 gsm) | 56 | Knytex DB120 (393 gsm) | 44 | 0 | 0 | 0 | 3.78 | 24h/20C, 2h/60 C | RTM | 3337 | FFA104 | 721 |  | static | 13 mm/s | 24.3 | 3 |  | 1 | 0 |  |  |  |  | 25 | MD-FFA-UP2[±45/0/0/±45]S | 45/-45/0/0/45/-45/-45/45/0/0/-45/45 | 4 | 8 | 0 | 0 | 2.857935
MD-FFA-UP2 | [±45/0/0/±45]S | 36 | UP2 | CoRezyn 63-AX-051 | Knytex D155 (527 gsm) | 56 | Knytex DB120 (393 gsm) | 44 | 0 | 0 | 0 | 3.78 | 24h/20C, 2h/60 C | RTM | 3338 | FFA112 | 717 |  | static | 13 mm/s | 23.6 | 3 |  | 1 | 0 |  |  |  |  | 25 | MD-FFA-UP2[±45/0/0/±45]S | 45/-45/0/0/45/-45/-45/45/0/0/-45/45 | 4 | 8 | 0 | 0 | 2.855519
MD-FFA-UP2 | [±45/0/0/±45]S | 36 | UP2 | CoRezyn 63-AX-051 | Knytex D155 (527 gsm) | 56 | Knytex DB120 (393 gsm) | 44 | 0 | 0 | 0 | 3.78 | 24h/20C, 2h/60 C | RTM | 3339 | FFA106 | 710 |  | static | 13 mm/s | 24.8 | 2.9 |  | 1 | 0 |  |  |  |  | 25 | MD-FFA-UP2[±45/0/0/±45]S | 45/-45/0/0/45/-45/-45/45/0/0/-45/45 | 4 | 8 | 0 | 0 | 2.851258
MD-FFA-UP2 | [±45/0/0/±45]S | 36 | UP2 | CoRezyn 63-AX-051 | Knytex D155 (527 gsm) | 56 | Knytex DB120 (393 gsm) | 44 | 0 | 0 | 0 | 3.78 | 24h/20C, 2h/60 C | RTM | 3424 | FFA150 |  | -557 | static | 13 mm/s |  |  |  | 1 | 0 |  |  |  |  | 25 | MD-FFA-UP2[±45/0/0/±45]S | 45/-45/0/0/45/-45/-45/45/0/0/-45/45 | 4 | 8 | 0 | 0
MD-FFA-UP2 | [±45/0/0/±45]S | 36 | UP2 | CoRezyn 63-AX-051 | Knytex D155 (527 gsm) | 56 | Knytex DB120 (393 gsm) | 44 | 0 | 0 | 0 | 3.78 | 24h/20C, 2h/60 C | RTM | 3425 | FFA152 |  | -558 | static | 13 mm/s |  |  |  | 1 | 0 |  |  |  |  | 25 | MD-FFA-UP2[±45/0/0/±45]S | 45/-45/0/0/45/-45/-45/45/0/0/-45/45 | 4 | 8 | 0 | 0
MD-FFA-UP2 | [±45/0/0/±45]S | 36 | UP2 | CoRezyn 63-AX-051 | Knytex D155 (527 gsm) | 56 | Knytex DB120 (393 gsm) | 44 | 0 | 0 | 0 | 3.78 | 24h/20C, 2h/60 C | RTM | 3426 | FFA151 |  | -544 | static | 13 mm/s |  |  |  | 1 | 0 |  |  |  |  | 25 | MD-FFA-UP2[±45/0/0/±45]S | 45/-45/0/0/45/-45/-45/45/0/0/-45/45 | 4 | 8 | 0 | 0
MD-FFB-UP2 | [0/±45/0/±45/0]S | 36 | UP2 | CoRezyn 63-AX-051 | Knytex D155 (527 gsm) | 56 | Knytex DB120 (393 gsm) | 44 | 0 | 0 | 0 | 3.81 | 24h/20C, 2h/60 C | RTM | 3353 | FFB136 | 599 |  | static | 13 mm/s | 24.1 | 3 |  | 1 | 0 |  |  |  |  | 25 | MD-FFB-UP2[0/±45/0/±45/0]S | 0/45/-45/0/45/-45/0/0/-45/45/0/-45/45/0 | 6 | 8 | 0 | 0 | 2.777427
MD-FFB-UP2 | [0/±45/0/±45/0]S | 36 | UP2 | CoRezyn 63-AX-051 | Knytex D155 (527 gsm) | 56 | Knytex DB120 (393 gsm) | 44 | 0 | 0 | 0 | 3.81 | 24h/20C, 2h/60 C | RTM | 3354 | FFB132 | 607 |  | static | 13 mm/s | 23.4 | 2.9 |  | 1 | 0 |  |  |  |  | 25 | MD-FFB-UP2[0/±45/0/±45/0]S | 0/45/-45/0/45/-45/0/0/-45/45/0/-45/45/0 | 6 | 8 | 0 | 0 | 2.783189
MD-FFB-UP2 | [0/±45/0/±45/0]S | 36 | UP2 | CoRezyn 63-AX-051 | Knytex D155 (527 gsm) | 56 | Knytex DB120 (393 gsm) | 44 | 0 | 0 | 0 | 3.81 | 24h/20C, 2h/60 C | RTM | 3355 | FFB138 | 657 |  | static | 13 mm/s | 24.9 | 2.8 |  | 1 | 0 |  |  |  |  | 25 | MD-FFB-UP2[0/±45/0/±45/0]S | 0/45/-45/0/45/-45/0/0/-45/45/0/-45/45/0 | 6 | 8 | 0 | 0 | 2.817565
MD-FFB-UP2 | [0/±45/0/±45/0]S | 36 | UP2 | CoRezyn 63-AX-051 | Knytex D155 (527 gsm) | 56 | Knytex DB120 (393 gsm) | 44 | 0 | 0 | 0 | 3.81 | 24h/20C, 2h/60 C | RTM | 3369 | FFB135 | 635 |  | static | 13 mm/s |  |  |  | 1 | 0 |  |  |  |  | 25 | MD-FFB-UP2[0/±45/0/±45/0]S | 0/45/-45/0/45/-45/0/0/-45/45/0/-45/45/0 | 6 | 8 | 0 | 0 | 2.802774
MD-FFB-UP2 | [0/±45/0/±45/0]S | 36 | UP2 | CoRezyn 63-AX-051 | Knytex D155 (527 gsm) | 56 | Knytex DB120 (393 gsm) | 44 | 0 | 0 | 0 | 3.81 | 24h/20C, 2h/60 C | RTM | 3427 | FFB114 |  | -517 | static | 13 mm/s |  |  |  | 1 | 0 |  |  |  |  | 25 | MD-FFB-UP2[0/±45/0/±45/0]S | 0/45/-45/0/45/-45/0/0/-45/45/0/-45/45/0 | 6 | 8 | 0 | 0
MD-FFB-UP2 | [0/±45/0/±45/0]S | 36 | UP2 | CoRezyn 63-AX-051 | Knytex D155 (527 gsm) | 56 | Knytex DB120 (393 gsm) | 44 | 0 | 0 | 0 | 3.81 | 24h/20C, 2h/60 C | RTM | 3428 | FFB109 |  | -507 | static | 13 mm/s |  |  |  | 1 | 0 |  |  |  |  | 25 | MD-FFB-UP2[0/±45/0/±45/0]S | 0/45/-45/0/45/-45/0/0/-45/45/0/-45/45/0 | 6 | 8 | 0 | 0
MD-FFB-UP2 | [0/±45/0/±45/0]S | 36 | UP2 | CoRezyn 63-AX-051 | Knytex D155 (527 gsm) | 56 | Knytex DB120 (393 gsm) | 44 | 0 | 0 | 0 | 3.81 | 24h/20C, 2h/60 C | RTM | 3429 | FFB115 |  | -495 | static | 13 mm/s |  |  |  | 1 | 0 |  |  |  |  | 25 | MD-FFB-UP2[0/±45/0/±45/0]S | 0/45/-45/0/45/-45/0/0/-45/45/0/-45/45/0 | 6 | 8 | 0 | 0
MD-FFC-UP2 | [0/±45/±45/0]S | 36 | UP2 | CoRezyn 63-AX-051 | Knytex D155 (527 gsm) | 56 | Knytex DB120 (393 gsm) | 44 | 0 | 0 | 0 | 3.81 | 24h/20C, 2h/60 C | RTM | 3378 | FFC117 | 648 |  | static | 13 mm/s | 23.6 | 2.9 |  | 1 | 0 |  |  |  |  | 25 | MD-FFC-UP2[0/±45/±45/0]S | 0/45/-45/45/-45/0/0/-45/45/-45/45/0 | 4 | 8 | 0 | 0 | 2.811575
MD-FFC-UP2 | [0/±45/±45/0]S | 36 | UP2 | CoRezyn 63-AX-051 | Knytex D155 (527 gsm) | 56 | Knytex DB120 (393 gsm) | 44 | 0 | 0 | 0 | 3.81 | 24h/20C, 2h/60 C | RTM | 3379 | FFC111 | 620 |  | static | 13 mm/s |  |  |  | 1 | 0 |  |  |  |  | 6 | MD-FFC-UP2[0/±45/±45/0]S | 0/45/-45/45/-45/0/0/-45/45/-45/45/0 | 4 | 8 | 0 | 0 | 2.792392
MD-FFC-UP2 | [0/±45/±45/0]S | 36 | UP2 | CoRezyn 63-AX-051 | Knytex D155 (527 gsm) | 56 | Knytex DB120 (393 gsm) | 44 | 0 | 0 | 0 | 3.81 | 24h/20C, 2h/60 C | RTM | 3380 | FFC104 | 604 |  | static | 13 mm/s |  |  |  | 1 | 0 |  |  |  |  | 6 | MD-FFC-UP2[0/±45/±45/0]S | 0/45/-45/45/-45/0/0/-45/45/-45/45/0 | 4 | 8 | 0 | 0 | 2.781037
MD-FFC-UP2 | [0/±45/±45/0]S | 36 | UP2 | CoRezyn 63-AX-051 | Knytex D155 (527 gsm) | 56 | Knytex DB120 (393 gsm) | 44 | 0 | 0 | 0 | 3.81 | 24h/20C, 2h/60 C | RTM | 3430 | FFC134 |  | -517 | static | 13 mm/s |  |  |  | 1 | 0 |  |  |  |  | 25 | MD-FFC-UP2[0/±45/±45/0]S | 0/45/-45/45/-45/0/0/-45/45/-45/45/0 | 4 | 8 | 0 | 0
MD-FFC-UP2 | [0/±45/±45/0]S | 36 | UP2 | CoRezyn 63-AX-051 | Knytex D155 (527 gsm) | 56 | Knytex DB120 (393 gsm) | 44 | 0 | 0 | 0 | 3.81 | 24h/20C, 2h/60 C | RTM | 3431 | FFC128 |  | -476 | static | 13 mm/s |  |  |  | 1 | 0 |  |  |  |  | 25 | MD-FFC-UP2[0/±45/±45/0]S | 0/45/-45/45/-45/0/0/-45/45/-45/45/0 | 4 | 8 | 0 | 0
MD-FFC-UP2 | [0/±45/±45/0]S | 36 | UP2 | CoRezyn 63-AX-051 | Knytex D155 (527 gsm) | 56 | Knytex DB120 (393 gsm) | 44 | 0 | 0 | 0 | 3.81 | 24h/20C, 2h/60 C | RTM | 3432 | FFC136 |  | -505 | static | 13 mm/s |  |  |  | 1 | 0 |  |  |  |  | 25 | MD-FFC-UP2[0/±45/±45/0]S | 0/45/-45/45/-45/0/0/-45/45/-45/45/0 | 4 | 8 | 0 | 0
MD-FFD-UP2 | [0/0/±45/±45]S | 36 | UP2 | CoRezyn 63-AX-051 | Knytex D155 (527 gsm) | 56 | Knytex DB120 (393 gsm) | 44 | 0 | 0 | 0 | 3.83 | 24h/20C, 2h/60 C | RTM | 3393 | FFD112 | 676 |  | static | 13 mm/s | 24 | 2.9 |  | 1 | 0 |  |  |  |  | 25 | MD-FFD-UP2[0/0/±45/±45]S | 0/0/45/-45/45/-45/-45/45/-45/45/0/0 | 4 | 8 | 0 | 0 | 2.829947
MD-FFD-UP2 | [0/0/±45/±45]S | 36 | UP2 | CoRezyn 63-AX-051 | Knytex D155 (527 gsm) | 56 | Knytex DB120 (393 gsm) | 44 | 0 | 0 | 0 | 3.83 | 24h/20C, 2h/60 C | RTM | 3394 | FFD106 | 630 |  | static | 13 mm/s |  |  |  | 1 | 0 |  |  |  |  | 25 | MD-FFD-UP2[0/0/±45/±45]S | 0/0/45/-45/45/-45/-45/45/-45/45/0/0 | 4 | 8 | 0 | 0 | 2.799341
MD-FFD-UP2 | [0/0/±45/±45]S | 36 | UP2 | CoRezyn 63-AX-051 | Knytex D155 (527 gsm) | 56 | Knytex DB120 (393 gsm) | 44 | 0 | 0 | 0 | 3.83 | 24h/20C, 2h/60 C | RTM | 3395 | FFD107 | 602 |  | static | 13 mm/s |  |  |  | 1 | 0 |  |  |  |  | 25 | MD-FFD-UP2[0/0/±45/±45]S | 0/0/45/-45/45/-45/-45/45/-45/45/0/0 | 4 | 8 | 0 | 0 | 2.779596
MD-FFD-UP2 | [0/0/±45/±45]S | 36 | UP2 | CoRezyn 63-AX-051 | Knytex D155 (527 gsm) | 56 | Knytex DB120 (393 gsm) | 44 | 0 | 0 | 0 | 3.83 | 24h/20C, 2h/60 C | RTM | 3433 | FFD133 |  | -547 | static | 13 mm/s |  |  |  | 1 | 0 |  |  |  |  | 25 | MD-FFD-UP2[0/0/±45/±45]S | 0/0/45/-45/45/-45/-45/45/-45/45/0/0 | 4 | 8 | 0 | 0
MD-FFD-UP2 | [0/0/±45/±45]S | 36 | UP2 | CoRezyn 63-AX-051 | Knytex D155 (527 gsm) | 56 | Knytex DB120 (393 gsm) | 44 | 0 | 0 | 0 | 3.83 | 24h/20C, 2h/60 C | RTM | 3434 | FFD141 |  | -549 | static | 13 mm/s |  |  |  | 1 | 0 |  |  |  |  | 25 | MD-FFD-UP2[0/0/±45/±45]S | 0/0/45/-45/45/-45/-45/45/-45/45/0/0 | 4 | 8 | 0 | 0
MD-FFD-UP2 | [0/0/±45/±45]S | 36 | UP2 | CoRezyn 63-AX-051 | Knytex D155 (527 gsm) | 56 | Knytex DB120 (393 gsm) | 44 | 0 | 0 | 0 | 3.83 | 24h/20C, 2h/60 C | RTM | 3435 | FFD138 |  | -530 | static | 13 mm/s |  |  |  | 1 | 0 |  |  |  |  | 25 | MD-FFD-UP2[0/0/±45/±45]S | 0/0/45/-45/45/-45/-45/45/-45/45/0/0 | 4 | 8 | 0 | 0
MD-FFF-UP2 | [±45/±45/0/0]S | 37 | UP2 | CoRezyn 63-AX-051 | Knytex D155 (527 gsm) | 56 | Knytex DB120 (393 gsm) | 44 | 0 | 0 | 0 | 3.77 | 24h/20C, 2h/60 C | RTM | 3408 | FFF110 | 640 |  | static | 13 mm/s |  |  |  | 1 | 0 |  |  |  |  | 6 | MD-FFF-UP2[±45/±45/0/0]S | 45/-45/45/-45/0/0/0/0/-45/45/-45/45 | 4 | 8 | 0 | 0 | 2.80618
MD-FFF-UP2 | [±45/±45/0/0]S | 37 | UP2 | CoRezyn 63-AX-051 | Knytex D155 (527 gsm) | 56 | Knytex DB120 (393 gsm) | 44 | 0 | 0 | 0 | 3.77 | 24h/20C, 2h/60 C | RTM | 3409 | FFF106 | 643 |  | static | 13 mm/s |  |  |  | 1 | 0 |  |  |  |  | 6 | MD-FFF-UP2[±45/±45/0/0]S | 45/-45/45/-45/0/0/0/0/-45/45/-45/45 | 4 | 8 | 0 | 0 | 2.808211
MD-FFF-UP2 | [±45/±45/0/0]S | 37 | UP2 | CoRezyn 63-AX-051 | Knytex D155 (527 gsm) | 56 | Knytex DB120 (393 gsm) | 44 | 0 | 0 | 0 | 3.77 | 24h/20C, 2h/60 C | RTM | 3410 | FFF122 | 708 |  | static | 13 mm/s | 23.9 | 2.9 |  | 1 | 0 |  |  |  |  | 25 | MD-FFF-UP2[±45/±45/0/0]S | 45/-45/45/-45/0/0/0/0/-45/45/-45/45 | 4 | 8 | 0 | 0 | 2.850033
MD-FFF-UP2 | [±45/±45/0/0]S | 37 | UP2 | CoRezyn 63-AX-051 | Knytex D155 (527 gsm) | 56 | Knytex DB120 (393 gsm) | 44 | 0 | 0 | 0 | 3.77 | 24h/20C, 2h/60 C | RTM | 3436 | FFF125 |  | -605 | static | 13 mm/s |  |  |  | 1 | 0 |  |  |  |  | 25 | MD-FFF-UP2[±45/±45/0/0]S | 45/-45/45/-45/0/0/0/0/-45/45/-45/45 | 4 | 8 | 0 | 0
MD-FFF-UP2 | [±45/±45/0/0]S | 37 | UP2 | CoRezyn 63-AX-051 | Knytex D155 (527 gsm) | 56 | Knytex DB120 (393 gsm) | 44 | 0 | 0 | 0 | 3.77 | 24h/20C, 2h/60 C | RTM | 3437 | FFF134 |  | -627 | static | 13 mm/s |  |  |  | 1 | 0 |  |  |  |  | 25 | MD-FFF-UP2[±45/±45/0/0]S | 45/-45/45/-45/0/0/0/0/-45/45/-45/45 | 4 | 8 | 0 | 0
MD-FFF-UP2 | [±45/±45/0/0]S | 37 | UP2 | CoRezyn 63-AX-051 | Knytex D155 (527 gsm) | 56 | Knytex DB120 (393 gsm) | 44 | 0 | 0 | 0 | 3.77 | 24h/20C, 2h/60 C | RTM | 3438 | FFF129 |  | -555 | static | 13 mm/s |  |  |  | 1 | 0 |  |  |  |  | 25 | MD-FFF-UP2[±45/±45/0/0]S | 45/-45/45/-45/0/0/0/0/-45/45/-45/45 | 4 | 8 | 0 | 0
MD-GG-UP2 | [(0)2/±45/(0)2] | 40 | UP2 | CoRezyn 63-AX-051 | Knytex D155 (527 gsm) | 84 | Knytex DB120 (393 gsm) | 16 | 0 | 0 | 0 | 2.46 | 24h/20C, 2h/60 C | RTM | 3439 | GG110 | 1087 |  | static | 13 mm/s |  |  |  | 1 | 0 |  |  |  |  | 22 | MD-GG-UP2[(0)2/±45/(0)2] | 0/0/45/-45/0/0 | 4 | 2 | 0 | 0 | 3.03623
MD-GG-UP2 | [(0)2/±45/(0)2] | 40 | UP2 | CoRezyn 63-AX-051 | Knytex D155 (527 gsm) | 84 | Knytex DB120 (393 gsm) | 16 | 0 | 0 | 0 | 2.46 | 24h/20C, 2h/60 C | RTM | 3440 | GG104 | 933 |  | static | 13 mm/s | 27.8 | 3.4 |  | 1 | 0 |  |  |  |  | 22 | MD-GG-UP2[(0)2/±45/(0)2] | 0/0/45/-45/0/0 | 4 | 2 | 0 | 0 | 2.969882
MD-GG-UP2 | [(0)2/±45/(0)2] | 40 | UP2 | CoRezyn 63-AX-051 | Knytex D155 (527 gsm) | 84 | Knytex DB120 (393 gsm) | 16 | 0 | 0 | 0 | 2.46 | 24h/20C, 2h/60 C | RTM | 3441 | GG102 | 891 |  | static | 13 mm/s | 27.3 | 3.3 |  | 1 | 0 |  |  |  |  | 22 | MD-GG-UP2[(0)2/±45/(0)2] | 0/0/45/-45/0/0 | 4 | 2 | 0 | 0 | 2.949878
MD-GG-UP2 | [(0)2/±45/(0)2] | 40 | UP2 | CoRezyn 63-AX-051 | Knytex D155 (527 gsm) | 84 | Knytex DB120 (393 gsm) | 16 | 0 | 0 | 0 | 2.46 | 24h/20C, 2h/60 C | RTM | 3451 | GG130 |  | -623 | static | 13 mm/s |  |  |  | 1 | 0 |  |  |  |  | 25 | MD-GG-UP2[(0)2/±45/(0)2] | 0/0/45/-45/0/0 | 4 | 2 | 0 | 0
MD-GG-UP2 | [(0)2/±45/(0)2] | 40 | UP2 | CoRezyn 63-AX-051 | Knytex D155 (527 gsm) | 84 | Knytex DB120 (393 gsm) | 16 | 0 | 0 | 0 | 2.46 | 24h/20C, 2h/60 C | RTM | 3452 | GG131 |  | -644 | static | 13 mm/s |  |  |  | 1 | 0 |  |  |  |  | 25 | MD-GG-UP2[(0)2/±45/(0)2] | 0/0/45/-45/0/0 | 4 | 2 | 0 | 0
MD-GG-UP2 | [(0)2/±45/(0)2] | 40 | UP2 | CoRezyn 63-AX-051 | Knytex D155 (527 gsm) | 84 | Knytex DB120 (393 gsm) | 16 | 0 | 0 | 0 | 2.46 | 24h/20C, 2h/60 C | RTM | 3453 | GG132 |  | -617 | static | 13 mm/s |  |  |  | 1 | 0 |  |  |  |  | 25 | MD-GG-UP2[(0)2/±45/(0)2] | 0/0/45/-45/0/0 | 4 | 2 | 0 | 0
MD-GG-UP2 | [(0)2/±45/(0)2] | 40 | UP2 | CoRezyn 63-AX-051 | Knytex D155 (527 gsm) | 84 | Knytex DB120 (393 gsm) | 16 | 0 | 0 | 0 | 2.46 | 24h/20C, 2h/60 C | RTM | 3454 | GG118 | 980 |  | static | 13 mm/s | 28.5 | 3.44 |  | 1 | 0 |  |  |  |  | 22 | MD-GG-UP2[(0)2/±45/(0)2] | 0/0/45/-45/0/0 | 4 | 2 | 0 | 0 | 2.991226
UNI-A060-UP2 | [0]10 | 46 | UP2 | CoRezyn 63-AX-051 | Knytex A060 (206 gsm) | 100 | 0 | 0 | 0 | 0 | 0 | 1.76 | 24h/20C, 2h/60 C | RTM | 3038 | A060104 |  | -317 | static | 13 mm/s |  |  |  | 1 | 0 |  |  |  |  | 25 | UNI-A060-UP2[0]10 | 0/0/0/0/0/0/0/0/0/0 | 10 | 0 | 0 | 0
UNI-A060-UP2 | [0]10 | 46 | UP2 | CoRezyn 63-AX-051 | Knytex A060 (206 gsm) | 100 | 0 | 0 | 0 | 0 | 0 | 1.76 | 24h/20C, 2h/60 C | RTM | 3039 | A060106 |  | -278 | static | 13 mm/s |  |  |  | 1 | 0 |  |  |  |  | 25 | UNI-A060-UP2[0]10 | 0/0/0/0/0/0/0/0/0/0 | 10 | 0 | 0 | 0
UNI-A060-UP2 | [0]10 | 46 | UP2 | CoRezyn 63-AX-051 | Knytex A060 (206 gsm) | 100 | 0 | 0 | 0 | 0 | 0 | 1.76 | 24h/20C, 2h/60 C | RTM | 3040 | A060101 |  | -219 | static | 13 mm/s |  |  |  | 1 | 0 |  |  |  |  | 25 | UNI-A060-UP2[0]10 | 0/0/0/0/0/0/0/0/0/0 | 10 | 0 | 0 | 0
UNI-A060-UP2 | [0]10 | 46 | UP2 | CoRezyn 63-AX-051 | Knytex A060 (206 gsm) | 100 | 0 | 0 | 0 | 0 | 0 | 1.76 | 24h/20C, 2h/60 C | RTM | 3041 | A060119 |  | -440 | static | 13 mm/s |  |  |  | 1 | 0 |  |  |  |  | 25 | UNI-A060-UP2[0]10 | 0/0/0/0/0/0/0/0/0/0 | 10 | 0 | 0 | 0
UNI-A060-UP2 | [0]10 | 46 | UP2 | CoRezyn 63-AX-051 | Knytex A060 (206 gsm) | 100 | 0 | 0 | 0 | 0 | 0 | 1.76 | 24h/20C, 2h/60 C | RTM | 3042 | A060120 |  | -322 | static | 13 mm/s |  |  |  | 1 | 0 |  |  |  |  | 25 | UNI-A060-UP2[0]10 | 0/0/0/0/0/0/0/0/0/0 | 10 | 0 | 0 | 0
UNI-A060-UP2 | [0]10 | 46 | UP2 | CoRezyn 63-AX-051 | Knytex A060 (206 gsm) | 100 | 0 | 0 | 0 | 0 | 0 | 1.76 | 24h/20C, 2h/60 C | RTM | 3068 | A060117 | 624 |  | static | 13 mm/s | 31.4 | 2 |  | 1 | 0 |  |  |  |  | 25 | UNI-A060-UP2[0]10 | 0/0/0/0/0/0/0/0/0/0 | 10 | 0 | 0 | 0 | 2.795185
UNI-A060-UP2 | [0]10 | 46 | UP2 | CoRezyn 63-AX-051 | Knytex A060 (206 gsm) | 100 | 0 | 0 | 0 | 0 | 0 | 1.76 | 24h/20C, 2h/60 C | RTM | 3069 | A060113 | 586 |  | static | 13 mm/s | 29.4 | 2.05 |  | 1 | 0 |  |  |  |  | 25 | UNI-A060-UP2[0]10 | 0/0/0/0/0/0/0/0/0/0 | 10 | 0 | 0 | 0 | 2.767898
UNI-A060-UP2 | [0]10 | 46 | UP2 | CoRezyn 63-AX-051 | Knytex A060 (206 gsm) | 100 | 0 | 0 | 0 | 0 | 0 | 1.76 | 24h/20C, 2h/60 C | RTM | 3070 | A060114 | 529 |  | static | 13 mm/s | 32 | 1.7 |  | 1 | 0 |  |  |  |  | 25 | UNI-A060-UP2[0]10 | 0/0/0/0/0/0/0/0/0/0 | 10 | 0 | 0 | 0 | 2.723456
UNI-A130-UP2 | [0]8 | 53 | UP2 | CoRezyn 63-AX-051 | Knytex A060 (206 gsm) | 100 | 0 | 0 | 0 | 0 | 0 | 1.76 | 24h/20C, 2h/60 C | RTM | 2036 | A13001 | 840 |  | static | 0.254 mm/s | 38.8 | 2.2 |  | 1 | 0 |  |  |  |  | 25 | UNI-A130-UP2[0]8 | 0/0/0/0/0/0/0/0 | 8 | 0 | 0 | 0 | 2.924279
UNI-A130-UP2 | [0]8 | 53 | UP2 | CoRezyn 63-AX-051 | Knytex A060 (206 gsm) | 100 | 0 | 0 | 0 | 0 | 0 | 1.76 | 24h/20C, 2h/60 C | RTM | 2037 | A13002 | 852 |  | static | 0.254 mm/s | 38.4 | 2.8 |  | 1 | 0 |  |  |  |  | 25 | UNI-A130-UP2[0]8 | 0/0/0/0/0/0/0/0 | 8 | 0 | 0 | 0 | 2.93044
UNI-A130-UP2 | [0]8 | 53 | UP2 | CoRezyn 63-AX-051 | Knytex A060 (206 gsm) | 100 | 0 | 0 | 0 | 0 | 0 | 1.76 | 24h/20C, 2h/60 C | RTM | 2038 | A13003 | 881 |  | static | 0.254 mm/s | 37.5 | 2.6 |  | 1 | 0 |  |  |  |  | 25 | UNI-A130-UP2[0]8 | 0/0/0/0/0/0/0/0 | 8 | 0 | 0 | 0 | 2.944976
UNI-A130-UP2 | [+/-45]4 | 53 | UP2 | CoRezyn 63-AX-051 | 0 | 0 | Knytex A060 (206 gsm) | 100 | 0 | 0 | 0 | 1.76 | 24h/20C, 2h/60 C | RTM | 2039 | A13004 | 81 |  | static | 0.254 mm/s | 11.2 |  |  | 1 | 0 |  |  |  |  | 25 | UNI-A130-UP2[+/-45]4 | 45/-45/45/-45/45/-45/45/-45 | 0 | 8 | 0 | 0 | 1.908485
UNI-A130-UP2 | [+/-45]4 | 53 | UP2 | CoRezyn 63-AX-051 | 0 | 0 | Knytex A060 (206 gsm) | 100 | 0 | 0 | 0 | 1.76 | 24h/20C, 2h/60 C | RTM | 2040 | A13005 | 87 |  | static | 0.254 mm/s | 11.4 |  |  | 1 | 0 |  |  |  |  | 25 | UNI-A130-UP2[+/-45]4 | 45/-45/45/-45/45/-45/45/-45 | 0 | 8 | 0 | 0 | 1.939519
UNI-A130-UP2 | [+/-45]4 | 53 | UP2 | CoRezyn 63-AX-051 | 0 | 0 | Knytex A060 (206 gsm) | 100 | 0 | 0 | 0 | 1.76 | 24h/20C, 2h/60 C | RTM | 2041 | A13006 | 88 |  | static | 0.254 mm/s | 11.4 |  |  | 1 | 0 |  |  |  |  | 25 | UNI-A130-UP2[+/-45]4 | 45/-45/45/-45/45/-45/45/-45 | 0 | 8 | 0 | 0 | 1.944483
UNI-A130-UP2 | [0]8 | 53 | UP2 | CoRezyn 63-AX-051 | Knytex A060 (206 gsm) | 100 | 0 | 0 | 0 | 0 | 0 | 1.76 | 24h/20C, 2h/60 C | RTM | 2042 | A13007 |  | -300 | static | 0.254 mm/s | 29.1 |  |  | 1 | 0 |  |  |  |  | 25 | UNI-A130-UP2[0]8 | 0/0/0/0/0/0/0/0 | 8 | 0 | 0 | 0
UNI-A130-UP2 | [0]8 | 53 | UP2 | CoRezyn 63-AX-051 | Knytex A060 (206 gsm) | 100 | 0 | 0 | 0 | 0 | 0 | 1.76 | 24h/20C, 2h/60 C | RTM | 2043 | A13008 |  | -337 | static | 0.254 mm/s | 28.4 |  |  | 1 | 0 |  |  |  |  | 25 | UNI-A130-UP2[0]8 | 0/0/0/0/0/0/0/0 | 8 | 0 | 0 | 0
UNI-A130-UP2 | [0]8 | 53 | UP2 | CoRezyn 63-AX-051 | Knytex A060 (206 gsm) | 100 | 0 | 0 | 0 | 0 | 0 | 1.76 | 24h/20C, 2h/60 C | RTM | 2044 | A13009 |  | -364 | static | 0.254 mm/s | 32.1 |  |  | 1 | 0 |  |  |  |  | 25 | UNI-A130-UP2[0]8 | 0/0/0/0/0/0/0/0 | 8 | 0 | 0 | 0
UNI-A130-UP2 | [+/-45]4 | 53 | UP2 | CoRezyn 63-AX-051 | 0 | 0 | Knytex A060 (206 gsm) | 100 | 0 | 0 | 0 | 1.76 | 24h/20C, 2h/60 C | RTM | 2045 | A13010 |  | -91 | static | 0.254 mm/s | 11.9 |  |  | 1 | 0 |  |  |  |  | 25 | UNI-A130-UP2[+/-45]4 | 45/-45/45/-45/45/-45/45/-45 | 0 | 8 | 0 | 0
UNI-A130-UP2 | [+/-45]4 | 53 | UP2 | CoRezyn 63-AX-051 | 0 | 0 | Knytex A060 (206 gsm) | 100 | 0 | 0 | 0 | 1.76 | 24h/20C, 2h/60 C | RTM | 2046 | A13011 |  | -85 | static | 0.254 mm/s | 11.9 |  |  | 1 | 0 |  |  |  |  | 25 | UNI-A130-UP2[+/-45]4 | 45/-45/45/-45/45/-45/45/-45 | 0 | 8 | 0 | 0
UNI-A130-UP2 | [+/-45]4 | 53 | UP2 | CoRezyn 63-AX-051 | 0 | 0 | Knytex A060 (206 gsm) | 100 | 0 | 0 | 0 | 1.76 | 24h/20C, 2h/60 C | RTM | 2047 | A13012 |  | -90 | static | 0.254 mm/s | 10.6 |  |  | 1 | 0 |  |  |  |  | 25 | UNI-A130-UP2[+/-45]4 | 45/-45/45/-45/45/-45/45/-45 | 0 | 8 | 0 | 0
UNI-A130-UP2 | [90]8 | 53 | UP2 | CoRezyn 63-AX-051 | 0 | 0 | 0 | 0 | Knytex A060 (206 gsm) | 100 | 0 | 1.76 | 24h/20C, 2h/60 C | RTM | 2048 | A13013 |  | -98 | static | 0.254 mm/s | 7.79 |  |  | 1 | 0 |  |  |  |  | 25 | UNI-A130-UP2[90]8 | 90/90/90/90/90/90/90/90 | 0 | 0 | 8 | 0
UNI-A130-UP2 | [90]8 | 53 | UP2 | CoRezyn 63-AX-051 | 0 | 0 | 0 | 0 | Knytex A060 (206 gsm) | 100 | 0 | 1.76 | 24h/20C, 2h/60 C | RTM | 2049 | A13014 |  | -89 | static | 0.254 mm/s | 6.69 |  |  | 1 | 0 |  |  |  |  | 25 | UNI-A130-UP2[90]8 | 90/90/90/90/90/90/90/90 | 0 | 0 | 8 | 0
UNI-A130-UP2 | [90]8 | 53 | UP2 | CoRezyn 63-AX-051 | 0 | 0 | 0 | 0 | Knytex A060 (206 gsm) | 100 | 0 | 1.76 | 24h/20C, 2h/60 C | RTM | 2050 | A13015 |  | -93 | static | 0.254 mm/s | 8.27 |  |  | 1 | 0 |  |  |  |  | 25 | UNI-A130-UP2[90]8 | 90/90/90/90/90/90/90/90 | 0 | 0 | 8 | 0
UNI-A130-UP2 | [90]8 | 53 | UP2 | CoRezyn 63-AX-051 | 0 | 0 | 0 | 0 | Knytex A060 (206 gsm) | 100 | 0 | 1.76 | 24h/20C, 2h/60 C | RTM | 2051 | A13016 | 34 |  | static | 0.254 mm/s | 8.48 | 0.37 |  | 1 | 0 |  |  |  |  | 25 | UNI-A130-UP2[90]8 | 90/90/90/90/90/90/90/90 | 0 | 0 | 8 | 0 | 1.531479
UNI-A130-UP2 | [90]8 | 53 | UP2 | CoRezyn 63-AX-051 | 0 | 0 | 0 | 0 | Knytex A060 (206 gsm) | 100 | 0 | 1.76 | 24h/20C, 2h/60 C | RTM | 2052 | A13017 | 34 |  | static | 0.254 mm/s | 9.03 | 0.36 |  | 1 | 0 |  |  |  |  | 25 | UNI-A130-UP2[90]8 | 90/90/90/90/90/90/90/90 | 0 | 0 | 8 | 0 | 1.531479
UNI-A130-UP2 | [0]8 | 53 | UP2 | CoRezyn 63-AX-051 | Knytex A060 (206 gsm) | 100 | 0 | 0 | 0 | 0 | 0 | 1.76 | 24h/20C, 2h/60 C | RTM | 2053 | A13050 | 900 |  | static | 0.254 mm/s | 35.3 | 2.71 |  | 1 | 0 |  |  |  |  | 25 | UNI-A130-UP2[0]8 | 0/0/0/0/0/0/0/0 | 8 | 0 | 0 | 0 | 2.954243
UNI-A130-UP2 | [+/-45]4 | 53 | UP2 | CoRezyn 63-AX-051 | 0 | 0 | Knytex A060 (206 gsm) | 100 | 0 | 0 | 0 | 1.76 | 24h/20C, 2h/60 C | RTM | 2054 | A13051 | 92 |  | static | 0.254 mm/s | 11 |  |  | 1 | 0 |  |  |  |  | 25 | UNI-A130-UP2[+/-45]4 | 45/-45/45/-45/45/-45/45/-45 | 0 | 8 | 0 | 0 | 1.963788
UNI-A130C-UP2 | [0]6 | 36 | UP2 | CoRezyn 63-AX-051 | Knytex A130 (444 gsm) | 100 | 0 | 0 | 0 | 0 | 0 | 2.97 | 24h/20C, 2h/60 C | RTM | 2415 | A130C110 | 682 |  | static | 13 mm/s | 29.9 | 2.3 |  | 1 | 0 |  |  |  |  | 25 | UNI-A130C-UP2[0]6 | 0/0/0/0/0/0 | 6 | 0 | 0 | 0 | 2.833784
UNI-A130C-UP2 | [0]6 | 36 | UP2 | CoRezyn 63-AX-051 | Knytex A130 (444 gsm) | 100 | 0 | 0 | 0 | 0 | 0 | 2.97 | 24h/20C, 2h/60 C | RTM | 2416 | A130C112 | 756 |  | static | 13 mm/s | 30.2 | 2.5 |  | 1 | 0 |  |  |  |  | 25 | UNI-A130C-UP2[0]6 | 0/0/0/0/0/0 | 6 | 0 | 0 | 0 | 2.878522
UNI-A130C-UP2 | [0]6 | 36 | UP2 | CoRezyn 63-AX-051 | Knytex A130 (444 gsm) | 100 | 0 | 0 | 0 | 0 | 0 | 2.97 | 24h/20C, 2h/60 C | RTM | 2417 | A130C113 | 745 |  | static | 13 mm/s | 29.9 | 2.5 |  | 1 | 0 |  |  |  |  | 25 | UNI-A130C-UP2[0]6 | 0/0/0/0/0/0 | 6 | 0 | 0 | 0 | 2.872156
UNI-A130C-UP2 | [0]6 | 36 | UP2 | CoRezyn 63-AX-051 | Knytex A130 (444 gsm) | 100 | 0 | 0 | 0 | 0 | 0 | 2.97 | 24h/20C, 2h/60 C | RTM | 2631 | A130C301 |  | -356 | static | 3 mm/s |  |  |  | 1 | 0 |  |  |  |  | 25 | UNI-A130C-UP2[0]6 | 0/0/0/0/0/0 | 6 | 0 | 0 | 0
UNI-A130C-UP2 | [0]6 | 36 | UP2 | CoRezyn 63-AX-051 | Knytex A130 (444 gsm) | 100 | 0 | 0 | 0 | 0 | 0 | 2.97 | 24h/20C, 2h/60 C | RTM | 2632 | A130C302 |  | -347 | static | 3 mm/s |  |  |  | 1 | 0 |  |  |  |  | 25 | UNI-A130C-UP2[0]6 | 0/0/0/0/0/0 | 6 | 0 | 0 | 0
UNI-A130C-UP2 | [0]6 | 36 | UP2 | CoRezyn 63-AX-051 | Knytex A130 (444 gsm) | 100 | 0 | 0 | 0 | 0 | 0 | 2.97 | 24h/20C, 2h/60 C | RTM | 2633 | A130C303 |  | -394 | static | 3 mm/s |  |  |  | 1 | 0 |  |  |  |  | 25 | UNI-A130C-UP2[0]6 | 0/0/0/0/0/0 | 6 | 0 | 0 | 0
UNI-A130C-UP2 | [0]6 | 36 | UP2 | CoRezyn 63-AX-051 | Knytex A130 (444 gsm) | 100 | 0 | 0 | 0 | 0 | 0 | 2.97 | 24h/20C, 2h/60 C | RTM | 2634 | A130C304 |  | -324 | static | 3 mm/s |  |  |  | 1 | 0 |  |  |  |  | 25 | UNI-A130C-UP2[0]6 | 0/0/0/0/0/0 | 6 | 0 | 0 | 0
UNI-A130C-UP2 | [0]6 | 36 | UP2 | CoRezyn 63-AX-051 | Knytex A130 (444 gsm) | 100 | 0 | 0 | 0 | 0 | 0 | 2.97 | 24h/20C, 2h/60 C | RTM | 2903 | A130C145 |  | -442 | static | 13 mm/s |  |  |  | 1 | 0 |  |  |  |  | 25 | UNI-A130C-UP2[0]6 | 0/0/0/0/0/0 | 6 | 0 | 0 | 0
UNI-A130G-UP2 | [0]6 | 55 | UP2 | CoRezyn 63-AX-051 | Knytex A130 (444 gsm) | 100 | 0 | 0 | 0 | 0 | 0 | 4.38 | 24h/20C, 2h/60 C | RTM | 2401 | A130G113 | 1186 |  | static | 13 mm/s | 45.3 | 2.61 |  | 1 | 0 |  |  |  |  | 25 | UNI-A130G-UP2[0]6 | 0/0/0/0/0/0 | 6 | 0 | 0 | 0 | 3.074085
UNI-A130G-UP2 | [0]6 | 55 | UP2 | CoRezyn 63-AX-051 | Knytex A130 (444 gsm) | 100 | 0 | 0 | 0 | 0 | 0 | 4.38 | 24h/20C, 2h/60 C | RTM | 2402 | A130G103 | 1150 |  | static | 13 mm/s | 43.7 | 2.6 |  | 1 | 0 |  |  |  |  | 25 | UNI-A130G-UP2[0]6 | 0/0/0/0/0/0 | 6 | 0 | 0 | 0 | 3.060698
UNI-A130G-UP2 | [0]6 | 55 | UP2 | CoRezyn 63-AX-051 | Knytex A130 (444 gsm) | 100 | 0 | 0 | 0 | 0 | 0 | 4.38 | 24h/20C, 2h/60 C | RTM | 2403 | A130G109 | 1272 |  | static | 13 mm/s | 47.6 | 2.67 |  | 1 | 0 |  |  |  |  | 25 | UNI-A130G-UP2[0]6 | 0/0/0/0/0/0 | 6 | 0 | 0 | 0 | 3.104487
UNI-A130G-UP2 | [0]6 | 55 | UP2 | CoRezyn 63-AX-051 | Knytex A130 (444 gsm) | 100 | 0 | 0 | 0 | 0 | 0 | 4.38 | 24h/20C, 2h/60 C | RTM | 2635 | A130G301 |  | -488 | static | 3 mm/s |  |  |  | 1 | 0 |  |  |  |  | 25 | UNI-A130G-UP2[0]6 | 0/0/0/0/0/0 | 6 | 0 | 0 | 0
UNI-A130G-UP2 | [0]6 | 55 | UP2 | CoRezyn 63-AX-051 | Knytex A130 (444 gsm) | 100 | 0 | 0 | 0 | 0 | 0 | 4.38 | 24h/20C, 2h/60 C | RTM | 2636 | A130G302 |  | -414 | static | 3 mm/s |  |  |  | 1 | 0 |  |  |  |  | 25 | UNI-A130G-UP2[0]6 | 0/0/0/0/0/0 | 6 | 0 | 0 | 0
UNI-A130G-UP2 | [0]6 | 55 | UP2 | CoRezyn 63-AX-051 | Knytex A130 (444 gsm) | 100 | 0 | 0 | 0 | 0 | 0 | 4.38 | 24h/20C, 2h/60 C | RTM | 2637 | A130G303 |  | -369 | static | 3 mm/s |  |  |  | 1 | 0 |  |  |  |  | 25 | UNI-A130G-UP2[0]6 | 0/0/0/0/0/0 | 6 | 0 | 0 | 0
UNI-A130G-UP2 | [0]6 | 55 | UP2 | CoRezyn 63-AX-051 | Knytex A130 (444 gsm) | 100 | 0 | 0 | 0 | 0 | 0 | 4.38 | 24h/20C, 2h/60 C | RTM | 2638 | A130G304 |  | -422 | static | 3 mm/s |  |  |  | 1 | 0 |  |  |  |  | 25 | UNI-A130G-UP2[0]6 | 0/0/0/0/0/0 | 6 | 0 | 0 | 0
UNI-A260-UP2 | [0]4 | 37 | UP2 | CoRezyn 63-AX-051 | Knytex A260 (868 gsm) | 100 | 0 | 0 | 0 | 0 | 0 | 3.71 | 24h/20C, 2h/60 C | RTM | 3086 | A260109 |  | -396 | static | 13 mm/s |  |  |  | 1 | 0 |  |  |  |  | 25 | UNI-A260-UP2[0]4 | 0/0/0/0 | 4 | 0 | 0 | 0
UNI-A260-UP2 | [0]4 | 37 | UP2 | CoRezyn 63-AX-051 | Knytex A260 (868 gsm) | 100 | 0 | 0 | 0 | 0 | 0 | 3.71 | 24h/20C, 2h/60 C | RTM | 3087 | A260118 |  | -357 | static | 13 mm/s |  |  |  | 1 | 0 |  |  |  |  | 25 | UNI-A260-UP2[0]4 | 0/0/0/0 | 4 | 0 | 0 | 0
UNI-A260-UP2 | [0]4 | 37 | UP2 | CoRezyn 63-AX-051 | Knytex A260 (868 gsm) | 100 | 0 | 0 | 0 | 0 | 0 | 3.71 | 24h/20C, 2h/60 C | RTM | 3088 | A260105 |  | -540 | static | 13 mm/s |  |  |  | 1 | 0 |  |  |  |  | 25 | UNI-A260-UP2[0]4 | 0/0/0/0 | 4 | 0 | 0 | 0
UNI-A260-UP2 | [0]4 | 37 | UP2 | CoRezyn 63-AX-051 | Knytex A260 (868 gsm) | 100 | 0 | 0 | 0 | 0 | 0 | 3.71 | 24h/20C, 2h/60 C | RTM | 3089 | A260102 |  | -422 | static | 13 mm/s |  |  |  | 1 | 0 |  |  |  |  | 25 | UNI-A260-UP2[0]4 | 0/0/0/0 | 4 | 0 | 0 | 0
UNI-A260-UP2 | [0]4 | 37 | UP2 | CoRezyn 63-AX-051 | Knytex A260 (868 gsm) | 100 | 0 | 0 | 0 | 0 | 0 | 3.71 | 24h/20C, 2h/60 C | RTM | 3090 | A260108 |  | -460 | static | 13 mm/s |  |  |  | 1 | 0 |  |  |  |  | 25 | UNI-A260-UP2[0]4 | 0/0/0/0 | 4 | 0 | 0 | 0
UNI-A260-UP2 | [0]4 | 37 | UP2 | CoRezyn 63-AX-051 | Knytex A260 (868 gsm) | 100 | 0 | 0 | 0 | 0 | 0 | 3.71 | 24h/20C, 2h/60 C | RTM | 3091 | A260120 |  | -470 | static | 13 mm/s |  |  |  | 1 | 0 |  |  |  |  | 25 | UNI-A260-UP2[0]4 | 0/0/0/0 | 4 | 0 | 0 | 0
UNI-A260-UP2 | [0]4 | 37 | UP2 | CoRezyn 63-AX-051 | Knytex A260 (868 gsm) | 100 | 0 | 0 | 0 | 0 | 0 | 3.71 | 24h/20C, 2h/60 C | RTM | 3092 | A260124 | 833 |  | static | 13 mm/s | 31.2 | 2.7 |  | 1 | 0 |  |  |  |  | 25 | UNI-A260-UP2[0]4 | 0/0/0/0 | 4 | 0 | 0 | 0 | 2.920645
UNI-A260-UP2 | [0]4 | 37 | UP2 | CoRezyn 63-AX-051 | Knytex A260 (868 gsm) | 100 | 0 | 0 | 0 | 0 | 0 | 3.71 | 24h/20C, 2h/60 C | RTM | 3093 | A260122 | 690 |  | static | 13 mm/s | 23.4 | 2.9 |  | 1 | 0 |  |  |  |  | 25 | UNI-A260-UP2[0]4 | 0/0/0/0 | 4 | 0 | 0 | 0 | 2.838849
UNI-A260-UP2 | [0]4 | 37 | UP2 | CoRezyn 63-AX-051 | Knytex A260 (868 gsm) | 100 | 0 | 0 | 0 | 0 | 0 | 3.71 | 24h/20C, 2h/60 C | RTM | 3094 | A260126 | 805 |  | static | 13 mm/s | 27.3 | 2.9 |  | 1 | 0 |  |  |  |  | 25 | UNI-A260-UP2[0]4 | 0/0/0/0 | 4 | 0 | 0 | 0 | 2.905796
UNI-CM1701A-UP2 | [0]5 | 38 | UP2 | CoRezyn 63-AX-051 | Knytex CM1701A (587 gsm) | 100 | 0 | 0 | 0 | 0 | 0 | 3.2 | 24h/20C, 2h/60 C | RTM | 2911 | CMA101 |  | -604 | static | 13 mm/s |  |  |  | 1 | 0 |  |  |  |  | 25 | UNI-CM1701A-UP2[0]5 | 0/0/0/0/0 | 5 | 0 | 0 | 0
UNI-CM1701A-UP2 | [0]5 | 38 | UP2 | CoRezyn 63-AX-051 | Knytex CM1701A (587 gsm) | 100 | 0 | 0 | 0 | 0 | 0 | 3.2 | 24h/20C, 2h/60 C | RTM | 2912 | CMA102 |  | -573 | static | 13 mm/s |  |  |  | 1 | 0 |  |  |  |  | 25 | UNI-CM1701A-UP2[0]5 | 0/0/0/0/0 | 5 | 0 | 0 | 0
UNI-CM1701A-UP2 | [0]5 | 38 | UP2 | CoRezyn 63-AX-051 | Knytex CM1701A (587 gsm) | 100 | 0 | 0 | 0 | 0 | 0 | 3.2 | 24h/20C, 2h/60 C | RTM | 2913 | CMA103 |  | -542 | static | 13 mm/s |  |  |  | 1 | 0 |  |  |  |  | 25 | UNI-CM1701A-UP2[0]5 | 0/0/0/0/0 | 5 | 0 | 0 | 0
UNI-CM1701A-UP2 | [0]5 | 38 | UP2 | CoRezyn 63-AX-051 | Knytex CM1701A (587 gsm) | 100 | 0 | 0 | 0 | 0 | 0 | 3.2 | 24h/20C, 2h/60 C | RTM | 2935 | CMA116 | 874 |  | static | 13 mm/s | 32.4 | 2.7 |  | 1 | 0 |  |  |  |  | 25 | UNI-CM1701A-UP2[0]5 | 0/0/0/0/0 | 5 | 0 | 0 | 0 | 2.941511
UNI-CM1701A-UP2 | [0]5 | 38 | UP2 | CoRezyn 63-AX-051 | Knytex CM1701A (587 gsm) | 100 | 0 | 0 | 0 | 0 | 0 | 3.2 | 24h/20C, 2h/60 C | RTM | 2936 | CMA113 | 784 |  | static | 13 mm/s | 28.6 | 2.8 |  | 1 | 0 |  |  |  |  | 25 | UNI-CM1701A-UP2[0]5 | 0/0/0/0/0 | 5 | 0 | 0 | 0 | 2.894316
UNI-CM1701A-UP2 | [0]5 | 38 | UP2 | CoRezyn 63-AX-051 | Knytex CM1701A (587 gsm) | 100 | 0 | 0 | 0 | 0 | 0 | 3.2 | 24h/20C, 2h/60 C | RTM | 2937 | CMA107 | 730 |  | static | 13 mm/s | 29.2 | 2.5 |  | 1 | 0 |  |  |  |  | 25 | UNI-CM1701A-UP2[0]5 | 0/0/0/0/0 | 5 | 0 | 0 | 0 | 2.863323
UNI-CM1701A-UP2 | [0]5 | 38 | UP2 | CoRezyn 63-AX-051 | Knytex CM1701A (587 gsm) | 100 | 0 | 0 | 0 | 0 | 0 | 3.2 | 24h/20C, 2h/60 C | RTM | 2615 | CMA101 |  | -604 | static | 13 mm/s |  |  |  | 1 | 0 |  |  |  |  | 25 | UNI-CM1701A-UP2[0]5 | 0/0/0/0/0 | 5 | 0 | 0 | 0
UNI-CM1701A-UP2 | [0]5 | 38 | UP2 | CoRezyn 63-AX-051 | Knytex CM1701A (587 gsm) | 100 | 0 | 0 | 0 | 0 | 0 | 3.2 | 24h/20C, 2h/60 C | RTM | 2616 | CMA102 |  | -573 | static | 13 mm/s |  |  |  | 1 | 0 |  |  |  |  | 25 | UNI-CM1701A-UP2[0]5 | 0/0/0/0/0 | 5 | 0 | 0 | 0
UNI-CM1701A-UP2 | [0]5 | 38 | UP2 | CoRezyn 63-AX-051 | Knytex CM1701A (587 gsm) | 100 | 0 | 0 | 0 | 0 | 0 | 3.2 | 24h/20C, 2h/60 C | RTM | 2617 | CMA103 |  | -542 | static | 13 mm/s |  |  |  | 1 | 0 |  |  |  |  | 25 | UNI-CM1701A-UP2[0]5 | 0/0/0/0/0 | 5 | 0 | 0 | 0
UNI-D072A-UP2 | [0]10 | 33 | UP2 | CoRezyn 63-AX-051 | Knytex D072 (230 gsm) | 100 | 0 | 0 | 0 | 0 | 0 | 3.3 | 24h/20C, 2h/60 C | RTM | 3043 | D072A118 |  | -608 | static | 13 mm/s |  |  |  | 1 | 0 |  |  |  |  | 25 | UNI-D072A-UP2[0]10 | 0/0/0/0/0/0/0/0/0/0 | 10 | 0 | 0 | 0
UNI-D072A-UP2 | [0]10 | 33 | UP2 | CoRezyn 63-AX-051 | Knytex D072 (230 gsm) | 100 | 0 | 0 | 0 | 0 | 0 | 3.3 | 24h/20C, 2h/60 C | RTM | 3044 | D072A123 |  | -562 | static | 13 mm/s |  |  |  | 1 | 0 |  |  |  |  | 25 | UNI-D072A-UP2[0]10 | 0/0/0/0/0/0/0/0/0/0 | 10 | 0 | 0 | 0
UNI-D072A-UP2 | [0]10 | 33 | UP2 | CoRezyn 63-AX-051 | Knytex D072 (230 gsm) | 100 | 0 | 0 | 0 | 0 | 0 | 3.3 | 24h/20C, 2h/60 C | RTM | 3045 | D072A122 |  | -508 | static | 13 mm/s |  |  |  | 1 | 0 |  |  |  |  | 25 | UNI-D072A-UP2[0]10 | 0/0/0/0/0/0/0/0/0/0 | 10 | 0 | 0 | 0
UNI-D072A-UP2 | [0]10 | 33 | UP2 | CoRezyn 63-AX-051 | Knytex D072 (230 gsm) | 100 | 0 | 0 | 0 | 0 | 0 | 3.3 | 24h/20C, 2h/60 C | RTM | 3055 | D072A110 | 812 |  | static | 13 mm/s | 28.3 | 2.9 |  | 1 | 0 |  |  |  |  | 25 | UNI-D072A-UP2[0]10 | 0/0/0/0/0/0/0/0/0/0 | 10 | 0 | 0 | 0 | 2.909556
UNI-D072A-UP2 | [0]10 | 33 | UP2 | CoRezyn 63-AX-051 | Knytex D072 (230 gsm) | 100 | 0 | 0 | 0 | 0 | 0 | 3.3 | 24h/20C, 2h/60 C | RTM | 3056 | D072A109 | 789 |  | static | 13 mm/s | 29.3 | 2.7 |  | 1 | 0 |  |  |  |  | 25 | UNI-D072A-UP2[0]10 | 0/0/0/0/0/0/0/0/0/0 | 10 | 0 | 0 | 0 | 2.897077
UNI-D072A-UP2 | [0]10 | 33 | UP2 | CoRezyn 63-AX-051 | Knytex D072 (230 gsm) | 100 | 0 | 0 | 0 | 0 | 0 | 3.3 | 24h/20C, 2h/60 C | RTM | 3057 | D072A108 | 796 |  | static | 13 mm/s | 27.8 | 2.9 |  | 1 | 0 |  |  |  |  | 25 | UNI-D072A-UP2[0]10 | 0/0/0/0/0/0/0/0/0/0 | 10 | 0 | 0 | 0 | 2.900913
UNI-D092-UP2 | [0]10 | 39 | UP2 | CoRezyn 63-AX-051 | Knytex D072 (230 gsm) | 100 | 0 | 0 | 0 | 0 | 0 | 3.1 | 24h/20C, 2h/60 C | RTM | 1992 | D09201 | 929 |  | static | 0.254 mm/s | 35.1 | 2.8 |  | 1 | 0 |  |  |  |  | 25 | UNI-D092-UP2[0]10 | 0/0/0/0/0/0/0/0/0/0 | 10 | 0 | 0 | 0 | 2.968016
UNI-D092-UP2 | [0]10 | 39 | UP2 | CoRezyn 63-AX-051 | Knytex D072 (230 gsm) | 100 | 0 | 0 | 0 | 0 | 0 | 3.1 | 24h/20C, 2h/60 C | RTM | 1993 | D09202 | 926 |  | static | 0.254 mm/s | 36.8 | 2.9 |  | 1 | 0 |  |  |  |  | 25 | UNI-D092-UP2[0]10 | 0/0/0/0/0/0/0/0/0/0 | 10 | 0 | 0 | 0 | 2.966611
UNI-D092-UP2 | [0]10 | 39 | UP2 | CoRezyn 63-AX-051 | Knytex D072 (230 gsm) | 100 | 0 | 0 | 0 | 0 | 0 | 3.1 | 24h/20C, 2h/60 C | RTM | 1994 | D09203 | 911 |  | static | 0.254 mm/s | 34.3 | 3.1 |  | 1 | 0 |  |  |  |  | 25 | UNI-D092-UP2[0]10 | 0/0/0/0/0/0/0/0/0/0 | 10 | 0 | 0 | 0 | 2.959518
UNI-D092-UP2 | [+/-45]5 | 39 | UP2 | CoRezyn 63-AX-051 | 0 | 0 | Knytex D072 (230 gsm) | 100 | 0 | 0 | 0 | 3.1 | 24h/20C, 2h/60 C | RTM | 1995 | D09204 | 134 |  | static | 0.254 mm/s | 12.2 |  |  | 1 | 0 |  |  |  |  | 25 | UNI-D092-UP2[+/-45]5 | 45/-45/45/-45/45/-45/45/-45/45/-45 | 0 | 10 | 0 | 0 | 2.127105
UNI-D092-UP2 | [90]10 | 39 | UP2 | CoRezyn 63-AX-051 | 0 | 0 | 0 | 0 | Knytex D072 (230 gsm) | 100 | 0 | 3.1 | 24h/20C, 2h/60 C | RTM | 1996 | D09205 | 37 |  | static | 0.254 mm/s | 10.1 | 0.35 |  | 1 | 0 |  |  |  |  | 25 | UNI-D092-UP2[90]10 | 90/90/90/90/90/90/90/90/90/90 | 0 | 0 | 10 | 0 | 1.568202
UNI-D092-UP2 | [0]10 | 39 | UP2 | CoRezyn 63-AX-051 | Knytex D072 (230 gsm) | 100 | 0 | 0 | 0 | 0 | 0 | 3.1 | 24h/20C, 2h/60 C | RTM | 1997 | D09208 |  | -761 | static | 0.254 mm/s | 28.4 | -2.6 |  | 1 | 0 |  |  |  |  | 25 | UNI-D092-UP2[0]10 | 0/0/0/0/0/0/0/0/0/0 | 10 | 0 | 0 | 0
UNI-D092-UP2 | [0]10 | 39 | UP2 | CoRezyn 63-AX-051 | Knytex D072 (230 gsm) | 100 | 0 | 0 | 0 | 0 | 0 | 3.1 | 24h/20C, 2h/60 C | RTM | 1998 | D09209 |  | -745 | static | 0.254 mm/s | 30.6 | -2.4 |  | 1 | 0 |  |  |  |  | 25 | UNI-D092-UP2[0]10 | 0/0/0/0/0/0/0/0/0/0 | 10 | 0 | 0 | 0
UNI-D092-UP2 | [0]10 | 39 | UP2 | CoRezyn 63-AX-051 | Knytex D072 (230 gsm) | 100 | 0 | 0 | 0 | 0 | 0 | 3.1 | 24h/20C, 2h/60 C | RTM | 1999 | D09210 |  | -783 | static | 0.254 mm/s | 31.8 | -2.5 |  | 1 | 0 |  |  |  |  | 25 | UNI-D092-UP2[0]10 | 0/0/0/0/0/0/0/0/0/0 | 10 | 0 | 0 | 0
UNI-D092-UP2 | [+/-45]5 | 39 | UP2 | CoRezyn 63-AX-051 | 0 | 0 | Knytex D072 (230 gsm) | 100 | 0 | 0 | 0 | 3.1 | 24h/20C, 2h/60 C | RTM | 2000 | D09211 |  | -130 | static | 0.254 mm/s | 12.3 |  |  | 1 | 0 |  |  |  |  | 25 | UNI-D092-UP2[+/-45]5 | 45/-45/45/-45/45/-45/45/-45/45/-45 | 0 | 10 | 0 | 0
UNI-D092-UP2 | [+/-45]5 | 39 | UP2 | CoRezyn 63-AX-051 | 0 | 0 | Knytex D072 (230 gsm) | 100 | 0 | 0 | 0 | 3.1 | 24h/20C, 2h/60 C | RTM | 2001 | D09212 |  | -129 | static | 0.254 mm/s | 10.9 |  |  | 1 | 0 |  |  |  |  | 25 | UNI-D092-UP2[+/-45]5 | 45/-45/45/-45/45/-45/45/-45/45/-45 | 0 | 10 | 0 | 0
UNI-D092-UP2 | [+/-45]5 | 39 | UP2 | CoRezyn 63-AX-051 | 0 | 0 | Knytex D072 (230 gsm) | 100 | 0 | 0 | 0 | 3.1 | 24h/20C, 2h/60 C | RTM | 2002 | D09213 |  | -130 | static | 0.254 mm/s | 11.1 |  |  | 1 | 0 |  |  |  |  | 25 | UNI-D092-UP2[+/-45]5 | 45/-45/45/-45/45/-45/45/-45/45/-45 | 0 | 10 | 0 | 0
UNI-D092-UP2 | [0]10 | 39 | UP2 | CoRezyn 63-AX-051 | Knytex D072 (230 gsm) | 100 | 0 | 0 | 0 | 0 | 0 | 3.1 | 24h/20C, 2h/60 C | RTM | 2003 | D09214 |  | -141 | static | 0.254 mm/s | 7.38 | -1.91 |  | 1 | 0 |  |  |  |  | 25 | UNI-D092-UP2[0]10 | 0/0/0/0/0/0/0/0/0/0 | 10 | 0 | 0 | 0
UNI-D092-UP2 | [90]10 | 39 | UP2 | CoRezyn 63-AX-051 | 0 | 0 | 0 | 0 | Knytex D072 (230 gsm) | 100 | 0 | 3.1 | 24h/20C, 2h/60 C | RTM | 2004 | D09215 |  | 40 | static | 0.254 mm/s | 7.1 | 0.56 |  | 1 | 0 |  |  |  |  | 25 | UNI-D092-UP2[90]10 | 90/90/90/90/90/90/90/90/90/90 | 0 | 0 | 10 | 0
UNI-D092-UP2 | [90]10 | 39 | UP2 | CoRezyn 63-AX-051 | 0 | 0 | 0 | 0 | Knytex D072 (230 gsm) | 100 | 0 | 3.1 | 24h/20C, 2h/60 C | RTM | 2005 | D09216 |  | -130 | static | 0.254 mm/s | 7.65 | -1.91 |  | 1 | 0 |  |  |  |  | 25 | UNI-D092-UP2[90]10 | 90/90/90/90/90/90/90/90/90/90 | 0 | 0 | 10 | 0
UNI-D092-UP2 | [+/-45]5 | 39 | UP2 | CoRezyn 63-AX-051 | 0 | 0 | Knytex D072 (230 gsm) | 100 | 0 | 0 | 0 | 3.1 | 24h/20C, 2h/60 C | RTM | 2006 | D09217 |  | 150 | static | 0.254 mm/s | 9.44 |  |  | 1 | 0 |  |  |  |  | 25 | UNI-D092-UP2[+/-45]5 | 45/-45/45/-45/45/-45/45/-45/45/-45 | 0 | 10 | 0 | 0
UNI-D092-UP2 | [0]10 | 39 | UP2 | CoRezyn 63-AX-051 | Knytex D072 (230 gsm) | 100 | 0 | 0 | 0 | 0 | 0 | 3.1 | 24h/20C, 2h/60 C | RTM | 2007 | D09250 |  | -816 | static | 0.254 mm/s | 32.5 | -1.63 |  | 1 | 0 |  |  |  |  | 25 | UNI-D092-UP2[0]10 | 0/0/0/0/0/0/0/0/0/0 | 10 | 0 | 0 | 0
UNI-D092-UP2 | [0]10 | 39 | UP2 | CoRezyn 63-AX-051 | Knytex D072 (230 gsm) | 100 | 0 | 0 | 0 | 0 | 0 | 3.1 | 24h/20C, 2h/60 C | RTM | 2008 | D09251 |  | -758 | static | 0.254 mm/s | 31.4 | -1.47 |  | 1 | 0 |  |  |  |  | 25 | UNI-D092-UP2[0]10 | 0/0/0/0/0/0/0/0/0/0 | 10 | 0 | 0 | 0
UNI-D092-UP2 | [90]10 | 39 | UP2 | CoRezyn 63-AX-051 | 0 | 0 | 0 | 0 | Knytex D072 (230 gsm) | 100 | 0 | 3.1 | 24h/20C, 2h/60 C | RTM | 2009 | D09252 |  | -127 | static | 0.254 mm/s | 6.62 | -1.92 |  | 1 | 0 |  |  |  |  | 25 | UNI-D092-UP2[90]10 | 90/90/90/90/90/90/90/90/90/90 | 0 | 0 | 10 | 0
UNI-D092-UP2 | [+/-45]5 | 39 | UP2 | CoRezyn 63-AX-051 | 0 | 0 | Knytex D072 (230 gsm) | 100 | 0 | 0 | 0 | 3.1 | 24h/20C, 2h/60 C | RTM | 2010 | D09253 |  | -129 | static | 0.254 mm/s | 14.2 |  |  | 1 | 0 |  |  |  |  | 25 | UNI-D092-UP2[+/-45]5 | 45/-45/45/-45/45/-45/45/-45/45/-45 | 0 | 10 | 0 | 0
UNI-D092-UP2 | [0]10 | 39 | UP2 | CoRezyn 63-AX-051 | Knytex D072 (230 gsm) | 100 | 0 | 0 | 0 | 0 | 0 | 3.1 | 24h/20C, 2h/60 C | RTM | 2011 | D09254 | 1041 |  | static | 0.254 mm/s | 34.9 | 3.09 |  | 1 | 0 |  |  |  |  | 25 | UNI-D092-UP2[0]10 | 0/0/0/0/0/0/0/0/0/0 | 10 | 0 | 0 | 0 | 3.017451
UNI-D092-UP2 | [+/-45]5 | 39 | UP2 | CoRezyn 63-AX-051 | 0 | 0 | Knytex D072 (230 gsm) | 100 | 0 | 0 | 0 | 3.1 | 24h/20C, 2h/60 C | RTM | 2012 | D09255 | 140 |  | static | 0.254 mm/s | 12.5 |  |  | 1 | 0 |  |  |  |  | 25 | UNI-D092-UP2[+/-45]5 | 45/-45/45/-45/45/-45/45/-45/45/-45 | 0 | 10 | 0 | 0 | 2.146128
UNI-D092-UP2 | [90]10 | 39 | UP2 | CoRezyn 63-AX-051 | 0 | 0 | 0 | 0 | Knytex D072 (230 gsm) | 100 | 0 | 3.1 | 24h/20C, 2h/60 C | RTM | 2013 | D09256 | 38 |  | static | 0.254 mm/s | 9.79 | 0.37 |  | 1 | 0 |  |  |  |  | 25 | UNI-D092-UP2[90]10 | 90/90/90/90/90/90/90/90/90/90 | 0 | 0 | 10 | 0 | 1.579784
UNI-D092B-UP2 | [0]9 | 39 | UP2 | CoRezyn 63-AX-051 | Knytex D092 (310 gsm) | 100 | 0 | 0 | 0 | 0 | 0 | 2.76 | 24h/20C, 2h/60 C | RTM | 2144 | D092B105 | 994 |  | static | 13 mm/s | 35.6 | 2.8 |  | 1 | 0 |  |  |  |  | 25 | UNI-D092B-UP2[0]9 | 0/0/0/0/0/0/0/0/0 | 9 | 0 | 0 | 0 | 2.997386
UNI-D092B-UP2 | [0]9 | 39 | UP2 | CoRezyn 63-AX-051 | Knytex D092 (310 gsm) | 100 | 0 | 0 | 0 | 0 | 0 | 2.76 | 24h/20C, 2h/60 C | RTM | 2145 | D092B104 | 907 |  | static | 13 mm/s | 32.9 | 2.9 |  | 1 | 0 |  |  |  |  | 25 | UNI-D092B-UP2[0]9 | 0/0/0/0/0/0/0/0/0 | 9 | 0 | 0 | 0 | 2.957607
UNI-D092B-UP2 | [0]9 | 39 | UP2 | CoRezyn 63-AX-051 | Knytex D092 (310 gsm) | 100 | 0 | 0 | 0 | 0 | 0 | 2.76 | 24h/20C, 2h/60 C | RTM | 2146 | D092B106 | 959 |  | static | 13 mm/s | 34.7 | 2.8 |  | 1 | 0 |  |  |  |  | 25 | UNI-D092B-UP2[0]9 | 0/0/0/0/0/0/0/0/0 | 9 | 0 | 0 | 0 | 2.981819
UNI-D092B-UP2 | [0]9 | 39 | UP2 | CoRezyn 63-AX-051 | Knytex D092 (310 gsm) | 100 | 0 | 0 | 0 | 0 | 0 | 2.76 | 24h/20C, 2h/60 C | RTM | 2380 | D092B230 | 878 |  | static | 13 mm/s | 33.4 | 2.62 |  | 1 | 0 |  |  |  |  | 25 | UNI-D092B-UP2[0]9 | 0/0/0/0/0/0/0/0/0 | 9 | 0 | 0 | 0 | 2.943495
UNI-D092B-UP2 | [0]9 | 39 | UP2 | CoRezyn 63-AX-051 | Knytex D092 (310 gsm) | 100 | 0 | 0 | 0 | 0 | 0 | 2.76 | 24h/20C, 2h/60 C | RTM | 2381 | D092B208 | 875 |  | static | 13 mm/s | 34.3 | 2.55 |  | 1 | 0 |  |  |  |  | 25 | UNI-D092B-UP2[0]9 | 0/0/0/0/0/0/0/0/0 | 9 | 0 | 0 | 0 | 2.942008
UNI-D092B-UP2 | [0]9 | 39 | UP2 | CoRezyn 63-AX-051 | Knytex D092 (310 gsm) | 100 | 0 | 0 | 0 | 0 | 0 | 2.76 | 24h/20C, 2h/60 C | RTM | 2382 | D092B204 | 834 |  | static | 13 mm/s | 34.1 | 2.45 |  | 1 | 0 |  |  |  |  | 25 | UNI-D092B-UP2[0]9 | 0/0/0/0/0/0/0/0/0 | 9 | 0 | 0 | 0 | 2.921166
UNI-D092B-UP2 | [0]9 | 39 | UP2 | CoRezyn 63-AX-051 | Knytex D092 (310 gsm) | 100 | 0 | 0 | 0 | 0 | 0 | 2.76 | 24h/20C, 2h/60 C | RTM | 2639 | D092B301 |  | -684 | static | 13 mm/s |  |  |  | 1 | 0 |  |  |  |  | 25 | UNI-D092B-UP2[0]9 | 0/0/0/0/0/0/0/0/0 | 9 | 0 | 0 | 0
UNI-D092B-UP2 | [0]9 | 39 | UP2 | CoRezyn 63-AX-051 | Knytex D092 (310 gsm) | 100 | 0 | 0 | 0 | 0 | 0 | 2.76 | 24h/20C, 2h/60 C | RTM | 2640 | D092B302 |  | -710 | static | 13 mm/s |  |  |  | 1 | 0 |  |  |  |  | 25 | UNI-D092B-UP2[0]9 | 0/0/0/0/0/0/0/0/0 | 9 | 0 | 0 | 0
UNI-D092B-UP2 | [0]9 | 39 | UP2 | CoRezyn 63-AX-051 | Knytex D092 (310 gsm) | 100 | 0 | 0 | 0 | 0 | 0 | 2.76 | 24h/20C, 2h/60 C | RTM | 2641 | D092B303 |  | -708 | static | 13 mm/s |  |  |  | 1 | 0 |  |  |  |  | 25 | UNI-D092B-UP2[0]9 | 0/0/0/0/0/0/0/0/0 | 9 | 0 | 0 | 0
UNI-D092B-UP2 | [0]9 | 39 | UP2 | CoRezyn 63-AX-051 | Knytex D092 (310 gsm) | 100 | 0 | 0 | 0 | 0 | 0 | 2.76 | 24h/20C, 2h/60 C | RTM | 2642 | D092B305 |  | -630 | static | 3 mm/s |  |  |  | 1 | 0 |  |  |  |  | 25 | UNI-D092B-UP2[0]9 | 0/0/0/0/0/0/0/0/0 | 9 | 0 | 0 | 0
UNI-D092B-UP2 | [0]9 | 39 | UP2 | CoRezyn 63-AX-051 | Knytex D092 (310 gsm) | 100 | 0 | 0 | 0 | 0 | 0 | 2.76 | 24h/20C, 2h/60 C | RTM | 2643 | D092B306 |  | -610 | static | 3 mm/s |  |  |  | 1 | 0 |  |  |  |  | 25 | UNI-D092B-UP2[0]9 | 0/0/0/0/0/0/0/0/0 | 9 | 0 | 0 | 0
UNI-D092B-UP2 | [0]9 | 39 | UP2 | CoRezyn 63-AX-051 | Knytex D092 (310 gsm) | 100 | 0 | 0 | 0 | 0 | 0 | 2.76 | 24h/20C, 2h/60 C | RTM | 2644 | D092B308 |  | -705 | static | 3 mm/s |  |  |  | 1 | 0 |  |  |  |  | 25 | UNI-D092B-UP2[0]9 | 0/0/0/0/0/0/0/0/0 | 9 | 0 | 0 | 0
UNI-D092D-UP2 | [0]7 | 33 | UP2 | CoRezyn 63-AX-051 | Knytex D092 (310 gsm) | 100 | 0 | 0 | 0 | 0 | 0 | 2.64 | 24h/20C, 2h/60 C | RTM | 2391 | D092D105 | 736 |  | static | 13 mm/s | 25.4 | 2.89 |  | 1 | 0 |  |  |  |  | 25 | UNI-D092D-UP2[0]7 | 0/0/0/0/0/0/0 | 7 | 0 | 0 | 0 | 2.866878
UNI-D092D-UP2 | [0]7 | 33 | UP2 | CoRezyn 63-AX-051 | Knytex D092 (310 gsm) | 100 | 0 | 0 | 0 | 0 | 0 | 2.64 | 24h/20C, 2h/60 C | RTM | 2392 | D092D107 | 722 |  | static | 13 mm/s | 25.6 | 2.81 |  | 1 | 0 |  |  |  |  | 25 | UNI-D092D-UP2[0]7 | 0/0/0/0/0/0/0 | 7 | 0 | 0 | 0 | 2.858537
UNI-D092D-UP2 | [0]7 | 33 | UP2 | CoRezyn 63-AX-051 | Knytex D092 (310 gsm) | 100 | 0 | 0 | 0 | 0 | 0 | 2.64 | 24h/20C, 2h/60 C | RTM | 2393 | D092D111 | 734 |  | static | 13 mm/s | 25.8 | 2.84 |  | 1 | 0 |  |  |  |  | 25 | UNI-D092D-UP2[0]7 | 0/0/0/0/0/0/0 | 7 | 0 | 0 | 0 | 2.865696
UNI-D092D-UP2 | [0]7 | 33 | UP2 | CoRezyn 63-AX-051 | Knytex D092 (310 gsm) | 100 | 0 | 0 | 0 | 0 | 0 | 2.64 | 24h/20C, 2h/60 C | RTM | 2645 | D092D301 |  | -574 | static | 3 mm/s |  |  |  | 1 | 0 |  |  |  |  | 25 | UNI-D092D-UP2[0]7 | 0/0/0/0/0/0/0 | 7 | 0 | 0 | 0
UNI-D092D-UP2 | [0]7 | 33 | UP2 | CoRezyn 63-AX-051 | Knytex D092 (310 gsm) | 100 | 0 | 0 | 0 | 0 | 0 | 2.64 | 24h/20C, 2h/60 C | RTM | 2646 | D092D302 |  | -515 | static | 3 mm/s |  |  |  | 1 | 0 |  |  |  |  | 25 | UNI-D092D-UP2[0]7 | 0/0/0/0/0/0/0 | 7 | 0 | 0 | 0
UNI-D092D-UP2 | [0]7 | 33 | UP2 | CoRezyn 63-AX-051 | Knytex D092 (310 gsm) | 100 | 0 | 0 | 0 | 0 | 0 | 2.64 | 24h/20C, 2h/60 C | RTM | 2647 | D092D303 |  | -532 | static | 3 mm/s |  |  |  | 1 | 0 |  |  |  |  | 25 | UNI-D092D-UP2[0]7 | 0/0/0/0/0/0/0 | 7 | 0 | 0 | 0
UNI-D092D-UP2 | [0]7 | 33 | UP2 | CoRezyn 63-AX-051 | Knytex D092 (310 gsm) | 100 | 0 | 0 | 0 | 0 | 0 | 2.64 | 24h/20C, 2h/60 C | RTM | 2648 | D092D304 |  | -538 | static | 3 mm/s |  |  |  | 1 | 0 |  |  |  |  | 25 | UNI-D092D-UP2[0]7 | 0/0/0/0/0/0/0 | 7 | 0 | 0 | 0
UNI-D092F-UP2 | [0]12 | 49 | UP2 | CoRezyn 63-AX-051 | Knytex D092 (310 gsm) | 100 | 0 | 0 | 0 | 0 | 0 | 3 | 24h/20C, 2h/60 C | RTM | 2178 | D092F110 | 1090 |  | static | 13 mm/s | 35.9 | 3 |  | 1 | 0 |  |  |  |  | 25 | UNI-D092F-UP2[0]12 | 0/0/0/0/0/0/0/0/0/0/0/0 | 12 | 0 | 0 | 0 | 3.037426
UNI-D092F-UP2 | [0]12 | 49 | UP2 | CoRezyn 63-AX-051 | Knytex D092 (310 gsm) | 100 | 0 | 0 | 0 | 0 | 0 | 3 | 24h/20C, 2h/60 C | RTM | 2179 | D092F112 | 1105 |  | static | 13 mm/s | 40.5 | 2.9 |  | 1 | 0 |  |  |  |  | 25 | UNI-D092F-UP2[0]12 | 0/0/0/0/0/0/0/0/0/0/0/0 | 12 | 0 | 0 | 0 | 3.043362
UNI-D092F-UP2 | [0]12 | 49 | UP2 | CoRezyn 63-AX-051 | Knytex D092 (310 gsm) | 100 | 0 | 0 | 0 | 0 | 0 | 3 | 24h/20C, 2h/60 C | RTM | 2180 | D092F103 | 1141 |  | static | 13 mm/s | 41.8 | 2.9 |  | 1 | 0 |  |  |  |  | 25 | UNI-D092F-UP2[0]12 | 0/0/0/0/0/0/0/0/0/0/0/0 | 12 | 0 | 0 | 0 | 3.057286
UNI-D092F-UP2 | [0]12 | 49 | UP2 | CoRezyn 63-AX-051 | Knytex D092 (310 gsm) | 100 | 0 | 0 | 0 | 0 | 0 | 3 | 24h/20C, 2h/60 C | RTM | 2181 | D092F111 | 1203 |  | static | 13 mm/s | 42.2 | 2.9 |  | 1 | 0 |  |  |  |  | 25 | UNI-D092F-UP2[0]12 | 0/0/0/0/0/0/0/0/0/0/0/0 | 12 | 0 | 0 | 0 | 3.080266
UNI-D092F-UP2 | [0]12 | 49 | UP2 | CoRezyn 63-AX-051 | Knytex D092 (310 gsm) | 100 | 0 | 0 | 0 | 0 | 0 | 3 | 24h/20C, 2h/60 C | RTM | 2653 | D092F123 |  | -615 | static | 3 mm/s |  |  |  | 1 | 0 |  |  |  |  | 25 | UNI-D092F-UP2[0]12 | 0/0/0/0/0/0/0/0/0/0/0/0 | 12 | 0 | 0 | 0
UNI-D092F-UP2 | [0]12 | 49 | UP2 | CoRezyn 63-AX-051 | Knytex D092 (310 gsm) | 100 | 0 | 0 | 0 | 0 | 0 | 3 | 24h/20C, 2h/60 C | RTM | 2654 | D092F126 |  | -692 | static | 3 mm/s |  |  |  | 1 | 0 |  |  |  |  | 25 | UNI-D092F-UP2[0]12 | 0/0/0/0/0/0/0/0/0/0/0/0 | 12 | 0 | 0 | 0
UNI-D092F-UP2 | [0]12 | 49 | UP2 | CoRezyn 63-AX-051 | Knytex D092 (310 gsm) | 100 | 0 | 0 | 0 | 0 | 0 | 3 | 24h/20C, 2h/60 C | RTM | 2655 | D092F122 |  | -697 | static | 3 mm/s |  |  |  | 1 | 0 |  |  |  |  | 25 | UNI-D092F-UP2[0]12 | 0/0/0/0/0/0/0/0/0/0/0/0 | 12 | 0 | 0 | 0
UNI-D092F-UP2 | [0]12 | 49 | UP2 | CoRezyn 63-AX-051 | Knytex D092 (310 gsm) | 100 | 0 | 0 | 0 | 0 | 0 | 3 | 24h/20C, 2h/60 C | RTM | 2656 | D092F121 |  | -712 | static | 3 mm/s |  |  |  | 1 | 0 |  |  |  |  | 25 | UNI-D092F-UP2[0]12 | 0/0/0/0/0/0/0/0/0/0/0/0 | 12 | 0 | 0 | 0
UNI-D092G-UP2 | [0]14 | 52 | UP2 | CoRezyn 63-AX-051 | Knytex D092 (310 gsm) | 100 | 0 | 0 | 0 | 0 | 0 | 3.25 | 24h/20C, 2h/60 C | RTM | 2155 | D092G113 | 1130 |  | static | 13 mm/s | 42.2 | 2.7 |  | 1 | 0 |  |  |  |  | 25 | UNI-D092G-UP2[0]14 | 0/0/0/0/0/0/0/0/0/0/0/0/0/0 | 14 | 0 | 0 | 0 | 3.053078
UNI-D092G-UP2 | [0]14 | 52 | UP2 | CoRezyn 63-AX-051 | Knytex D092 (310 gsm) | 100 | 0 | 0 | 0 | 0 | 0 | 3.25 | 24h/20C, 2h/60 C | RTM | 2156 | D092G105 | 1206 |  | static | 13 mm/s | 43.3 | 2.8 |  | 1 | 0 |  |  |  |  | 25 | UNI-D092G-UP2[0]14 | 0/0/0/0/0/0/0/0/0/0/0/0/0/0 | 14 | 0 | 0 | 0 | 3.081347
UNI-D092G-UP2 | [0]14 | 52 | UP2 | CoRezyn 63-AX-051 | Knytex D092 (310 gsm) | 100 | 0 | 0 | 0 | 0 | 0 | 3.25 | 24h/20C, 2h/60 C | RTM | 2157 | D092G103 | 1182 |  | static | 13 mm/s | 41.8 | 2.8 |  | 1 | 0 |  |  |  |  | 25 | UNI-D092G-UP2[0]14 | 0/0/0/0/0/0/0/0/0/0/0/0/0/0 | 14 | 0 | 0 | 0 | 3.072617
UNI-D092G-UP2 | [0]14 | 52 | UP2 | CoRezyn 63-AX-051 | Knytex D092 (310 gsm) | 100 | 0 | 0 | 0 | 0 | 0 | 3.25 | 24h/20C, 2h/60 C | RTM | 2354 | D092G205 | 1196 |  | static | 13 mm/s | 44.5 | 2.9 |  | 1 | 0 |  |  |  |  | 25 | UNI-D092G-UP2[0]14 | 0/0/0/0/0/0/0/0/0/0/0/0/0/0 | 14 | 0 | 0 | 0 | 3.077731
UNI-D092G-UP2 | [0]14 | 52 | UP2 | CoRezyn 63-AX-051 | Knytex D092 (310 gsm) | 100 | 0 | 0 | 0 | 0 | 0 | 3.25 | 24h/20C, 2h/60 C | RTM | 2355 | D092G209 | 1133 |  | static | 13 mm/s | 43.4 | 2.6 |  | 1 | 0 |  |  |  |  | 25 | UNI-D092G-UP2[0]14 | 0/0/0/0/0/0/0/0/0/0/0/0/0/0 | 14 | 0 | 0 | 0 | 3.05423
UNI-D092G-UP2 | [0]14 | 52 | UP2 | CoRezyn 63-AX-051 | Knytex D092 (310 gsm) | 100 | 0 | 0 | 0 | 0 | 0 | 3.25 | 24h/20C, 2h/60 C | RTM | 2356 | D092G201 | 1161 |  | static | 13 mm/s | 45 | 2.6 |  | 1 | 0 |  |  |  |  | 25 | UNI-D092G-UP2[0]14 | 0/0/0/0/0/0/0/0/0/0/0/0/0/0 | 14 | 0 | 0 | 0 | 3.064832
UNI-D092G-UP2 | [0]14 | 52 | UP2 | CoRezyn 63-AX-051 | Knytex D092 (310 gsm) | 100 | 0 | 0 | 0 | 0 | 0 | 3.25 | 24h/20C, 2h/60 C | RTM | 2649 | D092G301 |  | -658 | static | 3 mm/s |  |  |  | 1 | 0 |  |  |  |  | 25 | UNI-D092G-UP2[0]14 | 0/0/0/0/0/0/0/0/0/0/0/0/0/0 | 14 | 0 | 0 | 0
UNI-D092G-UP2 | [0]14 | 52 | UP2 | CoRezyn 63-AX-051 | Knytex D092 (310 gsm) | 100 | 0 | 0 | 0 | 0 | 0 | 3.25 | 24h/20C, 2h/60 C | RTM | 2650 | D092G302 |  | -645 | static | 3 mm/s |  |  |  | 1 | 0 |  |  |  |  | 25 | UNI-D092G-UP2[0]14 | 0/0/0/0/0/0/0/0/0/0/0/0/0/0 | 14 | 0 | 0 | 0
UNI-D092G-UP2 | [0]14 | 52 | UP2 | CoRezyn 63-AX-051 | Knytex D092 (310 gsm) | 100 | 0 | 0 | 0 | 0 | 0 | 3.25 | 24h/20C, 2h/60 C | RTM | 2651 | D092G303 |  | -629 | static | 3 mm/s |  |  |  | 1 | 0 |  |  |  |  | 25 | UNI-D092G-UP2[0]14 | 0/0/0/0/0/0/0/0/0/0/0/0/0/0 | 14 | 0 | 0 | 0
UNI-D092G-UP2 | [0]14 | 52 | UP2 | CoRezyn 63-AX-051 | Knytex D092 (310 gsm) | 100 | 0 | 0 | 0 | 0 | 0 | 3.25 | 24h/20C, 2h/60 C | RTM | 2652 | D092G304 |  | -837 | static | 3 mm/s |  |  |  | 1 | 0 |  |  |  |  | 25 | UNI-D092G-UP2[0]14 | 0/0/0/0/0/0/0/0/0/0/0/0/0/0 | 14 | 0 | 0 | 0
UNI-D155-UP2 | [0]6 | 45 | UP2 | CoRezyn 63-AX-051 | Knytex D155 (527 gsm) | 100 | 0 | 0 | 0 | 0 | 0 | 2.74 | 24h/20C, 2h/60 C | RTM | 2014 | D15501 | 984 |  | static | 0.254 mm/s | 39 | 2.9 |  | 1 | 0 |  |  |  |  | 25 | UNI-D155-UP2[0]6 | 0/0/0/0/0/0 | 6 | 0 | 0 | 0 | 2.992995
UNI-D155-UP2 | [0]6 | 45 | UP2 | CoRezyn 63-AX-051 | Knytex D155 (527 gsm) | 100 | 0 | 0 | 0 | 0 | 0 | 2.74 | 24h/20C, 2h/60 C | RTM | 2015 | D15502 | 898 |  | static | 0.254 mm/s | 36.3 | 2.7 |  | 1 | 0 |  |  |  |  | 25 | UNI-D155-UP2[0]6 | 0/0/0/0/0/0 | 6 | 0 | 0 | 0 | 2.953276
UNI-D155-UP2 | [0]6 | 45 | UP2 | CoRezyn 63-AX-051 | Knytex D155 (527 gsm) | 100 | 0 | 0 | 0 | 0 | 0 | 2.74 | 24h/20C, 2h/60 C | RTM | 2016 | D15503 | 976 |  | static | 0.254 mm/s | 38.9 | 2.9 |  | 1 | 0 |  |  |  |  | 25 | UNI-D155-UP2[0]6 | 0/0/0/0/0/0 | 6 | 0 | 0 | 0 | 2.98945
UNI-D155-UP2 | [+/-45]3 | 45 | UP2 | CoRezyn 63-AX-051 | 0 | 0 | Knytex D155 (527 gsm) | 100 | 0 | 0 | 0 | 2.74 | 24h/20C, 2h/60 C | RTM | 2017 | D15504 | 93 |  | static | 0.254 mm/s | 12.8 |  |  | 1 | 0 |  |  |  |  | 25 | UNI-D155-UP2[+/-45]3 | 45/-45/45/-45/45/-45 | 0 | 6 | 0 | 0 | 1.968483
UNI-D155-UP2 | [90]6 | 45 | UP2 | CoRezyn 63-AX-051 | Knytex D155 (527 gsm) | 0 | 0 | 0 | 0 | 100 | 0 | 2.74 | 24h/20C, 2h/60 C | RTM | 2018 | D15505 | 25 |  | static | 0.254 mm/s | 9.12 | 0.43 |  | 1 | 0 |  |  |  |  | 25 | UNI-D155-UP2[90]6 | 90/90/90/90/90/90 | 0 | 0 | 6 | 0 | 1.39794
UNI-D155-UP2 | [90]6 | 45 | UP2 | CoRezyn 63-AX-051 | Knytex D155 (527 gsm) | 0 | 0 | 0 | 0 | 100 | 0 | 2.74 | 24h/20C, 2h/60 C | RTM | 2019 | D15506 | 30 |  | static | 0.254 mm/s | 9.24 | 0.37 |  | 1 | 0 |  |  |  |  | 25 | UNI-D155-UP2[90]6 | 90/90/90/90/90/90 | 0 | 0 | 6 | 0 | 1.477121
UNI-D155-UP2 | [+/-45]3 | 45 | UP2 | CoRezyn 63-AX-051 | 0 | 0 | Knytex D155 (527 gsm) | 100 | 0 | 0 | 0 | 2.74 | 24h/20C, 2h/60 C | RTM | 2022 | D15509 |  | -109 | static | 0.254 mm/s | 14 | -3.2 |  | 1 | 0 |  |  |  |  | 25 | UNI-D155-UP2[+/-45]3 | 45/-45/45/-45/45/-45 | 0 | 6 | 0 | 0
UNI-D155-UP2 | [+/-45]3 | 45 | UP2 | CoRezyn 63-AX-051 | 0 | 0 | Knytex D155 (527 gsm) | 100 | 0 | 0 | 0 | 2.74 | 24h/20C, 2h/60 C | RTM | 2023 | D15510 |  | -106 | static | 0.254 mm/s | 15.1 | -3.72 |  | 1 | 0 |  |  |  |  | 25 | UNI-D155-UP2[+/-45]3 | 45/-45/45/-45/45/-45 | 0 | 6 | 0 | 0
UNI-D155-UP2 | [90]6 | 45 | UP2 | CoRezyn 63-AX-051 | 0 | 0 | 0 | 0 | Knytex D155 (527 gsm) | 100 | 0 | 2.74 | 24h/20C, 2h/60 C | RTM | 2024 | D15511 |  | -122 | static | 0.254 mm/s | 8.31 | -1.62 |  | 1 | 0 |  |  |  |  | 25 | UNI-D155-UP2[90]6 | 90/90/90/90/90/90 | 0 | 0 | 6 | 0
UNI-D155-UP2 | [90]6 | 45 | UP2 | CoRezyn 63-AX-051 | 0 | 0 | 0 | 0 | Knytex D155 (527 gsm) | 100 | 0 | 2.74 | 24h/20C, 2h/60 C | RTM | 2025 | D15512 |  | -118 | static | 0.254 mm/s | 7.65 | -1.43 |  | 1 | 0 |  |  |  |  | 25 | UNI-D155-UP2[90]6 | 90/90/90/90/90/90 | 0 | 0 | 6 | 0
UNI-D155-UP2 | [0]6 | 45 | UP2 | CoRezyn 63-AX-051 | Knytex D155 (527 gsm) | 100 | 0 | 0 | 0 | 0 | 0 | 2.74 | 24h/20C, 2h/60 C | RTM | 2026 | D15513 |  | -727 | static | 0.254 mm/s | 32.1 | -2.48 |  | 1 | 0 |  |  |  |  | 25 | UNI-D155-UP2[0]6 | 0/0/0/0/0/0 | 6 | 0 | 0 | 0
UNI-D155-UP2 | [0]6 | 45 | UP2 | CoRezyn 63-AX-051 | Knytex D155 (527 gsm) | 100 | 0 | 0 | 0 | 0 | 0 | 2.74 | 24h/20C, 2h/60 C | RTM | 2027 | D15514 |  | -710 | static | 0.254 mm/s | 31.8 | -1.77 |  | 1 | 0 |  |  |  |  | 25 | UNI-D155-UP2[0]6 | 0/0/0/0/0/0 | 6 | 0 | 0 | 0
UNI-D155-UP2 | [0]6 | 45 | UP2 | CoRezyn 63-AX-051 | Knytex D155 (527 gsm) | 100 | 0 | 0 | 0 | 0 | 0 | 2.74 | 24h/20C, 2h/60 C | RTM | 2028 | D15515 |  | -756 | static | 0.254 mm/s | 29.6 | -1.34 |  | 1 | 0 |  |  |  |  | 25 | UNI-D155-UP2[0]6 | 0/0/0/0/0/0 | 6 | 0 | 0 | 0
UNI-D155-UP2 | [+/-45]3 | 45 | UP2 | CoRezyn 63-AX-051 | 0 | 0 | Knytex D155 (527 gsm) | 100 | 0 | 0 | 0 | 2.74 | 24h/20C, 2h/60 C | RTM | 2029 | D15516 | 104 |  | static | 0.254 mm/s | 12.3 |  |  | 1 | 0 |  |  |  |  | 25 | UNI-D155-UP2[+/-45]3 | 45/-45/45/-45/45/-45 | 0 | 6 | 0 | 0 | 2.017033
UNI-D155-UP2 | [+/-45]3 | 45 | UP2 | CoRezyn 63-AX-051 | 0 | 0 | Knytex D155 (527 gsm) | 100 | 0 | 0 | 0 | 2.74 | 24h/20C, 2h/60 C | RTM | 2030 | D15517 | 103 |  | static | 0.254 mm/s | 10.8 |  |  | 1 | 0 |  |  |  |  | 25 | UNI-D155-UP2[+/-45]3 | 45/-45/45/-45/45/-45 | 0 | 6 | 0 | 0 | 2.012837
UNI-D155-UP2 | [0]6 | 45 | UP2 | CoRezyn 63-AX-051 | Knytex D155 (527 gsm) | 100 | 0 | 0 | 0 | 0 | 0 | 2.74 | 24h/20C, 2h/60 C | RTM | 2031 | D15550 |  | -730 | static | 0.254 mm/s | 32.3 | -2.18 |  | 1 | 0 |  |  |  |  | 25 | UNI-D155-UP2[0]6 | 0/0/0/0/0/0 | 6 | 0 | 0 | 0
UNI-D155-UP2 | [0]6 | 45 | UP2 | CoRezyn 63-AX-051 | Knytex D155 (527 gsm) | 100 | 0 | 0 | 0 | 0 | 0 | 2.74 | 24h/20C, 2h/60 C | RTM | 2032 | D15551 |  | -807 | static | 0.254 mm/s | 33 | -2.14 |  | 1 | 0 |  |  |  |  | 25 | UNI-D155-UP2[0]6 | 0/0/0/0/0/0 | 6 | 0 | 0 | 0
UNI-D155-UP2 | [90]6 | 45 | UP2 | CoRezyn 63-AX-051 | 0 | 0 | 0 | 0 | Knytex D155 (527 gsm) | 100 | 0 | 2.74 | 24h/20C, 2h/60 C | RTM | 2033 | D15552 |  | -147 | static | 0.254 mm/s | 7.72 | -1.96 |  | 1 | 0 |  |  |  |  | 25 | UNI-D155-UP2[90]6 | 90/90/90/90/90/90 | 0 | 0 | 6 | 0
UNI-D155-UP2 | [0]6 | 45 | UP2 | CoRezyn 63-AX-051 | Knytex D155 (527 gsm) | 100 | 0 | 0 | 0 | 0 | 0 | 2.74 | 24h/20C, 2h/60 C | RTM | 2034 | D15553 | 1088 |  | static | 0.254 mm/s | 39 | 2.85 |  | 1 | 0 |  |  |  |  | 25 | UNI-D155-UP2[0]6 | 0/0/0/0/0/0 | 6 | 0 | 0 | 0 | 3.036629
UNI-D155-UP2 | [+/-45]3 | 45 | UP2 | CoRezyn 63-AX-051 | 0 | 0 | Knytex D155 (527 gsm) | 100 | 0 | 0 | 0 | 2.74 | 24h/20C, 2h/60 C | RTM | 2035 | D15554 | 86 |  | static | 0.254 mm/s | 13.2 |  |  | 1 | 0 |  |  |  |  | 25 | UNI-D155-UP2[+/-45]3 | 45/-45/45/-45/45/-45 | 0 | 6 | 0 | 0 | 1.934498
UNI-D155B-UP2 | [0]5 | 40 | UP2 | CoRezyn 63-AX-051 | Knytex D155 (527 gsm) | 100 | 0 | 0 | 0 | 0 | 0 | 2.7 | 24h/20C, 2h/60 C | RTM | 2110 | D155B65 | 935 |  | static | 13 mm/s | 34.8 | 2.8 |  | 1 | 0 |  |  |  |  | 25 | UNI-D155B-UP2[0]5 | 0/0/0/0/0 | 5 | 0 | 0 | 0 | 2.970812
UNI-D155B-UP2 | [0]5 | 40 | UP2 | CoRezyn 63-AX-051 | Knytex D155 (527 gsm) | 100 | 0 | 0 | 0 | 0 | 0 | 2.7 | 24h/20C, 2h/60 C | RTM | 2111 | D155B71 | 961 |  | static | 13 mm/s | 29.6 | 3.25 |  | 1 | 0 |  |  |  |  | 25 | UNI-D155B-UP2[0]5 | 0/0/0/0/0 | 5 | 0 | 0 | 0 | 2.982723
UNI-D155B-UP2 | [0]5 | 40 | UP2 | CoRezyn 63-AX-051 | Knytex D155 (527 gsm) | 100 | 0 | 0 | 0 | 0 | 0 | 2.7 | 24h/20C, 2h/60 C | RTM | 2112 | D155B61 | 911 |  | static | 13 mm/s | 33.8 | 2.8 |  | 1 | 0 |  |  |  |  | 25 | UNI-D155B-UP2[0]5 | 0/0/0/0/0 | 5 | 0 | 0 | 0 | 2.959518
UNI-D155B-UP2 | [0]5 | 40 | UP2 | CoRezyn 63-AX-051 | Knytex D155 (527 gsm) | 100 | 0 | 0 | 0 | 0 | 0 | 2.7 | 24h/20C, 2h/60 C | RTM | 2203 | D155B200 | 755 |  | static | 13 mm/s | 31.1 | 2.4 |  | 1 | 0 |  |  |  |  | 25 | UNI-D155B-UP2[0]5 | 0/0/0/0/0 | 5 | 0 | 0 | 0 | 2.877947
UNI-D155B-UP2 | [0]5 | 40 | UP2 | CoRezyn 63-AX-051 | Knytex D155 (527 gsm) | 100 | 0 | 0 | 0 | 0 | 0 | 2.7 | 24h/20C, 2h/60 C | RTM | 2204 | D155B209 | 779 |  | static | 13 mm/s | 28.2 | 2.8 |  | 1 | 0 |  |  |  |  | 25 | UNI-D155B-UP2[0]5 | 0/0/0/0/0 | 5 | 0 | 0 | 0 | 2.891537
UNI-D155B-UP2 | [0]5 | 40 | UP2 | CoRezyn 63-AX-051 | Knytex D155 (527 gsm) | 100 | 0 | 0 | 0 | 0 | 0 | 2.7 | 24h/20C, 2h/60 C | RTM | 2205 | D155B215 | 785 |  | static | 13 mm/s | 28.5 | 2.8 |  | 1 | 0 |  |  |  |  | 25 | UNI-D155B-UP2[0]5 | 0/0/0/0/0 | 5 | 0 | 0 | 0 | 2.89487
UNI-D155B-UP2 | [0]5 | 40 | UP2 | CoRezyn 63-AX-051 | Knytex D155 (527 gsm) | 100 | 0 | 0 | 0 | 0 | 0 | 2.7 | 24h/20C, 2h/60 C | RTM | 2657 | D155B301 |  | -620 | static | 3 mm/s |  |  |  | 1 | 0 |  |  |  |  | 25 | UNI-D155B-UP2[0]5 | 0/0/0/0/0 | 5 | 0 | 0 | 0
UNI-D155B-UP2 | [0]5 | 40 | UP2 | CoRezyn 63-AX-051 | Knytex D155 (527 gsm) | 100 | 0 | 0 | 0 | 0 | 0 | 2.7 | 24h/20C, 2h/60 C | RTM | 2658 | D155B302 |  | -666 | static | 3 mm/s |  |  |  | 1 | 0 |  |  |  |  | 25 | UNI-D155B-UP2[0]5 | 0/0/0/0/0 | 5 | 0 | 0 | 0
UNI-D155B-UP2 | [0]5 | 40 | UP2 | CoRezyn 63-AX-051 | Knytex D155 (527 gsm) | 100 | 0 | 0 | 0 | 0 | 0 | 2.7 | 24h/20C, 2h/60 C | RTM | 2659 | D155B303 |  | -642 | static | 3 mm/s |  |  |  | 1 | 0 |  |  |  |  | 25 | UNI-D155B-UP2[0]5 | 0/0/0/0/0 | 5 | 0 | 0 | 0
UNI-D155B-UP2 | [0]5 | 40 | UP2 | CoRezyn 63-AX-051 | Knytex D155 (527 gsm) | 100 | 0 | 0 | 0 | 0 | 0 | 2.7 | 24h/20C, 2h/60 C | RTM | 2660 | D155B304 |  | -656 | static | 3 mm/s |  |  |  | 1 | 0 |  |  |  |  | 25 | UNI-D155B-UP2[0]5 | 0/0/0/0/0 | 5 | 0 | 0 | 0
UNI-D155B-UP2 | [0]5 | 40 | UP2 | CoRezyn 63-AX-051 | Knytex D155 (527 gsm) | 100 | 0 | 0 | 0 | 0 | 0 | 2.7 | 24h/20C, 2h/60 C | RTM | 2776 | D155B174 |  | -681 | static | 3 mm/s |  |  |  | 1 | 0 |  |  |  |  | 25 | UNI-D155B-UP2[0]5 | 0/0/0/0/0 | 5 | 0 | 0 | 0
UNI-D155B-UP2 | [0]5 | 40 | UP2 | CoRezyn 63-AX-051 | Knytex D155 (527 gsm) | 100 | 0 | 0 | 0 | 0 | 0 | 2.7 | 24h/20C, 2h/60 C | RTM | 3735 | D155B222 | 831 |  | static | 13 mm/s | 32.8 |  |  | 1 | 0 |  |  |  |  | 25 | UNI-D155B-UP2[0]5 | 0/0/0/0/0 | 5 | 0 | 0 | 0 | 2.919601
UNI-D155B-UP2 | [0]5 | 40 | UP2 | CoRezyn 63-AX-051 | Knytex D155 (527 gsm) | 100 | 0 | 0 | 0 | 0 | 0 | 2.7 | 24h/20C, 2h/60 C | RTM | 3736 | D155B223 | 845 |  | static | 13 mm/s |  |  |  | 1 | 0 |  |  |  |  | 25 | UNI-D155B-UP2[0]5 | 0/0/0/0/0 | 5 | 0 | 0 | 0 | 2.926857
UNI-D155B-UP2 | [0]5 | 40 | UP2 | CoRezyn 63-AX-051 | Knytex D155 (527 gsm) | 100 | 0 | 0 | 0 | 0 | 0 | 2.7 | 24h/20C, 2h/60 C | RTM | 3737 | D155B218 | 775 |  | static | 13 mm/s |  |  |  | 1 | 0 |  |  |  |  | 25 | UNI-D155B-UP2[0]5 | 0/0/0/0/0 | 5 | 0 | 0 | 0 | 2.889302
UNI-D155B-UP2 | [0]5 | 40 | UP2 | CoRezyn 63-AX-051 | Knytex D155 (527 gsm) | 100 | 0 | 0 | 0 | 0 | 0 | 2.7 | 24h/20C, 2h/60 C | RTM | 3738 | D155B218 | 843 |  | static | 13 mm/s |  |  |  | 1 | 0 |  |  |  |  | 25 | UNI-D155B-UP2[0]5 | 0/0/0/0/0 | 5 | 0 | 0 | 0 | 2.925828
UNI-D155C-UP2 | [0]7 | 47 | UP2 | CoRezyn 63-AX-051 | Knytex D155 (527 gsm) | 100 | 0 | 0 | 0 | 0 | 0 | 2.99 | 24h/20C, 2h/60 C | RTM | 2124 | D155C111 | 1189 |  | static | 13 mm/s | 33.6 | 3.57 |  | 1 | 0 |  |  |  |  | 25 | UNI-D155C-UP2[0]7 | 0/0/0/0/0/0/0 | 7 | 0 | 0 | 0 | 3.075182
UNI-D155C-UP2 | [0]7 | 47 | UP2 | CoRezyn 63-AX-051 | Knytex D155 (527 gsm) | 100 | 0 | 0 | 0 | 0 | 0 | 2.99 | 24h/20C, 2h/60 C | RTM | 2125 | D155C109 | 1184 |  | static | 13 mm/s | 32.3 | 3.66 |  | 1 | 0 |  |  |  |  | 25 | UNI-D155C-UP2[0]7 | 0/0/0/0/0/0/0 | 7 | 0 | 0 | 0 | 3.073352
UNI-D155C-UP2 | [0]7 | 47 | UP2 | CoRezyn 63-AX-051 | Knytex D155 (527 gsm) | 100 | 0 | 0 | 0 | 0 | 0 | 2.99 | 24h/20C, 2h/60 C | RTM | 2126 | D155C107 | 1188 |  | static | 13 mm/s | 34.6 | 3.43 |  | 1 | 0 |  |  |  |  | 25 | UNI-D155C-UP2[0]7 | 0/0/0/0/0/0/0 | 7 | 0 | 0 | 0 | 3.074816
UNI-D155C2-UP2 | [0]7 | 47 | UP2 | CoRezyn 63-AX-051 | Knytex D155 (527 gsm) | 100 | 0 | 0 | 0 | 0 | 0 | 2.99 | 24h/20C, 2h/60 C | RTM | 2220 | D155C202 | 1129 |  | static | 13 mm/s | 43 | 2.62 |  | 1 | 0 |  |  |  |  | 25 | UNI-D155C2-UP2[0]7 | 0/0/0/0/0/0/0 | 7 | 0 | 0 | 0 | 3.052694
UNI-D155C2-UP2 | [0]7 | 47 | UP2 | CoRezyn 63-AX-051 | Knytex D155 (527 gsm) | 100 | 0 | 0 | 0 | 0 | 0 | 2.99 | 24h/20C, 2h/60 C | RTM | 2221 | D155C205 | 1208 |  | static | 13 mm/s | 42.6 | 2.83 |  | 1 | 0 |  |  |  |  | 25 | UNI-D155C2-UP2[0]7 | 0/0/0/0/0/0/0 | 7 | 0 | 0 | 0 | 3.082067
UNI-D155C2-UP2 | [0]7 | 47 | UP2 | CoRezyn 63-AX-051 | Knytex D155 (527 gsm) | 100 | 0 | 0 | 0 | 0 | 0 | 2.99 | 24h/20C, 2h/60 C | RTM | 2222 | D155C203 | 1152 |  | static | 13 mm/s | 43.8 | 2.63 |  | 1 | 0 |  |  |  |  | 25 | UNI-D155C2-UP2[0]7 | 0/0/0/0/0/0/0 | 7 | 0 | 0 | 0 | 3.061452
UNI-D155C2-UP2 | [0]7 | 47 | UP2 | CoRezyn 63-AX-051 | Knytex D155 (527 gsm) | 100 | 0 | 0 | 0 | 0 | 0 | 2.99 | 24h/20C, 2h/60 C | RTM | 2661 | D155C301 |  | -847 | static | 3 mm/s |  |  |  | 1 | 0 |  |  |  |  | 25 | UNI-D155C2-UP2[0]7 | 0/0/0/0/0/0/0 | 7 | 0 | 0 | 0
UNI-D155C2-UP2 | [0]7 | 47 | UP2 | CoRezyn 63-AX-051 | Knytex D155 (527 gsm) | 100 | 0 | 0 | 0 | 0 | 0 | 2.99 | 24h/20C, 2h/60 C | RTM | 2662 | D155C302 |  | -734 | static | 3 mm/s |  |  |  | 1 | 0 |  |  |  |  | 25 | UNI-D155C2-UP2[0]7 | 0/0/0/0/0/0/0 | 7 | 0 | 0 | 0
UNI-D155C2-UP2 | [0]7 | 47 | UP2 | CoRezyn 63-AX-051 | Knytex D155 (527 gsm) | 100 | 0 | 0 | 0 | 0 | 0 | 2.99 | 24h/20C, 2h/60 C | RTM | 2663 | D155C303 |  | -752 | static | 3 mm/s |  |  |  | 1 | 0 |  |  |  |  | 25 | UNI-D155C2-UP2[0]7 | 0/0/0/0/0/0/0 | 7 | 0 | 0 | 0
UNI-D155C2-UP2 | [0]7 | 47 | UP2 | CoRezyn 63-AX-051 | Knytex D155 (527 gsm) | 100 | 0 | 0 | 0 | 0 | 0 | 2.99 | 24h/20C, 2h/60 C | RTM | 2664 | D155C304 |  | -841 | static | 3 mm/s |  |  |  | 1 | 0 |  |  |  |  | 25 | UNI-D155C2-UP2[0]7 | 0/0/0/0/0/0/0 | 7 | 0 | 0 | 0
UNI-D155G-UP2 | [0]8 | 58 | UP2 | CoRezyn 63-AX-051 | Knytex D155 (527 gsm) | 100 | 0 | 0 | 0 | 0 | 0 | 2.81 | 24h/20C, 2h/60 C | RTM | 2189 | D155G104 | 1318 |  | static | 13 mm/s | 48.4 | 2.7 |  | 1 | 0 |  |  |  |  | 25 | UNI-D155G-UP2[0]8 | 0/0/0/0/0/0/0/0 | 8 | 0 | 0 | 0 | 3.119915
UNI-D155G-UP2 | [0]8 | 58 | UP2 | CoRezyn 63-AX-051 | Knytex D155 (527 gsm) | 100 | 0 | 0 | 0 | 0 | 0 | 2.81 | 24h/20C, 2h/60 C | RTM | 2190 | D155G110 | 1320 |  | static | 13 mm/s | 48.2 | 2.7 |  | 1 | 0 |  |  |  |  | 25 | UNI-D155G-UP2[0]8 | 0/0/0/0/0/0/0/0 | 8 | 0 | 0 | 0 | 3.120574
UNI-D155G-UP2 | [0]8 | 58 | UP2 | CoRezyn 63-AX-051 | Knytex D155 (527 gsm) | 100 | 0 | 0 | 0 | 0 | 0 | 2.81 | 24h/20C, 2h/60 C | RTM | 2191 | D155G115 | 1303 |  | static | 13 mm/s | 46.7 | 2.8 |  | 1 | 0 |  |  |  |  | 25 | UNI-D155G-UP2[0]8 | 0/0/0/0/0/0/0/0 | 8 | 0 | 0 | 0 | 3.114944
UNI-D155G-UP2 | [0]8 | 58 | UP2 | CoRezyn 63-AX-051 | Knytex D155 (527 gsm) | 100 | 0 | 0 | 0 | 0 | 0 | 2.81 | 24h/20C, 2h/60 C | RTM | 2665 | D155G301 |  | -729 | static | 13 mm/s |  |  |  | 1 | 0 |  |  |  |  | 25 | UNI-D155G-UP2[0]8 | 0/0/0/0/0/0/0/0 | 8 | 0 | 0 | 0
UNI-D155G-UP2 | [0]8 | 58 | UP2 | CoRezyn 63-AX-051 | Knytex D155 (527 gsm) | 100 | 0 | 0 | 0 | 0 | 0 | 2.81 | 24h/20C, 2h/60 C | RTM | 2666 | D155G302 |  | -647 | static | 13 mm/s |  |  |  | 1 | 0 |  |  |  |  | 25 | UNI-D155G-UP2[0]8 | 0/0/0/0/0/0/0/0 | 8 | 0 | 0 | 0
UNI-D155G-UP2 | [0]8 | 58 | UP2 | CoRezyn 63-AX-051 | Knytex D155 (527 gsm) | 100 | 0 | 0 | 0 | 0 | 0 | 2.81 | 24h/20C, 2h/60 C | RTM | 2667 | D155G303 |  | -698 | static | 13 mm/s |  |  |  | 1 | 0 |  |  |  |  | 25 | UNI-D155G-UP2[0]8 | 0/0/0/0/0/0/0/0 | 8 | 0 | 0 | 0
UNI-D155G-UP2 | [0]8 | 58 | UP2 | CoRezyn 63-AX-051 | Knytex D155 (527 gsm) | 100 | 0 | 0 | 0 | 0 | 0 | 2.81 | 24h/20C, 2h/60 C | RTM | 2668 | D155G354 |  | -783 | static | 13 mm/s |  |  |  | 1 | 0 |  |  |  |  | 25 | UNI-D155G-UP2[0]8 | 0/0/0/0/0/0/0/0 | 8 | 0 | 0 | 0
UNI-D155G-UP2 | [0]8 | 58 | UP2 | CoRezyn 63-AX-051 | Knytex D155 (527 gsm) | 100 | 0 | 0 | 0 | 0 | 0 | 2.81 | 24h/20C, 2h/60 C | RTM | 2772 | D155G304 |  | -730 | static | 13 mm/s |  |  |  | 1 | 0 |  |  |  |  | 25 | UNI-D155G-UP2[0]8 | 0/0/0/0/0/0/0/0 | 8 | 0 | 0 | 0
UNI-D155G-UP2 | [0]8 | 58 | UP2 | CoRezyn 63-AX-051 | Knytex D155 (527 gsm) | 100 | 0 | 0 | 0 | 0 | 0 | 2.81 | 24h/20C, 2h/60 C | RTM | 3117 | D155G315 |  | -821 | static | 13 mm/s |  |  |  | 1 | 0 |  |  |  |  | 25 | UNI-D155G-UP2[0]8 | 0/0/0/0/0/0/0/0 | 8 | 0 | 0 | 0
UNI-D155G-UP2 | [0]8 | 58 | UP2 | CoRezyn 63-AX-051 | Knytex D155 (527 gsm) | 100 | 0 | 0 | 0 | 0 | 0 | 2.81 | 24h/20C, 2h/60 C | RTM | 3118 | D155G302 |  | -752 | static | 13 mm/s |  |  |  | 1 | 0 |  |  |  |  | 25 | UNI-D155G-UP2[0]8 | 0/0/0/0/0/0/0/0 | 8 | 0 | 0 | 0
UNI-D155G-UP2 | [0]8 | 58 | UP2 | CoRezyn 63-AX-051 | Knytex D155 (527 gsm) | 100 | 0 | 0 | 0 | 0 | 0 | 2.81 | 24h/20C, 2h/60 C | RTM | 3119 | D155G310 |  | -722 | static | 13 mm/s |  |  |  | 1 | 0 |  |  |  |  | 25 | UNI-D155G-UP2[0]8 | 0/0/0/0/0/0/0/0 | 8 | 0 | 0 | 0
UNI-D155G-UP2 | [0]8 | 58 | UP2 | CoRezyn 63-AX-051 | Knytex D155 (527 gsm) | 100 | 0 | 0 | 0 | 0 | 0 | 2.81 | 24h/20C, 2h/60 C | RTM | 3599 | D155G314 |  | -627 | static | 0.0254 mm/s |  |  |  | 1 | 0 |  |  |  |  | 25 | UNI-D155G-UP2[0]8 | 0/0/0/0/0/0/0/0 | 8 | 0 | 0 | 0
UNI-D155G-UP2 | [0]8 | 58 | UP2 | CoRezyn 63-AX-051 | Knytex D155 (527 gsm) | 100 | 0 | 0 | 0 | 0 | 0 | 2.81 | 24h/20C, 2h/60 C | RTM | 3600 | D155G321 |  | -660 | static | 0.0254 mm/s |  |  |  | 1 | 0 |  |  |  |  | 25 | UNI-D155G-UP2[0]8 | 0/0/0/0/0/0/0/0 | 8 | 0 | 0 | 0
UNI-D155G-UP2 | [0]8 | 58 | UP2 | CoRezyn 63-AX-051 | Knytex D155 (527 gsm) | 100 | 0 | 0 | 0 | 0 | 0 | 2.81 | 24h/20C, 2h/60 C | RTM | 3601 | D155G323 |  | -654 | static | 0.0254 mm/s |  |  |  | 1 | 0 |  |  |  |  | 25 | UNI-D155G-UP2[0]8 | 0/0/0/0/0/0/0/0 | 8 | 0 | 0 | 0
UNI-D155G-UP2 | [0]8 | 58 | UP2 | CoRezyn 63-AX-051 | Knytex D155 (527 gsm) | 100 | 0 | 0 | 0 | 0 | 0 | 2.81 | 24h/20C, 2h/60 C | RTM | 3602 | D155G311 |  | -739 | static | 2.54 mm/s |  |  |  | 1 | 0 |  |  |  |  | 25 | UNI-D155G-UP2[0]8 | 0/0/0/0/0/0/0/0 | 8 | 0 | 0 | 0
UNI-D155G-UP2 | [0]8 | 58 | UP2 | CoRezyn 63-AX-051 | Knytex D155 (527 gsm) | 100 | 0 | 0 | 0 | 0 | 0 | 2.81 | 24h/20C, 2h/60 C | RTM | 3603 | D155G322 |  | -723 | static | 2.54 mm/s |  |  |  | 1 | 0 |  |  |  |  | 25 | UNI-D155G-UP2[0]8 | 0/0/0/0/0/0/0/0 | 8 | 0 | 0 | 0
UNI-D155G-UP2 | [0]8 | 58 | UP2 | CoRezyn 63-AX-051 | Knytex D155 (527 gsm) | 100 | 0 | 0 | 0 | 0 | 0 | 2.81 | 24h/20C, 2h/60 C | RTM | 3604 | D155G324 |  | -701 | static | 2.54 mm/s |  |  |  | 1 | 0 |  |  |  |  | 25 | UNI-D155G-UP2[0]8 | 0/0/0/0/0/0/0/0 | 8 | 0 | 0 | 0
UNI-D155G-UP2 | [0]8 | 58 | UP2 | CoRezyn 63-AX-051 | Knytex D155 (527 gsm) | 100 | 0 | 0 | 0 | 0 | 0 | 2.81 | 24h/20C, 2h/60 C | RTM | 3605 | D155G317 |  | -673 | static | 13 mm/s |  |  |  | 1 | 0 |  |  |  |  | 25 | UNI-D155G-UP2[0]8 | 0/0/0/0/0/0/0/0 | 8 | 0 | 0 | 0
UNI-D155G-UP2 | [0]8 | 58 | UP2 | CoRezyn 63-AX-051 | Knytex D155 (527 gsm) | 100 | 0 | 0 | 0 | 0 | 0 | 2.81 | 24h/20C, 2h/60 C | RTM | 3606 | D155G313 |  | -762 | static | 13 mm/s |  |  |  | 1 | 0 |  |  |  |  | 25 | UNI-D155G-UP2[0]8 | 0/0/0/0/0/0/0/0 | 8 | 0 | 0 | 0
UNI-D155G-UP2 | [0]8 | 58 | UP2 | CoRezyn 63-AX-051 | Knytex D155 (527 gsm) | 100 | 0 | 0 | 0 | 0 | 0 | 2.81 | 24h/20C, 2h/60 C | RTM | 3607 | D155G319 |  | -784 | static | 13 mm/s |  |  |  | 1 | 0 |  |  |  |  | 25 | UNI-D155G-UP2[0]8 | 0/0/0/0/0/0/0/0 | 8 | 0 | 0 | 0
UNI-D155G-UP2 | [0]8 | 58 | UP2 | CoRezyn 63-AX-051 | Knytex D155 (527 gsm) | 100 | 0 | 0 | 0 | 0 | 0 | 2.81 | 24h/20C, 2h/60 C | RTM | 3608 | D155G335 |  | -757 | static | 25 mm/s |  |  |  | 1 | 0 |  |  |  |  | 25 | UNI-D155G-UP2[0]8 | 0/0/0/0/0/0/0/0 | 8 | 0 | 0 | 0
UNI-D155G-UP2 | [0]8 | 58 | UP2 | CoRezyn 63-AX-051 | Knytex D155 (527 gsm) | 100 | 0 | 0 | 0 | 0 | 0 | 2.81 | 24h/20C, 2h/60 C | RTM | 3609 | D155G330 |  | -776 | static | 25 mm/s |  |  |  | 1 | 0 |  |  |  |  | 25 | UNI-D155G-UP2[0]8 | 0/0/0/0/0/0/0/0 | 8 | 0 | 0 | 0
UNI-D155G-UP2 | [0]8 | 58 | UP2 | CoRezyn 63-AX-051 | Knytex D155 (527 gsm) | 100 | 0 | 0 | 0 | 0 | 0 | 2.81 | 24h/20C, 2h/60 C | RTM | 3610 | D155G333 |  | -768 | static | 25 mm/s |  |  |  | 1 | 0 |  |  |  |  | 25 | UNI-D155G-UP2[0]8 | 0/0/0/0/0/0/0/0 | 8 | 0 | 0 | 0
UNI-D155G-UP2 | [0]8 | 58 | UP2 | CoRezyn 63-AX-051 | Knytex D155 (527 gsm) | 100 | 0 | 0 | 0 | 0 | 0 | 2.81 | 24h/20C, 2h/60 C | RTM | 3611 | D155G332 |  | -735 | static | 127 mm/s |  |  |  | 1 | 0 |  |  |  |  | 25 | UNI-D155G-UP2[0]8 | 0/0/0/0/0/0/0/0 | 8 | 0 | 0 | 0
UNI-D155G-UP2 | [0]8 | 58 | UP2 | CoRezyn 63-AX-051 | Knytex D155 (527 gsm) | 100 | 0 | 0 | 0 | 0 | 0 | 2.81 | 24h/20C, 2h/60 C | RTM | 3612 | D155G331 |  | -796 | static | 127 mm/s |  |  |  | 1 | 0 |  |  |  |  | 25 | UNI-D155G-UP2[0]8 | 0/0/0/0/0/0/0/0 | 8 | 0 | 0 | 0
UNI-D155G-UP2 | [0]8 | 58 | UP2 | CoRezyn 63-AX-051 | Knytex D155 (527 gsm) | 100 | 0 | 0 | 0 | 0 | 0 | 2.81 | 24h/20C, 2h/60 C | RTM | 3613 | D155G336 |  | -755 | static | 127 mm/s |  |  |  | 1 | 0 |  |  |  |  | 25 | UNI-D155G-UP2[0]8 | 0/0/0/0/0/0/0/0 | 8 | 0 | 0 | 0
UNI-D155G-UP2 | [0]8 | 58 | UP2 | CoRezyn 63-AX-051 | Knytex D155 (527 gsm) | 100 | 0 | 0 | 0 | 0 | 0 | 2.81 | 24h/20C, 2h/60 C | RTM | 3614 | D155G217 | 964 |  | static | 0.0254 mm/s |  |  |  | 1 | 0 |  |  |  |  | 25 | UNI-D155G-UP2[0]8 | 0/0/0/0/0/0/0/0 | 8 | 0 | 0 | 0 | 2.984077
UNI-D155G-UP2 | [0]8 | 58 | UP2 | CoRezyn 63-AX-051 | Knytex D155 (527 gsm) | 100 | 0 | 0 | 0 | 0 | 0 | 2.81 | 24h/20C, 2h/60 C | RTM | 3615 | D155G219 | 833 |  | static | 0.0254 mm/s |  |  |  | 1 | 0 |  |  |  |  | 25 | UNI-D155G-UP2[0]8 | 0/0/0/0/0/0/0/0 | 8 | 0 | 0 | 0 | 2.920645
UNI-D155G-UP2 | [0]8 | 58 | UP2 | CoRezyn 63-AX-051 | Knytex D155 (527 gsm) | 100 | 0 | 0 | 0 | 0 | 0 | 2.81 | 24h/20C, 2h/60 C | RTM | 3616 | D155G214 | 897 |  | static | 0.0254 mm/s |  |  |  | 1 | 0 |  |  |  |  | 25 | UNI-D155G-UP2[0]8 | 0/0/0/0/0/0/0/0 | 8 | 0 | 0 | 0 | 2.952792
UNI-D155G-UP2 | [0]8 | 58 | UP2 | CoRezyn 63-AX-051 | Knytex D155 (527 gsm) | 100 | 0 | 0 | 0 | 0 | 0 | 2.81 | 24h/20C, 2h/60 C | RTM | 3617 | D155G216 | 1086 |  | static | 2.54 mm/s |  |  |  | 1 | 0 |  |  |  |  | 25 | UNI-D155G-UP2[0]8 | 0/0/0/0/0/0/0/0 | 8 | 0 | 0 | 0 | 3.03583
UNI-D155G-UP2 | [0]8 | 58 | UP2 | CoRezyn 63-AX-051 | Knytex D155 (527 gsm) | 100 | 0 | 0 | 0 | 0 | 0 | 2.81 | 24h/20C, 2h/60 C | RTM | 3618 | D155G221 | 1143 |  | static | 2.54 mm/s |  |  |  | 1 | 0 |  |  |  |  | 25 | UNI-D155G-UP2[0]8 | 0/0/0/0/0/0/0/0 | 8 | 0 | 0 | 0 | 3.058046
UNI-D155G-UP2 | [0]8 | 58 | UP2 | CoRezyn 63-AX-051 | Knytex D155 (527 gsm) | 100 | 0 | 0 | 0 | 0 | 0 | 2.81 | 24h/20C, 2h/60 C | RTM | 3619 | D155G222 | 1061 |  | static | 2.54 mm/s |  |  |  | 1 | 0 |  |  |  |  | 25 | UNI-D155G-UP2[0]8 | 0/0/0/0/0/0/0/0 | 8 | 0 | 0 | 0 | 3.025715
UNI-D155G-UP2 | [0]8 | 58 | UP2 | CoRezyn 63-AX-051 | Knytex D155 (527 gsm) | 100 | 0 | 0 | 0 | 0 | 0 | 2.81 | 24h/20C, 2h/60 C | RTM | 3620 | D155G223 | 1140 |  | static | 13 mm/s |  |  |  | 1 | 0 |  |  |  |  | 25 | UNI-D155G-UP2[0]8 | 0/0/0/0/0/0/0/0 | 8 | 0 | 0 | 0 | 3.056905
UNI-D155G-UP2 | [0]8 | 58 | UP2 | CoRezyn 63-AX-051 | Knytex D155 (527 gsm) | 100 | 0 | 0 | 0 | 0 | 0 | 2.81 | 24h/20C, 2h/60 C | RTM | 3621 | D155G226 | 1222 |  | static | 13 mm/s |  |  |  | 1 | 0 |  |  |  |  | 25 | UNI-D155G-UP2[0]8 | 0/0/0/0/0/0/0/0 | 8 | 0 | 0 | 0 | 3.087071
UNI-D155G-UP2 | [0]8 | 58 | UP2 | CoRezyn 63-AX-051 | Knytex D155 (527 gsm) | 100 | 0 | 0 | 0 | 0 | 0 | 2.81 | 24h/20C, 2h/60 C | RTM | 3622 | D155G225 | 1024 |  | static | 13 mm/s |  |  |  | 1 | 0 |  |  |  |  | 25 | UNI-D155G-UP2[0]8 | 0/0/0/0/0/0/0/0 | 8 | 0 | 0 | 0 | 3.0103
UNI-D155G-UP2 | [0]8 | 58 | UP2 | CoRezyn 63-AX-051 | Knytex D155 (527 gsm) | 100 | 0 | 0 | 0 | 0 | 0 | 2.81 | 24h/20C, 2h/60 C | RTM | 3623 | D155G224 | 1086 |  | static | 64 mm/s |  |  |  | 1 | 0 |  |  |  |  | 25 | UNI-D155G-UP2[0]8 | 0/0/0/0/0/0/0/0 | 8 | 0 | 0 | 0 | 3.03583
UNI-D155G-UP2 | [0]8 | 58 | UP2 | CoRezyn 63-AX-051 | Knytex D155 (527 gsm) | 100 | 0 | 0 | 0 | 0 | 0 | 2.81 | 24h/20C, 2h/60 C | RTM | 3624 | D155G218 | 1100 |  | static | 64 mm/s |  |  |  | 1 | 0 |  |  |  |  | 25 | UNI-D155G-UP2[0]8 | 0/0/0/0/0/0/0/0 | 8 | 0 | 0 | 0 | 3.041393
UNI-D155G-UP2 | [0]8 | 58 | UP2 | CoRezyn 63-AX-051 | Knytex D155 (527 gsm) | 100 | 0 | 0 | 0 | 0 | 0 | 2.81 | 24h/20C, 2h/60 C | RTM | 3625 | D155G220 | 1136 |  | static | 64 mm/s |  |  |  | 1 | 0 |  |  |  |  | 25 | UNI-D155G-UP2[0]8 | 0/0/0/0/0/0/0/0 | 8 | 0 | 0 | 0 | 3.055378
UNI-D155H-UP2 | [0]7 | 52 | UP2 | CoRezyn 63-AX-051 | Knytex D155 (527 gsm) | 100 | 0 | 0 | 0 | 0 | 0 | 2.93 | 24h/20C, 2h/60 C | RTM | 2210 | D155H106 | 961 |  | static | 13 mm/s | 34.3 | 2.8 |  | 1 | 0 |  |  |  |  | 25 | UNI-D155H-UP2[0]7 | 0/0/0/0/0/0/0 | 7 | 0 | 0 | 0 | 2.982723
UNI-D155H-UP2 | [0]7 | 52 | UP2 | CoRezyn 63-AX-051 | Knytex D155 (527 gsm) | 100 | 0 | 0 | 0 | 0 | 0 | 2.93 | 24h/20C, 2h/60 C | RTM | 2211 | D155H111 | 886 |  | static | 13 mm/s | 33.1 | 2.7 |  | 1 | 0 |  |  |  |  | 25 | UNI-D155H-UP2[0]7 | 0/0/0/0/0/0/0 | 7 | 0 | 0 | 0 | 2.947434
UNI-D155H-UP2 | [0]7 | 52 | UP2 | CoRezyn 63-AX-051 | Knytex D155 (527 gsm) | 100 | 0 | 0 | 0 | 0 | 0 | 2.93 | 24h/20C, 2h/60 C | RTM | 2212 | D155H103 | 903 |  | static | 13 mm/s | 34.7 | 2.6 |  | 1 | 0 |  |  |  |  | 25 | UNI-D155H-UP2[0]7 | 0/0/0/0/0/0/0 | 7 | 0 | 0 | 0 | 2.955688
UNI-D155H-UP2 | [0]7 | 52 | UP2 | CoRezyn 63-AX-051 | Knytex D155 (527 gsm) | 100 | 0 | 0 | 0 | 0 | 0 | 2.93 | 24h/20C, 2h/60 C | RTM | 2217 | D155H122 | 1076 |  | static | 13 mm/s | 40.1 | 3 |  | 1 | 0 |  |  |  |  | 25 | UNI-D155H-UP2[0]7 | 0/0/0/0/0/0/0 | 7 | 0 | 0 | 0 | 3.031812
UNI-D155H-UP2 | [0]7 | 52 | UP2 | CoRezyn 63-AX-051 | Knytex D155 (527 gsm) | 100 | 0 | 0 | 0 | 0 | 0 | 2.93 | 24h/20C, 2h/60 C | RTM | 2218 | D155H121 | 1178 |  | static | 13 mm/s | 40.7 | 2.9 |  | 1 | 0 |  |  |  |  | 25 | UNI-D155H-UP2[0]7 | 0/0/0/0/0/0/0 | 7 | 0 | 0 | 0 | 3.071145
UNI-D155H-UP2 | [0]7 | 52 | UP2 | CoRezyn 63-AX-051 | Knytex D155 (527 gsm) | 100 | 0 | 0 | 0 | 0 | 0 | 2.93 | 24h/20C, 2h/60 C | RTM | 2219 | D155H120 | 1109 |  | static | 13 mm/s | 40.5 | 2.7 |  | 1 | 0 |  |  |  |  | 25 | UNI-D155H-UP2[0]7 | 0/0/0/0/0/0/0 | 7 | 0 | 0 | 0 | 3.044932
UNI-D155H-UP2 | [0]7 | 52 | UP2 | CoRezyn 63-AX-051 | Knytex D155 (527 gsm) | 100 | 0 | 0 | 0 | 0 | 0 | 2.93 | 24h/20C, 2h/60 C | RTM | 2346 | D155H204 | 1101 |  | static | 13 mm/s | 41.7 | 2.6 |  | 1 | 0 |  |  |  |  | 25 | UNI-D155H-UP2[0]7 | 0/0/0/0/0/0/0 | 7 | 0 | 0 | 0 | 3.041787
UNI-D155H-UP2 | [0]7 | 52 | UP2 | CoRezyn 63-AX-051 | Knytex D155 (527 gsm) | 100 | 0 | 0 | 0 | 0 | 0 | 2.93 | 24h/20C, 2h/60 C | RTM | 2669 | D155H301 |  | -718 | static | 3 mm/s |  |  |  | 1 | 0 |  |  |  |  | 25 | UNI-D155H-UP2[0]7 | 0/0/0/0/0/0/0 | 7 | 0 | 0 | 0
UNI-D155H-UP2 | [0]7 | 52 | UP2 | CoRezyn 63-AX-051 | Knytex D155 (527 gsm) | 100 | 0 | 0 | 0 | 0 | 0 | 2.93 | 24h/20C, 2h/60 C | RTM | 2670 | D155H302 |  | -686 | static | 3 mm/s |  |  |  | 1 | 0 |  |  |  |  | 25 | UNI-D155H-UP2[0]7 | 0/0/0/0/0/0/0 | 7 | 0 | 0 | 0
UNI-D155H-UP2 | [0]7 | 52 | UP2 | CoRezyn 63-AX-051 | Knytex D155 (527 gsm) | 100 | 0 | 0 | 0 | 0 | 0 | 2.93 | 24h/20C, 2h/60 C | RTM | 2671 | D155H303 |  | -623 | static | 3 mm/s |  |  |  | 1 | 0 |  |  |  |  | 25 | UNI-D155H-UP2[0]7 | 0/0/0/0/0/0/0 | 7 | 0 | 0 | 0
UNI-D155H-UP2 | [0]7 | 52 | UP2 | CoRezyn 63-AX-051 | Knytex D155 (527 gsm) | 100 | 0 | 0 | 0 | 0 | 0 | 2.93 | 24h/20C, 2h/60 C | RTM | 2672 | D155H304 |  | -864 | static | 3 mm/s |  |  |  | 1 | 0 |  |  |  |  | 25 | UNI-D155H-UP2[0]7 | 0/0/0/0/0/0/0 | 7 | 0 | 0 | 0
UNI-D155H-UP2 | [0]7 | 52 | UP2 | CoRezyn 63-AX-051 | Knytex D155 (527 gsm) | 100 | 0 | 0 | 0 | 0 | 0 | 2.93 | 24h/20C, 2h/60 C | RTM | 2673 | D155H305 |  | -795 | static | 3 mm/s |  |  |  | 1 | 0 |  |  |  |  | 25 | UNI-D155H-UP2[0]7 | 0/0/0/0/0/0/0 | 7 | 0 | 0 | 0
UNI-D155H-UP2 | [0]7 | 52 | UP2 | CoRezyn 63-AX-051 | Knytex D155 (527 gsm) | 100 | 0 | 0 | 0 | 0 | 0 | 2.93 | 24h/20C, 2h/60 C | RTM | 2674 | D155H306 |  | -846 | static | 3 mm/s |  |  |  | 1 | 0 |  |  |  |  | 25 | UNI-D155H-UP2[0]7 | 0/0/0/0/0/0/0 | 7 | 0 | 0 | 0
UNI-D155J-UP2 | [0]9 | 58 | UP2 | CoRezyn 63-AX-051 | Knytex D155 (527 gsm) | 100 | 0 | 0 | 0 | 0 | 0 | 3.54 | 24h/20C, 2h/60 C | RTM | 2428 | D155J111 | 1098 |  | static | 13 mm/s | 49.8 | 2.7 |  | 1 | 0 |  |  |  |  | 25 | UNI-D155J-UP2[0]9 | 0/0/0/0/0/0/0/0/0 | 9 | 0 | 0 | 0 | 3.040602
UNI-D155J-UP2 | [0]9 | 58 | UP2 | CoRezyn 63-AX-051 | Knytex D155 (527 gsm) | 100 | 0 | 0 | 0 | 0 | 0 | 3.54 | 24h/20C, 2h/60 C | RTM | 2429 | D155J114 | 1190 |  | static | 13 mm/s | 47.5 | 2.5 |  | 1 | 0 |  |  |  |  | 25 | UNI-D155J-UP2[0]9 | 0/0/0/0/0/0/0/0/0 | 9 | 0 | 0 | 0 | 3.075547
UNI-D155J-UP2 | [0]9 | 58 | UP2 | CoRezyn 63-AX-051 | Knytex D155 (527 gsm) | 100 | 0 | 0 | 0 | 0 | 0 | 3.54 | 24h/20C, 2h/60 C | RTM | 2430 | D155J101 | 1140 |  | static | 13 mm/s | 48.6 | 2.4 |  | 1 | 0 |  |  |  |  | 25 | UNI-D155J-UP2[0]9 | 0/0/0/0/0/0/0/0/0 | 9 | 0 | 0 | 0 | 3.056905
UNI-D155J-UP2 | [0]9 | 58 | UP2 | CoRezyn 63-AX-051 | Knytex D155 (527 gsm) | 100 | 0 | 0 | 0 | 0 | 0 | 3.54 | 24h/20C, 2h/60 C | RTM | 2675 | D155J301 |  | -826 | static | 3 mm/s |  |  |  | 1 | 0 |  |  |  |  | 25 | UNI-D155J-UP2[0]9 | 0/0/0/0/0/0/0/0/0 | 9 | 0 | 0 | 0
UNI-D155J-UP2 | [0]9 | 58 | UP2 | CoRezyn 63-AX-051 | Knytex D155 (527 gsm) | 100 | 0 | 0 | 0 | 0 | 0 | 3.54 | 24h/20C, 2h/60 C | RTM | 2676 | D155J302 |  | -704 | static | 3 mm/s |  |  |  | 1 | 0 |  |  |  |  | 25 | UNI-D155J-UP2[0]9 | 0/0/0/0/0/0/0/0/0 | 9 | 0 | 0 | 0
UNI-D155J-UP2 | [0]9 | 58 | UP2 | CoRezyn 63-AX-051 | Knytex D155 (527 gsm) | 100 | 0 | 0 | 0 | 0 | 0 | 3.54 | 24h/20C, 2h/60 C | RTM | 2677 | D155J303 |  | -796 | static | 3 mm/s |  |  |  | 1 | 0 |  |  |  |  | 25 | UNI-D155J-UP2[0]9 | 0/0/0/0/0/0/0/0/0 | 9 | 0 | 0 | 0
UNI-D155J-UP2 | [0]9 | 58 | UP2 | CoRezyn 63-AX-051 | Knytex D155 (527 gsm) | 100 | 0 | 0 | 0 | 0 | 0 | 3.54 | 24h/20C, 2h/60 C | RTM | 2678 | D155J304 |  | -777 | static | 3 mm/s |  |  |  | 1 | 0 |  |  |  |  | 25 | UNI-D155J-UP2[0]9 | 0/0/0/0/0/0/0/0/0 | 9 | 0 | 0 | 0
UNI-D155K-UP2 | [0]7 | 33 | UP2 | CoRezyn 63-AX-051 | Knytex D155 (527 gsm) | 100 | 0 | 0 | 0 | 0 | 0 | 4.45 | 24h/20C, 2h/60 C | RTM | 3673 | D155K110 | 872 |  | static | 13 mm/s | 28.5 | 3.15 |  | 1 | 0 |  |  |  |  | 25 | UNI-D155K-UP2[0]7 | 0/0/0/0/0/0/0 | 7 | 0 | 0 | 0 | 2.940516
UNI-D155K-UP2 | [0]7 | 33 | UP2 | CoRezyn 63-AX-051 | Knytex D155 (527 gsm) | 100 | 0 | 0 | 0 | 0 | 0 | 4.45 | 24h/20C, 2h/60 C | RTM | 3674 | D155K111 | 881 |  | static | 13 mm/s | 29.6 | 2.98 |  | 1 | 0 |  |  |  |  | 25 | UNI-D155K-UP2[0]7 | 0/0/0/0/0/0/0 | 7 | 0 | 0 | 0 | 2.944976
UNI-D155K-UP2 | [0]7 | 33 | UP2 | CoRezyn 63-AX-051 | Knytex D155 (527 gsm) | 100 | 0 | 0 | 0 | 0 | 0 | 4.45 | 24h/20C, 2h/60 C | RTM | 3675 | D155K109 | 830 |  | static | 13 mm/s | 28.5 | 2.91 |  | 1 | 0 |  |  |  |  | 25 | UNI-D155K-UP2[0]7 | 0/0/0/0/0/0/0 | 7 | 0 | 0 | 0 | 2.919078
UNI-D155K-UP2 | [0]7 | 33 | UP2 | CoRezyn 63-AX-051 | Knytex D155 (527 gsm) | 100 | 0 | 0 | 0 | 0 | 0 | 4.45 | 24h/20C, 2h/60 C | RTM | 3687 | D155K121T | 23.8 |  | static | 13 mm/s | 8 | 0.3 |  | 1 | 0 |  |  |  |  | 25 | UNI-D155K-UP2[0]7 | 0/0/0/0/0/0/0 | 7 | 0 | 0 | 0 | 1.376577
UNI-D155K-UP2 | [0]7 | 33 | UP2 | CoRezyn 63-AX-051 | Knytex D155 (527 gsm) | 100 | 0 | 0 | 0 | 0 | 0 | 4.45 | 24h/20C, 2h/60 C | RTM | 3688 | D155K122T | 24.9 |  | static | 13 mm/s | 8.36 | 0.29 |  | 1 | 0 |  |  |  |  | 25 | UNI-D155K-UP2[0]7 | 0/0/0/0/0/0/0 | 7 | 0 | 0 | 0 | 1.396199
UNI-D155K-UP2 | [0]7 | 33 | UP2 | CoRezyn 63-AX-051 | Knytex D155 (527 gsm) | 100 | 0 | 0 | 0 | 0 | 0 | 4.45 | 24h/20C, 2h/60 C | RTM | 3689 | D155K123T | 18.9 |  | static | 13 mm/s | 8.52 | 0.22 |  | 1 | 0 |  |  |  |  | 25 | UNI-D155K-UP2[0]7 | 0/0/0/0/0/0/0 | 7 | 0 | 0 | 0 | 1.276462
UNI-D155K-UP2 | [0]7 | 33 | UP2 | CoRezyn 63-AX-051 | Knytex D155 (527 gsm) | 100 | 0 | 0 | 0 | 0 | 0 | 4.45 | 24h/20C, 2h/60 C | RTM | 3841 | D155K125 |  | -500 | static | 13 mm/s |  |  |  | 1 | 0 |  |  |  |  | 25 | UNI-D155K-UP2[0]7 | 0/0/0/0/0/0/0 | 7 | 0 | 0 | 0
UNI-D155K-UP2 | [0]7 | 33 | UP2 | CoRezyn 63-AX-051 | Knytex D155 (527 gsm) | 100 | 0 | 0 | 0 | 0 | 0 | 4.45 | 24h/20C, 2h/60 C | RTM | 3842 | D155K126 |  | -624 | static | 13 mm/s |  |  |  | 1 | 0 |  |  |  |  | 25 | UNI-D155K-UP2[0]7 | 0/0/0/0/0/0/0 | 7 | 0 | 0 | 0
UNI-D155K-UP2 | [0]7 | 33 | UP2 | CoRezyn 63-AX-051 | Knytex D155 (527 gsm) | 100 | 0 | 0 | 0 | 0 | 0 | 4.45 | 24h/20C, 2h/60 C | RTM | 3843 | D155K127 |  | -527 | static | 13 mm/s |  |  |  | 1 | 0 |  |  |  |  | 25 | UNI-D155K-UP2[0]7 | 0/0/0/0/0/0/0 | 7 | 0 | 0 | 0
Biax-DB120-UP2 | [0]16 | 44 | UP2 | CoRezyn 63-AX-051 | Knytex DB120 (393 gsm) | 100 | 0 | 0 | 0 | 0 | 0 | 2.69 | 24h/20C, 2h/60 C | RTM | 2055 | DB12001 | 610 |  | static | 0.254 mm/s | 26.5 | 2.65 |  | 1 | 0 |  |  |  |  | 25 | Biax-DB120-UP2[0]16 | 0/0/0/0/0/0/0/0/0/0/0/0/0/0/0/0 | 16 | 0 | 0 | 0 | 2.78533
Biax-DB120-UP2 | [0]16 | 44 | UP2 | CoRezyn 63-AX-051 | Knytex DB120 (393 gsm) | 100 | 0 | 0 | 0 | 0 | 0 | 2.69 | 24h/20C, 2h/60 C | RTM | 2056 | DB12002 | 596 |  | static | 0.254 mm/s | 26.8 | 2.41 |  | 1 | 0 |  |  |  |  | 25 | Biax-DB120-UP2[0]16 | 0/0/0/0/0/0/0/0/0/0/0/0/0/0/0/0 | 16 | 0 | 0 | 0 | 2.775246
Biax-DB120-UP2 | [+/-45]8 | 44 | UP2 | CoRezyn 63-AX-051 | 0 | 0 | Knytex DB120 (393 gsm) | 100 | 0 | 0 | 0 | 2.69 | 24h/20C, 2h/60 C | RTM | 2057 | DB12003 | 83 |  | static | 0.254 mm/s | 9.45 |  |  | 1 | 0 |  |  |  |  | 25 | Biax-DB120-UP2[+/-45]8 | 45/-45/45/-45/45/-45/45/-45/45/-45/45/-45/45/-45/45/-45 | 0 | 16 | 0 | 0 | 1.919078
Biax-DB120-UP2 | [+/-45]8 | 44 | UP2 | CoRezyn 63-AX-051 | 0 | 0 | Knytex DB120 (393 gsm) | 100 | 0 | 0 | 0 | 2.69 | 24h/20C, 2h/60 C | RTM | 2058 | DB12004 | 85 |  | static | 0.254 mm/s | 9.1 |  |  | 1 | 0 |  |  |  |  | 25 | Biax-DB120-UP2[+/-45]8 | 45/-45/45/-45/45/-45/45/-45/45/-45/45/-45/45/-45/45/-45 | 0 | 16 | 0 | 0 | 1.929419
Biax-DB120-UP2 | [+/-45]8 | 44 | UP2 | CoRezyn 63-AX-051 | 0 | 0 | Knytex DB120 (393 gsm) | 100 | 0 | 0 | 0 | 2.69 | 24h/20C, 2h/60 C | RTM | 2059 | DB12005 | 85 |  | static | 0.254 mm/s | 9.86 |  |  | 1 | 0 |  |  |  |  | 25 | Biax-DB120-UP2[+/-45]8 | 45/-45/45/-45/45/-45/45/-45/45/-45/45/-45/45/-45/45/-45 | 0 | 16 | 0 | 0 | 1.929419
Biax-DB120-UP2 | [+/-45]8 | 44 | UP2 | CoRezyn 63-AX-051 | 0 | 0 | Knytex DB120 (393 gsm) | 100 | 0 | 0 | 0 | 2.69 | 24h/20C, 2h/60 C | RTM | 2060 | DB12006 | 87 |  | static | 0.254 mm/s | 8.89 |  |  | 1 | 0 |  |  |  |  | 25 | Biax-DB120-UP2[+/-45]8 | 45/-45/45/-45/45/-45/45/-45/45/-45/45/-45/45/-45/45/-45 | 0 | 16 | 0 | 0 | 1.939519
Biax-DB120-UP2 | [90]16 | 44 | UP2 | CoRezyn 63-AX-051 | 0 | 0 | 0 | 0 | Knytex DB120 (393 gsm) | 100 | 0 | 2.69 | 24h/20C, 2h/60 C | RTM | 2061 | DB12007 | 26 |  | static | 0.254 mm/s | 7.24 | 0.39 |  | 1 | 0 |  |  |  |  | 25 | Biax-DB120-UP2[90]16 | 90/90/90/90/90/90/90/90/90/90/90/90/90/90/90/90 | 0 | 0 | 16 | 0 | 1.414973
Biax-DB120-UP2 | [0]16 | 44 | UP2 | CoRezyn 63-AX-051 | Knytex DB120 (393 gsm) | 100 | 0 | 0 | 0 | 0 | 0 | 2.69 | 24h/20C, 2h/60 C | RTM | 2062 | DB12008 |  | -554 | static | 0.254 mm/s | 18.9 |  |  | 1 | 0 |  |  |  |  | 25 | Biax-DB120-UP2[0]16 | 0/0/0/0/0/0/0/0/0/0/0/0/0/0/0/0 | 16 | 0 | 0 | 0
Biax-DB120-UP2 | [0]16 | 44 | UP2 | CoRezyn 63-AX-051 | Knytex DB120 (393 gsm) | 100 | 0 | 0 | 0 | 0 | 0 | 2.69 | 24h/20C, 2h/60 C | RTM | 2063 | DB12009 |  | -555 | static | 0.254 mm/s | 19.7 |  |  | 1 | 0 |  |  |  |  | 25 | Biax-DB120-UP2[0]16 | 0/0/0/0/0/0/0/0/0/0/0/0/0/0/0/0 | 16 | 0 | 0 | 0
Biax-DB120-UP2 | [0]16 | 44 | UP2 | CoRezyn 63-AX-051 | Knytex DB120 (393 gsm) | 100 | 0 | 0 | 0 | 0 | 0 | 2.69 | 24h/20C, 2h/60 C | RTM | 2064 | DB12010 |  | -545 | static | 0.254 mm/s | 19.4 |  |  | 1 | 0 |  |  |  |  | 25 | Biax-DB120-UP2[0]16 | 0/0/0/0/0/0/0/0/0/0/0/0/0/0/0/0 | 16 | 0 | 0 | 0
Biax-DB120-UP2 | [+/-45]8 | 44 | UP2 | CoRezyn 63-AX-051 | 0 | 0 | Knytex DB120 (393 gsm) | 100 | 0 | 0 | 0 | 2.69 | 24h/20C, 2h/60 C | RTM | 2065 | DB12011 |  | -116 | static | 0.254 mm/s | 8.83 |  |  | 1 | 0 |  |  |  |  | 25 | Biax-DB120-UP2[+/-45]8 | 45/-45/45/-45/45/-45/45/-45/45/-45/45/-45/45/-45/45/-45 | 0 | 16 | 0 | 0
Biax-DB120-UP2 | [+/-45]8 | 44 | UP2 | CoRezyn 63-AX-051 | 0 | 0 | Knytex DB120 (393 gsm) | 100 | 0 | 0 | 0 | 2.69 | 24h/20C, 2h/60 C | RTM | 2066 | DB12012 |  | -120 | static | 0.254 mm/s | 9.86 |  |  | 1 | 0 |  |  |  |  | 25 | Biax-DB120-UP2[+/-45]8 | 45/-45/45/-45/45/-45/45/-45/45/-45/45/-45/45/-45/45/-45 | 0 | 16 | 0 | 0
Biax-DB120-UP2 | [+/-45]8 | 44 | UP2 | CoRezyn 63-AX-051 | 0 | 0 | Knytex DB120 (393 gsm) | 100 | 0 | 0 | 0 | 2.69 | 24h/20C, 2h/60 C | RTM | 2067 | DB12013 |  | -123 | static | 0.254 mm/s | 9.31 |  |  | 1 | 0 |  |  |  |  | 25 | Biax-DB120-UP2[+/-45]8 | 45/-45/45/-45/45/-45/45/-45/45/-45/45/-45/45/-45/45/-45 | 0 | 16 | 0 | 0
Biax-DB120-UP2 | [90]16 | 44 | UP2 | CoRezyn 63-AX-051 | 0 | 0 | 0 | 0 | Knytex DB120 (393 gsm) | 100 | 0 | 2.69 | 24h/20C, 2h/60 C | RTM | 2068 | DB12014 |  | -120 | static | 0.254 mm/s | 6.96 | -2.2 |  | 1 | 0 |  |  |  |  | 25 | Biax-DB120-UP2[90]16 | 90/90/90/90/90/90/90/90/90/90/90/90/90/90/90/90 | 0 | 0 | 16 | 0
Biax-DB120-UP2 | [90]16 | 44 | UP2 | CoRezyn 63-AX-051 | 0 | 0 | 0 | 0 | Knytex DB120 (393 gsm) | 100 | 0 | 2.69 | 24h/20C, 2h/60 C | RTM | 2069 | DB12015 |  | -117 | static | 0.254 mm/s | 6.41 | -1.7 |  | 1 | 0 |  |  |  |  | 25 | Biax-DB120-UP2[90]16 | 90/90/90/90/90/90/90/90/90/90/90/90/90/90/90/90 | 0 | 0 | 16 | 0
Biax-DB120-UP2 | [90]16 | 44 | UP2 | CoRezyn 63-AX-051 | 0 | 0 | 0 | 0 | Knytex DB120 (393 gsm) | 100 | 0 | 2.69 | 24h/20C, 2h/60 C | RTM | 2070 | DB12016 |  | -104 | static | 0.254 mm/s | 6.55 | -2.1 |  | 1 | 0 |  |  |  |  | 25 | Biax-DB120-UP2[90]16 | 90/90/90/90/90/90/90/90/90/90/90/90/90/90/90/90 | 0 | 0 | 16 | 0
Biax-DB120-UP2 | [0]16 | 44 | UP2 | CoRezyn 63-AX-051 | Knytex DB120 (393 gsm) | 100 | 0 | 0 | 0 | 0 | 0 | 2.69 | 24h/20C, 2h/60 C | RTM | 2071 | DB12017 | 616 |  | static | 0.254 mm/s | 24.8 | 2.6 |  | 1 | 0 |  |  |  |  | 25 | Biax-DB120-UP2[0]16 | 0/0/0/0/0/0/0/0/0/0/0/0/0/0/0/0 | 16 | 0 | 0 | 0 | 2.789581
Biax-DB120-UP2 | [90]16 | 44 | UP2 | CoRezyn 63-AX-051 |  | 0 | 0 | 0 | Knytex DB120 (393 gsm) | 100 | 0 | 2.69 | 24h/20C, 2h/60 C | RTM | 2072 | DB12018 | 24 |  | static | 0.254 mm/s | 7.72 | 0.32 |  | 1 | 0 |  |  |  |  | 25 | Biax-DB120-UP2[90]16 | 90/90/90/90/90/90/90/90/90/90/90/90/90/90/90/90 | 0 | 0 | 16 | 0 | 1.380211
Biax-DB120-UP2 | [0]16 | 44 | UP2 | CoRezyn 63-AX-051 | Knytex DB120 (393 gsm) | 100 | 0 | 0 | 0 | 0 | 0 | 2.69 | 24h/20C, 2h/60 C | RTM | 2073 | DB12050 | 619 |  | static | 0.254 mm/s | 28.2 | 2.3 |  | 1 | 0 |  |  |  |  | 25 | Biax-DB120-UP2[0]16 | 0/0/0/0/0/0/0/0/0/0/0/0/0/0/0/0 | 16 | 0 | 0 | 0 | 2.791691
Biax-DB120-UP2 | [+/-45]8 | 44 | UP2 | CoRezyn 63-AX-051 | 0 | 0 | Knytex DB120 (393 gsm) | 100 | 0 | 0 | 0 | 2.69 | 24h/20C, 2h/60 C | RTM | 2074 | DB12051 | 104 |  | static | 0.254 mm/s | 9.72 |  |  | 1 | 0 |  |  |  |  | 25 | Biax-DB120-UP2[+/-45]8 | 45/-45/45/-45/45/-45/45/-45/45/-45/45/-45/45/-45/45/-45 | 0 | 16 | 0 | 0 | 2.017033
Biax-DB240-UP2 | [0]8 | 46 | UP2 | CoRezyn 63-AX-051 | Knytex DB240 (837 gsm) | 100 | 0 | 0 | 0 | 0 | 0 | 2.77 | 24h/20C, 2h/60 C | RTM | 2075 | DB24001 | 701 |  | static | 0.254 mm/s | 30.8 | 2.6 |  | 1 | 0 |  |  |  |  | 25 | Biax-DB240-UP2[0]8 | 0/0/0/0/0/0/0/0 | 8 | 0 | 0 | 0 | 2.845718
Biax-DB240-UP2 | [0]8 | 46 | UP2 | CoRezyn 63-AX-051 | Knytex DB240 (837 gsm) | 100 | 0 | 0 | 0 | 0 | 0 | 2.77 | 24h/20C, 2h/60 C | RTM | 2076 | DB24002 | 715 |  | static | 0.254 mm/s | 30.1 | 2.6 |  | 1 | 0 |  |  |  |  | 25 | Biax-DB240-UP2[0]8 | 0/0/0/0/0/0/0/0 | 8 | 0 | 0 | 0 | 2.854306
Biax-DB240-UP2 | [0]8 | 46 | UP2 | CoRezyn 63-AX-051 | Knytex DB240 (837 gsm) | 100 | 0 | 0 | 0 | 0 | 0 | 2.77 | 24h/20C, 2h/60 C | RTM | 2077 | DB24003 | 669 |  | static | 0.254 mm/s | 31.1 | 2.5 |  | 1 | 0 |  |  |  |  | 25 | Biax-DB240-UP2[0]8 | 0/0/0/0/0/0/0/0 | 8 | 0 | 0 | 0 | 2.825426
Biax-DB240-UP2 | [+/-45]4 | 46 | UP2 | CoRezyn 63-AX-051 | 0 | 0 | Knytex DB240 (837 gsm) | 100 | 0 | 0 | 0 | 2.77 | 24h/20C, 2h/60 C | RTM | 2078 | DB24004 | 69 |  | static | 0.254 mm/s | 10.9 |  |  | 1 | 0 |  |  |  |  | 25 | Biax-DB240-UP2[+/-45]4 | 45/-45/45/-45/45/-45/45/-45 | 0 | 8 | 0 | 0 | 1.838849
Biax-DB240-UP2 | [+/-45]4 | 46 | UP2 | CoRezyn 63-AX-051 | 0 | 0 | Knytex DB240 (837 gsm) | 100 | 0 | 0 | 0 | 2.77 | 24h/20C, 2h/60 C | RTM | 2079 | DB24005 | 69 |  | static | 0.254 mm/s | 10.1 |  |  | 1 | 0 |  |  |  |  | 25 | Biax-DB240-UP2[+/-45]4 | 45/-45/45/-45/45/-45/45/-45 | 0 | 8 | 0 | 0 | 1.838849
Biax-DB240-UP2 | [+/-45]4 | 46 | UP2 | CoRezyn 63-AX-051 | 0 | 0 | Knytex DB240 (837 gsm) | 100 | 0 | 0 | 0 | 2.77 | 24h/20C, 2h/60 C | RTM | 2080 | DB24006 | 68 |  | static | 0.254 mm/s | 9.9 |  |  | 1 | 0 |  |  |  |  | 25 | Biax-DB240-UP2[+/-45]4 | 45/-45/45/-45/45/-45/45/-45 | 0 | 8 | 0 | 0 | 1.832509
Biax-DB240-UP2 | [0]8 | 46 | UP2 | CoRezyn 63-AX-051 | Knytex DB240 (837 gsm) | 100 | 0 | 0 | 0 | 0 | 0 | 2.77 | 24h/20C, 2h/60 C | RTM | 2081 | DB24007 |  | -551 | static | 0.254 mm/s | 25.9 | -1.6 |  | 1 | 0 |  |  |  |  | 25 | Biax-DB240-UP2[0]8 | 0/0/0/0/0/0/0/0 | 8 | 0 | 0 | 0
Biax-DB240-UP2 | [0]8 | 46 | UP2 | CoRezyn 63-AX-051 | Knytex DB240 (837 gsm) | 100 | 0 | 0 | 0 | 0 | 0 | 2.77 | 24h/20C, 2h/60 C | RTM | 2082 | DB24008 |  | -507 | static | 0.254 mm/s | 24.8 | -1.7 |  | 1 | 0 |  |  |  |  | 25 | Biax-DB240-UP2[0]8 | 0/0/0/0/0/0/0/0 | 8 | 0 | 0 | 0
Biax-DB240-UP2 | [0]8 | 46 | UP2 | CoRezyn 63-AX-051 | Knytex DB240 (837 gsm) | 100 | 0 | 0 | 0 | 0 | 0 | 2.77 | 24h/20C, 2h/60 C | RTM | 2083 | DB24009 |  | -557 | static | 0.254 mm/s | 25.6 | -1.6 |  | 1 | 0 |  |  |  |  | 25 | Biax-DB240-UP2[0]8 | 0/0/0/0/0/0/0/0 | 8 | 0 | 0 | 0
Biax-DB240-UP2 | [+/-45]4 | 46 | UP2 | CoRezyn 63-AX-051 | 0 | 0 | Knytex DB240 (837 gsm) | 100 | 0 | 0 | 0 | 2.77 | 24h/20C, 2h/60 C | RTM | 2084 | DB24010 |  | -122 | static | 0.254 mm/s | 11 |  |  | 1 | 0 |  |  |  |  | 25 | Biax-DB240-UP2[+/-45]4 | 45/-45/45/-45/45/-45/45/-45 | 0 | 8 | 0 | 0
Biax-DB240-UP2 | [+/-45]4 | 46 | UP2 | CoRezyn 63-AX-051 | 0 | 0 | Knytex DB240 (837 gsm) | 100 | 0 | 0 | 0 | 2.77 | 24h/20C, 2h/60 C | RTM | 2085 | DB24011 |  | -101 | static | 0.254 mm/s | 10.3 |  |  | 1 | 0 |  |  |  |  | 25 | Biax-DB240-UP2[+/-45]4 | 45/-45/45/-45/45/-45/45/-45 | 0 | 8 | 0 | 0
Biax-DB240-UP2 | [+/-45]4 | 46 | UP2 | CoRezyn 63-AX-051 | 0 | 0 | Knytex DB240 (837 gsm) | 100 | 0 | 0 | 0 | 2.77 | 24h/20C, 2h/60 C | RTM | 2086 | DB24012 |  | -128 | static | 0.254 mm/s | 10.3 |  |  | 1 | 0 |  |  |  |  | 25 | Biax-DB240-UP2[+/-45]4 | 45/-45/45/-45/45/-45/45/-45 | 0 | 8 | 0 | 0
Biax-DB240-UP2 | [90]8 | 46 | UP2 | CoRezyn 63-AX-051 | 0 | 0 | 0 | 0 | Knytex DB240 (837 gsm) | 100 | 0 | 2.77 | 24h/20C, 2h/60 C | RTM | 2087 | DB24013 |  | -125 | static | 0.254 mm/s | 6.32 | -1.8 |  | 1 | 0 |  |  |  |  | 25 | Biax-DB240-UP2[90]8 | 90/90/90/90/90/90/90/90 | 0 | 0 | 8 | 0
Biax-DB240-UP2 | [90]8 | 46 | UP2 | CoRezyn 63-AX-051 | 0 | 0 | 0 | 0 | Knytex DB240 (837 gsm) | 100 | 0 | 2.77 | 24h/20C, 2h/60 C | RTM | 2088 | DB24014 |  | -118 | static | 0.254 mm/s | 6.69 | -1.65 |  | 1 | 0 |  |  |  |  | 25 | Biax-DB240-UP2[90]8 | 90/90/90/90/90/90/90/90 | 0 | 0 | 8 | 0
Biax-DB240-UP2 | [90]8 | 46 | UP2 | CoRezyn 63-AX-051 | 0 | 0 | 0 | 0 | Knytex DB240 (837 gsm) | 100 | 0 | 2.77 | 24h/20C, 2h/60 C | RTM | 2089 | DB24015 |  | -122 | static | 0.254 mm/s | 7.08 | -1.62 |  | 1 | 0 |  |  |  |  | 25 | Biax-DB240-UP2[90]8 | 90/90/90/90/90/90/90/90 | 0 | 0 | 8 | 0
Biax-DB240-UP2 | [90]8 | 46 | UP2 | CoRezyn 63-AX-051 | 0 | 0 | 0 | 0 | Knytex DB240 (837 gsm) | 100 | 0 | 2.77 | 24h/20C, 2h/60 C | RTM | 2090 | DB24016 | 20 |  | static | 0.254 mm/s | 7.58 | 0.29 |  | 1 | 0 |  |  |  |  | 25 | Biax-DB240-UP2[90]8 | 90/90/90/90/90/90/90/90 | 0 | 0 | 8 | 0 | 1.30103
Biax-DB240-UP2 | [90]8 | 46 | UP2 | CoRezyn 63-AX-051 | 0 | 0 | 0 | 0 | Knytex DB240 (837 gsm) | 100 | 0 | 2.77 | 24h/20C, 2h/60 C | RTM | 2091 | DB24017 | 19 |  | static | 0.254 mm/s | 7.1 | 0.26 |  | 1 | 0 |  |  |  |  | 25 | Biax-DB240-UP2[90]8 | 90/90/90/90/90/90/90/90 | 0 | 0 | 8 | 0 | 1.278754
Biax-DB240-UP2 | [90]8 | 46 | UP2 | CoRezyn 63-AX-051 | Knytex DB240 (837 gsm) | 100 | 0 | 0 | 0 | 0 | 0 | 2.77 | 24h/20C, 2h/60 C | RTM | 2092 | DB24050 | 703 |  | static | 0.254 mm/s | 32.2 | 2.85 |  | 1 | 0 |  |  |  |  | 25 | Biax-DB240-UP2[90]8 | 90/90/90/90/90/90/90/90 | 0 | 0 | 8 | 0 | 2.846955
Biax-DB240-UP2 | [+/-45]4 | 46 | UP2 | CoRezyn 63-AX-051 | 0 | 0 | Knytex DB240 (837 gsm) | 100 | 0 | 0 | 0 | 2.77 | 24h/20C, 2h/60 C | RTM | 2093 | DB24051 | 70 |  | static | 0.254 mm/s | 10.1 |  |  | 1 | 0 |  |  |  |  | 25 | Biax-DB240-UP2[+/-45]4 | 45/-45/45/-45/45/-45/45/-45 | 0 | 8 | 0 | 0 | 1.845098
UNI-D155B-UP2 | [0]5 | 40 | UP2 | CoRezyn 63-AX-051 | Knytex D155 (527 gsm) | 100 | 0 | 0 | 0 | 0 | 0 | 2.7 | 24h/20C, 2h/60 C | RTM | 2203 | D155B200 | 755 |  | static | 13 mm/s | 31.1 | 2.43 |  | 1 | 0 |  |  |  |  | 25 | UNI-D155B-UP2[0]5 | 0/0/0/0/0 | 5 | 0 | 0 | 0 | 2.877947
UNI-D155B-UP2 | [0]5 | 40 | UP2 | CoRezyn 63-AX-051 | Knytex D155 (527 gsm) | 100 | 0 | 0 | 0 | 0 | 0 | 2.7 | 24h/20C, 2h/60 C | RTM | 2204 | D155B209 | 779 |  | static | 13 mm/s | 28.2 | 2.76 |  | 1 | 0 |  |  |  |  | 25 | UNI-D155B-UP2[0]5 | 0/0/0/0/0 | 5 | 0 | 0 | 0 | 2.891537
UNI-D155B-UP2 | [0]5 | 40 | UP2 | CoRezyn 63-AX-051 | Knytex D155 (527 gsm) | 100 | 0 | 0 | 0 | 0 | 0 | 2.7 | 24h/20C, 2h/60 C | RTM | 2205 | D155B215 | 785 |  | static | 13 mm/s | 28.5 | 2.75 |  | 1 | 0 |  |  |  |  | 25 | UNI-D155B-UP2[0]5 | 0/0/0/0/0 | 5 | 0 | 0 | 0 | 2.89487
MD-10D155-UP2 | [±10]3 | 36 | UP2 | CoRezyn 63-AX-051 | Knytex D155 (527 gsm) | 0 | 0 | 0 | 0 | 0 | 100 | 3.47 | 24h/20C, 2h/60 C | RTM | 2513 | 10D155122 | 271 |  | static | 13 mm/s | 28.6 | 0.9 |  | 1 | 0 |  |  |  |  | 25 | MD-10D155-UP2[±10]3 | 10/-10/10/-10/10/-10 | 0 | 0 | 0 | 6 | 2.432969
MD-10D155-UP2 | [±10]3 | 36 | UP2 | CoRezyn 63-AX-051 | Knytex D155 (527 gsm) | 0 | 0 | 0 | 0 | 0 | 100 | 3.47 | 24h/20C, 2h/60 C | RTM | 2514 | 10D155127 | 303 |  | static | 13 mm/s | 28.5 | 1 |  | 1 | 0 |  |  |  |  | 25 | MD-10D155-UP2[±10]3 | 10/-10/10/-10/10/-10 | 0 | 0 | 0 | 6 | 2.481443
MD-10D155-UP2 | [±10]3 | 36 | UP2 | CoRezyn 63-AX-051 | Knytex D155 (527 gsm) | 0 | 0 | 0 | 0 | 0 | 100 | 3.47 | 24h/20C, 2h/60 C | RTM | 2515 | 10D155120 | 249 |  | static | 13 mm/s | 25.5 | 0.95 |  | 1 | 0 |  |  |  |  | 25 | MD-10D155-UP2[±10]3 | 10/-10/10/-10/10/-10 | 0 | 0 | 0 | 6 | 2.396199
MD-10D155-UP2 | [±10]3 | 36 | UP2 | CoRezyn 63-AX-051 | Knytex D155 (527 gsm) | 0 | 0 | 0 | 0 | 0 | 100 | 3.47 | 24h/20C, 2h/60 C | RTM | 2571 | 10D155205 | 284 |  | static | 13 mm/s | 29 | 0.98 |  | 1 | 0 |  |  |  |  | 25 | MD-10D155-UP2[±10]3 | 10/-10/10/-10/10/-10 | 0 | 0 | 0 | 6 | 2.453318
MD-10D155-UP2 | [±10]3 | 36 | UP2 | CoRezyn 63-AX-051 | Knytex D155 (527 gsm) | 0 | 0 | 0 | 0 | 0 | 100 | 3.47 | 24h/20C, 2h/60 C | RTM | 2583 | 10D155114 |  | -405 | static | 13 mm/s |  |  |  | 1 | 0 |  |  |  |  | 25 | MD-10D155-UP2[±10]3 | 10/-10/10/-10/10/-10 | 0 | 0 | 0 | 6
MD-10D155-UP2 | [±10]3 | 36 | UP2 | CoRezyn 63-AX-051 | Knytex D155 (527 gsm) | 0 | 0 | 0 | 0 | 0 | 100 | 3.47 | 24h/20C, 2h/60 C | RTM | 2584 | 10D155106 |  | -343 | static | 13 mm/s |  |  |  | 1 | 0 |  |  |  |  | 25 | MD-10D155-UP2[±10]3 | 10/-10/10/-10/10/-10 | 0 | 0 | 0 | 6
MD-10D155-UP2 | [±10]3 | 36 | UP2 | CoRezyn 63-AX-051 | Knytex D155 (527 gsm) | 0 | 0 | 0 | 0 | 0 | 100 | 3.47 | 24h/20C, 2h/60 C | RTM | 2585 | 10D155112 |  | -406 | static | 13 mm/s |  |  |  | 1 | 0 |  |  |  |  | 25 | MD-10D155-UP2[±10]3 | 10/-10/10/-10/10/-10 | 0 | 0 | 0 | 6
MD-10D155-UP2 | [±10]3 | 36 | UP2 | CoRezyn 63-AX-051 | Knytex D155 (527 gsm) | 0 | 0 | 0 | 0 | 0 | 100 | 3.47 | 24h/20C, 2h/60 C | RTM | 2586 | 10D155113 |  | -381 | static | 13 mm/s |  |  |  | 1 | 0 |  |  |  |  | 25 | MD-10D155-UP2[±10]3 | 10/-10/10/-10/10/-10 | 0 | 0 | 0 | 6
MD-20D155-UP2 | [±20]3 | 38 | UP2 | CoRezyn 63-AX-051 | Knytex D155 (527 gsm) | 0 | 0 | 0 | 0 | 0 | 100 | 3.21 | 24h/20C, 2h/60 C | RTM | 2510 | 20D155101 | 244 |  | static | 13 mm/s | 24.3 | 1.1 |  | 1 | 0 |  |  |  |  | 25 | MD-20D155-UP2[±20]3 | 20/-20/20/-20/20/-20 | 0 | 0 | 0 | 6 | 2.38739
MD-20D155-UP2 | [±20]3 | 38 | UP2 | CoRezyn 63-AX-051 | Knytex D155 (527 gsm) | 0 | 0 | 0 | 0 | 0 | 100 | 3.21 | 24h/20C, 2h/60 C | RTM | 2511 | 20D155104 | 269 |  | static | 13 mm/s | 23.2 | 1.2 |  | 1 | 0 |  |  |  |  | 25 | MD-20D155-UP2[±20]3 | 20/-20/20/-20/20/-20 | 0 | 0 | 0 | 6 | 2.429752
MD-20D155-UP2 | [±20]3 | 38 | UP2 | CoRezyn 63-AX-051 | Knytex D155 (527 gsm) | 0 | 0 | 0 | 0 | 0 | 100 | 3.21 | 24h/20C, 2h/60 C | RTM | 2512 | 20D155107 | 290 |  | static | 13 mm/s | 25.1 | 1.4 |  | 1 | 0 |  |  |  |  | 25 | MD-20D155-UP2[±20]3 | 20/-20/20/-20/20/-20 | 0 | 0 | 0 | 6 | 2.462398
MD-20D155-UP2 | [±20]3 | 38 | UP2 | CoRezyn 63-AX-051 | Knytex D155 (527 gsm) | 0 | 0 | 0 | 0 | 0 | 100 | 3.21 | 24h/20C, 2h/60 C | RTM | 2587 | 20D155301 |  | -284 | static | 13 mm/s |  |  |  | 1 | 0 |  |  |  |  | 25 | MD-20D155-UP2[±20]3 | 20/-20/20/-20/20/-20 | 0 | 0 | 0 | 6
MD-20D155-UP2 | [±20]3 | 38 | UP2 | CoRezyn 63-AX-051 | Knytex D155 (527 gsm) | 0 | 0 | 0 | 0 | 0 | 100 | 3.21 | 24h/20C, 2h/60 C | RTM | 2588 | 20D155302 |  | -289 | static | 13 mm/s |  |  |  | 1 | 0 |  |  |  |  | 25 | MD-20D155-UP2[±20]3 | 20/-20/20/-20/20/-20 | 0 | 0 | 0 | 6
MD-20D155-UP2 | [±20]3 | 38 | UP2 | CoRezyn 63-AX-051 | Knytex D155 (527 gsm) | 0 | 0 | 0 | 0 | 0 | 100 | 3.21 | 24h/20C, 2h/60 C | RTM | 2589 | 20D155303 |  | -271 | static | 13 mm/s |  |  |  | 1 | 0 |  |  |  |  | 25 | MD-20D155-UP2[±20]3 | 20/-20/20/-20/20/-20 | 0 | 0 | 0 | 6
MD-20D155-UP2 | [±20]3 | 38 | UP2 | CoRezyn 63-AX-051 | Knytex D155 (527 gsm) | 0 | 0 | 0 | 0 | 0 | 100 | 3.21 | 24h/20C, 2h/60 C | RTM | 2590 | 20D155304 |  | -303 | static | 13 mm/s |  |  |  | 1 | 0 |  |  |  |  | 25 | MD-20D155-UP2[±20]3 | 20/-20/20/-20/20/-20 | 0 | 0 | 0 | 6
MD-30D155-UP2 | [±30]3 | 40 | UP2 | CoRezyn 63-AX-051 | Knytex D155 (527 gsm) | 0 | 0 | 0 | 0 | 0 | 100 | 3.11 | 24h/20C, 2h/60 C | RTM | 2507 | 30D155107 | 183 |  | static | 13 mm/s | 17.8 | 1.4 |  | 1 | 0 |  |  |  |  | 25 | MD-30D155-UP2[±30]3 | 30/-30/30/-30/30/-30 | 0 | 0 | 0 | 6 | 2.262451
MD-30D155-UP2 | [±30]3 | 40 | UP2 | CoRezyn 63-AX-051 | Knytex D155 (527 gsm) | 0 | 0 | 0 | 0 | 0 | 100 | 3.11 | 24h/20C, 2h/60 C | RTM | 2508 | 30D155104 | 184 |  | static | 13 mm/s | 16.1 | 1.6 |  | 1 | 0 |  |  |  |  | 25 | MD-30D155-UP2[±30]3 | 30/-30/30/-30/30/-30 | 0 | 0 | 0 | 6 | 2.264818
MD-30D155-UP2 | [±30]3 | 40 | UP2 | CoRezyn 63-AX-051 | Knytex D155 (527 gsm) | 0 | 0 | 0 | 0 | 0 | 100 | 3.11 | 24h/20C, 2h/60 C | RTM | 2509 | 30D155113 | 141 |  | static | 13 mm/s | 18.1 | 1.6 |  | 1 | 0 |  |  |  |  | 25 | MD-30D155-UP2[±30]3 | 30/-30/30/-30/30/-30 | 0 | 0 | 0 | 6 | 2.149219
MD-30D155-UP2 | [±30]3 | 40 | UP2 | CoRezyn 63-AX-051 | Knytex D155 (527 gsm) | 0 | 0 | 0 | 0 | 0 | 100 | 3.11 | 24h/20C, 2h/60 C | RTM | 2591 | 30D155301 |  | -195 | static | 13 mm/s |  |  |  | 1 | 0 |  |  |  |  | 25 | MD-30D155-UP2[±30]3 | 30/-30/30/-30/30/-30 | 0 | 0 | 0 | 6
MD-30D155-UP2 | [±30]3 | 40 | UP2 | CoRezyn 63-AX-051 | Knytex D155 (527 gsm) | 0 | 0 | 0 | 0 | 0 | 100 | 3.11 | 24h/20C, 2h/60 C | RTM | 2592 | 30D155302 |  | -168 | static | 13 mm/s |  |  |  | 1 | 0 |  |  |  |  | 25 | MD-30D155-UP2[±30]3 | 30/-30/30/-30/30/-30 | 0 | 0 | 0 | 6
MD-30D155-UP2 | [±30]3 | 40 | UP2 | CoRezyn 63-AX-051 | Knytex D155 (527 gsm) | 0 | 0 | 0 | 0 | 0 | 100 | 3.11 | 24h/20C, 2h/60 C | RTM | 2593 | 30D155303 |  | -169 | static | 13 mm/s |  |  |  | 1 | 0 |  |  |  |  | 25 | MD-30D155-UP2[±30]3 | 30/-30/30/-30/30/-30 | 0 | 0 | 0 | 6
MD-30D155-UP2 | [±30]3 | 40 | UP2 | CoRezyn 63-AX-051 | Knytex D155 (527 gsm) | 0 | 0 | 0 | 0 | 0 | 100 | 3.11 | 24h/20C, 2h/60 C | RTM | 2594 | 30D155304 |  | -173 | static | 13 mm/s |  |  |  | 1 | 0 |  |  |  |  | 25 | MD-30D155-UP2[±30]3 | 30/-30/30/-30/30/-30 | 0 | 0 | 0 | 6
MD-40D155-UP2 | [±40]3 | 39 | UP2 | CoRezyn 63-AX-051 | Knytex D155 (527 gsm) | 0 | 0 | 0 | 0 | 0 | 100 | 3.17 | 24h/20C, 2h/60 C | RTM | 2504 | 40D155110 | 147 |  | static | 13 mm/s | 11.5 | 14 |  | 1 | 0 |  |  |  |  | 25 | MD-40D155-UP2[±40]3 | 40/-40/40/-40/40/-40 | 0 | 0 | 0 | 6 | 2.167317
MD-40D155-UP2 | [±40]3 | 39 | UP2 | CoRezyn 63-AX-051 | Knytex D155 (527 gsm) | 0 | 0 | 0 | 0 | 0 | 100 | 3.17 | 24h/20C, 2h/60 C | RTM | 2505 | 40D155105 | 142 |  | static | 13 mm/s | 11.2 | 16 |  | 1 | 0 |  |  |  |  | 25 | MD-40D155-UP2[±40]3 | 40/-40/40/-40/40/-40 | 0 | 0 | 0 | 6 | 2.152288
MD-40D155-UP2 | [±40]3 | 39 | UP2 | CoRezyn 63-AX-051 | Knytex D155 (527 gsm) | 0 | 0 | 0 | 0 | 0 | 100 | 3.17 | 24h/20C, 2h/60 C | RTM | 2506 | 40D155102 | 142 |  | static | 13 mm/s | 11.4 | 11 |  | 1 | 0 |  |  |  |  | 25 | MD-40D155-UP2[±40]3 | 40/-40/40/-40/40/-40 | 0 | 0 | 0 | 6 | 2.152288
MD-40D155-UP2 | [±40]3 | 39 | UP2 | CoRezyn 63-AX-051 | Knytex D155 (527 gsm) | 0 | 0 | 0 | 0 | 0 | 100 | 3.17 | 24h/20C, 2h/60 C | RTM | 2595 | 40D155301 |  | -131 | static | 13 mm/s |  |  |  | 1 | 0 |  |  |  |  | 25 | MD-40D155-UP2[±40]3 | 40/-40/40/-40/40/-40 | 0 | 0 | 0 | 6
MD-40D155-UP2 | [±40]3 | 39 | UP2 | CoRezyn 63-AX-051 | Knytex D155 (527 gsm) | 0 | 0 | 0 | 0 | 0 | 100 | 3.17 | 24h/20C, 2h/60 C | RTM | 2596 | 40D155302 |  | -135 | static | 13 mm/s |  |  |  | 1 | 0 |  |  |  |  | 25 | MD-40D155-UP2[±40]3 | 40/-40/40/-40/40/-40 | 0 | 0 | 0 | 6
MD-40D155-UP2 | [±40]3 | 39 | UP2 | CoRezyn 63-AX-051 | Knytex D155 (527 gsm) | 0 | 0 | 0 | 0 | 0 | 100 | 3.17 | 24h/20C, 2h/60 C | RTM | 2597 | 40D155303 |  | -127 | static | 13 mm/s |  |  |  | 1 | 0 |  |  |  |  | 25 | MD-40D155-UP2[±40]3 | 40/-40/40/-40/40/-40 | 0 | 0 | 0 | 6
MD-40D155-UP2 | [±40]3 | 39 | UP2 | CoRezyn 63-AX-051 | Knytex D155 (527 gsm) | 0 | 0 | 0 | 0 | 0 | 100 | 3.17 | 24h/20C, 2h/60 C | RTM | 2598 | 40D155304 |  | -134 | static | 13 mm/s |  |  |  | 1 | 0 |  |  |  |  | 25 | MD-40D155-UP2[±40]3 | 40/-40/40/-40/40/-40 | 0 | 0 | 0 | 6
MD-45D155-UP2 | [±45]3 | 39 | UP2 | CoRezyn 63-AX-051 | Knytex D155 (527 gsm) | 0 | 0 | 0 | 0 | 0 | 100 | 3.17 | 24h/20C, 2h/60 C | RTM | 2441 | 45D155112 | 106 |  | static | 13 mm/s | 9.66 | 22 |  | 1 | 0 |  |  |  |  | 25 | MD-45D155-UP2[±45]3 | 45/-45/45/-45/45/-45 | 0 | 6 | 0 | 0 | 2.025306
MD-45D155-UP2 | [±45]3 | 39 | UP2 | CoRezyn 63-AX-051 | Knytex D155 (527 gsm) | 0 | 0 | 0 | 0 | 0 | 100 | 3.17 | 24h/20C, 2h/60 C | RTM | 2442 | 45D155105 | 107 |  | static | 13 mm/s | 10.3 | 25 |  | 1 | 0 |  |  |  |  | 25 | MD-45D155-UP2[±45]3 | 45/-45/45/-45/45/-45 | 0 | 6 | 0 | 0 | 2.029384
MD-45D155-UP2 | [±45]3 | 39 | UP2 | CoRezyn 63-AX-051 | Knytex D155 (527 gsm) | 0 | 0 | 0 | 0 | 0 | 100 | 3.17 | 24h/20C, 2h/60 C | RTM | 2443 | 45D155108 | 108 |  | static | 13 mm/s | 9.97 | 24 |  | 1 | 0 |  |  |  |  | 25 | MD-45D155-UP2[±45]3 | 45/-45/45/-45/45/-45 | 0 | 6 | 0 | 0 | 2.033424
MD-45D155-UP2 | [±45]3 | 39 | UP2 | CoRezyn 63-AX-051 | Knytex D155 (527 gsm) | 0 | 0 | 0 | 0 | 0 | 100 | 3.17 | 24h/20C, 2h/60 C | RTM | 2599 | 45D155301 |  | -139 | static | 13 mm/s |  |  |  | 1 | 0 |  |  |  |  | 25 | MD-45D155-UP2[±45]3 | 45/-45/45/-45/45/-45 | 0 | 6 | 0 | 0
MD-45D155-UP2 | [±45]3 | 39 | UP2 | CoRezyn 63-AX-051 | Knytex D155 (527 gsm) | 0 | 0 | 0 | 0 | 0 | 100 | 3.17 | 24h/20C, 2h/60 C | RTM | 2600 | 45D155302 |  | -135 | static | 13 mm/s |  |  |  | 1 | 0 |  |  |  |  | 25 | MD-45D155-UP2[±45]3 | 45/-45/45/-45/45/-45 | 0 | 6 | 0 | 0
MD-45D155-UP2 | [±45]3 | 39 | UP2 | CoRezyn 63-AX-051 | Knytex D155 (527 gsm) | 0 | 0 | 0 | 0 | 0 | 100 | 3.17 | 24h/20C, 2h/60 C | RTM | 2601 | 45D155303 |  | -135 | static | 13 mm/s |  |  |  | 1 | 0 |  |  |  |  | 25 | MD-45D155-UP2[±45]3 | 45/-45/45/-45/45/-45 | 0 | 6 | 0 | 0
MD-45D155-UP2 | [±45]3 | 39 | UP2 | CoRezyn 63-AX-051 | Knytex D155 (527 gsm) | 0 | 0 | 0 | 0 | 0 | 100 | 3.17 | 24h/20C, 2h/60 C | RTM | 2602 | 45D155304 |  | -142 | static | 13 mm/s |  |  |  | 1 | 0 |  |  |  |  | 25 | MD-45D155-UP2[±45]3 | 45/-45/45/-45/45/-45 | 0 | 6 | 0 | 0
MD-45D155V2-VE2 | [±45]3 | 40 | VE2 | Derakane 8084 | Knytex D155 (527 gsm) | 0 | 0 | 0 | 0 | 0 | 100 | 3.1 | 24h/20C, 2h/60 C | RTM | 4423 | 45D155V330 |  | -151 | static | 13 mm/s |  |  |  | 1 | 0 |  |  |  |  | 25 | MD-45D155V2-VE2[±45]3 | 45/-45/45/-45/45/-45 | 0 | 6 | 0 | 0
MD-45D155V2-VE2 | [±45]3 | 40 | VE2 | Derakane 8084 | Knytex D155 (527 gsm) | 0 | 0 | 0 | 0 | 0 | 100 | 3.1 | 24h/20C, 2h/60 C | RTM | 4424 | 45D155V329 |  | -148 | static | 13 mm/s |  |  |  | 1 | 0 |  |  |  |  | 25 | MD-45D155V2-VE2[±45]3 | 45/-45/45/-45/45/-45 | 0 | 6 | 0 | 0
MD-45D155V2-VE2 | [±45]3 | 40 | VE2 | Derakane 8084 | Knytex D155 (527 gsm) | 0 | 0 | 0 | 0 | 0 | 100 | 3.1 | 24h/20C, 2h/60 C | RTM | 4425 | 45D155V331 |  | -149 | static | 13 mm/s |  |  |  | 1 | 0 |  |  |  |  | 25 | MD-45D155V2-VE2[±45]3 | 45/-45/45/-45/45/-45 | 0 | 6 | 0 | 0
MD-45D155V2-VE2 | [±45]3 | 40 | VE2 | Derakane 8084 | Knytex D155 (527 gsm) | 0 | 0 | 0 | 0 | 0 | 100 | 3.1 | 24h/20C, 2h/60 C | RTM | 4426 | 45D155V314 | 136 |  | static | 13 mm/s | 9.9 |  |  | 1 | 0 |  |  |  |  | 25 | MD-45D155V2-VE2[±45]3 | 45/-45/45/-45/45/-45 | 0 | 6 | 0 | 0 | 2.133539
MD-45D155V2-VE2 | [±45]3 | 40 | VE2 | Derakane 8084 | Knytex D155 (527 gsm) | 0 | 0 | 0 | 0 | 0 | 100 | 3.1 | 24h/20C, 2h/60 C | RTM | 4427 | 45D155V313 | 129 |  | static | 13 mm/s | 10.6 |  |  | 1 | 0 |  |  |  |  | 25 | MD-45D155V2-VE2[±45]3 | 45/-45/45/-45/45/-45 | 0 | 6 | 0 | 0 | 2.11059
MD-45D155V2-VE2 | [±45]3 | 40 | VE2 | Derakane 8084 | Knytex D155 (527 gsm) | 0 | 0 | 0 | 0 | 0 | 100 | 3.1 | 24h/20C, 2h/60 C | RTM | 4428 | 45D155V316 | 141 |  | static | 13 mm/s | 11 |  |  | 1 | 0 |  |  |  |  | 25 | MD-45D155V2-VE2[±45]3 | 45/-45/45/-45/45/-45 | 0 | 6 | 0 | 0 | 2.149219
MD-45D155P2-UP4 | [±45]3 | 40 | UP4 | CoRezyn 75-AQ-010 | Knytex D155 (527 gsm) | 0 | 0 | 0 | 0 | 0 | 100 | 3.05 | 24h/20C, 2h/60 C | RTM | 4633 | ISO45105 | 95 |  | static | 13 mm/s | 12 | 13 |  | 1 | 0 |  |  |  |  | 25 | MD-45D155P2-UP4[±45]3 | 45/-45/45/-45/45/-45 | 0 | 6 | 0 | 0 | 1.977724
MD-45D155P2-UP4 | [±45]3 | 40 | UP4 | CoRezyn 75-AQ-010 | Knytex D155 (527 gsm) | 0 | 0 | 0 | 0 | 0 | 100 | 3.05 | 24h/20C, 2h/60 C | RTM | 4634 | ISO45104 | 97 |  | static | 13 mm/s | 12 | 14 |  | 1 | 0 |  |  |  |  | 25 | MD-45D155P2-UP4[±45]3 | 45/-45/45/-45/45/-45 | 0 | 6 | 0 | 0 | 1.986772
MD-45D155P2-UP4 | [±45]3 | 40 | UP4 | CoRezyn 75-AQ-010 | Knytex D155 (527 gsm) | 0 | 0 | 0 | 0 | 0 | 100 | 3.05 | 24h/20C, 2h/60 C | RTM | 4635 | ISO45113 | 96 |  | static | 13 mm/s | 11.3 | 14 |  | 1 | 0 |  |  |  |  | 25 | MD-45D155P2-UP4[±45]3 | 45/-45/45/-45/45/-45 | 0 | 6 | 0 | 0 | 1.982271
MD-45D155P2-UP4 | [±45]3 | 40 | UP4 | CoRezyn 75-AQ-010 | Knytex D155 (527 gsm) | 0 | 0 | 0 | 0 | 0 | 100 | 3.05 | 24h/20C, 2h/60 C | RTM | 4636 | ISO45119 |  | -156 | static | 13 mm/s |  |  |  | 1 | 0 |  |  |  |  | 25 | MD-45D155P2-UP4[±45]3 | 45/-45/45/-45/45/-45 | 0 | 6 | 0 | 0
MD-45D155P2-UP4 | [±45]3 | 40 | UP4 | CoRezyn 75-AQ-010 | Knytex D155 (527 gsm) | 0 | 0 | 0 | 0 | 0 | 100 | 3.05 | 24h/20C, 2h/60 C | RTM | 4637 | ISO45116 |  | -165 | static | 13 mm/s |  |  |  | 1 | 0 |  |  |  |  | 25 | MD-45D155P2-UP4[±45]3 | 45/-45/45/-45/45/-45 | 0 | 6 | 0 | 0
MD-45D155P2-UP4 | [±45]3 | 40 | UP4 | CoRezyn 75-AQ-010 | Knytex D155 (527 gsm) | 0 | 0 | 0 | 0 | 0 | 100 | 3.05 | 24h/20C, 2h/60 C | RTM | 4638 | ISO45115 |  | -158 | static | 13 mm/s |  |  |  | 1 | 0 |  |  |  |  | 25 | MD-45D155P2-UP4[±45]3 | 45/-45/45/-45/45/-45 | 0 | 6 | 0 | 0
MD-45D155P2-UP4 | [±45]3 | 40 | UP4 | CoRezyn 75-AQ-010 | Knytex D155 (527 gsm) | 0 | 0 | 0 | 0 | 0 | 100 | 3.05 | 24h/20C, 2h/60 C | RTM | 4639 | ISO45117 |  | -161 | static | 13 mm/s |  |  |  | 1 | 0 |  |  |  |  | 25 | MD-45D155P2-UP4[±45]3 | 45/-45/45/-45/45/-45 | 0 | 6 | 0 | 0
MD-45D155V-VE | [±45]3 | 41 | VE | Derakane 411C-50 | Knytex D155 (527 gsm) | 0 | 0 | 0 | 0 | 0 | 100 | 3 | 24h/20C, 2h/60 C | RTM | 4871 | 41145109 | 130 |  | static | 13 mm/s | 10.8 | 21 |  | 1 | 0 |  |  |  |  | 25 | MD-45D155V-VE[±45]3 | 45/-45/45/-45/45/-45 | 0 | 6 | 0 | 0 | 2.113943
MD-45D155V-VE | [±45]3 | 41 | VE | Derakane 411C-50 | Knytex D155 (527 gsm) | 0 | 0 | 0 | 0 | 0 | 100 | 3 | 24h/20C, 2h/60 C | RTM | 4872 | 41145106 | 118 |  | static | 13 mm/s | 10.1 | 15 |  | 1 | 0 |  |  |  |  | 25 | MD-45D155V-VE[±45]3 | 45/-45/45/-45/45/-45 | 0 | 6 | 0 | 0 | 2.071882
MD-45D155V-VE | [±45]3 | 41 | VE | Derakane 411C-50 | Knytex D155 (527 gsm) | 0 | 0 | 0 | 0 | 0 | 100 | 3 | 24h/20C, 2h/60 C | RTM | 4873 | 41145107 | 116 |  | static | 13 mm/s | 10.5 | 23 |  | 1 | 0 |  |  |  |  | 25 | MD-45D155V-VE[±45]3 | 45/-45/45/-45/45/-45 | 0 | 6 | 0 | 0 | 2.064458
MD-45D155V-VE | [±45]3 | 41 | VE | Derakane 411C-50 | Knytex D155 (527 gsm) | 0 | 0 | 0 | 0 | 0 | 100 | 3 | 24h/20C, 2h/60 C | RTM | 5908 | 41145116 |  | -155 | static | 13 mm/s |  |  |  | 1 | 0 |  |  |  |  | 25 | MD-45D155V-VE[±45]3 | 45/-45/45/-45/45/-45 | 0 | 6 | 0 | 0
MD-45D155V-VE | [±45]3 | 41 | VE | Derakane 411C-50 | Knytex D155 (527 gsm) | 0 | 0 | 0 | 0 | 0 | 100 | 3 | 24h/20C, 2h/60 C | RTM | 5909 | 41145115 |  | -153 | static | 13 mm/s |  |  |  | 1 | 0 |  |  |  |  | 25 | MD-45D155V-VE[±45]3 | 45/-45/45/-45/45/-45 | 0 | 6 | 0 | 0
MD-45D155V-VE | [±45]3 | 41 | VE | Derakane 411C-50 | Knytex D155 (527 gsm) | 0 | 0 | 0 | 0 | 0 | 100 | 3 | 24h/20C, 2h/60 C | RTM | 5910 | 41145119 |  | -154 | static | 13 mm/s |  |  |  | 1 | 0 |  |  |  |  | 25 | MD-45D155V-VE[±45]3 | 45/-45/45/-45/45/-45 | 0 | 6 | 0 | 0
MD-45D155V-VE | [±45]3 | 41 | VE | Derakane 411C-50 | Knytex D155 (527 gsm) | 0 | 0 | 0 | 0 | 0 | 100 | 3 | 24h/20C, 2h/60 C | RTM | 5911 | 41145118 |  | -154 | static | 13 mm/s |  |  |  | 1 | 0 |  |  |  |  | 25 | MD-45D155V-VE[±45]3 | 45/-45/45/-45/45/-45 | 0 | 6 | 0 | 0
MD-50D155-UP2 | [±50]3 | 38 | UP2 | CoRezyn 63-AX-051 | Knytex D155 (527 gsm) | 0 | 0 | 0 | 0 | 0 | 100 | 3.23 | 24h/20C, 2h/60 C | RTM | 2454 | 50D155114 | 67 |  | static | 13 mm/s | 8.33 | 20 |  | 1 | 0 |  |  |  |  | 25 | MD-50D155-UP2[±50]3 | 50/-50/50/-50/50/-50 | 0 | 0 | 0 | 6 | 1.826075
MD-50D155-UP2 | [±50]3 | 38 | UP2 | CoRezyn 63-AX-051 | Knytex D155 (527 gsm) | 0 | 0 | 0 | 0 | 0 | 100 | 3.23 | 24h/20C, 2h/60 C | RTM | 2455 | 50D155113 | 67 |  | static | 13 mm/s | 8.39 | 19 |  | 1 | 0 |  |  |  |  | 25 | MD-50D155-UP2[±50]3 | 50/-50/50/-50/50/-50 | 0 | 0 | 0 | 6 | 1.826075
MD-50D155-UP2 | [±50]3 | 38 | UP2 | CoRezyn 63-AX-051 | Knytex D155 (527 gsm) | 0 | 0 | 0 | 0 | 0 | 100 | 3.23 | 24h/20C, 2h/60 C | RTM | 2456 | 50D155107 | 63 |  | static | 13 mm/s | 8.43 | 17 |  | 1 | 0 |  |  |  |  | 25 | MD-50D155-UP2[±50]3 | 50/-50/50/-50/50/-50 | 0 | 0 | 0 | 6 | 1.799341
MD-50D155-UP2 | [±50]3 | 38 | UP2 | CoRezyn 63-AX-051 | Knytex D155 (527 gsm) | 0 | 0 | 0 | 0 | 0 | 100 | 3.23 | 24h/20C, 2h/60 C | RTM | 2465 | 50D155101 | 58 |  | static | 13 mm/s | 8.43 | 30 |  | 1 | 0 |  |  |  |  | 25 | MD-50D155-UP2[±50]3 | 50/-50/50/-50/50/-50 | 0 | 0 | 0 | 6 | 1.763428
MD-50D155-UP2 | [±50]3 | 38 | UP2 | CoRezyn 63-AX-051 | Knytex D155 (527 gsm) | 0 | 0 | 0 | 0 | 0 | 100 | 3.23 | 24h/20C, 2h/60 C | RTM | 2466 | 50D155102 | 67 |  | static | 13 mm/s | 9.52 | 22 |  | 1 | 0 |  |  |  |  | 25 | MD-50D155-UP2[±50]3 | 50/-50/50/-50/50/-50 | 0 | 0 | 0 | 6 | 1.826075
MD-50D155-UP2 | [±50]3 | 38 | UP2 | CoRezyn 63-AX-051 | Knytex D155 (527 gsm) | 0 | 0 | 0 | 0 | 0 | 100 | 3.23 | 24h/20C, 2h/60 C | RTM | 2603 | 50D155301 |  | -132 | static | 13 mm/s |  |  |  | 1 | 0 |  |  |  |  | 25 | MD-50D155-UP2[±50]3 | 50/-50/50/-50/50/-50 | 0 | 0 | 0 | 6
MD-50D155-UP2 | [±50]3 | 38 | UP2 | CoRezyn 63-AX-051 | Knytex D155 (527 gsm) | 0 | 0 | 0 | 0 | 0 | 100 | 3.23 | 24h/20C, 2h/60 C | RTM | 2604 | 50D155302 |  | -142 | static | 13 mm/s |  |  |  | 1 | 0 |  |  |  |  | 25 | MD-50D155-UP2[±50]3 | 50/-50/50/-50/50/-50 | 0 | 0 | 0 | 6
MD-50D155-UP2 | [±50]3 | 38 | UP2 | CoRezyn 63-AX-051 | Knytex D155 (527 gsm) | 0 | 0 | 0 | 0 | 0 | 100 | 3.23 | 24h/20C, 2h/60 C | RTM | 2605 | 50D155303 |  | -139 | static | 13 mm/s |  |  |  | 1 | 0 |  |  |  |  | 25 | MD-50D155-UP2[±50]3 | 50/-50/50/-50/50/-50 | 0 | 0 | 0 | 6
MD-50D155-UP2 | [±50]3 | 38 | UP2 | CoRezyn 63-AX-051 | Knytex D155 (527 gsm) | 0 | 0 | 0 | 0 | 0 | 100 | 3.23 | 24h/20C, 2h/60 C | RTM | 2606 | 50D155304 |  | -138 | static | 13 mm/s |  |  |  | 1 | 0 |  |  |  |  | 25 | MD-50D155-UP2[±50]3 | 50/-50/50/-50/50/-50 | 0 | 0 | 0 | 6
MD-60D155-UP2 | [±60]3 | 40 | UP2 | CoRezyn 63-AX-051 | Knytex D155 (527 gsm) | 0 | 0 | 0 | 0 | 0 | 100 | 3.11 | 24h/20C, 2h/60 C | RTM | 2482 | 60D155103 | 37 |  | static | 13 mm/s | 7.02 | 0.65 |  | 1 | 0 |  |  |  |  | 25 | MD-60D155-UP2[±60]3 | 60/-60/60/-60/60/-60 | 0 | 0 | 0 | 6 | 1.568202
MD-60D155-UP2 | [±60]3 | 40 | UP2 | CoRezyn 63-AX-051 | Knytex D155 (527 gsm) | 0 | 0 | 0 | 0 | 0 | 100 | 3.11 | 24h/20C, 2h/60 C | RTM | 2483 | 60D155106 | 34 |  | static | 13 mm/s | 7.04 | 0.65 |  | 1 | 0 |  |  |  |  | 25 | MD-60D155-UP2[±60]3 | 60/-60/60/-60/60/-60 | 0 | 0 | 0 | 6 | 1.531479
MD-60D155-UP2 | [±60]3 | 40 | UP2 | CoRezyn 63-AX-051 | Knytex D155 (527 gsm) | 0 | 0 | 0 | 0 | 0 | 100 | 3.11 | 24h/20C, 2h/60 C | RTM | 2484 | 60D155101 | 36 |  | static | 13 mm/s | 7.44 | 0.62 |  | 1 | 0 |  |  |  |  | 25 | MD-60D155-UP2[±60]3 | 60/-60/60/-60/60/-60 | 0 | 0 | 0 | 6 | 1.556303
MD-60D155-UP2 | [±60]3 | 40 | UP2 | CoRezyn 63-AX-051 | Knytex D155 (527 gsm) | 0 | 0 | 0 | 0 | 0 | 100 | 3.11 | 24h/20C, 2h/60 C | RTM | 2576 | 60D155146 | 40 |  | static | 13 mm/s | 7.99 | 0.6 |  | 1 | 0 |  |  |  |  | 25 | MD-60D155-UP2[±60]3 | 60/-60/60/-60/60/-60 | 0 | 0 | 0 | 6 | 1.60206
MD-60D155-UP2 | [±60]3 | 40 | UP2 | CoRezyn 63-AX-051 | Knytex D155 (527 gsm) | 0 | 0 | 0 | 0 | 0 | 100 | 3.11 | 24h/20C, 2h/60 C | RTM | 2607 | 60D155301 |  | -144 | static | 13 mm/s |  |  |  | 1 | 0 |  |  |  |  | 25 | MD-60D155-UP2[±60]3 | 60/-60/60/-60/60/-60 | 0 | 0 | 0 | 6
MD-60D155-UP2 | [±60]3 | 40 | UP2 | CoRezyn 63-AX-051 | Knytex D155 (527 gsm) | 0 | 0 | 0 | 0 | 0 | 100 | 3.11 | 24h/20C, 2h/60 C | RTM | 2608 | 60D155302 |  | -133 | static | 13 mm/s |  |  |  | 1 | 0 |  |  |  |  | 25 | MD-60D155-UP2[±60]3 | 60/-60/60/-60/60/-60 | 0 | 0 | 0 | 6
MD-60D155-UP2 | [±60]3 | 40 | UP2 | CoRezyn 63-AX-051 | Knytex D155 (527 gsm) | 0 | 0 | 0 | 0 | 0 | 100 | 3.11 | 24h/20C, 2h/60 C | RTM | 2609 | 60D155303 |  | -143 | static | 13 mm/s |  |  |  | 1 | 0 |  |  |  |  | 25 | MD-60D155-UP2[±60]3 | 60/-60/60/-60/60/-60 | 0 | 0 | 0 | 6
MD-60D155-UP2 | [±60]3 | 40 | UP2 | CoRezyn 63-AX-051 | Knytex D155 (527 gsm) | 0 | 0 | 0 | 0 | 0 | 100 | 3.11 | 24h/20C, 2h/60 C | RTM | 2610 | 60D155304 |  | -144 | static | 13 mm/s |  |  |  | 1 | 0 |  |  |  |  | 25 | MD-60D155-UP2[±60]3 | 60/-60/60/-60/60/-60 | 0 | 0 | 0 | 6
MD-70D155-UP2 | [±70]3 | 39 | UP2 | CoRezyn 63-AX-051 | Knytex D155 (527 gsm) | 0 | 0 | 0 | 0 | 0 | 100 | 3.17 | 24h/20C, 2h/60 C | RTM | 2485 | 70D155101 | 28 |  | static | 13 mm/s | 6.67 | 0.49 |  | 1 | 0 |  |  |  |  | 25 | MD-70D155-UP2[±70]3 | 70/-70/70/-70/70/-70 | 0 | 0 | 0 | 6 | 1.447158
MD-70D155-UP2 | [±70]3 | 39 | UP2 | CoRezyn 63-AX-051 | Knytex D155 (527 gsm) | 0 | 0 | 0 | 0 | 0 | 100 | 3.17 | 24h/20C, 2h/60 C | RTM | 2486 | 70D155104 | 27 |  | static | 13 mm/s | 6.86 | 0.46 |  | 1 | 0 |  |  |  |  | 25 | MD-70D155-UP2[±70]3 | 70/-70/70/-70/70/-70 | 0 | 0 | 0 | 6 | 1.431364
MD-70D155-UP2 | [±70]3 | 39 | UP2 | CoRezyn 63-AX-051 | Knytex D155 (527 gsm) | 0 | 0 | 0 | 0 | 0 | 100 | 3.17 | 24h/20C, 2h/60 C | RTM | 2487 | 70D155107 | 26 |  | static | 13 mm/s | 6.51 | 0.44 |  | 1 | 0 |  |  |  |  | 25 | MD-70D155-UP2[±70]3 | 70/-70/70/-70/70/-70 | 0 | 0 | 0 | 6 | 1.414973
MD-70D155-UP2 | [±70]3 | 39 | UP2 | CoRezyn 63-AX-051 | Knytex D155 (527 gsm) | 0 | 0 | 0 | 0 | 0 | 100 | 3.17 | 24h/20C, 2h/60 C | RTM | 2577 | 70D155141 | 30 |  | static | 13 mm/s | 7.51 | 0.49 |  | 1 | 0 |  |  |  |  | 25 | MD-70D155-UP2[±70]3 | 70/-70/70/-70/70/-70 | 0 | 0 | 0 | 6 | 1.477121
MD-70D155-UP2 | [±70]3 | 39 | UP2 | CoRezyn 63-AX-051 | Knytex D155 (527 gsm) | 0 | 0 | 0 | 0 | 0 | 100 | 3.17 | 24h/20C, 2h/60 C | RTM | 2611 | 70D155301 |  | -133 | static | 13 mm/s |  |  |  | 1 | 0 |  |  |  |  | 25 | MD-70D155-UP2[±70]3 | 70/-70/70/-70/70/-70 | 0 | 0 | 0 | 6
MD-70D155-UP2 | [±70]3 | 39 | UP2 | CoRezyn 63-AX-051 | Knytex D155 (527 gsm) | 0 | 0 | 0 | 0 | 0 | 100 | 3.17 | 24h/20C, 2h/60 C | RTM | 2612 | 70D155302 |  | -136 | static | 13 mm/s |  |  |  | 1 | 0 |  |  |  |  | 25 | MD-70D155-UP2[±70]3 | 70/-70/70/-70/70/-70 | 0 | 0 | 0 | 6
MD-70D155-UP2 | [±70]3 | 39 | UP2 | CoRezyn 63-AX-051 | Knytex D155 (527 gsm) | 0 | 0 | 0 | 0 | 0 | 100 | 3.17 | 24h/20C, 2h/60 C | RTM | 2613 | 70D155303 |  | -138 | static | 13 mm/s |  |  |  | 1 | 0 |  |  |  |  | 25 | MD-70D155-UP2[±70]3 | 70/-70/70/-70/70/-70 | 0 | 0 | 0 | 6
MD-70D155-UP2 | [±70]3 | 39 | UP2 | CoRezyn 63-AX-051 | Knytex D155 (527 gsm) | 0 | 0 | 0 | 0 | 0 | 100 | 3.17 | 24h/20C, 2h/60 C | RTM | 2614 | 70D155304 |  | -138 | static | 13 mm/s |  |  |  | 1 | 0 |  |  |  |  | 25 | MD-70D155-UP2[±70]3 | 70/-70/70/-70/70/-70 | 0 | 0 | 0 | 6
MD-80D155-UP2 | [±80]3 | 37 | UP2 | CoRezyn 63-AX-051 | Knytex D155 (527 gsm) | 0 | 0 | 0 | 0 | 0 | 100 | 3.32 | 24h/20C, 2h/60 C | RTM | 2488 | 80D155105 | 27 |  | static | 13 mm/s | 7.79 | 0.38 |  | 1 | 0 |  |  |  |  | 25 | MD-80D155-UP2[±80]3 | 80/-80/80/-80/80/-80 | 0 | 0 | 0 | 6 | 1.431364
MD-80D155-UP2 | [±80]3 | 37 | UP2 | CoRezyn 63-AX-051 | Knytex D155 (527 gsm) | 0 | 0 | 0 | 0 | 0 | 100 | 3.32 | 24h/20C, 2h/60 C | RTM | 2489 | 80D155103 | 25 |  | static | 13 mm/s | 7 | 0.34 |  | 1 | 0 |  |  |  |  | 25 | MD-80D155-UP2[±80]3 | 80/-80/80/-80/80/-80 | 0 | 0 | 0 | 6 | 1.39794
MD-80D155-UP2 | [±80]3 | 37 | UP2 | CoRezyn 63-AX-051 | Knytex D155 (527 gsm) | 0 | 0 | 0 | 0 | 0 | 100 | 3.32 | 24h/20C, 2h/60 C | RTM | 2490 | 80D155101 | 24 |  | static | 13 mm/s | 7.05 | 0.37 |  | 1 | 0 |  |  |  |  | 25 | MD-80D155-UP2[±80]3 | 80/-80/80/-80/80/-80 | 0 | 0 | 0 | 6 | 1.380211
MD-80D155-UP2 | [±80]3 | 37 | UP2 | CoRezyn 63-AX-051 | Knytex D155 (527 gsm) | 0 | 0 | 0 | 0 | 0 | 100 | 3.32 | 24h/20C, 2h/60 C | RTM | 2536 | 80D155141 | 27 |  | static | 13 mm/s | 7.75 | 0.38 |  | 1 | 0 |  |  |  |  | 25 | MD-80D155-UP2[±80]3 | 80/-80/80/-80/80/-80 | 0 | 0 | 0 | 6 | 1.431364
MD-80D155-UP2 | [±80]3 | 37 | UP2 | CoRezyn 63-AX-051 | Knytex D155 (527 gsm) | 0 | 0 | 0 | 0 | 0 | 100 | 3.32 | 24h/20C, 2h/60 C | RTM | 2580 | 80D155201 | 26 |  | static | 13 mm/s | 9.3 | 0.3 |  | 1 | 0 |  |  |  |  | 25 | MD-80D155-UP2[±80]3 | 80/-80/80/-80/80/-80 | 0 | 0 | 0 | 6 | 1.414973
MD-80D155-UP2 | [±80]3 | 37 | UP2 | CoRezyn 63-AX-051 | Knytex D155 (527 gsm) | 0 | 0 | 0 | 0 | 0 | 100 | 3.32 | 24h/20C, 2h/60 C | RTM | 2581 | 80D155202 | 26 |  | static | 13 mm/s | 8.15 | 0.34 |  | 1 | 0 |  |  |  |  | 25 | MD-80D155-UP2[±80]3 | 80/-80/80/-80/80/-80 | 0 | 0 | 0 | 6 | 1.414973
MD-80D155-UP2 | [±80]3 | 37 | UP2 | CoRezyn 63-AX-051 | Knytex D155 (527 gsm) | 0 | 0 | 0 | 0 | 0 | 100 | 3.32 | 24h/20C, 2h/60 C | RTM | 2582 | 80D155203 | 27 |  | static | 13 mm/s | 8.65 | 0.34 |  | 1 | 0 |  |  |  |  | 25 | MD-80D155-UP2[±80]3 | 80/-80/80/-80/80/-80 | 0 | 0 | 0 | 6 | 1.431364
MD-80D155-UP2 | [±80]3 | 37 | UP2 | CoRezyn 63-AX-051 | Knytex D155 (527 gsm) | 0 | 0 | 0 | 0 | 0 | 100 | 3.32 | 24h/20C, 2h/60 C | RTM | 2494 | 80D155120 | 26 |  | static | 13 mm/s | 6.95 | 0.35 |  | 1 | 0 |  |  |  |  | 25 | MD-80D155-UP2[±80]3 | 80/-80/80/-80/80/-80 | 0 | 0 | 0 | 6 | 1.414973
MD-80D155-UP2 | [±80]3 | 37 | UP2 | CoRezyn 63-AX-051 | Knytex D155 (527 gsm) | 0 | 0 | 0 | 0 | 0 | 100 | 3.32 | 24h/20C, 2h/60 C | RTM | 2495 | 80D155122 | 24 |  | static | 13 mm/s | 6.43 | 0.35 |  | 1 | 0 |  |  |  |  | 25 | MD-80D155-UP2[±80]3 | 80/-80/80/-80/80/-80 | 0 | 0 | 0 | 6 | 1.380211
MD-80D155-UP2 | [±80]3 | 37 | UP2 | CoRezyn 63-AX-051 | Knytex D155 (527 gsm) | 0 | 0 | 0 | 0 | 0 | 100 | 3.32 | 24h/20C, 2h/60 C | RTM | 2619 | 80D155205 |  | -148 | static | 13 mm/s |  |  |  | 1 | 0 |  |  |  |  | 25 | MD-80D155-UP2[±80]3 | 80/-80/80/-80/80/-80 | 0 | 0 | 0 | 6
MD-80D155-UP2 | [±80]3 | 37 | UP2 | CoRezyn 63-AX-051 | Knytex D155 (527 gsm) | 0 | 0 | 0 | 0 | 0 | 100 | 3.32 | 24h/20C, 2h/60 C | RTM | 2620 | 80D155206 |  | -146 | static | 13 mm/s |  |  |  | 1 | 0 |  |  |  |  | 25 | MD-80D155-UP2[±80]3 | 80/-80/80/-80/80/-80 | 0 | 0 | 0 | 6
MD-80D155-UP2 | [±80]3 | 37 | UP2 | CoRezyn 63-AX-051 | Knytex D155 (527 gsm) | 0 | 0 | 0 | 0 | 0 | 100 | 3.32 | 24h/20C, 2h/60 C | RTM | 2621 | 80D155207 |  | -156 | static | 13 mm/s |  |  |  | 1 | 0 |  |  |  |  | 25 | MD-80D155-UP2[±80]3 | 80/-80/80/-80/80/-80 | 0 | 0 | 0 | 6
MD-80D155-UP2 | [±80]3 | 37 | UP2 | CoRezyn 63-AX-051 | Knytex D155 (527 gsm) | 0 | 0 | 0 | 0 | 0 | 100 | 3.32 | 24h/20C, 2h/60 C | RTM | 2622 | 80D155208 |  | -162 | static | 13 mm/s |  |  |  | 1 | 0 |  |  |  |  | 25 | MD-80D155-UP2[±80]3 | 80/-80/80/-80/80/-80 | 0 | 0 | 0 | 6
MD-90D155-UP2 | [90]6 | 37 | UP2 | CoRezyn 63-AX-051 | 0 | 0 | 0 | 0 | Knytex D155 (527 gsm) | 0 | 100 | 3.32 | 24h/20C, 2h/60 C | RTM | 2467 | 90D155105 | 27 |  | static | 13 mm/s | 7.2 | 0.38 |  | 1 | 0 |  |  |  |  | 25 | MD-90D155-UP2[90]6 | 90/90/90/90/90/90 | 0 | 0 | 6 | 0 | 1.431364
MD-90D155-UP2 | [90]6 | 37 | UP2 | CoRezyn 63-AX-051 | 0 | 0 | 0 | 0 | Knytex D155 (527 gsm) | 0 | 100 | 3.32 | 24h/20C, 2h/60 C | RTM | 2468 | 90D155110 | 26 |  | static | 13 mm/s | 7.3 | 0.34 |  | 1 | 0 |  |  |  |  | 25 | MD-90D155-UP2[90]6 | 90/90/90/90/90/90 | 0 | 0 | 6 | 0 | 1.414973
MD-90D155-UP2 | [90]6 | 37 | UP2 | CoRezyn 63-AX-051 | 0 | 0 | 0 | 0 | Knytex D155 (527 gsm) | 0 | 100 | 3.32 | 24h/20C, 2h/60 C | RTM | 2469 | 90D155104 | 24 |  | static | 13 mm/s | 6.4 | 0.34 |  | 1 | 0 |  |  |  |  | 25 | MD-90D155-UP2[90]6 | 90/90/90/90/90/90 | 0 | 0 | 6 | 0 | 1.380211
MD-90D155-UP2 | [90]6 | 37 | UP2 | CoRezyn 63-AX-051 | 0 | 0 | 0 | 0 | Knytex D155 (527 gsm) | 0 | 100 | 3.32 | 24h/20C, 2h/60 C | RTM | 2579 | 90D155141 | 29 |  | static | 13 mm/s | 9 | 0.34 |  | 1 | 0 |  |  |  |  | 25 | MD-90D155-UP2[90]6 | 90/90/90/90/90/90 | 0 | 0 | 6 | 0 | 1.462398
MD-90D155-UP2 | [90]6 | 37 | UP2 | CoRezyn 63-AX-051 | 0 | 0 | 0 | 0 | Knytex D155 (527 gsm) | 0 | 100 | 3.32 | 24h/20C, 2h/60 C | RTM | 2479 | 90D155120 | 28 |  | static | 13 mm/s | 7.5 | 0.41 |  | 1 | 0 |  |  |  |  | 25 | MD-90D155-UP2[90]6 | 90/90/90/90/90/90 | 0 | 0 | 6 | 0 | 1.447158
MD-90D155-UP2 | [90]6 | 37 | UP2 | CoRezyn 63-AX-051 | 0 | 0 | 0 | 0 | Knytex D155 (527 gsm) | 0 | 100 | 3.32 | 24h/20C, 2h/60 C | RTM | 2480 | 90D155122 | 28 |  | static | 13 mm/s | 7.24 | 0.4 |  | 1 | 0 |  |  |  |  | 25 | MD-90D155-UP2[90]6 | 90/90/90/90/90/90 | 0 | 0 | 6 | 0 | 1.447158
MD-90D155-UP2 | [90]6 | 37 | UP2 | CoRezyn 63-AX-051 | 0 | 0 | 0 | 0 | Knytex D155 (527 gsm) | 0 | 100 | 3.32 | 24h/20C, 2h/60 C | RTM | 2481 | 90D155121 | 27 |  | static | 13 mm/s | 6.89 | 0.4 |  | 1 | 0 |  |  |  |  | 25 | MD-90D155-UP2[90]6 | 90/90/90/90/90/90 | 0 | 0 | 6 | 0 | 1.431364
MD-90D155-UP2 | [90]6 | 37 | UP2 | CoRezyn 63-AX-051 | 0 | 0 | 0 | 0 | Knytex D155 (527 gsm) | 0 | 100 | 3.32 | 24h/20C, 2h/60 C | RTM | 2623 | 90D155112 |  | -108 | static | 13 mm/s |  |  |  | 1 | 0 |  |  |  |  | 25 | MD-90D155-UP2[90]6 | 90/90/90/90/90/90 | 0 | 0 | 6 | 0
MD-90D155-UP2 | [90]6 | 37 | UP2 | CoRezyn 63-AX-051 | 0 | 0 | 0 | 0 | Knytex D155 (527 gsm) | 0 | 100 | 3.32 | 24h/20C, 2h/60 C | RTM | 2624 | 90D155111 |  | -129 | static | 13 mm/s |  |  |  | 1 | 0 |  |  |  |  | 25 | MD-90D155-UP2[90]6 | 90/90/90/90/90/90 | 0 | 0 | 6 | 0
MD-90D155-UP2 | [90]6 | 37 | UP2 | CoRezyn 63-AX-051 | 0 | 0 | 0 | 0 | Knytex D155 (527 gsm) | 0 | 100 | 3.32 | 24h/20C, 2h/60 C | RTM | 2625 | 90D155301 |  | -126 | static | 13 mm/s |  |  |  | 1 | 0 |  |  |  |  | 25 | MD-90D155-UP2[90]6 | 90/90/90/90/90/90 | 0 | 0 | 6 | 0
MD-90D155-UP2 | [90]6 | 37 | UP2 | CoRezyn 63-AX-051 | 0 | 0 | 0 | 0 | Knytex D155 (527 gsm) | 0 | 100 | 3.32 | 24h/20C, 2h/60 C | RTM | 2626 | 90D155302 |  | -128 | static | 13 mm/s |  |  |  | 1 | 0 |  |  |  |  | 25 | MD-90D155-UP2[90]6 | 90/90/90/90/90/90 | 0 | 0 | 6 | 0
UNI-90D155V2-VE2 | [90]6 | 37 | VE2 | Derakane 8084 | 0 | 0 | 0 | 0 | Knytex D155 (527 gsm) | 0 | 100 | 3.31 | 24h/20C, 2h/60 C | RTM | 4761 | 808490213 | 51.1 |  | static | 13 mm/s | 9.32 | 0.56 |  | 1 | 0 |  |  |  |  | 25 | UNI-90D155V2-VE2[90]6 | 90/90/90/90/90/90 | 0 | 0 | 6 | 0 | 1.708421
UNI-90D155V2-VE2 | [90]6 | 37 | VE2 | Derakane 8084 | 0 | 0 | 0 | 0 | Knytex D155 (527 gsm) | 0 | 100 | 3.31 | 24h/20C, 2h/60 C | RTM | 4771 | 808490217 | 55.8 |  | static | 13 mm/s | 9.66 | 0.58 |  | 1 | 0 |  |  |  |  | 25 | UNI-90D155V2-VE2[90]6 | 90/90/90/90/90/90 | 0 | 0 | 6 | 0 | 1.746634
UNI-90D155V2-VE2 | [90]6 | 37 | VE2 | Derakane 8084 | 0 | 0 | 0 | 0 | Knytex D155 (527 gsm) | 0 | 100 | 3.31 | 24h/20C, 2h/60 C | RTM | 4772 | 808490201 | 52 |  | static | 13 mm/s | 8.09 | 0.64 |  | 1 | 0 |  |  |  |  | 25 | UNI-90D155V2-VE2[90]6 | 90/90/90/90/90/90 | 0 | 0 | 6 | 0 | 1.716003
UNI-90D155V2-VE2 | [90]6 | 37 | VE2 | Derakane 8084 | 0 | 0 | 0 | 0 | Knytex D155 (527 gsm) | 0 | 100 | 3.31 | 24h/20C, 2h/60 C | RTM | 5912 | 808490218 |  | -175 | static | 13 mm/s |  |  |  | 1 | 0 |  |  |  |  | 25 | UNI-90D155V2-VE2[90]6 | 90/90/90/90/90/90 | 0 | 0 | 6 | 0
UNI-90D155V2-VE2 | [90]6 | 37 | VE2 | Derakane 8084 | 0 | 0 | 0 | 0 | Knytex D155 (527 gsm) | 0 | 100 | 3.31 | 24h/20C, 2h/60 C | RTM | 5913 | 808490219 |  | -172 | static | 13 mm/s |  |  |  | 1 | 0 |  |  |  |  | 25 | UNI-90D155V2-VE2[90]6 | 90/90/90/90/90/90 | 0 | 0 | 6 | 0
UNI-90D155V2-VE2 | [90]6 | 37 | VE2 | Derakane 8084 | 0 | 0 | 0 | 0 | Knytex D155 (527 gsm) | 0 | 100 | 3.31 | 24h/20C, 2h/60 C | RTM | 5914 | 808490221 |  | -172 | static | 13 mm/s |  |  |  | 1 | 0 |  |  |  |  | 25 | UNI-90D155V2-VE2[90]6 | 90/90/90/90/90/90 | 0 | 0 | 6 | 0
UNI-90D155V2-VE2 | [90]6 | 37 | VE2 | Derakane 8084 | 0 | 0 | 0 | 0 | Knytex D155 (527 gsm) | 0 | 100 | 3.31 | 24h/20C, 2h/60 C | RTM | 5915 | 808490200 |  | -166 | static | 13 mm/s |  |  |  | 1 | 0 |  |  |  |  | 25 | UNI-90D155V2-VE2[90]6 | 90/90/90/90/90/90 | 0 | 0 | 6 | 0
UNI-90D155V-VE | [90]6 | 37 | VE | Derakane 411-C50 | 0 | 0 | 0 | 0 | Knytex D155 (527 gsm) | 0 | 100 | 2.98 | 24h/20C, 2h/60 C | RTM | 4776 | 41190130 | 43.8 |  | static | 13 mm/s | 7.6 | 0.4 |  | 1 | 0 |  |  |  |  | 25 | UNI-90D155V-VE[90]6 | 90/90/90/90/90/90 | 0 | 0 | 6 | 0 | 1.641474
UNI-90D155V-VE | [90]6 | 37 | VE | Derakane 411-C50 | 0 | 0 | 0 | 0 | Knytex D155 (527 gsm) | 0 | 100 | 2.98 | 24h/20C, 2h/60 C | RTM | 4777 | 41190140 | 51.2 |  | static | 13 mm/s | 9.8 | 0.52 |  | 1 | 0 |  |  |  |  | 25 | UNI-90D155V-VE[90]6 | 90/90/90/90/90/90 | 0 | 0 | 6 | 0 | 1.70927
UNI-90D155V-VE | [90]6 | 37 | VE | Derakane 411-C50 | 0 | 0 | 0 | 0 | Knytex D155 (527 gsm) | 0 | 100 | 2.98 | 24h/20C, 2h/60 C | RTM | 4778 | 41190136 | 52.8 |  | static | 13 mm/s | 10.3 | 0.51 |  | 1 | 0 |  |  |  |  | 25 | UNI-90D155V-VE[90]6 | 90/90/90/90/90/90 | 0 | 0 | 6 | 0 | 1.722634
UNI-90D155V-VE | [90]6 | 37 | VE | Derakane 411-C50 | 0 | 0 | 0 | 0 | Knytex D155 (527 gsm) | 0 | 100 | 2.98 | 24h/20C, 2h/60 C | RTM | 5916 | 41190145 |  | -173 | static | 13 mm/s |  |  |  | 1 | 0 |  |  |  |  | 25 | UNI-90D155V-VE[90]6 | 90/90/90/90/90/90 | 0 | 0 | 6 | 0
UNI-90D155V-VE | [90]6 | 37 | VE | Derakane 411-C50 | 0 | 0 | 0 | 0 | Knytex D155 (527 gsm) | 0 | 100 | 2.98 | 24h/20C, 2h/60 C | RTM | 5917 | 41190144 |  | -164 | static | 13 mm/s |  |  |  | 1 | 0 |  |  |  |  | 25 | UNI-90D155V-VE[90]6 | 90/90/90/90/90/90 | 0 | 0 | 6 | 0
UNI-90D155V-VE | [90]6 | 37 | VE | Derakane 411-C50 | 0 | 0 | 0 | 0 | Knytex D155 (527 gsm) | 0 | 100 | 2.98 | 24h/20C, 2h/60 C | RTM | 5918 | 41190132 |  | -173 | static | 13 mm/s |  |  |  | 1 | 0 |  |  |  |  | 25 | UNI-90D155V-VE[90]6 | 90/90/90/90/90/90 | 0 | 0 | 6 | 0
UNI-90D155V-VE | [90]6 | 37 | VE | Derakane 411-C50 | 0 | 0 | 0 | 0 | Knytex D155 (527 gsm) | 0 | 100 | 2.98 | 24h/20C, 2h/60 C | RTM | 5919 | 41190139 |  | -158 | static | 13 mm/s |  |  |  | 1 | 0 |  |  |  |  | 25 | UNI-90D155V-VE[90]6 | 90/90/90/90/90/90 | 0 | 0 | 6 | 0
UNI-90D155E2-SC14 | [90]6 | 36 | EP | Applied Poleramics SC-14 | 0 | 0 | 0 | 0 | Knytex D155 (527 gsm) | 0 | 100 | 3.41 | 3h/60 C, 5h/100 C | RTM | 4791 | SC1490207 | 38.2 |  | static | 13 mm/s | 6.72 | 0.57 |  | 1 | 0 |  |  |  |  | 25 | UNI-90D155E2-SC14[90]6 | 90/90/90/90/90/90 | 0 | 0 | 6 | 0 | 1.582063
UNI-90D155E2-SC14 | [90]6 | 36 | EP | Applied Poleramics SC-14 | 0 | 0 | 0 | 0 | Knytex D155 (527 gsm) | 0 | 100 | 3.41 | 3h/60 C, 5h/100 C | RTM | 4792 | SC1490204 | 39.8 |  | static | 13 mm/s | 7.2 | 0.55 |  | 1 | 0 |  |  |  |  | 25 | UNI-90D155E2-SC14[90]6 | 90/90/90/90/90/90 | 0 | 0 | 6 | 0 | 1.599883
UNI-90D155E2-SC14 | [90]6 | 36 | EP | Applied Poleramics SC-14 | 0 | 0 | 0 | 0 | Knytex D155 (527 gsm) | 0 | 100 | 3.41 | 3h/60 C, 5h/100 C | RTM | 4793 | SC1490208 | 43 |  | static | 13 mm/s | 8.34 | 0.52 |  | 1 | 0 |  |  |  |  | 25 | UNI-90D155E2-SC14[90]6 | 90/90/90/90/90/90 | 0 | 0 | 6 | 0 | 1.633468
UNI-90D155E2-SC14 | [90]6 | 36 | EP | Applied Poleramics SC-14 | 0 | 0 | 0 | 0 | Knytex D155 (527 gsm) | 0 | 100 | 3.41 | 3h/60 C, 5h/100 C | RTM | 5904 | SC1490211 |  | -151 | static | 13 mm/s |  |  |  | 1 | 0 |  |  |  |  | 25 | UNI-90D155E2-SC14[90]6 | 90/90/90/90/90/90 | 0 | 0 | 6 | 0
UNI-90D155E2-SC14 | [90]6 | 36 | EP | Applied Poleramics SC-14 | 0 | 0 | 0 | 0 | Knytex D155 (527 gsm) | 0 | 100 | 3.41 | 3h/60 C, 5h/100 C | RTM | 5905 | SC1490201 |  | -153 | static | 13 mm/s |  |  |  | 1 | 0 |  |  |  |  | 25 | UNI-90D155E2-SC14[90]6 | 90/90/90/90/90/90 | 0 | 0 | 6 | 0
UNI-90D155E2-SC14 | [90]6 | 36 | EP | Applied Poleramics SC-14 | 0 | 0 | 0 | 0 | Knytex D155 (527 gsm) | 0 | 100 | 3.41 | 3h/60 C, 5h/100 C | RTM | 5906 | SC1490203 |  | -151 | static | 13 mm/s |  |  |  | 1 | 0 |  |  |  |  | 25 | UNI-90D155E2-SC14[90]6 | 90/90/90/90/90/90 | 0 | 0 | 6 | 0
UNI-90D155E2-SC14 | [90]6 | 36 | EP | Applied Poleramics SC-14 | 0 | 0 | 0 | 0 | Knytex D155 (527 gsm) | 0 | 100 | 3.41 | 3h/60 C, 5h/100 C | RTM | 5907 | SC1490205 |  | -151 | static | 13 mm/s |  |  |  | 1 | 0 |  |  |  |  | 25 | UNI-90D155E2-SC14[90]6 | 90/90/90/90/90/90 | 0 | 0 | 6 | 0
ROV-UP2 | [0/90]4 | 49 | UP2 | CoRezyn 63-AX-051 | Knytex WR18-5X4 (610 gsm) | 50 | 0 | 0 | 0 | 50 | 100 | 2.96 | 24h/20C, 2h/60 C | RTM | 2094 | ROV01 | 380 |  | static | 0.254 mm/s | 22.8 | 2.4 |  | 1 | 0 |  |  |  |  | 25 | ROV-UP2[0/90]4 | 0/90/0/90/0/90/0/90 | 4 | 0 | 4 | 0 | 2.579784
ROV-UP2 | [0/90]4 | 49 | UP2 | CoRezyn 63-AX-051 | Knytex WR18-5X4 (610 gsm) | 50 | 0 | 0 | 0 | 50 | 100 | 2.96 | 24h/20C, 2h/60 C | RTM | 2095 | ROV02 | 364 |  | static | 0.254 mm/s | 22.5 | 2.2 |  | 1 | 0 |  |  |  |  | 25 | ROV-UP2[0/90]4 | 0/90/0/90/0/90/0/90 | 4 | 0 | 4 | 0 | 2.561101
ROV-UP2 | [0/90]4 | 49 | UP2 | CoRezyn 63-AX-051 | Knytex WR18-5X4 (610 gsm) | 50 | 0 | 0 | 0 | 50 | 100 | 2.96 | 24h/20C, 2h/60 C | RTM | 2096 | ROV03 | 374 |  | static | 0.254 mm/s | 24.8 | 2.2 |  | 1 | 0 |  |  |  |  | 25 | ROV-UP2[0/90]4 | 0/90/0/90/0/90/0/90 | 4 | 0 | 4 | 0 | 2.572872
ROV-UP2 | [+/-45]4 | 49 | UP2 | CoRezyn 63-AX-051 | 0 | 0 | Knytex WR18-5X4 (610 gsm) | 100 | 0 | 0 | 100 | 2.96 | 24h/20C, 2h/60 C | RTM | 2097 | ROV04 | 97 |  | static | 0.254 mm/s | 11 |  |  | 1 | 0 |  |  |  |  | 25 | ROV-UP2[+/-45]4 | 45/-45/45/-45/45/-45/45/-45 | 0 | 8 | 0 | 0 | 1.986772
ROV-UP2 | [+/-45]4 | 49 | UP2 | CoRezyn 63-AX-051 | 0 | 0 | Knytex WR18-5X4 (610 gsm) | 100 | 0 | 0 | 100 | 2.96 | 24h/20C, 2h/60 C | RTM | 2098 | ROV05 | 102 |  | static | 0.254 mm/s | 11.4 |  |  | 1 | 0 |  |  |  |  | 25 | ROV-UP2[+/-45]4 | 45/-45/45/-45/45/-45/45/-45 | 0 | 8 | 0 | 0 | 2.0086
ROV-UP2 | [+/-45]4 | 49 | UP2 | CoRezyn 63-AX-051 | 0 | 0 | Knytex WR18-5X4 (610 gsm) | 100 | 0 | 0 | 100 | 2.96 | 24h/20C, 2h/60 C | RTM | 2099 | ROV06 | 99 |  | static | 0.254 mm/s | 11.4 |  |  | 1 | 0 |  |  |  |  | 25 | ROV-UP2[+/-45]4 | 45/-45/45/-45/45/-45/45/-45 | 0 | 8 | 0 | 0 | 1.995635
ROV-UP2 | [0/90]4 | 49 | UP2 | CoRezyn 63-AX-051 | Knytex WR18-5X4 (610 gsm) | 50 | 0 | 0 | 0 | 50 | 100 | 2.96 | 24h/20C, 2h/60 C | RTM | 2100 | ROV07 |  | -213 | static | 0.254 mm/s | 20.3 |  |  | 1 | 0 |  |  |  |  | 25 | ROV-UP2[0/90]4 | 0/90/0/90/0/90/0/90 | 4 | 0 | 4 | 0
ROV-UP2 | [0/90]4 | 49 | UP2 | CoRezyn 63-AX-051 | Knytex WR18-5X4 (610 gsm) | 50 | 0 | 0 | 0 | 50 | 100 | 2.96 | 24h/20C, 2h/60 C | RTM | 2101 | ROV08 |  | -230 | static | 0.254 mm/s | 21.6 |  |  | 1 | 0 |  |  |  |  | 25 | ROV-UP2[0/90]4 | 0/90/0/90/0/90/0/90 | 4 | 0 | 4 | 0
ROV-UP2 | [0/90]4 | 49 | UP2 | CoRezyn 63-AX-051 | Knytex WR18-5X4 (610 gsm) | 50 | 0 | 0 | 0 | 50 | 100 | 2.96 | 24h/20C, 2h/60 C | RTM | 2102 | ROV09 |  | -240 | static | 0.254 mm/s | 23.9 |  |  | 1 | 0 |  |  |  |  | 25 | ROV-UP2[0/90]4 | 0/90/0/90/0/90/0/90 | 4 | 0 | 4 | 0
ROV-UP2 | [+/-45]4 | 49 | UP2 | CoRezyn 63-AX-051 | 0 | 0 | Knytex WR18-5X4 (610 gsm) | 100 | 0 | 0 | 100 | 2.96 | 24h/20C, 2h/60 C | RTM | 2103 | ROV10 | 98 |  | static | 0.254 mm/s | 10.6 |  |  | 1 | 0 |  |  |  |  | 25 | ROV-UP2[+/-45]4 | 45/-45/45/-45/45/-45/45/-45 | 0 | 8 | 0 | 0 | 1.991226
ROV-UP2 | [+/-45]4 | 49 | UP2 | CoRezyn 63-AX-051 | 0 | 0 | Knytex WR18-5X4 (610 gsm) | 100 | 0 | 0 | 100 | 2.96 | 24h/20C, 2h/60 C | RTM | 2104 | ROV11 |  | -100 | static | 0.254 mm/s | 11.2 |  |  | 1 | 0 |  |  |  |  | 25 | ROV-UP2[+/-45]4 | 45/-45/45/-45/45/-45/45/-45 | 0 | 8 | 0 | 0
ROV-UP2 | [+/-45]4 | 49 | UP2 | CoRezyn 63-AX-051 | 0 | 0 | Knytex WR18-5X4 (610 gsm) | 100 | 0 | 0 | 100 | 2.96 | 24h/20C, 2h/60 C | RTM | 2105 | ROV12 |  | -97 | static | 0.254 mm/s | 11.3 |  |  | 1 | 0 |  |  |  |  | 25 | ROV-UP2[+/-45]4 | 45/-45/45/-45/45/-45/45/-45 | 0 | 8 | 0 | 0
ROV-UP2 | [0/90]4 | 49 | UP2 | CoRezyn 63-AX-051 | Knytex WR18-5X4 (610 gsm) | 50 | 0 | 0 | 0 | 50 | 100 | 2.96 | 24h/20C, 2h/60 C | RTM | 2106 | ROV50 |  | -207 | static | 0.254 mm/s | 13.7 |  |  | 1 | 0 |  |  |  |  | 25 | ROV-UP2[0/90]4 | 0/90/0/90/0/90/0/90 | 4 | 0 | 4 | 0
ROV-UP2 | [0/90]4 | 49 | UP2 | CoRezyn 63-AX-051 | Knytex WR18-5X4 (610 gsm) | 50 | 0 | 0 | 0 | 50 | 100 | 2.96 | 24h/20C, 2h/60 C | RTM | 2107 | ROV51 | 410 |  | static | 0.254 mm/s | 25.4 |  |  | 1 | 0 |  |  |  |  | 25 | ROV-UP2[0/90]4 | 0/90/0/90/0/90/0/90 | 4 | 0 | 4 | 0 | 2.612784
ROV-UP2 | [+/-45]4 | 49 | UP2 | CoRezyn 63-AX-051 | 0 | 0 | Knytex WR18-5X4 (610 gsm) | 100 | 0 | 0 | 100 | 2.96 | 24h/20C, 2h/60 C | RTM | 2108 | ROV52 | 102 |  | static | 0.254 mm/s | 13.9 |  |  | 1 | 0 |  |  |  |  | 25 | ROV-UP2[+/-45]4 | 45/-45/45/-45/45/-45/45/-45 | 0 | 8 | 0 | 0 | 2.0086
ROV2-UP2 | [0/90]4 | 35 | UP2 | CoRezyn 63-AX-051 | Knytex WR18-5X4 (610 gsm) | 50 | 0 | 0 | 0 | 50 | 100 | 4.08 | 24h/20C, 2h/60 C | RTM | 4193 | ROV217 | 326 |  | static | 13 mm/s |  |  |  | 1 | 0 |  |  |  |  | 25 | ROV2-UP2[0/90]4 | 0/90/0/90/0/90/0/90 | 4 | 0 | 4 | 0 | 2.513218
ROV2-UP2 | [0/90]4 | 35 | UP2 | CoRezyn 63-AX-051 | Knytex WR18-5X4 (610 gsm) | 50 | 0 | 0 | 0 | 50 | 100 | 4.08 | 24h/20C, 2h/60 C | RTM | 4195 | ROV218 | 380 |  | static | 13 mm/s | 21 | 1.9 |  | 1 | 0 |  |  |  |  | 25 | ROV2-UP2[0/90]4 | 0/90/0/90/0/90/0/90 | 4 | 0 | 4 | 0 | 2.579784
ROV2-UP2 | [0/90]4 | 35 | UP2 | CoRezyn 63-AX-051 | Knytex WR18-5X4 (610 gsm) | 50 | 0 | 0 | 0 | 50 | 100 | 4.08 | 24h/20C, 2h/60 C | RTM | 4196 | ROV206 | 381 |  | static | 13 mm/s | 21.6 | 1.8 |  | 1 | 0 |  |  |  |  | 25 | ROV2-UP2[0/90]4 | 0/90/0/90/0/90/0/90 | 4 | 0 | 4 | 0 | 2.580925
ROV2-UP2 | [0/90]4 | 35 | UP2 | CoRezyn 63-AX-051 | Knytex WR18-5X4 (610 gsm) | 50 | 0 | 0 | 0 | 50 | 100 | 4.08 | 24h/20C, 2h/60 C | RTM | 4226 | ROV231 |  | -266 | static | 13 mm/s |  |  |  | 1 | 0 |  |  |  |  | 25 | ROV2-UP2[0/90]4 | 0/90/0/90/0/90/0/90 | 4 | 0 | 4 | 0
ROV2-UP2 | [0/90]4 | 35 | UP2 | CoRezyn 63-AX-051 | Knytex WR18-5X4 (610 gsm) | 50 | 0 | 0 | 0 | 50 | 100 | 4.08 | 24h/20C, 2h/60 C | RTM | 4227 | ROV230 |  | -245 | static | 13 mm/s |  |  |  | 1 | 0 |  |  |  |  | 25 | ROV2-UP2[0/90]4 | 0/90/0/90/0/90/0/90 | 4 | 0 | 4 | 0
ROV2-UP2 | [0/90]4 | 35 | UP2 | CoRezyn 63-AX-051 | Knytex WR18-5X4 (610 gsm) | 50 | 0 | 0 | 0 | 50 | 100 | 4.08 | 24h/20C, 2h/60 C | RTM | 4228 | ROV232 |  | -217 | static | 13 mm/s |  |  |  | 1 | 0 |  |  |  |  | 25 | ROV2-UP2[0/90]4 | 0/90/0/90/0/90/0/90 | 4 | 0 | 4 | 0
ROV2-UP2 | [0/90]4 | 35 | UP2 | CoRezyn 63-AX-051 | Knytex WR18-5X4 (610 gsm) | 50 | 0 | 0 | 0 | 50 | 100 | 4.08 | 24h/20C, 2h/60 C | RTM | 4229 | ROV238 |  | -247 | static | 13 mm/s |  |  |  | 1 | 0 |  |  |  |  | 25 | ROV2-UP2[0/90]4 | 0/90/0/90/0/90/0/90 | 4 | 0 | 4 | 0
ROV3-UP2 | [0/90]5 | 40 | UP2 | CoRezyn 63-AX-051 | Knytex WR18-5X4 (610 gsm) | 50 | 0 | 0 | 0 | 50 | 100 | 3.15 | 24h/20C, 2h/60 C | RTM | 4284 | ROV3106 | 406 |  | static | 13 mm/s | 21.1 | 2.3 |  | 1 | 0 |  |  |  |  | 25 | ROV3-UP2[0/90]5 | 0/90/0/90/0/90/0/90/0/90 | 5 | 0 | 5 | 0 | 2.608526
ROV3-UP2 | [0/90]5 | 40 | UP2 | CoRezyn 63-AX-051 | Knytex WR18-5X4 (610 gsm) | 50 | 0 | 0 | 0 | 50 | 100 | 3.15 | 24h/20C, 2h/60 C | RTM | 4285 | ROV3109 | 443 |  | static | 13 mm/s | 21.4 | 2.4 |  | 1 | 0 |  |  |  |  | 25 | ROV3-UP2[0/90]5 | 0/90/0/90/0/90/0/90/0/90 | 5 | 0 | 5 | 0 | 2.646404
ROV3-UP2 | [0/90]5 | 40 | UP2 | CoRezyn 63-AX-051 | Knytex WR18-5X4 (610 gsm) | 50 | 0 | 0 | 0 | 50 | 100 | 3.15 | 24h/20C, 2h/60 C | RTM | 4286 | ROV3103 | 416 |  | static | 13 mm/s | 21 | 2.3 |  | 1 | 0 |  |  |  |  | 25 | ROV3-UP2[0/90]5 | 0/90/0/90/0/90/0/90/0/90 | 5 | 0 | 5 | 0 | 2.619093
ROV3-UP2 | [0/90]5 | 40 | UP2 | CoRezyn 63-AX-051 | Knytex WR18-5X4 (610 gsm) | 50 | 0 | 0 | 0 | 50 | 100 | 3.15 | 24h/20C, 2h/60 C | RTM | 4314 | ROV3130 |  | -201 | static | 13 mm/s |  |  |  | 1 | 0 |  |  |  |  | 25 | ROV3-UP2[0/90]5 | 0/90/0/90/0/90/0/90/0/90 | 5 | 0 | 5 | 0
ROV3-UP2 | [0/90]5 | 40 | UP2 | CoRezyn 63-AX-051 | Knytex WR18-5X4 (610 gsm) | 50 | 0 | 0 | 0 | 50 | 100 | 3.15 | 24h/20C, 2h/60 C | RTM | 4315 | ROV3131 |  | -204 | static | 13 mm/s |  |  |  | 1 | 0 |  |  |  |  | 25 | ROV3-UP2[0/90]5 | 0/90/0/90/0/90/0/90/0/90 | 5 | 0 | 5 | 0
ROV3-UP2 | [0/90]5 | 40 | UP2 | CoRezyn 63-AX-051 | Knytex WR18-5X4 (610 gsm) | 50 | 0 | 0 | 0 | 50 | 100 | 3.15 | 24h/20C, 2h/60 C | RTM | 4316 | ROV3132 |  | -204 | static | 13 mm/s |  |  |  | 1 | 0 |  |  |  |  | 25 | ROV3-UP2[0/90]5 | 0/90/0/90/0/90/0/90/0/90 | 5 | 0 | 5 | 0
ROV4-UP4 | [0/90]8 | 53 | UP2 | CoRezyn 63-AX-051 | Knytex WR18-5X4 (610 gsm) | 50 | 0 | 0 | 0 | 50 | 100 | 3.71 | 24h/20C, 2h/60 C | RTM | 4308 | ROV4104 | 502 |  | static | 13 mm/s | 25.3 | 2.2 |  | 1 | 0 |  |  |  |  | 25 | ROV4-UP4[0/90]8 | 0/90/0/90/0/90/0/90/0/90/0/90/0/90/0/90 | 8 | 0 | 8 | 0 | 2.700704
ROV4-UP4 | [0/90]8 | 53 | UP2 | CoRezyn 63-AX-051 | Knytex WR18-5X4 (610 gsm) | 50 | 0 | 0 | 0 | 50 | 100 | 3.71 | 24h/20C, 2h/60 C | RTM | 4309 | ROV4108 | 524 |  | static | 13 mm/s | 24.3 | 2.4 |  | 1 | 0 |  |  |  |  | 25 | ROV4-UP4[0/90]8 | 0/90/0/90/0/90/0/90/0/90/0/90/0/90/0/90 | 8 | 0 | 8 | 0 | 2.719331
ROV4-UP4 | [0/90]8 | 53 | UP2 | CoRezyn 63-AX-051 | Knytex WR18-5X4 (610 gsm) | 50 | 0 | 0 | 0 | 50 | 100 | 3.71 | 24h/20C, 2h/60 C | RTM | 4310 | ROV4102 | 488 |  | static | 13 mm/s | 25.4 | 2.1 |  | 1 | 0 |  |  |  |  | 25 | ROV4-UP4[0/90]8 | 0/90/0/90/0/90/0/90/0/90/0/90/0/90/0/90 | 8 | 0 | 8 | 0 | 2.68842
ROV4-UP4 | [0/90]8 | 53 | UP2 | CoRezyn 63-AX-051 | Knytex WR18-5X4 (610 gsm) | 50 | 0 | 0 | 0 | 50 | 100 | 3.71 | 24h/20C, 2h/60 C | RTM | 4317 | ROV4130 |  | -351 | static | 13 mm/s |  |  |  | 1 | 0 |  |  |  |  | 25 | ROV4-UP4[0/90]8 | 0/90/0/90/0/90/0/90/0/90/0/90/0/90/0/90 | 8 | 0 | 8 | 0
ROV4-UP4 | [0/90]8 | 53 | UP2 | CoRezyn 63-AX-051 | Knytex WR18-5X4 (610 gsm) | 50 | 0 | 0 | 0 | 50 | 100 | 3.71 | 24h/20C, 2h/60 C | RTM | 4318 | ROV4131 |  | -302 | static | 13 mm/s |  |  |  | 1 | 0 |  |  |  |  | 25 | ROV4-UP4[0/90]8 | 0/90/0/90/0/90/0/90/0/90/0/90/0/90/0/90 | 8 | 0 | 8 | 0
ROV4-UP4 | [0/90]8 | 53 | UP2 | CoRezyn 63-AX-051 | Knytex WR18-5X4 (610 gsm) | 50 | 0 | 0 | 0 | 50 | 100 | 3.71 | 24h/20C, 2h/60 C | RTM | 4319 | ROV4132 |  | -289 | static | 13 mm/s |  |  |  | 1 | 0 |  |  |  |  | 25 | ROV4-UP4[0/90]8 | 0/90/0/90/0/90/0/90/0/90/0/90/0/90/0/90 | 8 | 0 | 8 | 0
UNI-(0)2-UP2 | [0]2 | 50 | UP2 | CoRezyn 63-AX-051 | Knytex D155 (527 gsm) | 100 | 0 | 0 | 0 | 0 | 0 | 0.8 | 24h/20C, 2h/60 C | RTM | 5001 | CT4 | 1627 |  | static | 6 mm/s | 46.2 | 3.53 |  | 1 | 0 |  |  |  |  | 6 | UNI-(0)2-UP2[0]2 | 0/0 | 2 | 0 | 0 | 0 | 3.211388
UNI-(0)2-UP2 | [0]2 | 50 | UP2 | CoRezyn 63-AX-051 | Knytex D155 (527 gsm) | 100 | 0 | 0 | 0 | 0 | 0 | 0.8 | 24h/20C, 2h/60 C | RTM | 5002 | AT2 | 1517 |  | static | 6 mm/s | 46.2 | 3.28 |  | 1 | 0 |  |  |  |  | 6 | UNI-(0)2-UP2[0]2 | 0/0 | 2 | 0 | 0 | 0 | 3.180986
UNI-(0)2-UP2 | [0]2 | 50 | UP2 | CoRezyn 63-AX-051 | Knytex D155 (527 gsm) | 100 | 0 | 0 | 0 | 0 | 0 | 0.8 | 24h/20C, 2h/60 C | RTM | 5003 | AT26 | 1393 |  | static | 3 mm/s | 46.2 | 3.01 |  | 1 | 0 |  |  |  |  | 6 | UNI-(0)2-UP2[0]2 | 0/0 | 2 | 0 | 0 | 0 | 3.143951
UNI-(0)2-UP2 | [0]2 | 50 | UP2 | CoRezyn 63-AX-051 | Knytex D155 (527 gsm) | 100 | 0 | 0 | 0 | 0 | 0 | 0.8 | 24h/20C, 2h/60 C | RTM | 5004 | CT3 | 1344 |  | static | 0.254 mm/s | 46.2 | 2.91 |  | 1 | 0 |  |  |  |  | 6 | UNI-(0)2-UP2[0]2 | 0/0 | 2 | 0 | 0 | 0 | 3.128399
UNI-(0)2-UP2 | [0]2 | 50 | UP2 | CoRezyn 63-AX-051 | Knytex D155 (527 gsm) | 100 | 0 | 0 | 0 | 0 | 0 | 0.8 | 24h/20C, 2h/60 C | RTM | 5146 | TF514 | 1332 |  | static | 5 mm/s | 39 | 2.88 |  | 1 | 0 |  |  |  |  | 6 | UNI-(0)2-UP2[0]2 | 0/0 | 2 | 0 | 0 | 0 | 3.124504
UNI-(0)2-UP2 | [0]2 | 50 | UP2 | CoRezyn 63-AX-051 | Knytex D155 (527 gsm) | 100 | 0 | 0 | 0 | 0 | 0 | 0.8 | 24h/20C, 2h/60 C | RTM | 5148 | TF504 | 1398 |  | static | 5 mm/s | 39 | 3.03 |  | 1 | 0 |  |  |  |  | 6 | UNI-(0)2-UP2[0]2 | 0/0 | 2 | 0 | 0 | 0 | 3.145507
UNI-(0)2-UP2 | [0]2 | 50 | UP2 | CoRezyn 63-AX-051 | Knytex D155 (527 gsm) | 100 | 0 | 0 | 0 | 0 | 0 | 0.8 | 24h/20C, 2h/60 C | RTM | 5149 | TF505 | 1329 |  | static | 5 mm/s | 39 | 2.88 |  | 1 | 0 |  |  |  |  | 6 | UNI-(0)2-UP2[0]2 | 0/0 | 2 | 0 | 0 | 0 | 3.123525
UNI-(0)2-UP2 | [0]2 | 50 | UP2 | CoRezyn 63-AX-051 | Knytex D155 (527 gsm) | 100 | 0 | 0 | 0 | 0 | 0 | 0.8 | 24h/20C, 2h/60 C | RTM | 2248 | TF501A | 1274 |  | static | 5 mm/s | 39 | 2.76 |  | 1 | 0 |  |  |  |  | 6 | UNI-(0)2-UP2[0]2 | 0/0 | 2 | 0 | 0 | 0 | 3.105169
UNI-(0)2-UP2 | [0]2 | 50 | UP2 | CoRezyn 63-AX-051 | Knytex D155 (527 gsm) | 100 | 0 | 0 | 0 | 0 | 0 | 0.8 | 24h/20C, 2h/60 C | RTM | 2249 | TF502A | 1589 |  | static | 5 mm/s | 39 | 3.43 |  | 1 | 0 |  |  |  |  | 6 | UNI-(0)2-UP2[0]2 | 0/0 | 2 | 0 | 0 | 0 | 3.201124
UNI-(0)2-UP2 | [0]2 | 50 | UP2 | CoRezyn 63-AX-051 | Knytex D155 (527 gsm) | 100 | 0 | 0 | 0 | 0 | 0 | 0.8 | 24h/20C, 2h/60 C | RTM | 2250 | TF503A | 1496 |  | static | 5 mm/s | 39 | 3.23 |  | 1 | 0 |  |  |  |  | 6 | UNI-(0)2-UP2[0]2 | 0/0 | 2 | 0 | 0 | 0 | 3.174932
UNI-(0)2-UP2 | [0]2 | 50 | UP2 | CoRezyn 63-AX-051 | Knytex D155 (527 gsm) | 100 | 0 | 0 | 0 | 0 | 0 | 0.8 | 24h/20C, 2h/60 C | RTM | 2251 | TF510 | 1249 |  | static | 5 mm/s | 39 | 2.7 |  | 1 | 0 |  |  |  |  | 6 | UNI-(0)2-UP2[0]2 | 0/0 | 2 | 0 | 0 | 0 | 3.096562
UNI-(0)2-UP2 | [0]2 | 50 | UP2 | CoRezyn 63-AX-051 | Knytex D155 (527 gsm) | 100 | 0 | 0 | 0 | 0 | 0 | 0.8 | 24h/20C, 2h/60 C | RTM | 2252 | AT5 | 1270 |  | static | 13 mm/s | 46.2 | 2.75 |  | 1 | 0 |  |  |  |  | 6 | UNI-(0)2-UP2[0]2 | 0/0 | 2 | 0 | 0 | 0 | 3.103804
UNI-(0)2-UP2 | [0]2 | 50 | UP2 | CoRezyn 63-AX-051 | Knytex D155 (527 gsm) | 100 | 0 | 0 | 0 | 0 | 0 | 0.8 | 24h/20C, 2h/60 C | RTM | 2253 | AT4 | 1343 |  | static | 13 mm/s | 46.2 | 2.91 |  | 1 | 0 |  |  |  |  | 6 | UNI-(0)2-UP2[0]2 | 0/0 | 2 | 0 | 0 | 0 | 3.128076
UNI-(0)2-UP2 | [0]2 | 50 | UP2 | CoRezyn 63-AX-051 | Knytex D155 (527 gsm) | 100 | 0 | 0 | 0 | 0 | 0 | 0.8 | 24h/20C, 2h/60 C | RTM | 2254 | T1 | 1684 |  | static | 5 mm/s | 46.2 | 3.64 |  | 1 | 0 |  |  |  |  | 6 | UNI-(0)2-UP2[0]2 | 0/0 | 2 | 0 | 0 | 0 | 3.226342
UNI-(0)2-UP2 | [0]2 | 50 | UP2 | CoRezyn 63-AX-051 | Knytex D155 (527 gsm) | 100 | 0 | 0 | 0 | 0 | 0 | 0.8 | 24h/20C, 2h/60 C | RTM | 2255 | TFT5 | 1692 |  | static | 5 mm/s | 39 | 3.66 |  | 1 | 0 |  |  |  |  | 6 | UNI-(0)2-UP2[0]2 | 0/0 | 2 | 0 | 0 | 0 | 3.2284
UNI-(0)2-UP2 | [0]2 | 50 | UP2 | CoRezyn 63-AX-051 | Knytex D155 (527 gsm) | 100 | 0 | 0 | 0 | 0 | 0 | 0.8 | 24h/20C, 2h/60 C | RTM | 2256 | TF501 | 1713 |  | static | 5 mm/s | 39 | 3.7 |  | 1 | 0 |  |  |  |  | 6 | UNI-(0)2-UP2[0]2 | 0/0 | 2 | 0 | 0 | 0 | 3.233757
UNI-(0)2-UP2 | [0]2 | 50 | UP2 | CoRezyn 63-AX-051 | Knytex D155 (527 gsm) | 100 | 0 | 0 | 0 | 0 | 0 | 0.8 | 24h/20C, 2h/60 C | RTM | 2257 | TF502 | 1391 |  | static | 5 mm/s | 39 | 3.01 |  | 1 | 0 |  |  |  |  | 6 | UNI-(0)2-UP2[0]2 | 0/0 | 2 | 0 | 0 | 0 | 3.143327
UNI-(0)2-UP2 | [0]2 | 50 | UP2 | CoRezyn 63-AX-051 | Knytex D155 (527 gsm) | 100 | 0 | 0 | 0 | 0 | 0 | 0.8 | 24h/20C, 2h/60 C | RTM | 5014 | TF513 | 1296 |  | static | 5 mm/s | 39.2 | 3.3 |  | 1 | 0 |  |  |  |  | 6 | UNI-(0)2-UP2[0]2 | 0/0 | 2 | 0 | 0 | 0 | 3.112605
UNI-(0)2-UP2 | [0]2 | 50 | UP2 | CoRezyn 63-AX-051 | Knytex D155 (527 gsm) | 100 | 0 | 0 | 0 | 0 | 0 | 0.8 | 24h/20C, 2h/60 C | RTM | 5015 | TF512 | 1426 |  | static | 5 mm/s | 39.2 | 3.6 |  | 1 | 0 |  |  |  |  | 6 | UNI-(0)2-UP2[0]2 | 0/0 | 2 | 0 | 0 | 0 | 3.15412
UNI-(0)2-UP2 | [0]2 | 50 | UP2 | CoRezyn 63-AX-051 | Knytex D155 (527 gsm) | 100 | 0 | 0 | 0 | 0 | 0 | 0.8 | 24h/20C, 2h/60 C | RTM | 5016 | TF515 | 1396 |  | static | 5 mm/s | 39.2 | 3.6 |  | 1 | 0 |  |  |  |  | 6 | UNI-(0)2-UP2[0]2 | 0/0 | 2 | 0 | 0 | 0 | 3.144885
UNI-(0)2-UP2 | [0]2 | 50 | UP2 | CoRezyn 63-AX-051 | Knytex D155 (527 gsm) | 100 | 0 | 0 | 0 | 0 | 0 | 0.8 | 24h/20C, 2h/60 C | RTM | 5017 | TF516 | 1310 |  | static | 20 mm/s | 39.2 | 3.3 |  | 1 | 0 |  |  |  |  | 6 | UNI-(0)2-UP2[0]2 | 0/0 | 2 | 0 | 0 | 0 | 3.117271
UNI-(0)2-UP2 | [0]2 | 57 | UP2 | CoRezyn 63-AX-051 | Knytex D155 (527 gsm) | 100 | 0 | 0 | 0 | 0 | 0 | 0.8 | 24h/20C, 2h/60 C | RTM | 5027 | AC14 |  | -742 | static | 0.8 mm/s | 35.6 |  | -2.09 | 1 | 0 |  |  |  |  | 6 | UNI-(0)2-UP2[0]2 | 0/0 | 2 | 0 | 0 | 0
UNI-(0)2-UP2 | [0]2 | 46 | UP2 | CoRezyn 63-AX-051 | Knytex D155 (527 gsm) | 100 | 0 | 0 | 0 | 0 | 0 | 0.8 | 24h/20C, 2h/60 C | RTM | 5028 | AC17 |  | -741 | static | 0.8 mm/s | 35.6 |  | -2.09 | 1 | 0 |  |  |  |  | 6 | UNI-(0)2-UP2[0]2 | 0/0 | 2 | 0 | 0 | 0
UNI-(0)2-UP2 | [0]2 | 45 | UP2 | CoRezyn 63-AX-051 | Knytex D155 (527 gsm) | 100 | 0 | 0 | 0 | 0 | 0 | 0.8 | 24h/20C, 2h/60 C | RTM | 5029 | AC13 |  | -883 | static | 0.8 mm/s | 35.6 |  | -1.93 | 1 | 0 |  |  |  |  | 6 | UNI-(0)2-UP2[0]2 | 0/0 | 2 | 0 | 0 | 0
UNI-(0)2-UP2 | [0]2 | 50 | UP2 | CoRezyn 63-AX-051 | Knytex D155 (527 gsm) | 100 | 0 | 0 | 0 | 0 | 0 | 0.8 | 24h/20C, 2h/60 C | RTM | 5050 | TCT1 | 1367 |  | static | 20 mm/s | 39.2 | 3.49 |  | 1 | 0 |  |  |  |  | 6 | UNI-(0)2-UP2[0]2 | 0/0 | 2 | 0 | 0 | 0 | 3.135769
UNI-(0)2-UP2 | [0]2 | 50 | UP2 | CoRezyn 63-AX-051 | Knytex D155 (527 gsm) | 100 | 0 | 0 | 0 | 0 | 0 | 0.8 | 24h/20C, 2h/60 C | RTM | 5051 | TCT2 | 1387 |  | static | 20 mm/s | 39.2 | 3.54 |  | 1 | 0 |  |  |  |  | 6 | UNI-(0)2-UP2[0]2 | 0/0 | 2 | 0 | 0 | 0 | 3.142076
UNI-(0)2-UP2 | [0]2 | 50 | UP2 | CoRezyn 63-AX-051 | Knytex D155 (527 gsm) | 100 | 0 | 0 | 0 | 0 | 0 | 0.8 | 24h/20C, 2h/60 C | RTM | 5052 | TCT3 | 1279 |  | static | 20 mm/s | 39.2 | 3.26 |  | 1 | 0 |  |  |  |  | 6 | UNI-(0)2-UP2[0]2 | 0/0 | 2 | 0 | 0 | 0 | 3.106871
UNI-(0)2-UP2 | [0]2 | 50 | UP2 | CoRezyn 63-AX-051 | Knytex D155 (527 gsm) | 100 | 0 | 0 | 0 | 0 | 0 | 0.8 | 24h/20C, 2h/60 C | RTM | 5053 | TCT4 | 1527 |  | static | 20 mm/s | 39.2 | 3.89 |  | 1 | 0 |  |  |  |  | 6 | UNI-(0)2-UP2[0]2 | 0/0 | 2 | 0 | 0 | 0 | 3.183839
UNI-(0)2-UP2 | [0]2 | 50 | UP2 | CoRezyn 63-AX-051 | Knytex D155 (527 gsm) | 100 | 0 | 0 | 0 | 0 | 0 | 0.8 | 24h/20C, 2h/60 C | RTM | 5054 | TCC1 |  | -646 | static | 20 mm/s | 41.2 |  | -1.57 | 1 | 0 |  |  |  |  | 6 | UNI-(0)2-UP2[0]2 | 0/0 | 2 | 0 | 0 | 0
UNI-(0)2-UP2 | [0]2 | 50 | UP2 | CoRezyn 63-AX-051 | Knytex D155 (527 gsm) | 100 | 0 | 0 | 0 | 0 | 0 | 0.8 | 24h/20C, 2h/60 C | RTM | 5055 | TCC2 |  | -463 | static | 20 mm/s | 41.2 |  | -1.13 | 1 | 0 |  |  |  |  | 6 | UNI-(0)2-UP2[0]2 | 0/0 | 2 | 0 | 0 | 0
UNI-(0)2-UP2 | [0]2 | 50 | UP2 | CoRezyn 63-AX-051 | Knytex D155 (527 gsm) | 100 | 0 | 0 | 0 | 0 | 0 | 0.8 | 24h/20C, 2h/60 C | RTM | 5056 | TCC3 |  | -689 | static | 20 mm/s | 41.2 |  | -1.68 | 1 | 0 |  |  |  |  | 6 | UNI-(0)2-UP2[0]2 | 0/0 | 2 | 0 | 0 | 0
UNI-(0)2-UP2 | [0]2 | 50 | UP2 | CoRezyn 63-AX-051 | Knytex D155 (527 gsm) | 100 | 0 | 0 | 0 | 0 | 0 | 0.8 | 24h/20C, 2h/60 C | RTM | 5057 | TCC4 |  | -537 | static | 20 mm/s | 41.2 |  | -1.3 | 1 | 0 |  |  |  |  | 6 | UNI-(0)2-UP2[0]2 | 0/0 | 2 | 0 | 0 | 0
UNI-(0)2-UP2 | [0]2 | 50 | UP2 | CoRezyn 63-AX-051 | Knytex D155 (527 gsm) | 100 | 0 | 0 | 0 | 0 | 0 | 0.8 | 24h/20C, 2h/60 C | RTM | 2298 | 0STC1 |  | -481 | static | 0.2 mm/s |  |  |  | 1 | 0 |  |  |  |  | 6 | UNI-(0)2-UP2[0]2 | 0/0 | 2 | 0 | 0 | 0
UNI-(0)2-UP2 | [0]2 | 50 | UP2 | CoRezyn 63-AX-051 | Knytex D155 (527 gsm) | 100 | 0 | 0 | 0 | 0 | 0 | 0.8 | 24h/20C, 2h/60 C | RTM | 2299 | 0STC3 |  | -478 | static | 0.2 mm/s |  |  |  | 1 | 0 |  |  |  |  | 6 | UNI-(0)2-UP2[0]2 | 0/0 | 2 | 0 | 0 | 0
UNI-(0)2-UP2 | [0]2 | 50 | UP2 | CoRezyn 63-AX-051 | Knytex D155 (527 gsm) | 100 | 0 | 0 | 0 | 0 | 0 | 0.8 | 24h/20C, 2h/60 C | RTM | 2300 | 0FTC1 |  | -513 | static | 5 mm/s |  |  |  | 1 | 0 |  |  |  |  | 6 | UNI-(0)2-UP2[0]2 | 0/0 | 2 | 0 | 0 | 0
UNI-(0)2-UP2 | [0]2 | 50 | UP2 | CoRezyn 63-AX-051 | Knytex D155 (527 gsm) | 100 | 0 | 0 | 0 | 0 | 0 | 0.8 | 24h/20C, 2h/60 C | RTM | 2301 | 0FTC2 |  | -534 | static | 5 mm/s |  |  |  | 1 | 0 |  |  |  |  | 6 | UNI-(0)2-UP2[0]2 | 0/0 | 2 | 0 | 0 | 0
UNI-(0)2-UP2 | [0]2 | 50 | UP2 | CoRezyn 63-AX-051 | Knytex D155 (527 gsm) | 100 | 0 | 0 | 0 | 0 | 0 | 0.8 | 24h/20C, 2h/60 C | RTM | 2302 | AC36 |  | -592 | static | 5 mm/s |  |  |  | 1 | 0 |  |  |  |  | 6 | UNI-(0)2-UP2[0]2 | 0/0 | 2 | 0 | 0 | 0
UNI-(0)2-UP2 | [0]2 | 50 | UP2 | CoRezyn 63-AX-051 | Knytex D155 (527 gsm) | 100 | 0 | 0 | 0 | 0 | 0 | 0.8 | 24h/20C, 2h/60 C | RTM | 2303 | AC37 |  | -639 | static | 5 mm/s |  |  |  | 1 | 0 |  |  |  |  | 6 | UNI-(0)2-UP2[0]2 | 0/0 | 2 | 0 | 0 | 0
UNI-(0)2-UP2 | [0]2 | 50 | UP2 | CoRezyn 63-AX-051 | Knytex D155 (527 gsm) | 100 | 0 | 0 | 0 | 0 | 0 | 0.8 | 24h/20C, 2h/60 C | RTM | 2304 | 9A |  | -501 | static | 5 mm/s |  |  |  | 1 | 0 |  |  |  |  | 6 | UNI-(0)2-UP2[0]2 | 0/0 | 2 | 0 | 0 | 0
UNI-(0)2-UP2 | [0]2 | 50 | UP2 | CoRezyn 63-AX-051 | Knytex D155 (527 gsm) | 100 | 0 | 0 | 0 | 0 | 0 | 0.8 | 24h/20C, 2h/60 C | RTM | 2305 | 10A |  | -500 | static | 5 mm/s |  |  |  | 1 | 0 |  |  |  |  | 6 | UNI-(0)2-UP2[0]2 | 0/0 | 2 | 0 | 0 | 0
UNI-(0)2-UP2 | [0]2 | 50 | UP2 | CoRezyn 63-AX-051 | Knytex D155 (527 gsm) | 100 | 0 | 0 | 0 | 0 | 0 | 0.8 | 24h/20C, 2h/60 C | RTM | 2306 | 13A |  | -502 | static | 5 mm/s |  |  |  | 1 | 0 |  |  |  |  | 6 | UNI-(0)2-UP2[0]2 | 0/0 | 2 | 0 | 0 | 0
UNI-(0)2-UP2 | [0]2 | 50 | UP2 | CoRezyn 63-AX-051 | Knytex D155 (527 gsm) | 100 | 0 | 0 | 0 | 0 | 0 | 0.8 | 24h/20C, 2h/60 C | RTM | 2307 | WA7 |  | -613 | static | 5 mm/s |  |  |  | 1 | 0 |  |  |  |  | 6 | UNI-(0)2-UP2[0]2 | 0/0 | 2 | 0 | 0 | 0
UNI-(0)2-UP2 | [0]2 | 50 | UP2 | CoRezyn 63-AX-051 | Knytex D155 (527 gsm) | 100 | 0 | 0 | 0 | 0 | 0 | 0.8 | 24h/20C, 2h/60 C | RTM | 2308 | WA8 |  | -588 | static | 5 mm/s |  |  |  | 1 | 0 |  |  |  |  | 6 | UNI-(0)2-UP2[0]2 | 0/0 | 2 | 0 | 0 | 0
UNI-(0)2-UP2 | [0]2 | 50 | UP2 | CoRezyn 63-AX-051 | Knytex D155 (527 gsm) | 100 | 0 | 0 | 0 | 0 | 0 | 0.8 | 24h/20C, 2h/60 C | RTM | 2309 | WA9 |  | -596 | static | 5 mm/s |  |  |  | 1 | 0 |  |  |  |  | 6 | UNI-(0)2-UP2[0]2 | 0/0 | 2 | 0 | 0 | 0
UNI-(0)2-UP2 | [0]2 | 50 | UP2 | CoRezyn 63-AX-051 | Knytex D155 (527 gsm) | 100 | 0 | 0 | 0 | 0 | 0 | 0.8 | 24h/20C, 2h/60 C | RTM | 5071 | TC601 | 1618 |  | static | 20 mm/s | 40.2 | 4.02 |  | 1 | 0 |  |  |  |  | 6 | UNI-(0)2-UP2[0]2 | 0/0 | 2 | 0 | 0 | 0 | 3.208979
UNI-(0)2-UP2 | [0]2 | 50 | UP2 | CoRezyn 63-AX-051 | Knytex D155 (527 gsm) | 100 | 0 | 0 | 0 | 0 | 0 | 0.8 | 24h/20C, 2h/60 C | RTM | 5072 | TC602 | 1382 |  | static | 20 mm/s | 40.2 | 3.44 |  | 1 | 0 |  |  |  |  | 6 | UNI-(0)2-UP2[0]2 | 0/0 | 2 | 0 | 0 | 0 | 3.140508
UNI-(0)2-UP2 | [0]2 | 50 | UP2 | CoRezyn 63-AX-051 | Knytex D155 (527 gsm) | 100 | 0 | 0 | 0 | 0 | 0 | 0.8 | 24h/20C, 2h/60 C | RTM | 5073 | TC603 | 1410 |  | static | 20 mm/s | 40.2 | 3.51 |  | 1 | 0 |  |  |  |  | 6 | UNI-(0)2-UP2[0]2 | 0/0 | 2 | 0 | 0 | 0 | 3.149219
UNI-(0)2-UP2 | [0]2 | 50 | UP2 | CoRezyn 63-AX-051 | Knytex D155 (527 gsm) | 100 | 0 | 0 | 0 | 0 | 0 | 0.8 | 24h/20C, 2h/60 C | RTM | 5074 | TC604 |  | -746 | static | 20 mm/s | 40.2 | -1.86 |  | 1 | 0 |  |  |  |  | 6 | UNI-(0)2-UP2[0]2 | 0/0 | 2 | 0 | 0 | 0
UNI-(0)2-UP2 | [0]2 | 50 | UP2 | CoRezyn 63-AX-051 | Knytex D155 (527 gsm) | 100 | 0 | 0 | 0 | 0 | 0 | 0.8 | 24h/20C, 2h/60 C | RTM | 5075 | TC605 |  | -716 | static | 20 mm/s | 40.2 | -1.78 |  | 1 | 0 |  |  |  |  | 6 | UNI-(0)2-UP2[0]2 | 0/0 | 2 | 0 | 0 | 0
UNI-(0)2-UP2 | [0]2 | 50 | UP2 | CoRezyn 63-AX-051 | Knytex D155 (527 gsm) | 100 | 0 | 0 | 0 | 0 | 0 | 0.8 | 24h/20C, 2h/60 C | RTM | 5076 | TC606 |  | -687 | static | 20 mm/s | 40.2 | -1.71 |  | 1 | 0 |  |  |  |  | 6 | UNI-(0)2-UP2[0]2 | 0/0 | 2 | 0 | 0 | 0
UNI-(90)4-UP2 | [90]4 | 38 | UP2 | CoRezyn 63-AX-051 | 0 | 0 | 0 | 0 | Knytex D155 (527 gsm) | 100 | 0 | 1.38 | 24h/20C, 2h/60 C | RTM | 2318 | 90CF7 |  | -111 | static | 4 mm/s | 8.96 |  | -1.23 | 1 | 0 |  |  |  |  | 13 | UNI-(90)4-UP2[90]4 | 90/90/90/90 | 0 | 0 | 4 | 0
UNI-(90)4-UP2 | [90]4 | 38 | UP2 | CoRezyn 63-AX-051 | 0 | 0 | 0 | 0 | Knytex D155 (527 gsm) | 100 | 0 | 1.38 | 24h/20C, 2h/60 C | RTM | 2319 | 90CF6 |  | -127 | static | 4 mm/s | 8.96 |  | -1.41 | 1 | 0 |  |  |  |  | 13 | UNI-(90)4-UP2[90]4 | 90/90/90/90 | 0 | 0 | 4 | 0
UNI-(90)4-UP2 | [90]4 | 38 | UP2 | CoRezyn 63-AX-051 | 0 | 0 | 0 | 0 | Knytex D155 (527 gsm) | 100 | 0 | 1.38 | 24h/20C, 2h/60 C | RTM | 2320 | 90CF5 |  | -112 | static | 4 mm/s | 8.96 |  | -1.24 | 1 | 0 |  |  |  |  | 13 | UNI-(90)4-UP2[90]4 | 90/90/90/90 | 0 | 0 | 4 | 0
UNI-(90)4-UP2 | [90]4 | 38 | UP2 | CoRezyn 63-AX-051 | 0 | 0 | 0 | 0 | Knytex D155 (527 gsm) | 100 | 0 | 1.38 | 24h/20C, 2h/60 C | RTM | 2321 | 90CF4 |  | -128 | static | 4 mm/s | 8.96 |  | -1.42 | 1 | 0 |  |  |  |  | 13 | UNI-(90)4-UP2[90]4 | 90/90/90/90 | 0 | 0 | 4 | 0
UNI-(90)4-UP2 | [90]4 | 38 | UP2 | CoRezyn 63-AX-051 | 0 | 0 | 0 | 0 | Knytex D155 (527 gsm) | 100 | 0 | 1.38 | 24h/20C, 2h/60 C | RTM | 2322 | 90CF4A |  | -157 | static | 4 mm/s | 8.96 |  | -1.74 | 1 | 0 |  |  |  |  | 13 | UNI-(90)4-UP2[90]4 | 90/90/90/90 | 0 | 0 | 4 | 0
UNI-(90)4-UP2 | [90]4 | 38 | UP2 | CoRezyn 63-AX-051 | 0 | 0 | 0 | 0 | Knytex D155 (527 gsm) | 100 | 0 | 1.38 | 24h/20C, 2h/60 C | RTM | 2323 | 90CF2 |  | -136 | static | 4 mm/s | 8.96 |  | -1.51 | 1 | 0 |  |  |  |  | 13 | UNI-(90)4-UP2[90]4 | 90/90/90/90 | 0 | 0 | 4 | 0
UNI-(90)4-UP2 | [90]4 | 38 | UP2 | CoRezyn 63-AX-051 | 0 | 0 | 0 | 0 | Knytex D155 (527 gsm) | 100 | 0 | 1.38 | 24h/20C, 2h/60 C | RTM | 2324 | 90CF8 |  | -110 | static | 4 mm/s | 8.96 |  | -1.22 | 1 | 0 |  |  |  |  | 13 | UNI-(90)4-UP2[90]4 | 90/90/90/90 | 0 | 0 | 4 | 0
UNI-(90)4-UP2 | [90]4 | 38 | UP2 | CoRezyn 63-AX-051 | 0 | 0 | 0 | 0 | Knytex D155 (527 gsm) | 100 | 0 | 1.38 | 24h/20C, 2h/60 C | RTM | 2325 | 90CF6A |  | -136 | static | 4 mm/s | 8.96 |  | -1.51 | 1 | 0 |  |  |  |  | 13 | UNI-(90)4-UP2[90]4 | 90/90/90/90 | 0 | 0 | 4 | 0
UNI-(90)4-UP2 | [90]4 | 38 | UP2 | CoRezyn 63-AX-051 | 0 | 0 | 0 | 0 | Knytex D155 (527 gsm) | 100 | 0 | 1.38 | 24h/20C, 2h/60 C | RTM | 5086 | 90CF6T |  | -145 | static | 4 mm/s | 8.96 |  | -1.61 | 1 | 0 |  |  |  |  | 13 | UNI-(90)4-UP2[90]4 | 90/90/90/90 | 0 | 0 | 4 | 0
UNI-(90)4-UP2 | [90]4 | 38 | UP2 | CoRezyn 63-AX-051 | 0 | 0 | 0 | 0 | Knytex D155 (527 gsm) | 100 | 0 | 1.38 | 24h/20C, 2h/60 C | RTM | 5087 | 90CF5T |  | -160 | static | 4 mm/s | 8.96 |  | -1.78 | 1 | 0 |  |  |  |  | 13 | UNI-(90)4-UP2[90]4 | 90/90/90/90 | 0 | 0 | 4 | 0
UNI-(90)4-UP2 | [90]4 | 38 | UP2 | CoRezyn 63-AX-051 | 0 | 0 | 0 | 0 | Knytex D155 (527 gsm) | 100 | 0 | 1.38 | 24h/20C, 2h/60 C | RTM | 5088 | 90CF7T |  | -124 | static | 4 mm/s | 8.96 |  | -1.38 | 1 | 0 |  |  |  |  | 13 | UNI-(90)4-UP2[90]4 | 90/90/90/90 | 0 | 0 | 4 | 0
UNI-(90)4-UP2 | [90]4 | 38 | UP2 | CoRezyn 63-AX-051 | 0 | 0 | 0 | 0 | Knytex D155 (527 gsm) | 100 | 0 | 1.38 | 24h/20C, 2h/60 C | RTM | 5098 | CF501T |  | -113 | static | 20 mm/s | 8.96 |  | -1.26 | 1 | 0 |  |  |  |  | 13 | UNI-(90)4-UP2[90]4 | 90/90/90/90 | 0 | 0 | 4 | 0
UNI-(90)4-UP2 | [90]4 | 38 | UP2 | CoRezyn 63-AX-051 | 0 | 0 | 0 | 0 | Knytex D155 (527 gsm) | 100 | 0 | 1.38 | 24h/20C, 2h/60 C | RTM | 5099 | CF502T |  | -113 | static | 20 mm/s | 8.96 |  | -1.26 | 1 | 0 |  |  |  |  | 13 | UNI-(90)4-UP2[90]4 | 90/90/90/90 | 0 | 0 | 4 | 0
UNI-(90)4-UP2 | [90]4 | 38 | UP2 | CoRezyn 63-AX-051 | 0 | 0 | 0 | 0 | Knytex D155 (527 gsm) | 100 | 0 | 1.38 | 24h/20C, 2h/60 C | RTM | 5100 | CF503T |  | -121 | static | 20 mm/s | 8.96 |  | -1.34 | 1 | 0 |  |  |  |  | 13 | UNI-(90)4-UP2[90]4 | 90/90/90/90 | 0 | 0 | 4 | 0
UNI-(90)4-UP2 | [90]4 | 38 | UP2 | CoRezyn 63-AX-051 | 0 | 0 | 0 | 0 | Knytex D155 (527 gsm) | 100 | 0 | 1.38 | 24h/20C, 2h/60 C | RTM | 5101 | CF504T |  | -115 | static | 20 mm/s | 8.96 |  | -1.27 | 1 | 0 |  |  |  |  | 13 | UNI-(90)4-UP2[90]4 | 90/90/90/90 | 0 | 0 | 4 | 0
UNI-(90)4-UP2 | [90]4 | 38 | UP2 | CoRezyn 63-AX-051 | 0 | 0 | 0 | 0 | Knytex D155 (527 gsm) | 100 | 0 | 1.38 | 24h/20C, 2h/60 C | RTM | 5110 | 90FT5T | 21.9 |  | static | 20 mm/s | 8.62 | 0.25 |  | 1 | 0 |  |  |  |  | 13 | UNI-(90)4-UP2[90]4 | 90/90/90/90 | 0 | 0 | 4 | 0 | 1.340444
UNI-(90)4-UP2 | [90]4 | 38 | UP2 | CoRezyn 63-AX-051 | 0 | 0 | 0 | 0 | Knytex D155 (527 gsm) | 100 | 0 | 1.38 | 24h/20C, 2h/60 C | RTM | 5111 | 90FT6T | 18.3 |  | static | 20 mm/s | 8.62 | 0.21 |  | 1 | 0 |  |  |  |  | 13 | UNI-(90)4-UP2[90]4 | 90/90/90/90 | 0 | 0 | 4 | 0 | 1.262451
UNI-(90)4-UP2 | [90]4 | 38 | UP2 | CoRezyn 63-AX-051 | 0 | 0 | 0 | 0 | Knytex D155 (527 gsm) | 100 | 0 | 1.38 | 24h/20C, 2h/60 C | RTM | 5112 | 90FT7T | 23.5 |  | static | 20 mm/s | 8.62 | 0.27 |  | 1 | 0 |  |  |  |  | 13 | UNI-(90)4-UP2[90]4 | 90/90/90/90 | 0 | 0 | 4 | 0 | 1.371068
UNI-(90)4-UP2 | [90]4 | 38 | UP2 | CoRezyn 63-AX-051 | 0 | 0 | 0 | 0 | Knytex D155 (527 gsm) | 100 | 0 | 1.38 | 24h/20C, 2h/60 C | RTM | 5113 | 90FT1T | 22.5 |  | static | 20 mm/s | 8.62 | 0.36 |  | 1 | 0 |  |  |  |  | 13 | UNI-(90)4-UP2[90]4 | 90/90/90/90 | 0 | 0 | 4 | 0 | 1.352183
UNI-(90)4-UP2 | [90]4 | 38 | UP2 | CoRezyn 63-AX-051 | 0 | 0 | 0 | 0 | Knytex D155 (527 gsm) | 100 | 0 | 1.38 | 24h/20C, 2h/60 C | RTM | 2332 | 90FT12 | 18 |  | static | 1 mm/s | 8.62 | 0.21 |  | 1 | 0 |  |  |  |  | 13 | UNI-(90)4-UP2[90]4 | 90/90/90/90 | 0 | 0 | 4 | 0 | 1.255273
UNI-(90)4-UP2 | [90]4 | 38 | UP2 | CoRezyn 63-AX-051 | 0 | 0 | 0 | 0 | Knytex D155 (527 gsm) | 100 | 0 | 1.38 | 24h/20C, 2h/60 C | RTM | 2689 | 90FT18 | 20 |  | static | 1 mm/s | 8.62 | 0.22 |  | 1 | 0 |  |  |  |  | 13 | UNI-(90)4-UP2[90]4 | 90/90/90/90 | 0 | 0 | 4 | 0 | 1.30103
UNI-(90)4-UP2 | [90]4 | 38 | UP2 | CoRezyn 63-AX-051 | 0 | 0 | 0 | 0 | Knytex D155 (527 gsm) | 100 | 0 | 1.38 | 24h/20C, 2h/60 C | RTM | 2690 | 90FT19B | 19 |  | static | 1 mm/s | 8.62 | 0.21 |  | 1 | 0 |  |  |  |  | 13 | UNI-(90)4-UP2[90]4 | 90/90/90/90 | 0 | 0 | 4 | 0 | 1.278754
UNI-(90)4-UP2 | [90]4 | 38 | UP2 | CoRezyn 63-AX-051 | 0 | 0 | 0 | 0 | Knytex D155 (527 gsm) | 100 | 0 | 1.38 | 24h/20C, 2h/60 C | RTM | 2691 | 90FT14 | 23 |  | static | 1 mm/s | 8.62 | 0.26 |  | 1 | 0 |  |  |  |  | 13 | UNI-(90)4-UP2[90]4 | 90/90/90/90 | 0 | 0 | 4 | 0 | 1.361728
UNI-(90)4-UP2 | [90]4 | 38 | UP2 | CoRezyn 63-AX-051 | 0 | 0 | 0 | 0 | Knytex D155 (527 gsm) | 100 | 0 | 1.38 | 24h/20C, 2h/60 C | RTM | 5123 | TI501T | 20.9 |  | static | 20 mm/s | 8.69 | 0.24 |  | 1 | 0 |  |  |  |  | 13 | UNI-(90)4-UP2[90]4 | 90/90/90/90 | 0 | 0 | 4 | 0 | 1.320146
UNI-(90)4-UP2 | [90]4 | 38 | UP2 | CoRezyn 63-AX-051 | 0 | 0 | 0 | 0 | Knytex D155 (527 gsm) | 100 | 0 | 1.38 | 24h/20C, 2h/60 C | RTM | 5124 | TI502T | 21.4 |  | static | 20 mm/s | 8.69 | 0.25 |  | 1 | 0 |  |  |  |  | 13 | UNI-(90)4-UP2[90]4 | 90/90/90/90 | 0 | 0 | 4 | 0 | 1.330414
UNI-(90)4-UP2 | [90]4 | 38 | UP2 | CoRezyn 63-AX-051 | 0 | 0 | 0 | 0 | Knytex D155 (527 gsm) | 100 | 0 | 1.38 | 24h/20C, 2h/60 C | RTM | 5125 | TI503T | 23.2 |  | static | 20 mm/s | 8.69 | 0.27 |  | 1 | 0 |  |  |  |  | 13 | UNI-(90)4-UP2[90]4 | 90/90/90/90 | 0 | 0 | 4 | 0 | 1.365488
UNI-(90)4-UP2 | [90]4 | 38 | UP2 | CoRezyn 63-AX-051 | 0 | 0 | 0 | 0 | Knytex D155 (527 gsm) | 100 | 0 | 1.38 | 24h/20C, 2h/60 C | RTM | 5134 | TCH2T | 18.2 |  | static | 20 mm/s | 8.79 | 0.207 |  | 1 | 0 |  |  |  |  | 13 | UNI-(90)4-UP2[90]4 | 90/90/90/90 | 0 | 0 | 4 | 0 | 1.260071
UNI-(90)4-UP2 | [90]4 | 38 | UP2 | CoRezyn 63-AX-051 | 0 | 0 | 0 | 0 | Knytex D155 (527 gsm) | 100 | 0 | 1.38 | 24h/20C, 2h/60 C | RTM | 5135 | TCH3T | 19.1 |  | static | 20 mm/s | 8.79 | 0.191 |  | 1 | 0 |  |  |  |  | 13 | UNI-(90)4-UP2[90]4 | 90/90/90/90 | 0 | 0 | 4 | 0 | 1.281033
UNI-(90)4-UP2 | [90]4 | 38 | UP2 | CoRezyn 63-AX-051 | 0 | 0 | 0 | 0 | Knytex D155 (527 gsm) | 100 | 0 | 1.38 | 24h/20C, 2h/60 C | RTM | 5136 | TCH4T | 17 |  | static | 20 mm/s | 8.79 | 0.194 |  | 1 | 0 |  |  |  |  | 13 | UNI-(90)4-UP2[90]4 | 90/90/90/90 | 0 | 0 | 4 | 0 | 1.230449
UNI-(90)4-UP2 | [90]4 | 38 | UP2 | CoRezyn 63-AX-051 | 0 | 0 | 0 | 0 | Knytex D155 (527 gsm) | 100 | 0 | 1.38 | 24h/20C, 2h/60 C | RTM | 2693 | 90FT16 | 21 |  | static | 5 mm/s | 8.79 | 0.24 |  | 1 | 0 |  |  |  |  | 13 | UNI-(90)4-UP2[90]4 | 90/90/90/90 | 0 | 0 | 4 | 0 | 1.322219
UNI-(90)4-UP2 | [90]4 | 38 | UP2 | CoRezyn 63-AX-051 | 0 | 0 | 0 | 0 | Knytex D155 (527 gsm) | 100 | 0 | 1.38 | 24h/20C, 2h/60 C | RTM | 2694 | 90FT17 | 19 |  | static | 5 mm/s | 8.79 | 0.22 |  | 1 | 0 |  |  |  |  | 13 | UNI-(90)4-UP2[90]4 | 90/90/90/90 | 0 | 0 | 4 | 0 | 1.278754
UNI-(90)4-UP2 | [90]4 | 38 | UP2 | CoRezyn 63-AX-051 | 0 | 0 | 0 | 0 | Knytex D155 (527 gsm) | 100 | 0 | 1.38 | 24h/20C, 2h/60 C | RTM | 2695 | 90FTC1 | 23 |  | static | 5 mm/s | 9.27 | 0.25 |  | 1 | 0 |  |  |  |  | 13 | UNI-(90)4-UP2[90]4 | 90/90/90/90 | 0 | 0 | 4 | 0 | 1.361728
UNI-M9.6/32%/1200/G-prepreg | [0]3 | 48 | EP | Hexcel M9.6/32% | Hexcel M9.6/32%/1200/G (1200 gsm) | 100 | 0 | 0 | 0 | 0 | 0 | 2.21 | 2 h/100 C | Prepreg | 6614 | 0-1 |  | -500 | static | 13 mm/s |  |  |  | 1 | 0 |  |  |  |  | 25 | UNI-M9.6/32%/1200/G-prepreg[0]3 | 0/0/0 | 3 | 0 | 0 | 0
UNI-M9.6/32%/1200/G-prepreg | [0]3 | 48 | EP | Hexcel M9.6/32% | Hexcel M9.6/32%/1200/G (1200 gsm) | 100 | 0 | 0 | 0 | 0 | 0 | 2.21 | 2 h/100 C | Prepreg | 6615 | 0-2 |  | -514 | static | 13 mm/s |  |  |  | 1 | 0 |  |  |  |  | 25 | UNI-M9.6/32%/1200/G-prepreg[0]3 | 0/0/0 | 3 | 0 | 0 | 0
UNI-M9.6/32%/1200/G-prepreg | [0]3 | 48 | EP | Hexcel M9.6/32% | Hexcel M9.6/32%/1200/G (1200 gsm) | 100 | 0 | 0 | 0 | 0 | 0 | 2.21 | 2 h/100 C | Prepreg | 6169 | 0-3 |  | -559 | static | 13 mm/s |  |  |  | 1 | 0 |  |  |  |  | 25 | UNI-M9.6/32%/1200/G-prepreg[0]3 | 0/0/0 | 3 | 0 | 0 | 0
UNI-M9.6/32%/1200/G-prepreg | [0]3 | 48 | EP | Hexcel M9.6/32% | Hexcel M9.6/32%/1200/G (1200 gsm) | 100 | 0 | 0 | 0 | 0 | 0 | 2.21 | 2 h/100 C | Prepreg | 6616 | 0-4 |  | -446 | static | 13 mm/s |  |  |  | 1 | 0 |  |  |  |  | 25 | UNI-M9.6/32%/1200/G-prepreg[0]3 | 0/0/0 | 3 | 0 | 0 | 0
UNI-M9.6/32%/1200/G-prepreg | [0]3 | 48 | EP | Hexcel M9.6/32% | Hexcel M9.6/32%/1200/G (1200 gsm) | 100 | 0 | 0 | 0 | 0 | 0 | 2.21 | 2 h/100 C | Prepreg | 6696 | 0-9 | 1180 |  | static | 0.0254 mm/s | 44 | 2.2 |  | 1 | 0 |  |  |  |  | 25 | UNI-M9.6/32%/1200/G-prepreg[0]3 | 0/0/0 | 3 | 0 | 0 | 0 | 3.071882
UNI-M9.6/32%/1200/G-prepreg | [0]3 | 48 | EP | Hexcel M9.6/32% | Hexcel M9.6/32%/1200/G (1200 gsm) | 100 | 0 | 0 | 0 | 0 | 0 | 2.21 | 2 h/100 C | Prepreg | 6697 | 0-10 | 1152 |  | static | 0.0254 mm/s | 42 | 2.1 |  | 1 | 0 |  |  |  |  | 25 | UNI-M9.6/32%/1200/G-prepreg[0]3 | 0/0/0 | 3 | 0 | 0 | 0 | 3.061452
UNI-M9.6/32%/1200/G-prepreg | [90]3 | 48 | EP | Hexcel M9.6/35% | 0 | 100 | 0 | 0 | Hexcel M9.6/32%/1200/G (1200 gsm) | 100 | 0 | 2.21 | 2 h/100 C | Prepreg | 6693 | 90-1 | 31.8 |  | static | 0.0254 mm/s | 9.24 | 0.33 |  | 1 | 0 |  |  |  |  | 25 | UNI-M9.6/32%/1200/G-prepreg[90]3 | 90/90/90 | 0 | 0 | 3 | 0 | 1.502427
UNI-M9.6/32%/1200/G-prepreg | [90]3 | 48 | EP | Hexcel M9.6/35% | 0 | 100 | 0 | 0 | Hexcel M9.6/32%/1200/G (1200 gsm) | 100 | 0 | 2.21 | 2 h/100 C | Prepreg | 6694 | 90-2 | 37.3 |  | static | 0.0254 mm/s | 9.68 | 0.38 |  | 1 | 0 |  |  |  |  | 25 | UNI-M9.6/32%/1200/G-prepreg[90]3 | 90/90/90 | 0 | 0 | 3 | 0 | 1.571709
UNI-M9.6/32%/1200/G-prepreg | [90]3 | 48 | EP | Hexcel M9.6/35% | 0 | 100 | 0 | 0 | Hexcel M9.6/32%/1200/G (1200 gsm) | 100 | 0 | 2.21 | 2 h/100 C | Prepreg | 6695 | 90-3 | 39.7 |  | static | 0.0254 mm/s | 10.4 | 0.36 |  | 1 | 0 |  |  |  |  | 25 | UNI-M9.6/32%/1200/G-prepreg[90]3 | 90/90/90 | 0 | 0 | 3 | 0 | 1.598791
UNI-M9.6/32%/1200/G-prepreg | [90]3 | 48 | EP | Hexcel M9.6/35% | 0 | 100 | 0 | 0 | Hexcel M9.6/32%/1200/G (1200 gsm) | 100 | 0 | 2.21 | 2 h/100 C | Prepreg | 6824 | 90-150 |  | -183 | static | 13 mm/s |  |  |  | 1 | 0 |  |  |  |  | 25 | UNI-M9.6/32%/1200/G-prepreg[90]3 | 90/90/90 | 0 | 0 | 3 | 0
UNI-M9.6/32%/1200/G-prepreg | [90]3 | 48 | EP | Hexcel M9.6/35% | 0 | 100 | 0 | 0 | Hexcel M9.6/32%/1200/G (1200 gsm) | 100 | 0 | 2.21 | 2 h/100 C | Prepreg | 6825 | 90-152 |  | -158 | static | 13 mm/s |  |  |  | 1 | 0 |  |  |  |  | 25 | UNI-M9.6/32%/1200/G-prepreg[90]3 | 90/90/90 | 0 | 0 | 3 | 0
UNI-M9.6/32%/1200/G-prepreg | [90]3 | 48 | EP | Hexcel M9.6/35% | 0 | 100 | 0 | 0 | Hexcel M9.6/32%/1200/G (1200 gsm) | 100 | 0 | 2.21 | 2 h/100 C | Prepreg | 6826 | 90-151 |  | -180 | static | 13 mm/s |  |  |  | 1 | 0 |  |  |  |  | 25 | UNI-M9.6/32%/1200/G-prepreg[90]3 | 90/90/90 | 0 | 0 | 3 | 0
UNI-M9.6/32%/1200/G-prepreg | [0]3 | 48 | EP | Hexcel M9.6/35% | Hexcel M9.6/32%/1200/G (1200 gsm) | 100 | 0 | 0 | 0 | 0 | 0 | 2.21 | 2 h/100 C | Prepreg | 6711 | TGPP-1 | 80 |  | static | 0.0254 mm/s | 10.6 | 2 |  | 1 | 0 |  |  |  |  | 25 | UNI-M9.6/32%/1200/G-prepreg[0]3 | 0/0/0 | 3 | 0 | 0 | 0 | 1.90309
UNI-M9.6/32%/1200/G-prepreg | [0]3 | 48 | EP | Hexcel M9.6/35% | Hexcel M9.6/32%/1200/G (1200 gsm) | 100 | 0 | 0 | 0 | 0 | 0 | 2.21 | 2 h/100 C | Prepreg | 6712 | TGPP-2 | 81.4 |  | static | 0.0254 mm/s | 10.7 | 1.62 |  | 1 | 0 |  |  |  |  | 25 | UNI-M9.6/32%/1200/G-prepreg[0]3 | 0/0/0 | 3 | 0 | 0 | 0 | 1.910624
UNI-M9.6/32%/1200/G-prepreg | [0]3 | 48 | EP | Hexcel M9.6/35% | Hexcel M9.6/32%/1200/G (1200 gsm) | 100 | 0 | 0 | 0 | 0 | 0 | 2.21 | 2 h/100 C | Prepreg | 6713 | TGPP-3 | 82.8 |  | static | 0.0254 mm/s | 10.7 | 2.11 |  | 1 | 0 |  |  |  |  | 25 | UNI-M9.6/32%/1200/G-prepreg[0]3 | 0/0/0 | 3 | 0 | 0 | 0 | 1.91803
UNI-M9.6/32%/1200/G-prepreg | [0]3 | 48 | EP | Hexcel M9.6/35% | Hexcel M9.6/32%/1200/G (1200 gsm) | 100 | 0 | 0 | 0 | 0 | 0 | 2.21 | 2 h/100 C | Prepreg | 6783 | TGPP-200 | 82 |  | static | 0.0254 mm/s | 11.4 |  |  | 1 | 0 |  |  |  |  | 25 | UNI-M9.6/32%/1200/G-prepreg[0]3 | 0/0/0 | 3 | 0 | 0 | 0 | 1.913814
Biax-M9.6/35%/BB600/G -prepreg | [±45]2S | 46 | EP | Hexcel M9.6/35% | 0 | 0 | Hexcel M9.6/35%/BB600/G (612 gsm) | 100 | 0 | 0 | 0 | 2.07 | 2 h/100 C | Prepreg | 6641 | 45B10 | 148 |  | static | 0.13 mm/s | 11.2 | 1.5 |  | 1 | 0 |  |  |  |  | 25 | Biax-M9.6/35%/BB600/G -prepreg[±45]2S | 45/-45/45/-45/-45/45/-45/45 | 0 | 8 | 0 | 0 | 2.170262
Biax-M9.6/35%/BB600/G -prepreg | [±45]2S | 46 | EP | Hexcel M9.6/35% | 0 | 0 | Hexcel M9.6/35%/BB600/G (612 gsm) | 100 | 0 | 0 | 0 | 2.07 | 2 h/100 C | Prepreg | 6642 | 45B9 | 170 |  | static | 13 mm/s | 12.7 | 1.5 |  | 1 | 0 |  |  |  |  | 25 | Biax-M9.6/35%/BB600/G -prepreg[±45]2S | 45/-45/45/-45/-45/45/-45/45 | 0 | 8 | 0 | 0 | 2.230449
Biax-M9.6/35%/BB600/G -prepreg | [±45]2S | 46 | EP | Hexcel M9.6/35% | 0 | 0 | Hexcel M9.6/35%/BB600/G (612 gsm) | 100 | 0 | 0 | 0 | 2.07 | 2 h/100 C | Prepreg | 6643 | 45B12 | 166 |  | static | 13 mm/s | 11.7 | 1.6 |  | 1 | 0 |  |  |  |  | 25 | Biax-M9.6/35%/BB600/G -prepreg[±45]2S | 45/-45/45/-45/-45/45/-45/45 | 0 | 8 | 0 | 0 | 2.220108
Biax-M9.6/35%/BB600/G -prepreg | [±45]2S | 46 | EP | Hexcel M9.6/35% | 0 | 0 | Hexcel M9.6/35%/BB600/G (612 gsm) | 100 | 0 | 0 | 0 | 2.07 | 2 h/100 C | Prepreg | 6644 | 45B7 | 155 |  | static | 13 mm/s | 11.5 | 1.5 |  | 1 | 0 |  |  |  |  | 25 | Biax-M9.6/35%/BB600/G -prepreg[±45]2S | 45/-45/45/-45/-45/45/-45/45 | 0 | 8 | 0 | 0 | 2.190332
Biax-M9.6/35%/BB600/G -prepreg | [±45]2S | 46 | EP | Hexcel M9.6/35% | 0 | 0 | Hexcel M9.6/35%/BB600/G (612 gsm) | 100 | 0 | 0 | 0 | 2.07 | 2 h/100 C | Prepreg | 6637 | 45B30 |  | -162 | static | 13 mm/s |  |  |  | 1 | 0 |  |  |  |  | 25 | Biax-M9.6/35%/BB600/G -prepreg[±45]2S | 45/-45/45/-45/-45/45/-45/45 | 0 | 8 | 0 | 0
Biax-M9.6/35%/BB600/G -prepreg | [±45]2S | 46 | EP | Hexcel M9.6/35% | 0 | 0 | Hexcel M9.6/35%/BB600/G (612 gsm) | 100 | 0 | 0 | 0 | 2.07 | 2 h/100 C | Prepreg | 6638 | 45B26 |  | -146 | static | 13 mm/s |  |  |  | 1 | 0 |  |  |  |  | 25 | Biax-M9.6/35%/BB600/G -prepreg[±45]2S | 45/-45/45/-45/-45/45/-45/45 | 0 | 8 | 0 | 0
Biax-M9.6/35%/BB600/G -prepreg | [±45]2S | 46 | EP | Hexcel M9.6/35% | 0 | 0 | Hexcel M9.6/35%/BB600/G (612 gsm) | 100 | 0 | 0 | 0 | 2.07 | 2 h/100 C | Prepreg | 6639 | 45B27 |  | -148 | static | 13 mm/s |  |  |  | 1 | 0 |  |  |  |  | 25 | Biax-M9.6/35%/BB600/G -prepreg[±45]2S | 45/-45/45/-45/-45/45/-45/45 | 0 | 8 | 0 | 0
Biax-M9.6/35%/BB600/G -prepreg | [±45]2S | 46 | EP | Hexcel M9.6/35% | 0 | 0 | Hexcel M9.6/35%/BB600/G (612 gsm) | 100 | 0 | 0 | 0 | 2.07 | 2 h/100 C | Prepreg | 6640 | 45B23 |  | -155 | static | 13 mm/s |  |  |  | 1 | 0 |  |  |  |  | 25 | Biax-M9.6/35%/BB600/G -prepreg[±45]2S | 45/-45/45/-45/-45/45/-45/45 | 0 | 8 | 0 | 0
Biax-M9.6/35%/BB600/G -prepreg | [±45]2S | 63 | EP | Hexcel M9.6/35% | 0 | 0 | Hexcel M9.6/35%/BB600/G (612 gsm) | 100 | 0 | 0 | 0 | 1.61 | 2 h/100 C | Prepreg | 6629 | 45A1 | 141 |  | static | 13 mm/s | 16.1 | 0.9 |  | 1 | 0 |  |  |  |  | 25 | Biax-M9.6/35%/BB600/G -prepreg[±45]2S | 45/-45/45/-45/-45/45/-45/45 | 0 | 8 | 0 | 0 | 2.149219
Biax-M9.6/35%/BB600/G -prepreg | [±45]2S | 63 | EP | Hexcel M9.6/35% | 0 | 0 | Hexcel M9.6/35%/BB600/G (612 gsm) | 100 | 0 | 0 | 0 | 1.61 | 2 h/100 C | Prepreg | 6630 | 45A15 | 141 |  | static | 13 mm/s | 14.9 | 0.95 |  | 1 | 0 |  |  |  |  | 25 | Biax-M9.6/35%/BB600/G -prepreg[±45]2S | 45/-45/45/-45/-45/45/-45/45 | 0 | 8 | 0 | 0 | 2.149219
Biax-M9.6/35%/BB600/G -prepreg | [±45]2S | 63 | EP | Hexcel M9.6/35% | 0 | 0 | Hexcel M9.6/35%/BB600/G (612 gsm) | 100 | 0 | 0 | 0 | 1.61 | 2 h/100 C | Prepreg | 6613 | 45A12 | 145 |  | static | 13 mm/s | 16 | 0.91 |  | 1 | 0 |  |  |  |  | 25 | Biax-M9.6/35%/BB600/G -prepreg[±45]2S | 45/-45/45/-45/-45/45/-45/45 | 0 | 8 | 0 | 0 | 2.161368
Biax-M9.6/35%/BB600/G -prepreg | [±45]2S | 63 | EP | Hexcel M9.6/35% | 0 | 0 | Hexcel M9.6/35%/BB600/G (612 gsm) | 100 | 0 | 0 | 0 | 1.61 | 2 h/100 C | Prepreg | 6621 | 45A24 |  | -148 | static | 13 mm/s |  |  |  | 1 | 0 |  |  |  |  | 25 | Biax-M9.6/35%/BB600/G -prepreg[±45]2S | 45/-45/45/-45/-45/45/-45/45 | 0 | 8 | 0 | 0
Biax-M9.6/35%/BB600/G -prepreg | [±45]2S | 63 | EP | Hexcel M9.6/35% | 0 | 0 | Hexcel M9.6/35%/BB600/G (612 gsm) | 100 | 0 | 0 | 0 | 1.61 | 2 h/100 C | Prepreg | 6622 | 45A26 |  | -144 | static | 13 mm/s |  |  |  | 1 | 0 |  |  |  |  | 25 | Biax-M9.6/35%/BB600/G -prepreg[±45]2S | 45/-45/45/-45/-45/45/-45/45 | 0 | 8 | 0 | 0
Biax-M9.6/35%/BB600/G -prepreg | [±45]2S | 63 | EP | Hexcel M9.6/35% | 0 | 0 | Hexcel M9.6/35%/BB600/G (612 gsm) | 100 | 0 | 0 | 0 | 1.61 | 2 h/100 C | Prepreg | 6623 | 45A20 |  | -145 | static | 13 mm/s |  |  |  | 1 | 0 |  |  |  |  | 25 | Biax-M9.6/35%/BB600/G -prepreg[±45]2S | 45/-45/45/-45/-45/45/-45/45 | 0 | 8 | 0 | 0
Biax-M9.6/35%/BB600/G -prepreg | [±45]2S | 63 | EP | Hexcel M9.6/35% | 0 | 0 | Hexcel M9.6/35%/BB600/G (612 gsm) | 100 | 0 | 0 | 0 | 1.61 | 2 h/100 C | Prepreg | 6624 | 45A30 |  | -152 | static | 13 mm/s |  |  |  | 1 | 0 |  |  |  |  | 25 | Biax-M9.6/35%/BB600/G -prepreg[±45]2S | 45/-45/45/-45/-45/45/-45/45 | 0 | 8 | 0 | 0
MD-GGP1-prepreg | [0/±45/0] | 68 | EP | Hexcel M9.6/35% | Hexcel M9.6/32%/1200/G (1200 gsm) | 80 | Hexcel M9.6/35%/BB600/G (612 gsm) | 20 | 0 | 0 | 0 | 1.8 | 2 h/100 C | Prepreg | 6606 | GGP1-101 |  | -579 | static | 13 mm/s |  |  |  | 1 | 0 |  |  |  |  | 25 | MD-GGP1-prepreg[0/±45/0] | 0/45/-45/0 | 2 | 2 | 0 | 0
MD-GGP1-prepreg | [0/±45/0] | 68 | EP | Hexcel M9.6/35% | Hexcel M9.6/32%/1200/G (1200 gsm) | 80 | Hexcel M9.6/35%/BB600/G (612 gsm) | 20 | 0 | 0 | 0 | 1.8 | 2 h/100 C | Prepreg | 6607 | GGP1-102 |  | -640 | static | 13 mm/s |  |  |  | 1 | 0 |  |  |  |  | 25 | MD-GGP1-prepreg[0/±45/0] | 0/45/-45/0 | 2 | 2 | 0 | 0
MD-GGP1-prepreg | [0/±45/0] | 68 | EP | Hexcel M9.6/35% | Hexcel M9.6/32%/1200/G (1200 gsm) | 80 | Hexcel M9.6/35%/BB600/G (612 gsm) | 20 | 0 | 0 | 0 | 1.8 | 2 h/100 C | Prepreg | 6608 | GGP1-103 |  | -610 | static | 13 mm/s |  |  |  | 1 | 0 |  |  |  |  | 25 | MD-GGP1-prepreg[0/±45/0] | 0/45/-45/0 | 2 | 2 | 0 | 0
MD-GGP1-prepreg | [0/±45/0] | 68 | EP | Hexcel M9.6/35% | Hexcel M9.6/32%/1200/G (1200 gsm) | 80 | Hexcel M9.6/35%/BB600/G (612 gsm) | 20 | 0 | 0 | 0 | 1.8 | 2 h/100 C | Prepreg | 6609 | GGP1-104 |  | -638 | static | 13 mm/s |  |  |  | 1 | 0 |  |  |  |  | 25 | MD-GGP1-prepreg[0/±45/0] | 0/45/-45/0 | 2 | 2 | 0 | 0
MD-GGP1-prepreg | [0/±45/0] | 68 | EP | Hexcel M9.6/35% | Hexcel M9.6/32%/1200/G (1200 gsm) | 80 | Hexcel M9.6/35%/BB600/G (612 gsm) | 20 | 0 | 0 | 0 | 1.8 | 2 h/100 C | Prepreg | 6678 | GGP1-100 | 1208 |  | static | 0.0254 | 42.9 | 3.2 |  | 1 | 0 |  |  |  |  | 20 | MD-GGP1-prepreg[0/±45/0] | 0/45/-45/0 | 2 | 2 | 0 | 0 | 3.082067
MD-GGP1-prepreg | [0/±45/0] | 68 | EP | Hexcel M9.6/35% | Hexcel M9.6/32%/1200/G (1200 gsm) | 80 | Hexcel M9.6/35%/BB600/G (612 gsm) | 20 | 0 | 0 | 0 | 1.8 | 2 h/100 C | Prepreg | 6718 | GGP1-106 | 1355 |  | static | 13 mm/s | 42.7 | 3.2 |  | 1 | 0 |  |  |  |  | 20 | MD-GGP1-prepreg[0/±45/0] | 0/45/-45/0 | 2 | 2 | 0 | 0 | 3.131939
MD-GGP1-prepreg | [0/±45/0] | 68 | EP | Hexcel M9.6/35% | Hexcel M9.6/32%/1200/G (1200 gsm) | 80 | Hexcel M9.6/35%/BB600/G (612 gsm) | 20 | 0 | 0 | 0 | 1.8 | 2 h/100 C | Prepreg | 6719 | GGP1-107 | 1480 |  | static | 13 mm/s | 41.1 | 3.4 |  | 1 | 0 |  |  |  |  | 20 | MD-GGP1-prepreg[0/±45/0] | 0/45/-45/0 | 2 | 2 | 0 | 0 | 3.170262
MD-GGP2-prepreg | [0/±45/0] | 51 | EP | Hexcel M9.6/35% | Hexcel M9.6/32%/1200/G (1200 gsm) | 80 | Hexcel M9.6/35%/BB600/G (612 gsm) | 20 | 0 | 0 | 0 | 2.41 | 2 h/100 C | Prepreg | 6610 | GGP2-103 |  | -723 | static | 13 mm/s |  |  |  | 1 | 0 |  |  |  |  | 25 | MD-GGP2-prepreg[0/±45/0] | 0/45/-45/0 | 2 | 2 | 0 | 0
MD-GGP2-prepreg | [0/±45/0] | 51 | EP | Hexcel M9.6/35% | Hexcel M9.6/32%/1200/G (1200 gsm) | 80 | Hexcel M9.6/35%/BB600/G (612 gsm) | 20 | 0 | 0 | 0 | 2.41 | 2 h/100 C | Prepreg | 6611 | GGP2-102 |  | -693 | static | 13 mm/s |  |  |  | 1 | 0 |  |  |  |  | 25 | MD-GGP2-prepreg[0/±45/0] | 0/45/-45/0 | 2 | 2 | 0 | 0
MD-GGP2-prepreg | [0/±45/0] | 51 | EP | Hexcel M9.6/35% | Hexcel M9.6/32%/1200/G (1200 gsm) | 80 | Hexcel M9.6/35%/BB600/G (612 gsm) | 20 | 0 | 0 | 0 | 2.41 | 2 h/100 C | Prepreg | 6612 | GGP2-101 |  | -779 | static | 13 mm/s |  |  |  | 1 | 0 |  |  |  |  | 25 | MD-GGP2-prepreg[0/±45/0] | 0/45/-45/0 | 2 | 2 | 0 | 0
MD-GGP2-prepreg | [0/±45/0] | 51 | EP | Hexcel M9.6/35% | Hexcel M9.6/32%/1200/G (1200 gsm) | 80 | Hexcel M9.6/35%/BB600/G (612 gsm) | 20 | 0 | 0 | 0 | 2.41 | 2 h/100 C | Prepreg | 6613 | GGP2-100 |  | -721 | static | 13 mm/s |  |  |  | 1 | 0 |  |  |  |  | 25 | MD-GGP2-prepreg[0/±45/0] | 0/45/-45/0 | 2 | 2 | 0 | 0
MD-GGP2-prepreg | [0/±45/0] | 51 | EP | Hexcel M9.6/35% | Hexcel M9.6/32%/1200/G (1200 gsm) | 80 | Hexcel M9.6/35%/BB600/G (612 gsm) | 20 | 0 | 0 | 0 | 2.41 | 2 h/100 C | Prepreg | 6723 | GGP2-107 | 973 |  | static | 13 mm/s | 35.1 | 2.8 |  | 1 | 0 |  |  |  |  | 25 | MD-GGP2-prepreg[0/±45/0] | 0/45/-45/0 | 2 | 2 | 0 | 0 | 2.988113
MD-GGP2-prepreg | [0/±45/0] | 51 | EP | Hexcel M9.6/35% | Hexcel M9.6/32%/1200/G (1200 gsm) | 80 | Hexcel M9.6/35%/BB600/G (612 gsm) | 20 | 0 | 0 | 0 | 2.41 | 2 h/100 C | Prepreg | 6724 | GGP2-106 | 1016 |  | static | 13 mm/s | 32.7 | 3.1 |  | 1 | 0 |  |  |  |  | 25 | MD-GGP2-prepreg[0/±45/0] | 0/45/-45/0 | 2 | 2 | 0 | 0 | 3.006894
MD-GGP2-prepreg | [0/±45/0] | 51 | EP | Hexcel M9.6/35% | Hexcel M9.6/32%/1200/G (1200 gsm) | 80 | Hexcel M9.6/35%/BB600/G (612 gsm) | 20 | 0 | 0 | 0 | 2.41 | 2 h/100 C | Prepreg | 6725 | GGP2-105 | 1017 |  | static | 13 mm/s | 34.1 | 3 |  | 1 | 0 |  |  |  |  | 25 | MD-GGP2-prepreg[0/±45/0] | 0/45/-45/0 | 2 | 2 | 0 | 0 | 3.007321
MD-GGP2-prepreg | [90/±45/90] | 51 | EP | Hexcel M9.6/35% | 0 | 80 | Hexcel M9.6/35%/BB600/G (612 gsm) | 20 | Hexcel M9.6/32%/1200/G (1200 gsm) | 80 | 0 | 2.41 | 2 h/100 C | Prepreg | 6720 | GGP2-201T | 56.3 |  | static | 13 mm/s | 12.8 | 0.44 |  | 1 | 0 |  |  |  |  | 25 | MD-GGP2-prepreg[90/±45/90] | 90/45/-45/90 | 0 | 2 | 2 | 0 | 1.750508
MD-GGP2-prepreg | [90/±45/90] | 51 | EP | Hexcel M9.6/35% | 0 | 80 | Hexcel M9.6/35%/BB600/G (612 gsm) | 20 | Hexcel M9.6/32%/1200/G (1200 gsm) | 80 | 0 | 2.41 | 2 h/100 C | Prepreg | 6721 | GGP2-202T | 54.3 |  | static | 13 mm/s | 11 | 0.49 |  | 1 | 0 |  |  |  |  | 25 | MD-GGP2-prepreg[90/±45/90] | 90/45/-45/90 | 0 | 2 | 2 | 0 | 1.7348
MD-GGP2-prepreg | [90/±45/90] | 51 | EP | Hexcel M9.6/35% | 0 | 80 | Hexcel M9.6/35%/BB600/G (612 gsm) | 20 | Hexcel M9.6/32%/1200/G (1200 gsm) | 80 | 0 | 2.41 | 2 h/100 C | Prepreg | 6722 | GGP2-203T | 58.5 |  | static | 13 mm/s | 11.5 | 0.5 |  | 1 | 0 |  |  |  |  | 25 | MD-GGP2-prepreg[90/±45/90] | 90/45/-45/90 | 0 | 2 | 2 | 0 | 1.767156
MD-GGP2-prepreg | [90/±45/90] | 51 | EP | Hexcel M9.6/35% | 0 | 80 | Hexcel M9.6/35%/BB600/G (612 gsm) | 20 | Hexcel M9.6/32%/1200/G (1200 gsm) | 80 | 0 | 2.41 | 2 h/100 C | Prepreg | 6756 | GGP2-110T |  | -172 | static | 13 mm/s |  |  |  | 1 | 0 |  |  |  |  | 25 | MD-GGP2-prepreg[90/±45/90] | 90/45/-45/90 | 0 | 2 | 2 | 0
MD-GGP2-prepreg | [90/±45/90] | 51 | EP | Hexcel M9.6/35% | 0 | 80 | Hexcel M9.6/35%/BB600/G (612 gsm) | 20 | Hexcel M9.6/32%/1200/G (1200 gsm) | 80 | 0 | 2.41 | 2 h/100 C | Prepreg | 6757 | GGP2-111T |  | -172 | static | 13 mm/s |  |  |  | 1 | 0 |  |  |  |  | 25 | MD-GGP2-prepreg[90/±45/90] | 90/45/-45/90 | 0 | 2 | 2 | 0
MD-GGP2-prepreg | [90/±45/90] | 51 | EP | Hexcel M9.6/35% | 0 | 80 | Hexcel M9.6/35%/BB600/G (612 gsm) | 20 | Hexcel M9.6/32%/1200/G (1200 gsm) | 80 | 0 | 2.41 | 2 h/100 C | Prepreg | 6758 | GGP2-112T |  | -151 | static | 13 mm/s |  |  |  | 1 | 0 |  |  |  |  | 25 | MD-GGP2-prepreg[90/±45/90] | 90/45/-45/90 | 0 | 2 | 2 | 0
MD-GGP2-prepreg | [90/±45/90] | 51 | EP | Hexcel M9.6/35% | 0 | 80 | Hexcel M9.6/35%/BB600/G (612 gsm) | 20 | Hexcel M9.6/32%/1200/G (1200 gsm) | 80 | 0 | 2.41 | 2 h/100 C | Prepreg | 6759 | GGP2-113T |  | -161 | static | 13 mm/s |  |  |  | 1 | 0 |  |  |  |  | 25 | MD-GGP2-prepreg[90/±45/90] | 90/45/-45/90 | 0 | 2 | 2 | 0
MD-GGP4-prepreg | [0/±45/0] | 53 | EP | Hexcel M9.6/35% | Hexcel M9.6/32%/1200/G (1200 gsm) | 80 | Hexcel M9.6/35%/BB600/G (612 gsm) | 20 | 0 | 0 | 0 | 1.85 | 2 h/100 C | Prepreg | 6546 | GGP42 | 861 |  | static | 13 mm/s | 28.7 | 3 |  | 1 | 0 |  |  |  |  | 20 | MD-GGP4-prepreg[0/±45/0] | 0/45/-45/0 | 2 | 2 | 0 | 0 | 2.935003
MD-GGP4-prepreg | [0/±45/0] | 53 | EP | Hexcel M9.6/35% | Hexcel M9.6/32%/1200/G (1200 gsm) | 80 | Hexcel M9.6/35%/BB600/G (612 gsm) | 20 | 0 | 0 | 0 | 1.85 | 2 h/100 C | Prepreg | 6553 | GGP48 | 763 |  | static | 13 mm/s | 25.4 | 3 |  | 1 | 0 |  |  |  |  | 20 | MD-GGP4-prepreg[0/±45/0] | 0/45/-45/0 | 2 | 2 | 0 | 0 | 2.882525
MD-GGP4-prepreg | [0/±45/0] | 53 | EP | Hexcel M9.6/35% | Hexcel M9.6/32%/1200/G (1200 gsm) | 80 | Hexcel M9.6/35%/BB600/G (612 gsm) | 20 | 0 | 0 | 0 | 1.85 | 2 h/100 C | Prepreg | 6554 | GGP49 | 826 |  | static | 13 mm/s | 26.4 | 3.1 |  | 1 | 0 |  |  |  |  | 20 | MD-GGP4-prepreg[0/±45/0] | 0/45/-45/0 | 2 | 2 | 0 | 0 | 2.91698
MD-GGP4-prepreg | [0/±45/0] | 53 | EP | Hexcel M9.6/35% | Hexcel M9.6/32%/1200/G (1200 gsm) | 80 | Hexcel M9.6/35%/BB600/G (612 gsm) | 20 | 0 | 0 | 0 | 1.85 | 2 h/100 C | Prepreg | 6617 | GGP430 |  | -269 | static | 13 mm/s |  |  |  | 1 | 0 |  |  |  |  | 20 | MD-GGP4-prepreg[0/±45/0] | 0/45/-45/0 | 2 | 2 | 0 | 0
MD-GGP4-prepreg | [0/±45/0] | 53 | EP | Hexcel M9.6/35% | Hexcel M9.6/32%/1200/G (1200 gsm) | 80 | Hexcel M9.6/35%/BB600/G (612 gsm) | 20 | 0 | 0 | 0 | 1.85 | 2 h/100 C | Prepreg | 6618 | GGP431 |  | -275 | static | 13 mm/s |  |  |  | 1 | 0 |  |  |  |  | 20 | MD-GGP4-prepreg[0/±45/0] | 0/45/-45/0 | 2 | 2 | 0 | 0
MD-GGP4-prepreg | [0/±45/0] | 53 | EP | Hexcel M9.6/35% | Hexcel M9.6/32%/1200/G (1200 gsm) | 80 | Hexcel M9.6/35%/BB600/G (612 gsm) | 20 | 0 | 0 | 0 | 1.85 | 2 h/100 C | Prepreg | 6619 | GGP432 |  | -279 | static | 13 mm/s |  |  |  | 1 | 0 |  |  |  |  | 20 | MD-GGP4-prepreg[0/±45/0] | 0/45/-45/0 | 2 | 2 | 0 | 0
MD-GGP4-prepreg | [0/±45/0] | 53 | EP | Hexcel M9.6/35% | Hexcel M9.6/32%/1200/G (1200 gsm) | 80 | Hexcel M9.6/35%/BB600/G (612 gsm) | 20 | 0 | 0 | 0 | 1.85 | 2 h/100 C | Prepreg | 6620 | GGP433 |  | -287 | static | 13 mm/s |  |  |  | 1 | 0 |  |  |  |  | 20 | MD-GGP4-prepreg[0/±45/0] | 0/45/-45/0 | 2 | 2 | 0 | 0
MD-GGP4-prepreg | [0/±45/0] | 53 | EP | Hexcel M9.6/35% | Hexcel M9.6/32%/1200/G (1200 gsm) | 80 | Hexcel M9.6/35%/BB600/G (612 gsm) | 20 | 0 | 0 | 0 | 1.85 | 2 h/100 C | Prepreg | 6677 | GGP47 | 661 |  | static | 0.01 mm/s | 32 | 2.6 |  | 1 | 0 |  |  |  |  | 20 | MD-GGP4-prepreg[0/±45/0] | 0/45/-45/0 | 2 | 2 | 0 | 0 | 2.820201
UNI-M9.1/40%/500/C-prepreg | [0] | 52 | EP | Hexcel M9.1/40% | Hexcel M9.1/40%/500/C (500 gsm) | 100 | 0 | 0 | 0 | 0 | 0 | 0.52 | 2 h/100 C | Prepreg | 6698 | 0C-1 | 1641 |  | static | 0.0254 mm/s | 124 | 1.25 |  | 1 | 0 |  |  |  |  | 25 | UNI-M9.1/40%/500/C-prepreg[0] | 0 | 1 | 0 | 0 | 0 | 3.215109
UNI-M9.1/40%/500/C-prepreg | [0] | 52 | EP | Hexcel M9.1/40% | Hexcel M9.1/40%/500/C (500 gsm) | 100 | 0 | 0 | 0 | 0 | 0 | 0.52 | 2 h/100 C | Prepreg | 6699 | 0C-10 | 1462 |  | static | 0.0254 mm/s | 107 | 1.36 |  | 1 | 0 |  |  |  |  | 25 | UNI-M9.1/40%/500/C-prepreg[0] | 0 | 1 | 0 | 0 | 0 | 3.164947
UNI-M9.1/40%/500/C-prepreg | [0] | 52 | EP | Hexcel M9.1/40% | Hexcel M9.1/40%/500/C (500 gsm) | 100 | 0 | 0 | 0 | 0 | 0 | 0.52 | 2 h/100 C | Prepreg | 6700 | 0C-3 | 1855 |  | static | 0.0254 mm/s | 114 | 1.54 |  | 1 | 0 |  |  |  |  | 25 | UNI-M9.1/40%/500/C-prepreg[0] | 0 | 1 | 0 | 0 | 0 | 3.268344
UNI-M9.1/40%/500/C-prepreg | [0] | 52 | EP | Hexcel M9.1/40% | Hexcel M9.1/40%/500/C (500 gsm) | 100 | 0 | 0 | 0 | 0 | 0 | 0.52 | 2 h/100 C | Prepreg | 6701 | 0C-7 | 2030 |  | static | 0.0254 mm/s |  |  |  | 1 | 0 |  |  |  |  | 25 | UNI-M9.1/40%/500/C-prepreg[0] | 0 | 1 | 0 | 0 | 0 | 3.307496
UNI-M9.1/40%/500/C-prepreg | [0] | 52 | EP | Hexcel M9.1/40% | Hexcel M9.1/40%/500/C (500 gsm) | 100 | 0 | 0 | 0 | 0 | 0 | 0.52 | 2 h/100 C | Prepreg | 6702 | 0C-9 | 1838 |  | static | 0.0254 mm/s |  |  |  | 1 | 0 |  |  |  |  | 25 | UNI-M9.1/40%/500/C-prepreg[0] | 0 | 1 | 0 | 0 | 0 | 3.264346
UNI-M9.1/40%/500/C-prepreg | [0] | 52 | EP | Hexcel M9.1/40% | Hexcel M9.1/40%/500/C (500 gsm) | 100 | 0 | 0 | 0 | 0 | 0 | 0.52 | 2 h/100 C | Prepreg | 6717 | 0C-4 | 1761 |  | static | 0.0254 mm/s | 103 | 1.52 |  | 1 | 0 |  |  |  |  | 25 | UNI-M9.1/40%/500/C-prepreg[0] | 0 | 1 | 0 | 0 | 0 | 3.245759
UNI-M9.1/40%/500/C-prepreg | [0]3 | 50 | EP | Hexcel M9.1/40% | Hexcel M9.1/40%/500/C (500 gsm) | 100 | 0 | 0 | 0 | 0 | 0 | 1.63 | 2 h/100 C | Prepreg | 6684 | 03-121 | 1925 |  | static | 0.0254 mm/s | 105 | 1.54 |  | 1 | 0 |  |  |  |  | 25 | UNI-M9.1/40%/500/C-prepreg[0]3 | 0/0/0 | 3 | 0 | 0 | 0 | 3.284431
UNI-M9.1/40%/500/C-prepreg | [0]3 | 50 | EP | Hexcel M9.1/40% | Hexcel M9.1/40%/500/C (500 gsm) | 100 | 0 | 0 | 0 | 0 | 0 | 1.63 | 2 h/100 C | Prepreg | 6685 | 03-122 | 1591 |  | static | 0.0254 mm/s | 97.8 | 1.43 |  | 1 | 0 |  |  |  |  | 25 | UNI-M9.1/40%/500/C-prepreg[0]3 | 0/0/0 | 3 | 0 | 0 | 0 | 3.20167
UNI-M9.1/40%/500/C-prepreg | [0]3 | 50 | EP | Hexcel M9.1/40% | Hexcel M9.1/40%/500/C (500 gsm) | 100 | 0 | 0 | 0 | 0 | 0 | 1.63 | 2 h/100 C | Prepreg | 6726 | 03-123 | 1923 |  | static | 13 mm/s | 114 | 1.5 |  | 1 | 0 |  |  |  |  | 25 | UNI-M9.1/40%/500/C-prepreg[0]3 | 0/0/0 | 3 | 0 | 0 | 0 | 3.283979
UNI-M9.1/40%/500/C-prepreg | [0]3 | 50 | EP | Hexcel M9.1/40% | Hexcel M9.1/40%/500/C (500 gsm) | 100 | 0 | 0 | 0 | 0 | 0 | 1.63 | 2 h/100 C | Prepreg | 6790 | 03-124 |  | -718 | static | 13 mm/s |  |  |  | 1 | 0 |  |  |  |  | 25 | UNI-M9.1/40%/500/C-prepreg[0]3 | 0/0/0 | 3 | 0 | 0 | 0
UNI-M9.1/40%/500/C-prepreg | [0]3 | 50 | EP | Hexcel M9.1/40% | Hexcel M9.1/40%/500/C (500 gsm) | 100 | 0 | 0 | 0 | 0 | 0 | 1.63 | 2 h/100 C | Prepreg | 6791 | 03-126 |  | -768 | static | 13 mm/s |  |  |  | 1 | 0 |  |  |  |  | 25 | UNI-M9.1/40%/500/C-prepreg[0]3 | 0/0/0 | 3 | 0 | 0 | 0
UNI-M9.1/40%/500/C-prepreg | [0]3 | 50 | EP | Hexcel M9.1/40% | Hexcel M9.1/40%/500/C (500 gsm) | 100 | 0 | 0 | 0 | 0 | 0 | 1.63 | 2 h/100 C | Prepreg | 6792 | 03-127 |  | -762 | static | 13 mm/s |  |  |  | 1 | 0 |  |  |  |  | 25 | UNI-M9.1/40%/500/C-prepreg[0]3 | 0/0/0 | 3 | 0 | 0 | 0
UNI-M9.1/40%/500/C-prepreg | [0]3 | 50 | EP | Hexcel M9.1/40% | Hexcel M9.1/40%/500/C (500 gsm) | 100 | 0 | 0 | 0 | 0 | 0 | 1.63 | 2 h/100 C | Prepreg | 6819 | 03-128 |  | -728 | static | 13 mm/s |  |  |  | 1 | 0 |  |  |  |  | 25 | UNI-M9.1/40%/500/C-prepreg[0]3 | 0/0/0 | 3 | 0 | 0 | 0
UNI-M9.1/40%/500/C-prepreg | [90]3 | 50 | EP | 0 | 0 | 0 | 0 | 0 | Hexcel M9.1/40%/500/C (500 gsm) | 100 | 0 | 1.63 | 2 h/100 C | Prepreg | 6686 | 03-T1 | 19.7 |  | static | 0.0254 mm/s | 8.05 | 0.24 |  | 1 | 0 |  |  |  |  | 25 | UNI-M9.1/40%/500/C-prepreg[90]3 | 90/90/90 | 0 | 0 | 3 | 0 | 1.294466
UNI-M9.1/40%/500/C-prepreg | [90]3 | 50 | EP | 0 | 0 | 0 | 0 | 0 | Hexcel M9.1/40%/500/C (500 gsm) | 100 | 0 | 1.63 | 2 h/100 C | Prepreg | 6687 | 03-T2 | 18.5 |  | static | 0.0254 mm/s | 7.49 | 0.23 |  | 1 | 0 |  |  |  |  | 25 | UNI-M9.1/40%/500/C-prepreg[90]3 | 90/90/90 | 0 | 0 | 3 | 0 | 1.267172
UNI-M9.1/40%/500/C-prepreg | [90]3 | 50 | EP | 0 | 0 | 0 | 0 | 0 | Hexcel M9.1/40%/500/C (500 gsm) | 100 | 0 | 1.63 | 2 h/100 C | Prepreg | 6688 | 03-T5 | 25.7 |  | static | 0.0254 mm/s | 7.64 | 0.3 |  | 1 | 0 |  |  |  |  | 25 | UNI-M9.1/40%/500/C-prepreg[90]3 | 90/90/90 | 0 | 0 | 3 | 0 | 1.409933
UNI-M9.1/40%/500/C-prepreg | [90]3 | 50 | EP | 0 | 0 | 0 | 0 | 0 | Hexcel M9.1/40%/500/C (500 gsm) | 100 | 0 | 1.63 | 2 h/100 C | Prepreg | 6689 | 03-T6 | 29.9 |  | static | 0.0254 mm/s | 7.82 | 0.27 |  | 1 | 0 |  |  |  |  | 25 | UNI-M9.1/40%/500/C-prepreg[90]3 | 90/90/90 | 0 | 0 | 3 | 0 | 1.475671
UNI-M9.1/40%/500/C-prepreg | [90]3 | 50 | EP | 0 | 0 | 0 | 0 | 0 | Hexcel M9.1/40%/500/C (500 gsm) | 100 | 0 | 1.63 | 2 h/100 C | Prepreg | 6820 | 03-T132 |  | -105 | static | 13 mm/s |  |  |  | 1 | 0 |  |  |  |  | 25 | UNI-M9.1/40%/500/C-prepreg[90]3 | 90/90/90 | 0 | 0 | 3 | 0
UNI-M9.1/40%/500/C-prepreg | [90]3 | 50 | EP | 0 | 0 | 0 | 0 | 0 | Hexcel M9.1/40%/500/C (500 gsm) | 100 | 0 | 1.63 | 2 h/100 C | Prepreg | 6821 | 03-T131 |  | -109 | static | 13 mm/s |  |  |  | 1 | 0 |  |  |  |  | 25 | UNI-M9.1/40%/500/C-prepreg[90]3 | 90/90/90 | 0 | 0 | 3 | 0
UNI-M9.1/40%/500/C-prepreg | [90]3 | 50 | EP | 0 | 0 | 0 | 0 | 0 | Hexcel M9.1/40%/500/C (500 gsm) | 100 | 0 | 1.63 | 2 h/100 C | Prepreg | 6822 | 03-130 |  | -94.3 | static | 13 mm/s |  |  |  | 1 | 0 |  |  |  |  | 25 | UNI-M9.1/40%/500/C-prepreg[90]3 | 90/90/90 | 0 | 0 | 3 | 0
UNI-M9.1/40%/500/C-prepreg | [90]3 | 50 | EP | 0 | 0 | 0 | 0 | 0 | Hexcel M9.1/40%/500/C (500 gsm) | 100 | 0 | 1.63 | 2 h/100 C | Prepreg | 6823 | 03-T129 |  | -107 | static | 13 mm/s |  |  |  | 1 | 0 |  |  |  |  | 25 | UNI-M9.1/40%/500/C-prepreg[90]3 | 90/90/90 | 0 | 0 | 3 | 0
UNI-M9.1/40%/500/C-prepreg | [0]4 | 50 | EP | Hexcel M9.1/40% | Hexcel M9.1/40%/500/C (500 gsm) | 100 | 0 | 0 | 0 | 0 | 0 | 2.16 | 2 h/100 C | Prepreg | 6683 | 04-201 | 1544 |  | static | 13 mm/s | 103 | 1.33 |  | 1 | 0 |  |  |  |  | 20 | UNI-M9.1/40%/500/C-prepreg[0]4 | 0/0/0/0 | 4 | 0 | 0 | 0 | 3.188647
UNI-M9.1/40%/500/C-prepreg | [0]4 | 50 | EP | Hexcel M9.1/40% | Hexcel M9.1/40%/500/C (500 gsm) | 100 | 0 | 0 | 0 | 0 | 0 | 2.16 | 2 h/100 C | Prepreg | 6727 | 04-202 | 1785 |  | static | 13 mm/s | 116 | 1.45 |  | 1 | 0 |  |  |  |  | 20 | UNI-M9.1/40%/500/C-prepreg[0]4 | 0/0/0/0 | 4 | 0 | 0 | 0 | 3.251638
UNI-M9.1/40%/500/C-prepreg | [0]4 | 50 | EP | Hexcel M9.1/40% | Hexcel M9.1/40%/500/C (500 gsm) | 100 | 0 | 0 | 0 | 0 | 0 | 2.16 | 2 h/100 C | Prepreg | 6728 | 04-203 | 1663 |  | static | 13 mm/s | 115 | 1.35 |  | 1 | 0 |  |  |  |  | 20 | UNI-M9.1/40%/500/C-prepreg[0]4 | 0/0/0/0 | 4 | 0 | 0 | 0 | 3.220892
UNI-M9.1/40%/500/C-prepreg | [0]4 | 50 | EP | Hexcel M9.1/40% | Hexcel M9.1/40%/500/C (500 gsm) | 100 | 0 | 0 | 0 | 0 | 0 | 2.16 | 2 h/100 C | Prepreg | 6732 | 04-210 |  | -742 | static | 13 mm/s |  |  |  | 1 | 0 |  |  |  |  | 25 | UNI-M9.1/40%/500/C-prepreg[0]4 | 0/0/0/0 | 4 | 0 | 0 | 0
UNI-M9.1/40%/500/C-prepreg | [0]4 | 50 | EP | Hexcel M9.1/40% | Hexcel M9.1/40%/500/C (500 gsm) | 100 | 0 | 0 | 0 | 0 | 0 | 2.16 | 2 h/100 C | Prepreg | 6733 | 04-211 |  | -841 | static | 13 mm/s |  |  |  | 1 | 0 |  |  |  |  | 25 | UNI-M9.1/40%/500/C-prepreg[0]4 | 0/0/0/0 | 4 | 0 | 0 | 0
UNI-M9.1/40%/500/C-prepreg | [0]4 | 50 | EP | Hexcel M9.1/40% | Hexcel M9.1/40%/500/C (500 gsm) | 100 | 0 | 0 | 0 | 0 | 0 | 2.16 | 2 h/100 C | Prepreg | 6734 | 04-212 |  | -731 | static | 13 mm/s |  |  |  | 1 | 0 |  |  |  |  | 25 | UNI-M9.1/40%/500/C-prepreg[0]4 | 0/0/0/0 | 4 | 0 | 0 | 0
UNI-M9.1/40%/500/C-prepreg | [0]4 | 50 | EP | Hexcel M9.1/40% | Hexcel M9.1/40%/500/C (500 gsm) | 100 | 0 | 0 | 0 | 0 | 0 | 2.16 | 2 h/100 C | Prepreg | 6735 | 04-213 |  | -837 | static | 13 mm/s |  |  |  | 1 | 0 |  |  |  |  | 25 | UNI-M9.1/40%/500/C-prepreg[0]4 | 0/0/0/0 | 4 | 0 | 0 | 0
UNI-M9.1/40%/500/C-prepreg | [90]4 | 50 | EP | 0 | 0 | 0 | 0 | 0 | Hexcel M9.1/40%/500/C (500 gsm) | 100 | 0 | 2.16 | 2 h/100 C | Prepreg | 6736 | 904-203 |  | -115 | static | 13 mm/s |  |  |  | 1 | 0 |  |  |  |  | 25 | UNI-M9.1/40%/500/C-prepreg[90]4 | 90/90/90/90 | 0 | 0 | 4 | 0
UNI-M9.1/40%/500/C-prepreg | [90]4 | 50 | EP | 0 | 0 | 0 | 0 | 0 | Hexcel M9.1/40%/500/C (500 gsm) | 100 | 0 | 2.16 | 2 h/100 C | Prepreg | 6737 | 904-206 |  | -132 | static | 13 mm/s |  |  |  | 1 | 0 |  |  |  |  | 25 | UNI-M9.1/40%/500/C-prepreg[90]4 | 90/90/90/90 | 0 | 0 | 4 | 0
UNI-M9.1/40%/500/C-prepreg | [90]4 | 50 | EP | 0 | 0 | 0 | 0 | 0 | Hexcel M9.1/40%/500/C (500 gsm) | 100 | 0 | 2.16 | 2 h/100 C | Prepreg | 6738 | 904-202 |  | -147 | static | 13 mm/s |  |  |  | 1 | 0 |  |  |  |  | 25 | UNI-M9.1/40%/500/C-prepreg[90]4 | 90/90/90/90 | 0 | 0 | 4 | 0
UNI-M9.1/40%/500/C-prepreg | [90]4 | 50 | EP | 0 | 0 | 0 | 0 | 0 | Hexcel M9.1/40%/500/C (500 gsm) | 100 | 0 | 2.16 | 2 h/100 C | Prepreg | 6739 | 904-201 |  | -144 | static | 13 mm/s |  |  |  | 1 | 0 |  |  |  |  | 25 | UNI-M9.1/40%/500/C-prepreg[90]4 | 90/90/90/90 | 0 | 0 | 4 | 0
UNI-M9.1/40%/500/C-prepreg | [±45]2S | 49 | EP | 0 | 0 | 0 | Hexcel M9.1/40%/500/C (500 gsm) | 100 | 0 | 0 | 0 | 4.4 | 2 h/100 C | Prepreg | 6786 | 45-203 | 106 |  | static | 13 mm/s | 13.6 | 2.14 |  | 1 | 0 |  |  |  |  | 25 | UNI-M9.1/40%/500/C-prepreg[±45]2S | 45/-45/45/-45/-45/45/-45/45 | 0 | 8 | 0 | 0 | 2.025306
UNI-M9.1/40%/500/C-prepreg | [±45]2S | 49 | EP | 0 | 0 | 0 | Hexcel M9.1/40%/500/C (500 gsm) | 100 | 0 | 0 | 0 | 4.4 | 2 h/100 C | Prepreg | 6785 | 45-202 | 108 |  | static | 13 mm/s | 11.9 | 2.1 |  | 1 | 0 |  |  |  |  | 25 | UNI-M9.1/40%/500/C-prepreg[±45]2S | 45/-45/45/-45/-45/45/-45/45 | 0 | 8 | 0 | 0 | 2.033424
UNI-M9.1/40%/500/C-prepreg | [±45]2S | 49 | EP | 0 | 0 | 0 | Hexcel M9.1/40%/500/C (500 gsm) | 100 | 0 | 0 | 0 | 4.4 | 2 h/100 C | Prepreg | 6782 | 45-201 | 109 |  | static | 13 mm/s | 15.5 | 0.86 |  | 1 | 0 |  |  |  |  | 25 | UNI-M9.1/40%/500/C-prepreg[±45]2S | 45/-45/45/-45/-45/45/-45/45 | 0 | 8 | 0 | 0 | 2.037426
UNI-M9.1/40%/500/C-prepreg | [±45]2S | 49 | EP | 0 | 0 | 0 | Hexcel M9.1/40%/500/C (500 gsm) | 100 | 0 | 0 | 0 | 4.4 | 2 h/100 C | Prepreg | 6787 | 45-300 | 116 |  | static | 13 mm/s | 12.4 | 3.2 |  | 1 | 0 |  |  |  |  | 50 | UNI-M9.1/40%/500/C-prepreg[±45]2S | 45/-45/45/-45/-45/45/-45/45 | 0 | 8 | 0 | 0 | 2.064458
UNI-SE84LV/HSC-prepreg | [0]3 | 54 | EP | SP Systems SE84LV | SP Systems SE84LV/HSC/450/400/37% (450 gsm) | 100 | 0 | 0 | 0 | 0 | 0 | 1.35 | 3 h/100 C | Prepreg | 6888 | 102 | 1998 |  | static | 13 mm/s | 109 | 1.9 |  | 1 | 0 |  |  |  |  | 25 | UNI-SE84LV/HSC-prepreg[0]3 | 0/0/0 | 3 | 0 | 0 | 0 | 3.300595
UNI-SE84LV/HSC-prepreg | [0]3 | 54 | EP | SP Systems SE84LV | SP Systems SE84LV/HSC/450/400/37% (450 gsm) | 100 | 0 | 0 | 0 | 0 | 0 | 1.35 | 3 h/100 C | Prepreg | 6889 | 103 | 1782 |  | static | 13 mm/s | 136 | 1.4 |  | 1 | 0 |  |  |  |  | 25 | UNI-SE84LV/HSC-prepreg[0]3 | 0/0/0 | 3 | 0 | 0 | 0 | 3.250908
UNI-SE84LV/HSC-prepreg | [0]3 | 54 | EP | SP Systems SE84LV | SP Systems SE84LV/HSC/450/400/37% (450 gsm) | 100 | 0 | 0 | 0 | 0 | 0 | 1.35 | 3 h/100 C | Prepreg | 6890 | 101 | 2596 |  | static | 13 mm/s | 126 | 2.1 |  | 1 | 0 |  |  |  |  | 25 | UNI-SE84LV/HSC-prepreg[0]3 | 0/0/0 | 3 | 0 | 0 | 0 | 3.414305
UNI-SE84LV/SC300C-prepreg | [0]5 | 53 | EP | SP Systems SE84LV | SP systems SE84LV/SC300C/300/400/37% (300 gsm) | 100 | 0 | 0 | 0 | 0 | 0 | 1.46 | 3 h/100 C | Prepreg | 6891 | 101 | 1564 |  | static | 13 mm/s | 116 | 1.4 |  | 1 | 0 |  |  |  |  | 25 | UNI-SE84LV/SC300C-prepreg[0]5 | 0/0/0/0/0 | 5 | 0 | 0 | 0 | 3.194237
UNI-SE84LV/SC300C-prepreg | [0]5 | 53 | EP | SP Systems SE84LV | SP systems SE84LV/SC300C/300/400/37% (300 gsm) | 100 | 0 | 0 | 0 | 0 | 0 | 1.46 | 3 h/100 C | Prepreg | 6892 | 103 | 1463 |  | static | 13 mm/s | 103 | 1.5 |  | 1 | 0 |  |  |  |  | 25 | UNI-SE84LV/SC300C-prepreg[0]5 | 0/0/0/0/0 | 5 | 0 | 0 | 0 | 3.165244
UNI-SE84LV/SC300C-prepreg | [0]5 | 53 | EP | SP Systems SE84LV | SP systems SE84LV/SC300C/300/400/37% (300 gsm) | 100 | 0 | 0 | 0 | 0 | 0 | 1.46 | 3 h/100 C | Prepreg | 6893 | 104 | 2203 |  | static | 13 mm/s | 155 | 1.5 |  | 1 | 0 |  |  |  |  | 25 | UNI-SE84LV/SC300C-prepreg[0]5 | 0/0/0/0/0 | 5 | 0 | 0 | 0 | 3.343014
UNI-Fortafil prepreg | [0]9 | 53 | EP | Fortafil 8804 | Fortafil carbon prepreg (150 gsm) | 100 | 0 | 0 | 0 | 0 | 0 | 1.34 | 3 h/100 C | Prepreg | 6894 | 104 | 1773 |  | static | 13 mm/s | 114 | 1.6 |  | 1 | 0 |  |  |  |  | 25 | UNI-Fortafil prepreg[0]9 | 0/0/0/0/0/0/0/0/0 | 9 | 0 | 0 | 0 | 3.248709
UNI-Fortafil prepreg | [0]9 | 53 | EP | Fortafil 8804 | Fortafil carbon prepreg (150 gsm) | 100 | 0 | 0 | 0 | 0 | 0 | 1.34 | 3 h/100 C | Prepreg | 6895 | 100 | 1629 |  | static | 13 mm/s | 118 | 1.4 |  | 1 | 0 |  |  |  |  | 25 | UNI-Fortafil prepreg[0]9 | 0/0/0/0/0/0/0/0/0 | 9 | 0 | 0 | 0 | 3.211921
UNI-Fortafil prepreg | [0]9 | 53 | EP | Fortafil 8804 | Fortafil carbon prepreg (150 gsm) | 100 | 0 | 0 | 0 | 0 | 0 | 1.34 | 3 h/100 C | Prepreg | 6896 | 103 | 1706 |  | static | 13 mm/s | 119 | 1.5 |  | 1 | 0 |  |  |  |  | 25 | UNI-Fortafil prepreg[0]9 | 0/0/0/0/0/0/0/0/0 | 9 | 0 | 0 | 0 | 3.231979
MD-Hybrid DD23-VE | [(0)2/±45/0/0C]S | 45 | VE | Derakane 411C-50 | 0C = AS4-6K (TPI STYLE 4416), 220 gsm , 0 = Knytex D155 (527 gsm) | 82 | Knytex DB120 (393 gsm) | 18 | 0 | 0 | 0 | 3.65 | 24h/20C, 12h/80 C | RTM | 4077 | DD23105 | 649 |  | static | 13 mm/s | 27.8 |  |  | 1 | 0 |  |  |  |  | 25 | MD-Hybrid DD23-VE[(0)2/±45/0/0C]S | 0/0/45/-45/0/0/0/0/-45/45/0/0 | 8 | 4 | 0 | 0 | 2.812245
MD-Hybrid DD23-VE | [(0)2/±45/0/0C]S | 45 | VE | Derakane 411C-50 | 0C = AS4-6K (TPI STYLE 4416), 220 gsm , 0 = Knytex D155 (527 gsm) | 82 | Knytex DB120 (393 gsm) | 18 | 0 | 0 | 0 | 3.65 | 24h/20C, 12h/80 C | RTM | 4079 | DD23111 | 622 |  | static | 13 mm/s | 28.1 |  |  | 1 | 0 |  |  |  |  | 25 | MD-Hybrid DD23-VE[(0)2/±45/0/0C]S | 0/0/45/-45/0/0/0/0/-45/45/0/0 | 8 | 4 | 0 | 0 | 2.79379
MD-Hybrid DD23-VE | [(0)2/±45/0/0C]S | 45 | VE | Derakane 411C-50 | 0C = AS4-6K (TPI STYLE 4416), 220 gsm , 0 = Knytex D155 (527 gsm) | 82 | Knytex DB120 (393 gsm) | 18 | 0 | 0 | 0 | 3.65 | 24h/20C, 12h/80 C | RTM | 4080 | DD23107 | 685 |  | static | 13 mm/s | 27.1 |  |  | 1 | 0 |  |  |  |  | 25 | MD-Hybrid DD23-VE[(0)2/±45/0/0C]S | 0/0/45/-45/0/0/0/0/-45/45/0/0 | 8 | 4 | 0 | 0 | 2.835691
MD-Hybrid DD23-VE | [(0)2/±45/0/0C]S | 45 | VE | Derakane 411C-50 | 0C = AS4-6K (TPI STYLE 4416), 220 gsm , 0 = Knytex D155 (527 gsm) | 82 | Knytex DB120 (393 gsm) | 18 | 0 | 0 | 0 | 3.65 | 24h/20C, 12h/80 C | RTM | 4082 | DD23110 | 634 |  | static | 13 mm/s | 27.9 |  |  | 1 | 0 |  |  |  |  | 25 | MD-Hybrid DD23-VE[(0)2/±45/0/0C]S | 0/0/45/-45/0/0/0/0/-45/45/0/0 | 8 | 4 | 0 | 0 | 2.802089
MD-Hybrid DD23-VE | [(0)2/±45/0/0C]S | 45 | VE | Derakane 411C-50 | 0C = AS4-6K (TPI STYLE 4416), 220 gsm , 0 = Knytex D155 (527 gsm) | 82 | Knytex DB120 (393 gsm) | 18 | 0 | 0 | 0 | 3.65 | 24h/20C, 12h/80 C | RTM | 4086 | DD23108 | 647 |  | static | 0.1 mm/s | 26.1 |  |  | 1 | 0 |  |  |  |  | 25 | MD-Hybrid DD23-VE[(0)2/±45/0/0C]S | 0/0/45/-45/0/0/0/0/-45/45/0/0 | 8 | 4 | 0 | 0 | 2.810904
MD-Hybrid DD23-VE | [(0)2/±45/0/0C]S | 45 | VE | Derakane 411C-50 | 0C = AS4-6K (TPI STYLE 4416), 220 gsm , 0 = Knytex D155 (527 gsm) | 82 | Knytex DB120 (393 gsm) | 18 | 0 | 0 | 0 | 3.65 | 24h/20C, 12h/80 C | RTM | 4214 | DD23143 |  | -467 | static | 13 mm/s |  |  |  | 1 | 0 |  |  |  |  | 25 | MD-Hybrid DD23-VE[(0)2/±45/0/0C]S | 0/0/45/-45/0/0/0/0/-45/45/0/0 | 8 | 4 | 0 | 0
MD-Hybrid DD23-VE | [(0)2/±45/0/0C]S | 45 | VE | Derakane 411C-50 | 0C = AS4-6K (TPI STYLE 4416), 220 gsm , 0 = Knytex D155 (527 gsm) | 82 | Knytex DB120 (393 gsm) | 18 | 0 | 0 | 0 | 3.65 | 24h/20C, 12h/80 C | RTM | 4215 | DD23142 |  | -498 | static | 13 mm/s |  |  |  | 1 | 0 |  |  |  |  | 25 | MD-Hybrid DD23-VE[(0)2/±45/0/0C]S | 0/0/45/-45/0/0/0/0/-45/45/0/0 | 8 | 4 | 0 | 0
MD-Hybrid DD23-VE | [(0)2/±45/0/0C]S | 45 | VE | Derakane 411C-50 | 0C = AS4-6K (TPI STYLE 4416), 220 gsm , 0 = Knytex D155 (527 gsm) | 82 | Knytex DB120 (393 gsm) | 18 | 0 | 0 | 0 | 3.65 | 24h/20C, 12h/80 C | RTM | 4216 | DD23141 |  | -505 | static | 13 mm/s |  |  |  | 1 | 0 |  |  |  |  | 25 | MD-Hybrid DD23-VE[(0)2/±45/0/0C]S | 0/0/45/-45/0/0/0/0/-45/45/0/0 | 8 | 4 | 0 | 0
MD-Hybrid DD23-VE | [(0)2/±45/0/0C]S | 45 | VE | Derakane 411C-50 | 0C = AS4-6K (TPI STYLE 4416), 220 gsm , 0 = Knytex D155 (527 gsm) | 82 | Knytex DB120 (393 gsm) | 18 | 0 | 0 | 0 | 3.65 | 24h/20C, 12h/80 C | RTM | 4217 | DD23140 |  | -504 | static | 13 mm/s |  |  |  | 1 | 0 |  |  |  |  | 25 | MD-Hybrid DD23-VE[(0)2/±45/0/0C]S | 0/0/45/-45/0/0/0/0/-45/45/0/0 | 8 | 4 | 0 | 0
MD-Hybrid CG-VE | [(0)2/(0)2C/0/(0)2C/(0)2] | 56 | VE | Derakane 411C-50 | 0C = AS4-6K (TPI STYLE 4416), 220 gsm , 0 = Knytex D155 (527 gsm) | 100 | 0 | 0 | 0 | 0 | 0 | 2.66 | 24h/20C, 12h/80 C | RTM | 4089 | CG110 | 934 |  | static | 13 mm/s | 72.5 | 1.29 |  | 1 | 0 |  |  |  |  | 25 | MD-Hybrid CG-VE[(0)2/(0)2C/0/(0)2C/(0)2] | 0/0/0/0/0/0/0/0/0 | 9 | 0 | 0 | 0 | 2.970347
MD-Hybrid CG-VE | [(0)2/(0)2C/0/(0)2C/(0)2] | 56 | VE | Derakane 411C-50 | 0C = AS4-6K (TPI STYLE 4416), 220 gsm , 0 = Knytex D155 (527 gsm) | 100 | 0 | 0 | 0 | 0 | 0 | 2.66 | 24h/20C, 12h/80 C | RTM | 4090 | CG106 | 861 |  | static | 13 mm/s | 65.5 | 1.31 |  | 1 | 0 |  |  |  |  | 25 | MD-Hybrid CG-VE[(0)2/(0)2C/0/(0)2C/(0)2] | 0/0/0/0/0/0/0/0/0 | 9 | 0 | 0 | 0 | 2.935003
MD-Hybrid CG-VE | [(0)2/(0)2C/0/(0)2C/(0)2] | 56 | VE | Derakane 411C-50 | 0C = AS4-6K (TPI STYLE 4416), 220 gsm , 0 = Knytex D155 (527 gsm) | 100 | 0 | 0 | 0 | 0 | 0 | 2.66 | 24h/20C, 12h/80 C | RTM | 4100 | CG103 | 965 |  | static | 13 mm/s | 63.5 | 1.52 |  | 1 | 0 |  |  |  |  | 25 | MD-Hybrid CG-VE[(0)2/(0)2C/0/(0)2C/(0)2] | 0/0/0/0/0/0/0/0/0 | 9 | 0 | 0 | 0 | 2.984527
MD-Hybrid CG-VE | [(0)2/(0)2C/0/(0)2C/(0)2] | 56 | VE | Derakane 411C-50 | 0C = AS4-6K (TPI STYLE 4416), 220 gsm , 0 = Knytex D155 (527 gsm) | 100 | 0 | 0 | 0 | 0 | 0 | 2.66 | 24h/20C, 12h/80 C | RTM | 6654 | CG133 |  | -490 | static | 13 mm/s |  |  |  | 1 | 0 |  |  |  |  | 25 | MD-Hybrid CG-VE[(0)2/(0)2C/0/(0)2C/(0)2] | 0/0/0/0/0/0/0/0/0 | 9 | 0 | 0 | 0
MD-Hybrid CG-VE | [(0)2/(0)2C/0/(0)2C/(0)2] | 56 | VE | Derakane 411C-50 | 0C = AS4-6K (TPI STYLE 4416), 220 gsm , 0 = Knytex D155 (527 gsm) | 100 | 0 | 0 | 0 | 0 | 0 | 2.66 | 24h/20C, 12h/80 C | RTM | 6655 | CG132 |  | -568 | static | 13 mm/s |  |  |  | 1 | 0 |  |  |  |  | 25 | MD-Hybrid CG-VE[(0)2/(0)2C/0/(0)2C/(0)2] | 0/0/0/0/0/0/0/0/0 | 9 | 0 | 0 | 0
MD-Hybrid CG-VE | [(0)2/(0)2C/0/(0)2C/(0)2] | 56 | VE | Derakane 411C-50 | 0C = AS4-6K (TPI STYLE 4416), 220 gsm , 0 = Knytex D155 (527 gsm) | 100 | 0 | 0 | 0 | 0 | 0 | 2.66 | 24h/20C, 12h/80 C | RTM | 6656 | CG131 |  | -463 | static | 13 mm/s |  |  |  | 1 | 0 |  |  |  |  | 25 | MD-Hybrid CG-VE[(0)2/(0)2C/0/(0)2C/(0)2] | 0/0/0/0/0/0/0/0/0 | 9 | 0 | 0 | 0
MD-Hybrid CG-VE | [(0)2/(0)2C/0/(0)2C/(0)2] | 56 | VE | Derakane 411C-50 | 0C = AS4-6K (TPI STYLE 4416), 220 gsm , 0 = Knytex D155 (527 gsm) | 100 | 0 | 0 | 0 | 0 | 0 | 2.66 | 24h/20C, 12h/80 C | RTM | 6657 | CG130 |  | -378 | static | 13 mm/s |  |  |  | 1 | 0 |  |  |  |  | 25 | MD-Hybrid CG-VE[(0)2/(0)2C/0/(0)2C/(0)2] | 0/0/0/0/0/0/0/0/0 | 9 | 0 | 0 | 0
UNI-CA-VE2 | [0]12 | 48 | VE2 | Derakane 8084 | AS4-6K Carbon (TPI STYLE 4416), 220g/m2 | 100 | 0 | 0 | 0 | 0 | 0 | 2.82 | 24h/20C, 12h/80 C | RTM | 4105 | CA113 | 1504 |  | static | 13 mm/s | 112 | 1.34 |  | 1 | 0 |  |  |  |  | 18 | UNI-CA-VE2[0]12 | 0/0/0/0/0/0/0/0/0/0/0/0 | 12 | 0 | 0 | 0 | 3.177248
UNI-CA-VE2 | [0]12 | 48 | VE2 | Derakane 8084 | AS4-6K Carbon (TPI STYLE 4416), 220g/m2 | 100 | 0 | 0 | 0 | 0 | 0 | 2.82 | 24h/20C, 12h/80 C | RTM | 4106 | CA109 | 1666 |  | static | 13 mm/s | 112 | 1.49 |  | 1 | 0 |  |  |  |  | 18 | UNI-CA-VE2[0]12 | 0/0/0/0/0/0/0/0/0/0/0/0 | 12 | 0 | 0 | 0 | 3.221675
UNI-CA-VE2 | [0]12 | 48 | VE2 | Derakane 8084 | AS4-6K Carbon (TPI STYLE 4416), 220g/m2 | 100 | 0 | 0 | 0 | 0 | 0 | 2.82 | 24h/20C, 12h/80 C | RTM | 4107 | CA111 | 1364 |  | static | 13 mm/s | 118 | 1.15 |  | 1 | 0 |  |  |  |  | 18 | UNI-CA-VE2[0]12 | 0/0/0/0/0/0/0/0/0/0/0/0 | 12 | 0 | 0 | 0 | 3.134814
UNI-CA-VE2 | [0]12 | 48 | VE2 | Derakane 8084 | AS4-6K Carbon (TPI STYLE 4416), 220g/m2 | 100 | 0 | 0 | 0 | 0 | 0 | 2.82 | 24h/20C, 12h/80 C | RTM | 6668 | CA160 |  | -558 | static | 13 mm/s |  |  |  | 1 | 0 |  |  |  |  | 25 | UNI-CA-VE2[0]12 | 0/0/0/0/0/0/0/0/0/0/0/0 | 12 | 0 | 0 | 0
UNI-CA-VE2 | [0]12 | 48 | VE2 | Derakane 8084 | AS4-6K Carbon (TPI STYLE 4416), 220g/m2 | 100 | 0 | 0 | 0 | 0 | 0 | 2.82 | 24h/20C, 12h/80 C | RTM | 6669 | CA161 |  | -564 | static | 13 mm/s |  |  |  | 1 | 0 |  |  |  |  | 25 | UNI-CA-VE2[0]12 | 0/0/0/0/0/0/0/0/0/0/0/0 | 12 | 0 | 0 | 0
UNI-CA-VE2 | [0]12 | 48 | VE2 | Derakane 8084 | AS4-6K Carbon (TPI STYLE 4416), 220g/m2 | 100 | 0 | 0 | 0 | 0 | 0 | 2.82 | 24h/20C, 12h/80 C | RTM | 6670 | CA163 |  | -570 | static | 13 mm/s |  |  |  | 1 | 0 |  |  |  |  | 25 | UNI-CA-VE2[0]12 | 0/0/0/0/0/0/0/0/0/0/0/0 | 12 | 0 | 0 | 0
UNI-CA-VE2 | [0]12 | 48 | VE2 | Derakane 8084 | AS4-6K Carbon (TPI STYLE 4416), 220g/m2 | 100 | 0 | 0 | 0 | 0 | 0 | 2.82 | 24h/20C, 12h/80 C | RTM | 6671 | CA162 |  | -619 | static | 13 mm/s |  |  |  | 1 | 0 |  |  |  |  | 25 | UNI-CA-VE2[0]12 | 0/0/0/0/0/0/0/0/0/0/0/0 | 12 | 0 | 0 | 0
MD-Hybrid JJ-VE2 | [(±45)/(0)3C/±45)] | 46 | VE2 | Derakane 8084 | Zoltek carbon UNI21 (714 gsm) | 46 | Knytex DB120 (393 gsm) | 54 | 0 | 0 | 0 | 3.19 | 24h/20C, 12h/80 C | RTM | 6170 | JJ1100 |  |  | static | 13 mm/s | 64.1 |  |  | 1 | 0 |  |  |  |  | 20 | MD-Hybrid JJ-VE2[(±45)/(0)3C/±45)] | 45/-45/0/0/0/45/-45 | 3 | 4 | 0 | 0
MD-Hybrid JJ-VE2 | [(±45)/(0)3C/±45)] | 46 | VE2 | Derakane 8084 | Zoltek carbon UNI21 (714 gsm) | 46 | Knytex DB120 (393 gsm) | 54 | 0 | 0 | 0 | 3.19 | 24h/20C, 12h/80 C | RTM | 6171 | JJ1102 | 725 |  | static | 13 mm/s | 53.6 | 1.3 |  | 1 | 0 |  |  |  |  | 20 | MD-Hybrid JJ-VE2[(±45)/(0)3C/±45)] | 45/-45/0/0/0/45/-45 | 3 | 4 | 0 | 0 | 2.860338
MD-Hybrid JJ-VE2 | [(±45)/(0)3C/±45)] | 46 | VE2 | Derakane 8084 | Zoltek carbon UNI21 (714 gsm) | 46 | Knytex DB120 (393 gsm) | 54 | 0 | 0 | 0 | 3.19 | 24h/20C, 12h/80 C | RTM | 6172 | JJ1103 | 1016 |  | static | 13 mm/s | 55.7 | 1.7 |  | 1 | 0 |  |  |  |  | 20 | MD-Hybrid JJ-VE2[(±45)/(0)3C/±45)] | 45/-45/0/0/0/45/-45 | 3 | 4 | 0 | 0 | 3.006894
MD-Hybrid JJ-VE2 | [(±45)/(0)3C/±45)] | 46 | VE2 | Derakane 8084 | Zoltek carbon UNI21 (714 gsm) | 46 | Knytex DB120 (393 gsm) | 54 | 0 | 0 | 0 | 3.19 | 24h/20C, 12h/80 C | RTM | 6173 | JJ1104 | 950 |  | static | 13 mm/s | 62.5 | 1.5 |  | 1 | 0 |  |  |  |  | 20 | MD-Hybrid JJ-VE2[(±45)/(0)3C/±45)] | 45/-45/0/0/0/45/-45 | 3 | 4 | 0 | 0 | 2.977724
MD-Hybrid JJ-VE2 | [(±45)/(0)3C/±45)] | 46 | VE2 | Derakane 8084 | Zoltek carbon UNI21 (714 gsm) | 46 | Knytex DB120 (393 gsm) | 54 | 0 | 0 | 0 | 3.19 | 24h/20C, 12h/80 C | RTM | 6559 | JJ1120 | 844 |  | static | 13 mm/s | 51.2 | 1.6 |  | 1 | 0 |  |  |  |  | 20 | MD-Hybrid JJ-VE2[(±45)/(0)3C/±45)] | 45/-45/0/0/0/45/-45 | 3 | 4 | 0 | 0 | 2.926342
MD-Hybrid JJ-VE2 | [(±45)/(0)3C/±45)] | 46 | VE2 | Derakane 8084 | Zoltek carbon UNI21 (714 gsm) | 46 | Knytex DB120 (393 gsm) | 54 | 0 | 0 | 0 | 3.19 | 24h/20C, 12h/80 C | RTM | 6563 | JJ1130 |  | -388 | static | 13 mm/s |  |  |  | 1 | 0 |  |  |  |  | 25 | MD-Hybrid JJ-VE2[(±45)/(0)3C/±45)] | 45/-45/0/0/0/45/-45 | 3 | 4 | 0 | 0
MD-Hybrid JJ-VE2 | [(±45)/(0)3C/±45)] | 46 | VE2 | Derakane 8084 | Zoltek carbon UNI21 (714 gsm) | 46 | Knytex DB120 (393 gsm) | 54 | 0 | 0 | 0 | 3.19 | 24h/20C, 12h/80 C | RTM | 6564 | JJ1131 |  | -469 | static | 13 mm/s |  |  |  | 1 | 0 |  |  |  |  | 25 | MD-Hybrid JJ-VE2[(±45)/(0)3C/±45)] | 45/-45/0/0/0/45/-45 | 3 | 4 | 0 | 0
MD-Hybrid JJ-VE2 | [(±45)/(0)3C/±45)] | 46 | VE2 | Derakane 8084 | Zoltek carbon UNI21 (714 gsm) | 46 | Knytex DB120 (393 gsm) | 54 | 0 | 0 | 0 | 3.19 | 24h/20C, 12h/80 C | RTM | 6565 | JJ1132 |  | -456 | static | 13 mm/s |  |  |  | 1 | 0 |  |  |  |  | 25 | MD-Hybrid JJ-VE2[(±45)/(0)3C/±45)] | 45/-45/0/0/0/45/-45 | 3 | 4 | 0 | 0
MD-Hybrid JJ-VE2 | [(±45)/(0)3C/±45)] | 46 | VE2 | Derakane 8084 | Zoltek carbon UNI21 (714 gsm) | 46 | Knytex DB120 (393 gsm) | 54 | 0 | 0 | 0 | 3.19 | 24h/20C, 12h/80 C | RTM | 6566 | JJ1133 |  | -329 | static | 13 mm/s |  |  |  | 1 | 0 |  |  |  |  | 25 | MD-Hybrid JJ-VE2[(±45)/(0)3C/±45)] | 45/-45/0/0/0/45/-45 | 3 | 4 | 0 | 0
UNI-UNI21-VE2 | [0] | 32 | VE2 | Derakane 8084 | Zoltek carbon UNI21 (714 gsm) | 100 | 0 | 0 | 0 | 0 | 0 | 1.22 | 24h/20C, 12h/80 C | RTM | 6240 | UNI21-53 | 821 |  | static | 13 mm/s |  |  |  | 1 | 0 |  |  |  |  | 25 | UNI-UNI21-VE2[0] | 0 | 1 | 0 | 0 | 0 | 2.914343
UNI-UNI21-VE2 | [0] | 32 | VE2 | Derakane 8084 | Zoltek carbon UNI21 (714 gsm) | 100 | 0 | 0 | 0 | 0 | 0 | 1.22 | 24h/20C, 12h/80 C | RTM | 6241 | UNI21-54 | 572 |  | static | 13 mm/s |  |  |  | 1 | 0 |  |  |  |  | 25 | UNI-UNI21-VE2[0] | 0 | 1 | 0 | 0 | 0 | 2.757396
UNI-UNI21-VE2 | [0] | 32 | VE2 | Derakane 8084 | Zoltek carbon UNI21 (714 gsm) | 100 | 0 | 0 | 0 | 0 | 0 | 1.22 | 24h/20C, 12h/80 C | RTM | 6242 | UNI21-55 | 486 |  | static | 13 mm/s |  |  |  | 1 | 0 |  |  |  |  | 25 | UNI-UNI21-VE2[0] | 0 | 1 | 0 | 0 | 0 | 2.686636
UNI-UNI21-VE2 | [0] | 32 | VE2 | Derakane 8084 | Zoltek carbon UNI21 (714 gsm) | 100 | 0 | 0 | 0 | 0 | 0 | 1.22 | 24h/20C, 12h/80 C | RTM | 6605 | UNI21-163 |  | -339 | static | 13 mm/s |  |  |  | 1 | 0 |  |  |  |  | 25 | UNI-UNI21-VE2[0] | 0 | 1 | 0 | 0 | 0
UNI-UNI21-VE2 | [0] | 32 | VE2 | Derakane 8084 | Zoltek carbon UNI21 (714 gsm) | 100 | 0 | 0 | 0 | 0 | 0 | 1.22 | 24h/20C, 12h/80 C | RTM | 6658 | UNI21-164 |  | -362 | static | 13 mm/s |  |  |  | 1 | 0 |  |  |  |  | 25 | UNI-UNI21-VE2[0] | 0 | 1 | 0 | 0 | 0
UNI-UNI21-VE2 | [0] | 32 | VE2 | Derakane 8084 | Zoltek carbon UNI21 (714 gsm) | 100 | 0 | 0 | 0 | 0 | 0 | 1.22 | 24h/20C, 12h/80 C | RTM | 6659 | UNI21-165 |  | -373 | static | 13 mm/s |  |  |  | 1 | 0 |  |  |  |  | 25 | UNI-UNI21-VE2[0] | 0 | 1 | 0 | 0 | 0
UNI-UNI21-VE2 | [0] | 32 | VE2 | Derakane 8084 | Zoltek carbon UNI21 (714 gsm) | 100 | 0 | 0 | 0 | 0 | 0 | 1.22 | 24h/20C, 12h/80 C | RTM | 6660 | UNI21-166 |  | -353 | static | 13 mm/s |  |  |  | 1 | 0 |  |  |  |  | 25 | UNI-UNI21-VE2[0] | 0 | 1 | 0 | 0 | 0
UNI-UNI21-VE2 | [0] | 32 | VE2 | Derakane 8084 | Zoltek carbon UNI21 (714 gsm) | 100 | 0 | 0 | 0 | 0 | 0 | 1.22 | 24h/20C, 12h/80 C | RTM | 6661 | UNI21-161 | 695 |  | static | 13 mm/s | 50.9 | 1.4 |  | 1 | 0 |  |  |  |  | 25 | UNI-UNI21-VE2[0] | 0 | 1 | 0 | 0 | 0 | 2.841985
UNI-UNI21-VE2 | [0] | 32 | VE2 | Derakane 8084 | Zoltek carbon UNI21 (714 gsm) | 100 | 0 | 0 | 0 | 0 | 0 | 1.22 | 24h/20C, 12h/80 C | RTM | 6662 | UNI21-160 | 703 |  | static | 13 mm/s | 52.5 | 1.3 |  | 1 | 0 |  |  |  |  | 25 | UNI-UNI21-VE2[0] | 0 | 1 | 0 | 0 | 0 | 2.846955
UNI-UNI21-VE2 | [0] | 32 | VE2 | Derakane 8084 | Zoltek carbon UNI21 (714 gsm) | 100 | 0 | 0 | 0 | 0 | 0 | 1.22 | 24h/20C, 12h/80 C | RTM | 6663 | UNI21-162 | 667 |  | static | 13 mm/s | 51.6 | 1.2 |  | 1 | 0 |  |  |  |  | 25 | UNI-UNI21-VE2[0] | 0 | 1 | 0 | 0 | 0 | 2.824126
UNI-UNI21-VE2 | [0]4 | 40 | VE2 | Derakane 8084 | Zoltek carbon UNI21 (714 gsm) | 100 | 0 | 0 | 0 | 0 | 0 | 3.84 | 24h/20C, 12h/80 C | RTM | 6178 | UNI21-114A | 971 |  | static | 13 mm/s | 80.8 | 1.2 |  | 1 | 0 |  |  |  |  | 4 | UNI-UNI21-VE2[0]4 | 0/0/0/0 | 4 | 0 | 0 | 0 | 2.987219
UNI-UNI21-VE2 | [0]4 | 40 | VE2 | Derakane 8084 | Zoltek carbon UNI21 (714 gsm) | 100 | 0 | 0 | 0 | 0 | 0 | 3.84 | 24h/20C, 12h/80 C | RTM | 6179 | UNI21-114B | 1128 |  | static | 13 mm/s | 83.9 | 1.3 |  | 1 | 0 |  |  |  |  | 13 | UNI-UNI21-VE2[0]4 | 0/0/0/0 | 4 | 0 | 0 | 0 | 3.052309
UNI-UNI21-VE2 | [0]4 | 40 | VE2 | Derakane 8084 | Zoltek carbon UNI21 (714 gsm) | 100 | 0 | 0 | 0 | 0 | 0 | 3.84 | 24h/20C, 12h/80 C | RTM | 6180 | UNI21-101B | 1051 |  | static | 13 mm/s | 69.1 | 1.5 |  | 1 | 0 |  |  |  |  | 4 | UNI-UNI21-VE2[0]4 | 0/0/0/0 | 4 | 0 | 0 | 0 | 3.021603
UNI-UNI21-VE2 | [0]4 | 40 | VE2 | Derakane 8084 | Zoltek carbon UNI21 (714 gsm) | 100 | 0 | 0 | 0 | 0 | 0 | 3.84 | 24h/20C, 12h/80 C | RTM | 6181 | UNI21-100A | 942 |  | static | 13 mm/s | 90.9 | 1 |  | 1 | 0 |  |  |  |  | 4 | UNI-UNI21-VE2[0]4 | 0/0/0/0 | 4 | 0 | 0 | 0 | 2.974051
UNI-UNI21-VE2 | [0]4 | 40 | VE2 | Derakane 8084 | Zoltek carbon UNI21 (714 gsm) | 100 | 0 | 0 | 0 | 0 | 0 | 3.84 | 24h/20C, 12h/80 C | RTM | 6182 | UNI21-113A | 807 |  | static | 13 mm/s | 89.2 | 0.91 |  | 1 | 0 |  |  |  |  | 4 | UNI-UNI21-VE2[0]4 | 0/0/0/0 | 4 | 0 | 0 | 0 | 2.906874
UNI-UNI21-VE2 | [0]4 | 40 | VE2 | Derakane 8084 | Zoltek carbon UNI21 (714 gsm) | 100 | 0 | 0 | 0 | 0 | 0 | 3.84 | 24h/20C, 12h/80 C | RTM | 6183 | UNI21-113B | 893 |  | static | 13 mm/s | 90.8 | 1 |  | 1 | 0 |  |  |  |  | 4 | UNI-UNI21-VE2[0]4 | 0/0/0/0 | 4 | 0 | 0 | 0 | 2.950851
UNI-UNI21-VE2 | [0]4 | 40 | VE2 | Derakane 8084 | Zoltek carbon UNI21 (714 gsm) | 100 | 0 | 0 | 0 | 0 | 0 | 3.84 | 24h/20C, 12h/80 C | RTM | 6184 | UNI21-166 |  | -509 | static | 13 mm/s |  |  |  | 1 | 0 |  |  |  |  | 25 | UNI-UNI21-VE2[0]4 | 0/0/0/0 | 4 | 0 | 0 | 0
UNI-UNI21-VE2 | [0]4 | 40 | VE2 | Derakane 8084 | Zoltek carbon UNI21 (714 gsm) | 100 | 0 | 0 | 0 | 0 | 0 | 3.84 | 24h/20C, 12h/80 C | RTM | 6185 | UNI21-165 |  | -599 | static | 13 mm/s |  |  |  | 1 | 0 |  |  |  |  | 25 | UNI-UNI21-VE2[0]4 | 0/0/0/0 | 4 | 0 | 0 | 0
UNI-UNI21-VE2 | [0]4 | 40 | VE2 | Derakane 8084 | Zoltek carbon UNI21 (714 gsm) | 100 | 0 | 0 | 0 | 0 | 0 | 3.84 | 24h/20C, 12h/80 C | RTM | 6186 | UNI21-164 |  | -507 | static | 13 mm/s |  |  |  | 1 | 0 |  |  |  |  | 25 | UNI-UNI21-VE2[0]4 | 0/0/0/0 | 4 | 0 | 0 | 0
UNI-UNI21-VE2 | [0]4 | 40 | VE2 | Derakane 8084 | Zoltek carbon UNI21 (714 gsm) | 100 | 0 | 0 | 0 | 0 | 0 | 3.84 | 24h/20C, 12h/80 C | RTM | 6187 | UNI21-168 |  | -551 | static | 13 mm/s |  |  |  | 1 | 0 |  |  |  |  | 25 | UNI-UNI21-VE2[0]4 | 0/0/0/0 | 4 | 0 | 0 | 0
UNI-UNI21-VE2 | [90]4 | 40 | VE2 | Derakane 8084 | 0 | 0 | 0 | 0 | Zoltek carbon UNI21 (714 gsm) | 100 | 0 | 3.84 | 24h/20C, 12h/80 C | RTM | 6253 | UNI21-200T | 17.1 |  | static | 13 mm/s | 6.2 | 0.28 |  | 1 | 0 |  |  |  |  | 25 | UNI-UNI21-VE2[90]4 | 90/90/90/90 | 0 | 0 | 4 | 0 | 1.232996
UNI-UNI21-VE2 | [90]4 | 40 | VE2 | Derakane 8084 | 0 | 0 | 0 | 0 | Zoltek carbon UNI21 (714 gsm) | 100 | 0 | 3.84 | 24h/20C, 12h/80 C | RTM | 6254 | UNI21-201T | 23 |  | static | 13 mm/s | 6.4 | 0.36 |  | 1 | 0 |  |  |  |  | 25 | UNI-UNI21-VE2[90]4 | 90/90/90/90 | 0 | 0 | 4 | 0 | 1.361728
UNI-UNI21-VE2 | [90]4 | 40 | VE2 | Derakane 8084 | 0 | 0 | 0 | 0 | Zoltek carbon UNI21 (714 gsm) | 100 | 0 | 3.84 | 24h/20C, 12h/80 C | RTM | 6255 | UNI21-202T | 22.1 |  | static | 13 mm/s | 6.7 | 0.33 |  | 1 | 0 |  |  |  |  | 25 | UNI-UNI21-VE2[90]4 | 90/90/90/90 | 0 | 0 | 4 | 0 | 1.344392
UNI-UNI21-VE2 | [90]4 | 40 | VE2 | Derakane 8084 | 0 | 0 | 0 | 0 | Zoltek carbon UNI21 (714 gsm) | 100 | 0 | 3.84 | 24h/20C, 12h/80 C | RTM | 6256 | UNI21-203T | 20.4 |  | static | 13 mm/s | 6.7 | 0.31 |  | 1 | 0 |  |  |  |  | 25 | UNI-UNI21-VE2[90]4 | 90/90/90/90 | 0 | 0 | 4 | 0 | 1.30963
UNI-UNI21-VE2 | [90]4 | 40 | VE2 | Derakane 8084 | 0 | 0 | 0 | 0 | Zoltek carbon UNI21 (714 gsm) | 100 | 0 | 3.84 | 24h/20C, 12h/80 C | RTM | 6257 | UNI21-205T |  | -125 | static | 13 mm/s |  |  |  | 1 | 0 |  |  |  |  | 25 | UNI-UNI21-VE2[90]4 | 90/90/90/90 | 0 | 0 | 4 | 0
UNI-UNI21-VE2 | [90]4 | 40 | VE2 | Derakane 8084 | 0 | 0 | 0 | 0 | Zoltek carbon UNI21 (714 gsm) | 100 | 0 | 3.84 | 24h/20C, 12h/80 C | RTM | 6258 | UNI21-206T |  | -120 | static | 13 mm/s |  |  |  | 1 | 0 |  |  |  |  | 25 | UNI-UNI21-VE2[90]4 | 90/90/90/90 | 0 | 0 | 4 | 0
UNI-UNI21-VE2 | [90]4 | 40 | VE2 | Derakane 8084 | 0 | 0 | 0 | 0 | Zoltek carbon UNI21 (714 gsm) | 100 | 0 | 3.84 | 24h/20C, 12h/80 C | RTM | 6259 | UNI21-207T |  | -110 | static | 13 mm/s |  |  |  | 1 | 0 |  |  |  |  | 25 | UNI-UNI21-VE2[90]4 | 90/90/90/90 | 0 | 0 | 4 | 0
UNI-UNI25-VE2 | [0] | 45 | VE2 | Derakane 8084 | Zoltek UNI25 (XP33FBUD25, 850 gsm) | 100 | 0 | 0 | 0 | 0 | 0 | 1.09 | 24h/20C, 12h/80 C | RTM | 6243 | UNI25-53 | 1222 |  | static | 13 mm/s |  |  |  | 1 | 0 |  |  |  |  | 25 | UNI-UNI25-VE2[0] | 0 | 1 | 0 | 0 | 0 | 3.087071
UNI-UNI25-VE2 | [0] | 45 | VE2 | Derakane 8084 | Zoltek UNI25 (XP33FBUD25, 850 gsm) | 100 | 0 | 0 | 0 | 0 | 0 | 1.09 | 24h/20C, 12h/80 C | RTM | 6244 | UNI25-54 | 1254 |  | static | 13 mm/s |  |  |  | 1 | 0 |  |  |  |  | 25 | UNI-UNI25-VE2[0] | 0 | 1 | 0 | 0 | 0 | 3.098298
UNI-UNI25-VE2 | [0] | 45 | VE2 | Derakane 8084 | Zoltek UNI25 (XP33FBUD25, 850 gsm) | 100 | 0 | 0 | 0 | 0 | 0 | 1.09 | 24h/20C, 12h/80 C | RTM | 6250 | UNI25-61 | 1162 |  | static | 13 mm/s |  |  |  | 1 | 0 |  |  |  |  | 25 | UNI-UNI25-VE2[0] | 0 | 1 | 0 | 0 | 0 | 3.065206
UNI-UNI25-VE2 | [0] | 45 | VE2 | Derakane 8084 | Zoltek UNI25 (XP33FBUD25, 850 gsm) | 100 | 0 | 0 | 0 | 0 | 0 | 1.09 | 24h/20C, 12h/80 C | RTM | 6269 | UNI25-52 | 1442 |  | static | 0.05 | 88 | 1.53 |  | 1 | 0 |  |  |  |  | 25 | UNI-UNI25-VE2[0] | 0 | 1 | 0 | 0 | 0 | 3.158965
UNI-UNI25-VE2 | [0] | 45 | VE2 | Derakane 8084 | Zoltek UNI25 (XP33FBUD25, 850 gsm) | 100 | 0 | 0 | 0 | 0 | 0 | 1.09 | 24h/20C, 12h/80 C | RTM | 6664 | UNI25-160 |  | -368 | static | 13 mm/s |  |  |  | 1 | 0 |  |  |  |  | 25 | UNI-UNI25-VE2[0] | 0 | 1 | 0 | 0 | 0
UNI-UNI25-VE2 | [0] | 45 | VE2 | Derakane 8084 | Zoltek UNI25 (XP33FBUD25, 850 gsm) | 100 | 0 | 0 | 0 | 0 | 0 | 1.09 | 24h/20C, 12h/80 C | RTM | 6665 | UNI25-161 |  | -333 | static | 13 mm/s |  |  |  | 1 | 0 |  |  |  |  | 25 | UNI-UNI25-VE2[0] | 0 | 1 | 0 | 0 | 0
UNI-UNI25-VE2 | [0] | 45 | VE2 | Derakane 8084 | Zoltek UNI25 (XP33FBUD25, 850 gsm) | 100 | 0 | 0 | 0 | 0 | 0 | 1.09 | 24h/20C, 12h/80 C | RTM | 6666 | UNI25-162 |  | -344 | static | 13 mm/s |  |  |  | 1 | 0 |  |  |  |  | 25 | UNI-UNI25-VE2[0] | 0 | 1 | 0 | 0 | 0
UNI-UNI25-VE2 | [0] | 45 | VE2 | Derakane 8084 | Zoltek UNI25 (XP33FBUD25, 850 gsm) | 100 | 0 | 0 | 0 | 0 | 0 | 1.09 | 24h/20C, 12h/80 C | RTM | 6667 | UNI25-163 |  | -337 | static | 13 mm/s |  |  |  | 1 | 0 |  |  |  |  | 25 | UNI-UNI25-VE2[0] | 0 | 1 | 0 | 0 | 0
UNI-UNI25A-VE2 | [0]4 | 45 | VE2 | Derakane 8084 | Zoltek UNI25 (XP33FBUD25, 850 gsm) | 100 | 0 | 0 | 0 | 0 | 0 | 4.11 | 24h/20C, 12h/80 C | RTM | 6188 | UNI25A133 |  | -508 | static | 13 mm/s |  |  |  | 1 | 0 |  |  |  |  | 25 | UNI-UNI25A-VE2[0]4 | 0/0/0/0 | 4 | 0 | 0 | 0
UNI-UNI25A-VE2 | [0]4 | 45 | VE2 | Derakane 8084 | Zoltek UNI25 (XP33FBUD25, 850 gsm) | 100 | 0 | 0 | 0 | 0 | 0 | 4.11 | 24h/20C, 12h/80 C | RTM | 6189 | UNI25A132 |  | -510 | static | 13 mm/s |  |  |  | 1 | 0 |  |  |  |  | 25 | UNI-UNI25A-VE2[0]4 | 0/0/0/0 | 4 | 0 | 0 | 0
UNI-UNI25A-VE2 | [0]4 | 45 | VE2 | Derakane 8084 | Zoltek UNI25 (XP33FBUD25, 850 gsm) | 100 | 0 | 0 | 0 | 0 | 0 | 4.11 | 24h/20C, 12h/80 C | RTM | 6190 | UNI25A134 |  | -543 | static | 13 mm/s |  |  |  | 1 | 0 |  |  |  |  | 25 | UNI-UNI25A-VE2[0]4 | 0/0/0/0 | 4 | 0 | 0 | 0
UNI-UNI25A-VE2 | [0]4 | 45 | VE2 | Derakane 8084 | Zoltek UNI25 (XP33FBUD25, 850 gsm) | 100 | 0 | 0 | 0 | 0 | 0 | 4.11 | 24h/20C, 12h/80 C | RTM | 6191 | UNI25A135 |  | -578 | static | 13 mm/s |  |  |  | 1 | 0 |  |  |  |  | 25 | UNI-UNI25A-VE2[0]4 | 0/0/0/0 | 4 | 0 | 0 | 0
UNI-UNI25A-VE2 | [90]4 | 45 | VE2 | Derakane 8084 | 0 | 0 | 0 | 0 | Zoltek UNI25 (XP33FBUD25, 850 gsm) | 100 | 0 | 4.11 | 24h/20C, 12h/80 C | RTM | 6261 | UNI25A200T | 19.2 |  | static | 13 mm/s | 6.6 | 0.29 |  | 1 | 0 |  |  |  |  | 25 | UNI-UNI25A-VE2[90]4 | 90/90/90/90 | 0 | 0 | 4 | 0 | 1.283301
UNI-UNI25A-VE2 | [90]4 | 45 | VE2 | Derakane 8084 | 0 | 0 | 0 | 0 | Zoltek UNI25 (XP33FBUD25, 850 gsm) | 100 | 0 | 4.11 | 24h/20C, 12h/80 C | RTM | 6262 | UNI25A201T | 21 |  | static | 13 mm/s | 6.9 | 0.31 |  | 1 | 0 |  |  |  |  | 25 | UNI-UNI25A-VE2[90]4 | 90/90/90/90 | 0 | 0 | 4 | 0 | 1.322219
UNI-UNI25A-VE2 | [90]4 | 45 | VE2 | Derakane 8084 | 0 | 0 | 0 | 0 | Zoltek UNI25 (XP33FBUD25, 850 gsm) | 100 | 0 | 4.11 | 24h/20C, 12h/80 C | RTM | 6263 | UNI25A202T | 21.2 |  | static | 13 mm/s | 6.7 | 0.31 |  | 1 | 0 |  |  |  |  | 25 | UNI-UNI25A-VE2[90]4 | 90/90/90/90 | 0 | 0 | 4 | 0 | 1.326336
UNI-UNI25A-VE2 | [90]4 | 45 | VE2 | Derakane 8084 | 0 | 0 | 0 | 0 | Zoltek UNI25 (XP33FBUD25, 850 gsm) | 100 | 0 | 4.11 | 24h/20C, 12h/80 C | RTM | 6264 | UNI25A203T | 20.7 |  | static | 13 mm/s | 6.8 | 0.31 |  | 1 | 0 |  |  |  |  | 25 | UNI-UNI25A-VE2[90]4 | 90/90/90/90 | 0 | 0 | 4 | 0 | 1.31597
UNI-UNI25A-VE2 | [90]4 | 45 | VE2 | Derakane 8084 | 0 | 0 | 0 | 0 | Zoltek UNI25 (XP33FBUD25, 850 gsm) | 100 | 0 | 4.11 | 24h/20C, 12h/80 C | RTM | 6265 | UNI25A208T |  | -104 | static | 13 mm/s |  |  |  | 1 | 0 |  |  |  |  | 25 | UNI-UNI25A-VE2[90]4 | 90/90/90/90 | 0 | 0 | 4 | 0
UNI-UNI25A-VE2 | [90]4 | 45 | VE2 | Derakane 8084 | 0 | 0 | 0 | 0 | Zoltek UNI25 (XP33FBUD25, 850 gsm) | 100 | 0 | 4.11 | 24h/20C, 12h/80 C | RTM | 6266 | UNI25A207T |  | -90 | static | 13 mm/s |  |  |  | 1 | 0 |  |  |  |  | 25 | UNI-UNI25A-VE2[90]4 | 90/90/90/90 | 0 | 0 | 4 | 0
UNI-UNI25A-VE2 | [90]4 | 45 | VE2 | Derakane 8084 | 0 | 0 | 0 | 0 | Zoltek UNI25 (XP33FBUD25, 850 gsm) | 100 | 0 | 4.11 | 24h/20C, 12h/80 C | RTM | 6267 | UNI25A206T |  | -103 | static | 13 mm/s |  |  |  | 1 | 0 |  |  |  |  | 25 | UNI-UNI25A-VE2[90]4 | 90/90/90/90 | 0 | 0 | 4 | 0
UNI-UNI25A-VE2 | [90]4 | 45 | VE2 | Derakane 8084 | 0 | 0 | 0 | 0 | Zoltek UNI25 (XP33FBUD25, 850 gsm) | 100 | 0 | 4.11 | 24h/20C, 12h/80 C | RTM | 6268 | UNI25A205T |  | -104 | static | 13 mm/s |  |  |  | 1 | 0 |  |  |  |  | 25 | UNI-UNI25A-VE2[90]4 | 90/90/90/90 | 0 | 0 | 4 | 0
UNI-UNI25A-VE2 | [90]4 | 45 | VE2 | Derakane 8084 | 0 | 0 | 0 | 0 | Zoltek UNI25 (XP33FBUD25, 850 gsm) | 100 | 0 | 4.11 | 24h/20C, 12h/80 C | RTM | 6672 | UNI25A180 | 832 |  | static | 13 mm/s | 86.2 | 1 |  | 1 | 0 |  |  |  |  | 13 | UNI-UNI25A-VE2[90]4 | 90/90/90/90 | 0 | 0 | 4 | 0 | 2.920123
UNI-UNI25A-VE2 | [90]4 | 45 | VE2 | Derakane 8084 | 0 | 0 | 0 | 0 | Zoltek UNI25 (XP33FBUD25, 850 gsm) | 100 | 0 | 4.11 | 24h/20C, 12h/80 C | RTM | 6673 | UNI25A181 | 858 |  | static | 13 mm/s | 86.2 | 1 |  | 1 | 0 |  |  |  |  | 13 | UNI-UNI25A-VE2[90]4 | 90/90/90/90 | 0 | 0 | 4 | 0 | 2.933487
UNI-UNI25A-VE2 | [90]4 | 45 | VE2 | Derakane 8084 | 0 | 0 | 0 | 0 | Zoltek UNI25 (XP33FBUD25, 850 gsm) | 100 | 0 | 4.11 | 24h/20C, 12h/80 C | RTM | 6674 | UNI25A182 | 996 |  | static | 13 mm/s | 86.1 | 1.2 |  | 1 | 0 |  |  |  |  | 13 | UNI-UNI25A-VE2[90]4 | 90/90/90/90 | 0 | 0 | 4 | 0 | 2.998259
MD-Hybrid CGB-prepreg | [(0)2C/±45/(0)2C) | 50 | EP | Hexcel M9.6/35% | Hexcel M9.1/40%/500/C (500 gsm) | 77 | Hexcel M9.6/35%/BB600/G (612 gsm) | 23 | 0 | 0 | 0 | 2.69 | 2 h/100 C | Prepreg | 6567 | CGB101 | 1633 |  | static | 13 mm/s | 97.1 | 1.5 |  | 1 | 0 |  |  |  |  | 21 | MD-Hybrid CGB-prepreg[(0)2C/±45/(0)2C) | 0/0/45/-45/0/0 | 4 | 2 | 0 | 0 | 3.212986
MD-Hybrid CGB-prepreg | [(0)2C/±45/(0)2C) | 50 | EP | Hexcel M9.6/35% | Hexcel M9.1/40%/500/C (500 gsm) | 77 | Hexcel M9.6/35%/BB600/G (612 gsm) | 23 | 0 | 0 | 0 | 2.69 | 2 h/100 C | Prepreg | 6568 | CGB102 | 1582 |  | static | 13 mm/s | 102 | 1.4 |  | 1 | 0 |  |  |  |  | 21 | MD-Hybrid CGB-prepreg[(0)2C/±45/(0)2C) | 0/0/45/-45/0/0 | 4 | 2 | 0 | 0 | 3.199206
MD-Hybrid CGB-prepreg | [(0)2C/±45/(0)2C) | 50 | EP | Hexcel M9.6/35% | Hexcel M9.1/40%/500/C (500 gsm) | 77 | Hexcel M9.6/35%/BB600/G (612 gsm) | 23 | 0 | 0 | 0 | 2.69 | 2 h/100 C | Prepreg | 6569 | CGB103 | 1605 |  | static | 13 mm/s | 95.1 | 1.5 |  | 1 | 0 |  |  |  |  | 21 | MD-Hybrid CGB-prepreg[(0)2C/±45/(0)2C) | 0/0/45/-45/0/0 | 4 | 2 | 0 | 0 | 3.205475
MD-Hybrid CGB-prepreg | [(0)2C/±45/(0)2C) | 50 | EP | Hexcel M9.6/35% | Hexcel M9.1/40%/500/C (500 gsm) | 77 | Hexcel M9.6/35%/BB600/G (612 gsm) | 23 | 0 | 0 | 0 | 2.69 | 2 h/100 C | Prepreg | 6570 | CGB137 |  | -625 | static | 13 mm/s |  |  |  | 1 | 0 |  |  |  |  | 25 | MD-Hybrid CGB-prepreg[(0)2C/±45/(0)2C) | 0/0/45/-45/0/0 | 4 | 2 | 0 | 0
MD-Hybrid CGB-prepreg | [(0)2C/±45/(0)2C) | 50 | EP | Hexcel M9.6/35% | Hexcel M9.1/40%/500/C (500 gsm) | 77 | Hexcel M9.6/35%/BB600/G (612 gsm) | 23 | 0 | 0 | 0 | 2.69 | 2 h/100 C | Prepreg | 6571 | CGB126 |  | -648 | static | 13 mm/s |  |  |  | 1 | 0 |  |  |  |  | 25 | MD-Hybrid CGB-prepreg[(0)2C/±45/(0)2C) | 0/0/45/-45/0/0 | 4 | 2 | 0 | 0
MD-Hybrid CGB-prepreg | [(0)2C/±45/(0)2C) | 50 | EP | Hexcel M9.6/35% | Hexcel M9.1/40%/500/C (500 gsm) | 77 | Hexcel M9.6/35%/BB600/G (612 gsm) | 23 | 0 | 0 | 0 | 2.69 | 2 h/100 C | Prepreg | 6572 | CGB139 |  | -583 | static | 13 mm/s |  |  |  | 1 | 0 |  |  |  |  | 25 | MD-Hybrid CGB-prepreg[(0)2C/±45/(0)2C) | 0/0/45/-45/0/0 | 4 | 2 | 0 | 0
MD-Hybrid CGB-prepreg | [(0)2C/±45/(0)2C) | 50 | EP | Hexcel M9.6/35% | Hexcel M9.1/40%/500/C (500 gsm) | 77 | Hexcel M9.6/35%/BB600/G (612 gsm) | 23 | 0 | 0 | 0 | 2.69 | 2 h/100 C | Prepreg | 6573 | CGB138 |  | -593 | static | 13 mm/s |  |  |  | 1 | 0 |  |  |  |  | 25 | MD-Hybrid CGB-prepreg[(0)2C/±45/(0)2C) | 0/0/45/-45/0/0 | 4 | 2 | 0 | 0
MD-Hybrid CGB-prepreg | [(0)2C/±45/(0)2C) | 50 | EP | Hexcel M9.6/35% | Hexcel M9.1/40%/500/C (500 gsm) | 77 | Hexcel M9.6/35%/BB600/G (612 gsm) | 23 | 0 | 0 | 0 | 2.69 | 2 h/100 C | Prepreg | 6675 | CGB107 | 1493 |  | static | 0.0254 mm/s | 98.3 | 1.45 |  | 1 | 0 |  |  |  |  | 25 | MD-Hybrid CGB-prepreg[(0)2C/±45/(0)2C) | 0/0/45/-45/0/0 | 4 | 2 | 0 | 0 | 3.17406
MD-Hybrid CGB2-prepreg | [0C/±45/0C) | 52 | EP | Hexcel M9.6/35% | Hexcel M9.1/40%/500/C (500 gsm) | 62 | Hexcel M9.6/35%/BB600/G (612 gsm) | 38 | 0 | 0 | 0 | 1.54 | 2 h/100 C | Prepreg | 6574 | CGB2101 | 1374 |  | static | 13 mm/s | 68.4 | 2 |  | 1 | 0 |  |  |  |  | 21 | MD-Hybrid CGB2-prepreg[0C/±45/0C) | 0/45/-45/0 | 2 | 2 | 0 | 0 | 3.137987
MD-Hybrid CGB2-prepreg | [0C/±45/0C) | 52 | EP | Hexcel M9.6/35% | Hexcel M9.1/40%/500/C (500 gsm) | 62 | Hexcel M9.6/35%/BB600/G (612 gsm) | 38 | 0 | 0 | 0 | 1.54 | 2 h/100 C | Prepreg | 6575 | CGB2102 | 1417 |  | static | 13 mm/s | 67.2 | 2.1 |  | 1 | 0 |  |  |  |  | 21 | MD-Hybrid CGB2-prepreg[0C/±45/0C) | 0/45/-45/0 | 2 | 2 | 0 | 0 | 3.15137
MD-Hybrid CGB2-prepreg | [0C/±45/0C) | 52 | EP | Hexcel M9.6/35% | Hexcel M9.1/40%/500/C (500 gsm) | 62 | Hexcel M9.6/35%/BB600/G (612 gsm) | 38 | 0 | 0 | 0 | 1.54 | 2 h/100 C | Prepreg | 6576 | CGB2103 | 1419 |  | static | 13 mm/s | 66.6 | 2.1 |  | 1 | 0 |  |  |  |  | 21 | MD-Hybrid CGB2-prepreg[0C/±45/0C) | 0/45/-45/0 | 2 | 2 | 0 | 0 | 3.151982
MD-Hybrid CGB2-prepreg | [0C/±45/0C) | 52 | EP | Hexcel M9.6/35% | Hexcel M9.1/40%/500/C (500 gsm) | 62 | Hexcel M9.6/35%/BB600/G (612 gsm) | 38 | 0 | 0 | 0 | 1.54 | 2 h/100 C | Prepreg | 6577 | CGB2139 |  | -670 | static | 13 mm/s |  |  |  | 1 | 0 |  |  |  |  | 25 | MD-Hybrid CGB2-prepreg[0C/±45/0C) | 0/45/-45/0 | 2 | 2 | 0 | 0
MD-Hybrid CGB2-prepreg | [0C/±45/0C) | 52 | EP | Hexcel M9.6/35% | Hexcel M9.1/40%/500/C (500 gsm) | 62 | Hexcel M9.6/35%/BB600/G (612 gsm) | 38 | 0 | 0 | 0 | 1.54 | 2 h/100 C | Prepreg | 6578 | CGB2124 |  | -613 | static | 13 mm/s |  |  |  | 1 | 0 |  |  |  |  | 25 | MD-Hybrid CGB2-prepreg[0C/±45/0C) | 0/45/-45/0 | 2 | 2 | 0 | 0
MD-Hybrid CGB2-prepreg | [0C/±45/0C) | 52 | EP | Hexcel M9.6/35% | Hexcel M9.1/40%/500/C (500 gsm) | 62 | Hexcel M9.6/35%/BB600/G (612 gsm) | 38 | 0 | 0 | 0 | 1.54 | 2 h/100 C | Prepreg | 6579 | CGB2126 |  | -607 | static | 13 mm/s |  |  |  | 1 | 0 |  |  |  |  | 25 | MD-Hybrid CGB2-prepreg[0C/±45/0C) | 0/45/-45/0 | 2 | 2 | 0 | 0
MD-Hybrid CGB2-prepreg | [0C/±45/0C) | 52 | EP | Hexcel M9.6/35% | Hexcel M9.1/40%/500/C (500 gsm) | 62 | Hexcel M9.6/35%/BB600/G (612 gsm) | 38 | 0 | 0 | 0 | 1.54 | 2 h/100 C | Prepreg | 6580 | CGB2125 |  | -551 | static | 13 mm/s |  |  |  | 1 | 0 |  |  |  |  | 25 | MD-Hybrid CGB2-prepreg[0C/±45/0C) | 0/45/-45/0 | 2 | 2 | 0 | 0
MD-Hybrid CGB2-prepreg | [0C/±45/0C) | 52 | EP | Hexcel M9.6/35% | Hexcel M9.1/40%/500/C (500 gsm) | 62 | Hexcel M9.6/35%/BB600/G (612 gsm) | 38 | 0 | 0 | 0 | 1.54 | 2 h/100 C | Prepreg | 6676 | CGB2104 | 1108 |  | static | 0.0254 mm/s | 69.7 | 1.52 |  | 1 | 0 |  |  |  |  | 25 | MD-Hybrid CGB2-prepreg[0C/±45/0C) | 0/45/-45/0 | 2 | 2 | 0 | 0 | 3.04454
MD-Hybrid CGB3-prepreg | [(±45G)/(0)3C/(±45G)] | 50 | EP | Hexcel M9.6/35% | Hexcel M9.1/40%/500/C (500 gsm) | 55 | Hexcel M9.6/35%/BB600/G (612 gsm) | 45 | 0 | 0 | 0 | 2.6 | 2 h/100 C | Prepreg | 6690 | CGB3100 | 1210 |  | static | 13 mm/s | 63.6 | 1.9 |  | 1 | 0 |  |  |  |  | 25 | MD-Hybrid CGB3-prepreg[(±45G)/(0)3C/(±45G)] | 45/-45/0/0/0/45/-45 | 3 | 4 | 0 | 0 | 3.082785
MD-Hybrid CGB3-prepreg | [(±45G)/(0)3C/(±45G)] | 50 | EP | Hexcel M9.6/35% | Hexcel M9.1/40%/500/C (500 gsm) | 55 | Hexcel M9.6/35%/BB600/G (612 gsm) | 45 | 0 | 0 | 0 | 2.6 | 2 h/100 C | Prepreg | 6691 | CGB3103 | 1246 |  | static | 13 mm/s | 70.7 | 1.76 |  | 1 | 0 |  |  |  |  | 25 | MD-Hybrid CGB3-prepreg[(±45G)/(0)3C/(±45G)] | 45/-45/0/0/0/45/-45 | 3 | 4 | 0 | 0 | 3.095518
MD-Hybrid CGB3-prepreg | [(±45G)/(0)3C/(±45G)] | 50 | EP | Hexcel M9.6/35% | Hexcel M9.1/40%/500/C (500 gsm) | 55 | Hexcel M9.6/35%/BB600/G (612 gsm) | 45 | 0 | 0 | 0 | 2.6 | 2 h/100 C | Prepreg | 6692 | CGB3101 | 1169 |  | static | 13 mm/s | 63.2 | 1.67 |  | 1 | 0 |  |  |  |  | 25 | MD-Hybrid CGB3-prepreg[(±45G)/(0)3C/(±45G)] | 45/-45/0/0/0/45/-45 | 3 | 4 | 0 | 0 | 3.067815
MD-Hybrid CGB3-prepreg | [(±45G)/(0)3C/(±45G)] | 50 | EP | Hexcel M9.6/35% | Hexcel M9.1/40%/500/C (500 gsm) | 55 | Hexcel M9.6/35%/BB600/G (612 gsm) | 45 | 0 | 0 | 0 | 2.6 | 2 h/100 C | Prepreg | 6744 | CGB3104 |  | -499 | static | 13 mm/s |  |  |  | 1 | 0 |  |  |  |  | 25 | MD-Hybrid CGB3-prepreg[(±45G)/(0)3C/(±45G)] | 45/-45/0/0/0/45/-45 | 3 | 4 | 0 | 0
MD-Hybrid CGB3-prepreg | [(±45G)/(0)3C/(±45G)] | 50 | EP | Hexcel M9.6/35% | Hexcel M9.1/40%/500/C (500 gsm) | 55 | Hexcel M9.6/35%/BB600/G (612 gsm) | 45 | 0 | 0 | 0 | 2.6 | 2 h/100 C | Prepreg | 6745 | CGB3107 |  | -616 | static | 13 mm/s |  |  |  | 1 | 0 |  |  |  |  | 25 | MD-Hybrid CGB3-prepreg[(±45G)/(0)3C/(±45G)] | 45/-45/0/0/0/45/-45 | 3 | 4 | 0 | 0
MD-Hybrid CGB3-prepreg | [(±45G)/(0)3C/(±45G)] | 50 | EP | Hexcel M9.6/35% | Hexcel M9.1/40%/500/C (500 gsm) | 55 | Hexcel M9.6/35%/BB600/G (612 gsm) | 45 | 0 | 0 | 0 | 2.6 | 2 h/100 C | Prepreg | 6746 | CGB3109 |  | -534 | static | 13 mm/s |  |  |  | 1 | 0 |  |  |  |  | 25 | MD-Hybrid CGB3-prepreg[(±45G)/(0)3C/(±45G)] | 45/-45/0/0/0/45/-45 | 3 | 4 | 0 | 0
MD-Hybrid CGB3-prepreg | [(±45G)/(0)3C/(±45G)] | 50 | EP | Hexcel M9.6/35% | Hexcel M9.1/40%/500/C (500 gsm) | 55 | Hexcel M9.6/35%/BB600/G (612 gsm) | 45 | 0 | 0 | 0 | 2.6 | 2 h/100 C | Prepreg | 6747 | CGB3105 |  | -502 | static | 13 mm/s |  |  |  | 1 | 0 |  |  |  |  | 25 | MD-Hybrid CGB3-prepreg[(±45G)/(0)3C/(±45G)] | 45/-45/0/0/0/45/-45 | 3 | 4 | 0 | 0
MD-Hybrid CGB3-prepreg | [(±45G)/(0)3C/(±45G)] | 50 | EP | Hexcel M9.6/35% | Hexcel M9.1/40%/500/C (500 gsm) | 55 | Hexcel M9.6/35%/BB600/G (612 gsm) | 45 | 0 | 0 | 0 | 2.6 | 2 h/100 C | Prepreg | 6897 | CGB3205 | 1314 |  | static | 13 mm/s | 70.6 | 1.9 |  | 1 | 0 |  |  |  |  | 25 | MD-Hybrid CGB3-prepreg[(±45G)/(0)3C/(±45G)] | 45/-45/0/0/0/45/-45 | 3 | 4 | 0 | 0 | 3.118595
MD-Hybrid CGB3-prepreg | [(±45G)/(0)3C/(±45G)] | 50 | EP | Hexcel M9.6/35% | Hexcel M9.1/40%/500/C (500 gsm) | 55 | Hexcel M9.6/35%/BB600/G (612 gsm) | 45 | 0 | 0 | 0 | 2.6 | 2 h/100 C | Prepreg | 6898 | CGB3204 | 1423 |  | static | 13 mm/s | 73.5 | 1.9 |  | 1 | 0 |  |  |  |  | 25 | MD-Hybrid CGB3-prepreg[(±45G)/(0)3C/(±45G)] | 45/-45/0/0/0/45/-45 | 3 | 4 | 0 | 0 | 3.153205
MD-Hybrid CGB3-prepreg | [(±45G)/(0)3C/(±45G)] | 50 | EP | Hexcel M9.6/35% | Hexcel M9.1/40%/500/C (500 gsm) | 55 | Hexcel M9.6/35%/BB600/G (612 gsm) | 45 | 0 | 0 | 0 | 2.6 | 2 h/100 C | Prepreg | 7027 | CGB3206 | 1333 |  | static | 13 mm/s | 71.5 | 1.9 |  | 1 | 0 |  |  |  |  | 25 | MD-Hybrid CGB3-prepreg[(±45G)/(0)3C/(±45G)] | 45/-45/0/0/0/45/-45 | 3 | 4 | 0 | 0 | 3.12483
MD-Hybrid CGB3-prepreg | [(±45G)/(0)3C/(±45G)] | 50 | EP | Hexcel M9.6/35% | Hexcel M9.1/40%/500/C (500 gsm) | 55 | Hexcel M9.6/35%/BB600/G (612 gsm) | 45 | 0 | 0 | 0 | 2.6 | 2 h/100 C | Prepreg | 7028 | CGB3207 |  | -648 | static | 13 mm/s |  |  |  | 1 | 0 |  |  |  |  | 25 | MD-Hybrid CGB3-prepreg[(±45G)/(0)3C/(±45G)] | 45/-45/0/0/0/45/-45 | 3 | 4 | 0 | 0
MD-Hybrid CGB3-prepreg | [(±45G)/(0)3C/(±45G)] | 50 | EP | Hexcel M9.6/35% | Hexcel M9.1/40%/500/C (500 gsm) | 55 | Hexcel M9.6/35%/BB600/G (612 gsm) | 45 | 0 | 0 | 0 | 2.6 | 2 h/100 C | Prepreg | 7029 | CGB3208 |  | -639 | static | 13 mm/s |  |  |  | 1 | 0 |  |  |  |  | 25 | MD-Hybrid CGB3-prepreg[(±45G)/(0)3C/(±45G)] | 45/-45/0/0/0/45/-45 | 3 | 4 | 0 | 0
MD-Hybrid CGB3-prepreg | [(±45G)/(0)3C/(±45G)] | 50 | EP | Hexcel M9.6/35% | Hexcel M9.1/40%/500/C (500 gsm) | 55 | Hexcel M9.6/35%/BB600/G (612 gsm) | 45 | 0 | 0 | 0 | 2.6 | 2 h/100 C | Prepreg | 7030 | CGB3210 |  | -632 | static | 13 mm/s |  |  |  | 1 | 0 |  |  |  |  | 25 | MD-Hybrid CGB3-prepreg[(±45G)/(0)3C/(±45G)] | 45/-45/0/0/0/45/-45 | 3 | 4 | 0 | 0
MD-Hybrid CGB3-prepreg | [(±45G)/(0)3C/(±45G)] | 50 | EP | Hexcel M9.6/35% | Hexcel M9.1/40%/500/C (500 gsm) | 55 | Hexcel M9.6/35%/BB600/G (612 gsm) | 45 | 0 | 0 | 0 | 2.6 | 2 h/100 C | Prepreg | 7031 | CGB3218 |  | -667 | static | 13 mm/s |  |  |  | 1 | 0 |  |  |  |  | 25 | MD-Hybrid CGB3-prepreg[(±45G)/(0)3C/(±45G)] | 45/-45/0/0/0/45/-45 | 3 | 4 | 0 | 0
MD-Hybrid CGB4-prepreg | [(±45G)/(0)3C/(±45G)] | 43 | EP | Hexcel M9.6/35% | SE84LV/HSC/450/400/37% (450 gsm) | 49 | Hexcel M9.6/35%/BB600/G (612 gsm) | 51 | 0 | 0 | 0 | 4.05 | 3 h/100 C | Prepreg | 7032 | CGB4-101 | 1317 |  | static | 13 mm/s | 81.8 | 1.6 |  | 1 | 0 |  |  |  |  | 13 | MD-Hybrid CGB4-prepreg[(±45G)/(0)3C/(±45G)] | 45/-45/0/0/0/45/-45 | 3 | 4 | 0 | 0 | 3.119586
MD-Hybrid CGB4-prepreg | [(±45G)/(0)3C/(±45G)] | 43 | EP | Hexcel M9.6/35% | SE84LV/HSC/450/400/37% (450 gsm) | 49 | Hexcel M9.6/35%/BB600/G (612 gsm) | 51 | 0 | 0 | 0 | 4.05 | 3 h/100 C | Prepreg | 7033 | CGB4-200 | 1614 |  | static | 13 mm/s | 83 | 2 |  | 1 | 0 |  |  |  |  | 13 | MD-Hybrid CGB4-prepreg[(±45G)/(0)3C/(±45G)] | 45/-45/0/0/0/45/-45 | 3 | 4 | 0 | 0 | 3.207904
MD-Hybrid CGB4-prepreg | [(±45G)/(0)3C/(±45G)] | 43 | EP | Hexcel M9.6/35% | SE84LV/HSC/450/400/37% (450 gsm) | 49 | Hexcel M9.6/35%/BB600/G (612 gsm) | 51 | 0 | 0 | 0 | 4.05 | 3 h/100 C | Prepreg | 7034 | CGB4-102 | 1205 |  | static | 13 mm/s | 82.3 | 1.5 |  | 1 | 0 |  |  |  |  | 13 | MD-Hybrid CGB4-prepreg[(±45G)/(0)3C/(±45G)] | 45/-45/0/0/0/45/-45 | 3 | 4 | 0 | 0 | 3.080987
MD-Hybrid CGB4-prepreg | [(±45G)/(0)3C/(±45G)] | 43 | EP | Hexcel M9.6/35% | SE84LV/HSC/450/400/37% (450 gsm) | 49 | Hexcel M9.6/35%/BB600/G (612 gsm) | 51 | 0 | 0 | 0 | 4.05 | 3 h/100 C | Prepreg | 7035 | CGB4-104 | 1261 |  | static | 13 mm/s | 81.7 | 1.6 |  | 1 | 0 |  |  |  |  | 13 | MD-Hybrid CGB4-prepreg[(±45G)/(0)3C/(±45G)] | 45/-45/0/0/0/45/-45 | 3 | 4 | 0 | 0 | 3.100715
MD-Hybrid CGB4-prepreg | [(±45G)/(0)3C/(±45G)] | 43 | EP | Hexcel M9.6/35% | SE84LV/HSC/450/400/37% (450 gsm) | 49 | Hexcel M9.6/35%/BB600/G (612 gsm) | 51 | 0 | 0 | 0 | 4.05 | 3 h/100 C | Prepreg | 7036 | CGB4-115 |  | -705 | static | 13 mm/s |  |  |  | 1 | 0 |  |  |  |  | 25 | MD-Hybrid CGB4-prepreg[(±45G)/(0)3C/(±45G)] | 45/-45/0/0/0/45/-45 | 3 | 4 | 0 | 0
MD-Hybrid CGB4-prepreg | [(±45G)/(0)3C/(±45G)] | 43 | EP | Hexcel M9.6/35% | SE84LV/HSC/450/400/37% (450 gsm) | 49 | Hexcel M9.6/35%/BB600/G (612 gsm) | 51 | 0 | 0 | 0 | 4.05 | 3 h/100 C | Prepreg | 7037 | CGB4-126 |  | -873 | static | 13 mm/s |  |  |  | 1 | 0 |  |  |  |  | 25 | MD-Hybrid CGB4-prepreg[(±45G)/(0)3C/(±45G)] | 45/-45/0/0/0/45/-45 | 3 | 4 | 0 | 0
MD-Hybrid CGB4-prepreg | [(±45G)/(0)3C/(±45G)] | 43 | EP | Hexcel M9.6/35% | SE84LV/HSC/450/400/37% (450 gsm) | 49 | Hexcel M9.6/35%/BB600/G (612 gsm) | 51 | 0 | 0 | 0 | 4.05 | 3 h/100 C | Prepreg | 7038 | CGB4-118 |  | -873 | static | 13 mm/s |  |  |  | 1 | 0 |  |  |  |  | 25 | MD-Hybrid CGB4-prepreg[(±45G)/(0)3C/(±45G)] | 45/-45/0/0/0/45/-45 | 3 | 4 | 0 | 0
MD-Hybrid CGB4-prepreg | [(±45G)/(0)3C/(±45G)] | 43 | EP | Hexcel M9.6/35% | SE84LV/HSC/450/400/37% (450 gsm) | 49 | Hexcel M9.6/35%/BB600/G (612 gsm) | 51 | 0 | 0 | 0 | 4.05 | 3 h/100 C | Prepreg | 7039 | CGB4-119 |  | -859 | static | 13 mm/s |  |  |  | 1 | 0 |  |  |  |  | 25 | MD-Hybrid CGB4-prepreg[(±45G)/(0)3C/(±45G)] | 45/-45/0/0/0/45/-45 | 3 | 4 | 0 | 0
MD-Hybrid CGB5-prepreg | [(±45G)/(0)5C/(±45G)] | 49 | EP | Hexcel M9.6/35% | SE84LV/HSC/450/400/37% (450 gsm) | 42 | Hexcel M9.6/35%/BB600/G (612 gsm) | 58 | 0 | 0 | 0 | 2.73 | 3 h/100 C | Prepreg | 7040 | CGB5-101 | 1063 |  | static | 13 mm/s | 67.2 | 1.6 |  | 1 | 0 |  |  |  |  | 13 | MD-Hybrid CGB5-prepreg[(±45G)/(0)5C/(±45G)] | 45/-45/0/0/0/0/0/45/-45 | 5 | 4 | 0 | 0 | 3.026533
MD-Hybrid CGB5-prepreg | [(±45G)/(0)5C/(±45G)] | 49 | EP | Hexcel M9.6/35% | SE84LV/HSC/450/400/37% (450 gsm) | 42 | Hexcel M9.6/35%/BB600/G (612 gsm) | 58 | 0 | 0 | 0 | 2.73 | 3 h/100 C | Prepreg | 7041 | CGB5-102 | 1167 |  | static | 13 mm/s | 73.5 | 1.6 |  | 1 | 0 |  |  |  |  | 13 | MD-Hybrid CGB5-prepreg[(±45G)/(0)5C/(±45G)] | 45/-45/0/0/0/0/0/45/-45 | 5 | 4 | 0 | 0 | 3.067071
MD-Hybrid CGB5-prepreg | [(±45G)/(0)5C/(±45G)] | 49 | EP | Hexcel M9.6/35% | SE84LV/HSC/450/400/37% (450 gsm) | 42 | Hexcel M9.6/35%/BB600/G (612 gsm) | 58 | 0 | 0 | 0 | 2.73 | 3 h/100 C | Prepreg | 7042 | CGB5-105 | 1160 |  | static | 13 mm/s | 69.1 | 1.7 |  | 1 | 0 |  |  |  |  | 13 | MD-Hybrid CGB5-prepreg[(±45G)/(0)5C/(±45G)] | 45/-45/0/0/0/0/0/45/-45 | 5 | 4 | 0 | 0 | 3.064458
MD-Hybrid CGB5-prepreg | [(±45G)/(0)5C/(±45G)] | 49 | EP | Hexcel M9.6/35% | SE84LV/HSC/450/400/37% (450 gsm) | 42 | Hexcel M9.6/35%/BB600/G (612 gsm) | 58 | 0 | 0 | 0 | 2.73 | 3 h/100 C | Prepreg | 7043 | CGB5-130 |  | -662 | static | 13 mm/s |  |  |  | 1 | 0 |  |  |  |  | 25 | MD-Hybrid CGB5-prepreg[(±45G)/(0)5C/(±45G)] | 45/-45/0/0/0/0/0/45/-45 | 5 | 4 | 0 | 0
MD-Hybrid CGB5-prepreg | [(±45G)/(0)5C/(±45G)] | 49 | EP | Hexcel M9.6/35% | SE84LV/HSC/450/400/37% (450 gsm) | 42 | Hexcel M9.6/35%/BB600/G (612 gsm) | 58 | 0 | 0 | 0 | 2.73 | 3 h/100 C | Prepreg | 7044 | CGB5-137 |  | -688 | static | 13 mm/s |  |  |  | 1 | 0 |  |  |  |  | 25 | MD-Hybrid CGB5-prepreg[(±45G)/(0)5C/(±45G)] | 45/-45/0/0/0/0/0/45/-45 | 5 | 4 | 0 | 0
MD-Hybrid CGB5-prepreg | [(±45G)/(0)5C/(±45G)] | 49 | EP | Hexcel M9.6/35% | SE84LV/HSC/450/400/37% (450 gsm) | 42 | Hexcel M9.6/35%/BB600/G (612 gsm) | 58 | 0 | 0 | 0 | 2.73 | 3 h/100 C | Prepreg | 7045 | CGB5-138 |  | -675 | static | 13 mm/s |  |  |  | 1 | 0 |  |  |  |  | 25 | MD-Hybrid CGB5-prepreg[(±45G)/(0)5C/(±45G)] | 45/-45/0/0/0/0/0/45/-45 | 5 | 4 | 0 | 0
MD-Hybrid CGB5-prepreg | [(±45G)/(0)5C/(±45G)] | 49 | EP | Hexcel M9.6/35% | SE84LV/HSC/450/400/37% (450 gsm) | 42 | Hexcel M9.6/35%/BB600/G (612 gsm) | 58 | 0 | 0 | 0 | 2.73 | 3 h/100 C | Prepreg | 7046 | CGB5-132 |  | -650 | static | 13 mm/s |  |  |  | 1 | 0 |  |  |  |  | 25 | MD-Hybrid CGB5-prepreg[(±45G)/(0)5C/(±45G)] | 45/-45/0/0/0/0/0/45/-45 | 5 | 4 | 0 | 0
MD-Hybrid CGB6-prepreg | [(±45G)/(0)6C/(±45G)] | 65 | EP | Hexcel M9.6/35% | SE84LV/HSC/450/400/37% (450 gsm) | 77 | Knytex DB120 (393 gsm) | 23 | 0 | 0 | 0 | 3.2 | 3 h/100 C | Prepreg | 7047 | CGB6-108 | 2000 |  | static | 13 mm/s | 106 | 1.9 |  | 1 | 0 |  |  |  |  | 13 | MD-Hybrid CGB6-prepreg[(±45G)/(0)6C/(±45G)] | 45/-45/0/0/0/0/0/0/45/-45 | 6 | 4 | 0 | 0 | 3.30103
MD-Hybrid CGB6-prepreg | [(±45G)/(0)6C/(±45G)] | 65 | EP | Hexcel M9.6/35% | SE84LV/HSC/450/400/37% (450 gsm) | 77 | Knytex DB120 (393 gsm) | 23 | 0 | 0 | 0 | 3.2 | 3 h/100 C | Prepreg | 7048 | CGB6-109 | 1939 |  | static | 13 mm/s | 100 | 2 |  | 1 | 0 |  |  |  |  | 13 | MD-Hybrid CGB6-prepreg[(±45G)/(0)6C/(±45G)] | 45/-45/0/0/0/0/0/0/45/-45 | 6 | 4 | 0 | 0 | 3.287578
MD-Hybrid CGB6-prepreg | [(±45G)/(0)6C/(±45G)] | 65 | EP | Hexcel M9.6/35% | SE84LV/HSC/450/400/37% (450 gsm) | 77 | Knytex DB120 (393 gsm) | 23 | 0 | 0 | 0 | 3.2 | 3 h/100 C | Prepreg | 7049 | CGB6-101 | 1905 |  | static | 13 mm/s | 98.9 | 2 |  | 1 | 0 |  |  |  |  | 13 | MD-Hybrid CGB6-prepreg[(±45G)/(0)6C/(±45G)] | 45/-45/0/0/0/0/0/0/45/-45 | 6 | 4 | 0 | 0 | 3.279895
MD-Hybrid CGB6-prepreg | [(±45G)/(0)6C/(±45G)] | 65 | EP | Hexcel M9.6/35% | SE84LV/HSC/450/400/37% (450 gsm) | 77 | Knytex DB120 (393 gsm) | 23 | 0 | 0 | 0 | 3.2 | 3 h/100 C | Prepreg | 7050 | CGB6-121 |  | -825 | static | 13 mm/s |  |  |  | 1 | 0 |  |  |  |  | 25 | MD-Hybrid CGB6-prepreg[(±45G)/(0)6C/(±45G)] | 45/-45/0/0/0/0/0/0/45/-45 | 6 | 4 | 0 | 0
MD-Hybrid CGB6-prepreg | [(±45G)/(0)6C/(±45G)] | 65 | EP | Hexcel M9.6/35% | SE84LV/HSC/450/400/37% (450 gsm) | 77 | Knytex DB120 (393 gsm) | 23 | 0 | 0 | 0 | 3.2 | 3 h/100 C | Prepreg | 7051 | CGB6-126 |  | -1136 | static | 13 mm/s |  |  |  | 1 | 0 |  |  |  |  | 25 | MD-Hybrid CGB6-prepreg[(±45G)/(0)6C/(±45G)] | 45/-45/0/0/0/0/0/0/45/-45 | 6 | 4 | 0 | 0
MD-Hybrid CGB6-prepreg | [(±45G)/(0)6C/(±45G)] | 65 | EP | Hexcel M9.6/35% | SE84LV/HSC/450/400/37% (450 gsm) | 77 | Knytex DB120 (393 gsm) | 23 | 0 | 0 | 0 | 3.2 | 3 h/100 C | Prepreg | 7052 | CGB6-127 |  | -1014 | static | 13 mm/s |  |  |  | 1 | 0 |  |  |  |  | 25 | MD-Hybrid CGB6-prepreg[(±45G)/(0)6C/(±45G)] | 45/-45/0/0/0/0/0/0/45/-45 | 6 | 4 | 0 | 0
MD-Hybrid CGB6-prepreg | [(±45G)/(0)6C/(±45G)] | 65 | EP | Hexcel M9.6/35% | SE84LV/HSC/450/400/37% (450 gsm) | 77 | Knytex DB120 (393 gsm) | 23 | 0 | 0 | 0 | 3.2 | 3 h/100 C | Prepreg | 7053 | CGB6-130 |  | -1132 | static | 13 mm/s |  |  |  | 1 | 0 |  |  |  |  | 25 | MD-Hybrid CGB6-prepreg[(±45G)/(0)6C/(±45G)] | 45/-45/0/0/0/0/0/0/45/-45 | 6 | 4 | 0 | 0
MD-Hybrid CGD4-VE2 | [(±45G)/(0)3C/(±45G)] | 51 | VE2 | Derakane 8084 | Toray ACM-13-2 (596 gsm) | 77 | Knytex DB120 (393 gsm) | 23 | 0 | 0 | 0 | 2.54 | 24h/20C, 12h/80 C | RTM | 6847 | CGD4311 |  | -573 | static | 13 mm/s |  |  |  | 1 | 0 |  |  |  |  | 25 | MD-Hybrid CGD4-VE2[(±45G)/(0)3C/(±45G)] | 45/-45/0/0/0/45/-45 | 3 | 4 | 0 | 0
MD-Hybrid CGD4-VE2 | [(±45G)/(0)3C/(±45G)] | 51 | VE2 | Derakane 8084 | Toray ACM-13-2 (596 gsm) | 77 | Knytex DB120 (393 gsm) | 23 | 0 | 0 | 0 | 2.54 | 24h/20C, 12h/80 C | RTM | 6848 | CGD4307 |  | -628 | static | 13 mm/s |  |  |  | 1 | 0 |  |  |  |  | 25 | MD-Hybrid CGD4-VE2[(±45G)/(0)3C/(±45G)] | 45/-45/0/0/0/45/-45 | 3 | 4 | 0 | 0
MD-Hybrid CGD4-VE2 | [(±45G)/(0)3C/(±45G)] | 51 | VE2 | Derakane 8084 | Toray ACM-13-2 (596 gsm) | 77 | Knytex DB120 (393 gsm) | 23 | 0 | 0 | 0 | 2.54 | 24h/20C, 12h/80 C | RTM | 6849 | CGD4305 |  | -489 | static | 13 mm/s |  |  |  | 1 | 0 |  |  |  |  | 25 | MD-Hybrid CGD4-VE2[(±45G)/(0)3C/(±45G)] | 45/-45/0/0/0/45/-45 | 3 | 4 | 0 | 0
MD-Hybrid CGD4-VE2 | [(±45G)/(0)3C/(±45G)] | 51 | VE2 | Derakane 8084 | Toray ACM-13-2 (596 gsm) | 77 | Knytex DB120 (393 gsm) | 23 | 0 | 0 | 0 | 2.54 | 24h/20C, 12h/80 C | RTM | 6850 | CGD4304 |  | -442 | static | 13 mm/s |  |  |  | 1 | 0 |  |  |  |  | 25 | MD-Hybrid CGD4-VE2[(±45G)/(0)3C/(±45G)] | 45/-45/0/0/0/45/-45 | 3 | 4 | 0 | 0
MD-Hybrid CGD4-VE2 | [(±45G)/(0)3C/(±45G)] | 51 | VE2 | Derakane 8084 | Toray ACM-13-2 (596 gsm) | 77 | Knytex DB120 (393 gsm) | 23 | 0 | 0 | 0 | 2.54 | 24h/20C, 12h/80 C | RTM | 6852 | CGD4327 | 1081 |  | static | 13 mm/s | 83.9 | 1.3 |  | 1 | 0 |  |  |  |  | 25 | MD-Hybrid CGD4-VE2[(±45G)/(0)3C/(±45G)] | 45/-45/0/0/0/45/-45 | 3 | 4 | 0 | 0 | 3.033826
MD-Hybrid CGD4-VE2 | [(±45G)/(0)3C/(±45G)] | 51 | VE2 | Derakane 8084 | Toray ACM-13-2 (596 gsm) | 77 | Knytex DB120 (393 gsm) | 23 | 0 | 0 | 0 | 2.54 | 24h/20C, 12h/80 C | RTM | 6855 | CGD4324 | 1179 |  | static | 13 mm/s | 80.5 | 1.5 |  | 1 | 0 |  |  |  |  | 25 | MD-Hybrid CGD4-VE2[(±45G)/(0)3C/(±45G)] | 45/-45/0/0/0/45/-45 | 3 | 4 | 0 | 0 | 3.071514
MD-Hybrid CGD4-VE2 | [(±45G)/(0)3C/(±45G)] | 51 | VE2 | Derakane 8084 | Toray ACM-13-2 (596 gsm) | 77 | Knytex DB120 (393 gsm) | 23 | 0 | 0 | 0 | 2.54 | 24h/20C, 12h/80 C | RTM | 6856 | CGD4325 | 1104 |  | static | 13 mm/s | 82.6 | 1.4 |  | 1 | 0 |  |  |  |  | 25 | MD-Hybrid CGD4-VE2[(±45G)/(0)3C/(±45G)] | 45/-45/0/0/0/45/-45 | 3 | 4 | 0 | 0 | 3.042969
MD-Hybrid CGD4-VE2 | [(±45G)/(0)3C/(±45G)] | 51 | VE2 | Derakane 8084 | Toray ACM-13-2 (596 gsm) | 77 | Knytex DB120 (393 gsm) | 23 | 0 | 0 | 0 | 2.54 | 24h/20C, 12h/80 C | RTM | 6857 | CGD4326 | 1018 |  | static | 0.1 mm/s | 81.7 | 1.3 |  | 1 | 0 |  |  |  |  | 25 | MD-Hybrid CGD4-VE2[(±45G)/(0)3C/(±45G)] | 45/-45/0/0/0/45/-45 | 3 | 4 | 0 | 0 | 3.007748
MD-Hybrid CGD4-VE2 | [(±45G)/(0)3C/(±45G)] | 51 | VE2 | Derakane 8084 | Toray ACM-13-2 (596 gsm) | 77 | Knytex DB120 (393 gsm) | 23 | 0 | 0 | 0 | 2.54 | 24h/20C, 12h/80 C | RTM | 6930 | CGD4401 |  | -611 | static | 13 mm/s |  |  |  | 1 | 0 |  |  |  |  | 25 | MD-Hybrid CGD4-VE2[(±45G)/(0)3C/(±45G)] | 45/-45/0/0/0/45/-45 | 3 | 4 | 0 | 0
MD-Hybrid CGD4-VE2 | [(±45G)/(0)3C/(±45G)] | 51 | VE2 | Derakane 8084 | Toray ACM-13-2 (596 gsm) | 77 | Knytex DB120 (393 gsm) | 23 | 0 | 0 | 0 | 2.54 | 24h/20C, 12h/80 C | RTM | 6931 | CGD4408 |  | -626 | static | 13 mm/s |  |  |  | 1 | 0 |  |  |  |  | 25 | MD-Hybrid CGD4-VE2[(±45G)/(0)3C/(±45G)] | 45/-45/0/0/0/45/-45 | 3 | 4 | 0 | 0
MD-Hybrid CGD4-VE2 | [(±45G)/(0)3C/(±45G)] | 51 | VE2 | Derakane 8084 | Toray ACM-13-2 (596 gsm) | 77 | Knytex DB120 (393 gsm) | 23 | 0 | 0 | 0 | 2.54 | 24h/20C, 12h/80 C | RTM | 6932 | CGD4406 |  | -572 | static | 13 mm/s |  |  |  | 1 | 0 |  |  |  |  | 25 | MD-Hybrid CGD4-VE2[(±45G)/(0)3C/(±45G)] | 45/-45/0/0/0/45/-45 | 3 | 4 | 0 | 0
MD-Hybrid CGD4-VE2 | [(±45G)/(0)3C/(±45G)] | 51 | VE2 | Derakane 8084 | Toray ACM-13-2 (596 gsm) | 77 | Knytex DB120 (393 gsm) | 23 | 0 | 0 | 0 | 2.54 | 24h/20C, 12h/80 C | RTM | 6933 | CGD4403 |  | -541 | static | 13 mm/s |  |  |  | 1 | 0 |  |  |  |  | 25 | MD-Hybrid CGD4-VE2[(±45G)/(0)3C/(±45G)] | 45/-45/0/0/0/45/-45 | 3 | 4 | 0 | 0
MD-Hybrid CGD4E-EP3 | [(±45G)/(0)3C/(±45G)] | 50 | EP3 | SP Prime 20 | Toray ACM-13-2 (596 gsm) | 77 | Knytex DB120 (393 gsm) | 23 | 0 | 0 | 0 | 2.61 | 24h/25 C, 12h/ 80 C | RTM | 6910 | CGD4E104 | 1170 |  | static | 13 mm/s | 89.9 | 1.3 |  | 1 | 0 |  |  |  |  | 25 | MD-Hybrid CGD4E-EP3[(±45G)/(0)3C/(±45G)] | 45/-45/0/0/0/45/-45 | 3 | 4 | 0 | 0 | 3.068186
MD-Hybrid CGD4E-EP3 | [(±45G)/(0)3C/(±45G)] | 50 | EP3 | SP Prime 20 | Toray ACM-13-2 (596 gsm) | 77 | Knytex DB120 (393 gsm) | 23 | 0 | 0 | 0 | 2.61 | 24h/25 C, 12h/ 80 C | RTM | 6911 | CGD4E101 | 1145 |  | static | 13 mm/s | 85.2 | 1.4 |  | 1 | 0 |  |  |  |  | 25 | MD-Hybrid CGD4E-EP3[(±45G)/(0)3C/(±45G)] | 45/-45/0/0/0/45/-45 | 3 | 4 | 0 | 0 | 3.058805
MD-Hybrid CGD4E-EP3 | [(±45G)/(0)3C/(±45G)] | 50 | EP3 | SP Prime 20 | Toray ACM-13-2 (596 gsm) | 77 | Knytex DB120 (393 gsm) | 23 | 0 | 0 | 0 | 2.61 | 24h/25 C, 12h/ 80 C | RTM | 6912 | CGD4E102 | 1162 |  | static | 13 mm/s | 79 | 1.5 |  | 1 | 0 |  |  |  |  | 25 | MD-Hybrid CGD4E-EP3[(±45G)/(0)3C/(±45G)] | 45/-45/0/0/0/45/-45 | 3 | 4 | 0 | 0 | 3.065206
MD-Hybrid CGD4E-EP3 | [(±45G)/(0)3C/(±45G)] | 50 | EP3 | SP Prime 20 | Toray ACM-13-2 (596 gsm) | 77 | Knytex DB120 (393 gsm) | 23 | 0 | 0 | 0 | 2.61 | 24h/25 C, 12h/ 80 C | RTM | 6913 | CGD4E106 |  | -707 | static | 13 mm/s |  | -0.83 |  | 1 | 0 |  |  |  |  | 25 | MD-Hybrid CGD4E-EP3[(±45G)/(0)3C/(±45G)] | 45/-45/0/0/0/45/-45 | 3 | 4 | 0 | 0
MD-Hybrid CGD4E-EP3 | [(±45G)/(0)3C/(±45G)] | 50 | EP3 | SP Prime 20 | Toray ACM-13-2 (596 gsm) | 77 | Knytex DB120 (393 gsm) | 23 | 0 | 0 | 0 | 2.61 | 24h/25 C, 12h/ 80 C | RTM | 6914 | CGD4E110 |  | -734 | static | 13 mm/s |  | -0.87 |  | 1 | 0 |  |  |  |  | 25 | MD-Hybrid CGD4E-EP3[(±45G)/(0)3C/(±45G)] | 45/-45/0/0/0/45/-45 | 3 | 4 | 0 | 0
MD-Hybrid CGD4E-EP3 | [(±45G)/(0)3C/(±45G)] | 50 | EP3 | SP Prime 20 | Toray ACM-13-2 (596 gsm) | 77 | Knytex DB120 (393 gsm) | 23 | 0 | 0 | 0 | 2.61 | 24h/25 C, 12h/ 80 C | RTM | 6915 | CGD4E107 |  | -722 | static | 13 mm/s |  | -0.85 |  | 1 | 0 |  |  |  |  | 25 | MD-Hybrid CGD4E-EP3[(±45G)/(0)3C/(±45G)] | 45/-45/0/0/0/45/-45 | 3 | 4 | 0 | 0
MD-Hybrid CGD4E-EP3 | [(±45G)/(0)3C/(±45G)] | 50 | EP3 | SP Prime 20 | Toray ACM-13-2 (596 gsm) | 77 | Knytex DB120 (393 gsm) | 23 | 0 | 0 | 0 | 2.61 | 24h/25 C, 12h/ 80 C | RTM | 6916 | CGD4E109 |  | -665 | static | 13 mm/s |  | -0.79 |  | 1 | 0 |  |  |  |  | 25 | MD-Hybrid CGD4E-EP3[(±45G)/(0)3C/(±45G)] | 45/-45/0/0/0/45/-45 | 3 | 4 | 0 | 0
MD-Hybrid CGD4E-EP3 | [(±45G)/(0)3C/(±45G)] | 50 | EP3 | SP Prime 20 | Toray ACM-13-2 (596 gsm) | 77 | Knytex DB120 (393 gsm) | 23 | 0 | 0 | 0 | 2.61 | 24h/25 C, 12h/ 80 C | RTM | 6917 | CGD4E108 |  | -590 | static | 13 mm/s |  | -0.7 |  | 1 | 0 |  |  |  |  | 25 | MD-Hybrid CGD4E-EP3[(±45G)/(0)3C/(±45G)] | 45/-45/0/0/0/45/-45 | 3 | 4 | 0 | 0
MD-Hybrid CGD5E-EP3 | (±45/03C/±45) | 35 | EP3 | SP Prime 20 | Fortafil 652 carbon fabric (451 gsm) | 63 | Knytex DB120 (393 gsm) | 37 | 0 | 0 | 0 | 3.03 | 24h/25 C, 12h/ 80 C | RTM | 7054 | CGD5E-103 | 766 |  | static | 13 mm/s | 46.1 | 1.7 |  | 1 | 0 |  |  |  |  | 25 | MD-Hybrid CGD5E-EP3(±45/03C/±45) | 45/-45/3/45/-45 | 0 | 4 | 0 | 1 | 2.884229
MD-Hybrid CGD5E-EP3 | (±45/03C/±45) | 35 | EP3 | SP Prime 20 | Fortafil 652 carbon fabric (451 gsm) | 63 | Knytex DB120 (393 gsm) | 37 | 0 | 0 | 0 | 3.03 | 24h/25 C, 12h/ 80 C | RTM | 7055 | CGD5E-102 | 724 |  | static | 13 mm/s | 48.8 | 1.5 |  | 1 | 0 |  |  |  |  | 25 | MD-Hybrid CGD5E-EP3(±45/03C/±45) | 45/-45/3/45/-45 | 0 | 4 | 0 | 1 | 2.859739
MD-Hybrid CGD5E-EP3 | (±45/03C/±45) | 35 | EP3 | SP Prime 20 | Fortafil 652 carbon fabric (451 gsm) | 63 | Knytex DB120 (393 gsm) | 37 | 0 | 0 | 0 | 3.03 | 24h/25 C, 12h/ 80 C | RTM | 7056 | CGD5E-101 | 818 |  | static | 13 mm/s | 50.8 | 1.6 |  | 1 | 0 |  |  |  |  | 25 | MD-Hybrid CGD5E-EP3(±45/03C/±45) | 45/-45/3/45/-45 | 0 | 4 | 0 | 1 | 2.912753
MD-Hybrid CGD5E-EP3 | (±45/03C/±45) | 35 | EP3 | SP Prime 20 | Fortafil 652 carbon fabric (451 gsm) | 63 | Knytex DB120 (393 gsm) | 37 | 0 | 0 | 0 | 3.03 | 24h/25 C, 12h/ 80 C | RTM | 7057 | CGD5E-104 | 748 |  | static | 13 mm/s | 49.8 | 1.5 |  | 1 | 0 |  |  |  |  | 25 | MD-Hybrid CGD5E-EP3(±45/03C/±45) | 45/-45/3/45/-45 | 0 | 4 | 0 | 1 | 2.873902
MD-Hybrid CGD5E-EP3 | (±45/03C/±45) | 35 | EP3 | SP Prime 20 | Fortafil 652 carbon fabric (451 gsm) | 63 | Knytex DB120 (393 gsm) | 37 | 0 | 0 | 0 | 3.03 | 24h/25 C, 12h/ 80 C | RTM | 7058 | CGD5E-115 |  | -606 | static | 13 mm/s |  |  |  | 1 | 0 |  |  |  |  | 25 | MD-Hybrid CGD5E-EP3(±45/03C/±45) | 45/-45/3/45/-45 | 0 | 4 | 0 | 1
MD-Hybrid CGD5E-EP3 | (±45/03C/±45) | 35 | EP3 | SP Prime 20 | Fortafil 652 carbon fabric (451 gsm) | 63 | Knytex DB120 (393 gsm) | 37 | 0 | 0 | 0 | 3.03 | 24h/25 C, 12h/ 80 C | RTM | 7059 | CGD5E-116 |  | -547 | static | 13 mm/s |  |  |  | 1 | 0 |  |  |  |  | 25 | MD-Hybrid CGD5E-EP3(±45/03C/±45) | 45/-45/3/45/-45 | 0 | 4 | 0 | 1
MD-Hybrid CGD5E-EP3 | (±45/03C/±45) | 35 | EP3 | SP Prime 20 | Fortafil 652 carbon fabric (451 gsm) | 63 | Knytex DB120 (393 gsm) | 37 | 0 | 0 | 0 | 3.03 | 24h/25 C, 12h/ 80 C | RTM | 7060 | CGD5E-117 |  | -532 | static | 13 mm/s |  |  |  | 1 | 0 |  |  |  |  | 25 | MD-Hybrid CGD5E-EP3(±45/03C/±45) | 45/-45/3/45/-45 | 0 | 4 | 0 | 1
MD-Hybrid CGD5E-EP3 | (±45/03C/±45) | 35 | EP3 | SP Prime 20 | Fortafil 652 carbon fabric (451 gsm) | 63 | Knytex DB120 (393 gsm) | 37 | 0 | 0 | 0 | 3.03 | 24h/25 C, 12h/ 80 C | RTM | 7061 | CGD5E-118 |  | -573 | static | 13 mm/s |  |  |  | 1 | 0 |  |  |  |  | 25 | MD-Hybrid CGD5E-EP3(±45/03C/±45) | 45/-45/3/45/-45 | 0 | 4 | 0 | 1
MD-Hybrid CGD5E2-EP3 | (±45/03C/±45) | 51 | EP3 | SP Prime 20 | Fortafil 652 carbon fabric (451 gsm) | 63 | Knytex DB120 (393 gsm) | 37 | 0 | 0 | 0 | 2.27 | 24h/25 C, 12h/ 80 C | RTM | 7062 | 103 | 1082 |  | static | 13 mm/s | 76.5 | 1.5 |  | 1 | 0 |  |  |  |  | 25 | MD-Hybrid CGD5E2-EP3(±45/03C/±45) | 45/-45/3/45/-45 | 0 | 4 | 0 | 1 | 3.034227
MD-Hybrid CGD5E2-EP3 | (±45/03C/±45) | 51 | EP3 | SP Prime 20 | Fortafil 652 carbon fabric (451 gsm) | 63 | Knytex DB120 (393 gsm) | 37 | 0 | 0 | 0 | 2.27 | 24h/25 C, 12h/ 80 C | RTM | 7063 | 106 | 1166 |  | static | 13 mm/s | 75.5 | 1.6 |  | 1 | 0 |  |  |  |  | 25 | MD-Hybrid CGD5E2-EP3(±45/03C/±45) | 45/-45/3/45/-45 | 0 | 4 | 0 | 1 | 3.066699
MD-Hybrid CGD5E2-EP3 | (±45/03C/±45) | 51 | EP3 | SP Prime 20 | Fortafil 652 carbon fabric (451 gsm) | 63 | Knytex DB120 (393 gsm) | 37 | 0 | 0 | 0 | 2.27 | 24h/25 C, 12h/ 80 C | RTM | 7064 | 104 | 1159 |  | static | 13 mm/s | 72.6 | 1.6 |  | 1 | 0 |  |  |  |  | 25 | MD-Hybrid CGD5E2-EP3(±45/03C/±45) | 45/-45/3/45/-45 | 0 | 4 | 0 | 1 | 3.064083
MD-Hybrid CGD5E2-EP3 | (±45/03C/±45) | 51 | EP3 | SP Prime 20 | Fortafil 652 carbon fabric (451 gsm) | 63 | Knytex DB120 (393 gsm) | 37 | 0 | 0 | 0 | 2.27 | 24h/25 C, 12h/ 80 C | RTM | 7065 | 120 |  | -532 | static | 13 mm/s |  |  |  | 1 | 0 |  |  |  |  | 25 | MD-Hybrid CGD5E2-EP3(±45/03C/±45) | 45/-45/3/45/-45 | 0 | 4 | 0 | 1
MD-Hybrid CGD5E2-EP3 | (±45/03C/±45) | 51 | EP3 | SP Prime 20 | Fortafil 652 carbon fabric (451 gsm) | 63 | Knytex DB120 (393 gsm) | 37 | 0 | 0 | 0 | 2.27 | 24h/25 C, 12h/ 80 C | RTM | 7066 | 122 |  | -556 | static | 13 mm/s |  |  |  | 1 | 0 |  |  |  |  | 25 | MD-Hybrid CGD5E2-EP3(±45/03C/±45) | 45/-45/3/45/-45 | 0 | 4 | 0 | 1
MD-Hybrid CGD5E2-EP3 | (±45/03C/±45) | 51 | EP3 | SP Prime 20 | Fortafil 652 carbon fabric (451 gsm) | 63 | Knytex DB120 (393 gsm) | 37 | 0 | 0 | 0 | 2.27 | 24h/25 C, 12h/ 80 C | RTM | 7067 | 123 |  | -575 | static | 13 mm/s |  |  |  | 1 | 0 |  |  |  |  | 25 | MD-Hybrid CGD5E2-EP3(±45/03C/±45) | 45/-45/3/45/-45 | 0 | 4 | 0 | 1
MD-Hybrid CGD5E2-EP3 | (±45/03C/±45) | 51 | EP3 | SP Prime 20 | Fortafil 652 carbon fabric (451 gsm) | 63 | Knytex DB120 (393 gsm) | 37 | 0 | 0 | 0 | 2.27 | 24h/25 C, 12h/ 80 C | RTM | 7068 | 121 |  | -522 | static | 13 mm/s |  |  |  | 1 | 0 |  |  |  |  | 25 | MD-Hybrid CGD5E2-EP3(±45/03C/±45) | 45/-45/3/45/-45 | 0 | 4 | 0 | 1
UNI-ACM-13-2-VE2 | [(±45C)2S] | 46 | VE2 | Derakane 8084 | 0 | 0 | Toray ACM-13-2 (596 gsm) | 100 | 0 | 0 | 0 | 5.96 | 24h/20C, 12 h/80 C | RTM | 6708 | G-1 | 89 |  | static | 0.0254 mm/s | 11.6 | 3.1 |  | 1 | 0 |  |  |  |  | 25 | UNI-ACM-13-2-VE2[(±45C)2S] | 45/-45/45/-45/-45/45/-45/45 | 0 | 8 | 0 | 0 | 1.94939
UNI-ACM-13-2-VE2 | [(±45C)2S] | 46 | VE2 | Derakane 8084 | 0 | 0 | Toray ACM-13-2 (596 gsm) | 100 | 0 | 0 | 0 | 5.96 | 24h/20C, 12 h/80 C | RTM | 6709 | G-2 | 83 |  | static | 0.0254 mm/s | 12.3 | 1.3 |  | 1 | 0 |  |  |  |  | 25 | UNI-ACM-13-2-VE2[(±45C)2S] | 45/-45/45/-45/-45/45/-45/45 | 0 | 8 | 0 | 0 | 1.919078
UNI-ACM-13-2-VE2 | [(±45C)2S] | 46 | VE2 | Derakane 8084 | 0 | 0 | Toray ACM-13-2 (596 gsm) | 100 | 0 | 0 | 0 | 5.96 | 24h/20C, 12 h/80 C | RTM | 6710 | G-3 | 85.6 |  | static | 0.0254 mm/s | 12.5 | 1.6 |  | 1 | 0 |  |  |  |  | 25 | UNI-ACM-13-2-VE2[(±45C)2S] | 45/-45/45/-45/-45/45/-45/45 | 0 | 8 | 0 | 0 | 1.932474
UNI-ACM-13-2-VE2 | [0]4 | 43 | VE2 | Derakane 8084 | Toray ACM-13-2 (596 gsm) | 100 | 0 | 0 | 0 | 0 | 0 | 3.18 | 24h/20C, 12 h/80 C | RTM | 9802 | 201 |  | -813 | static | 13 mm/s |  |  |  | 1 | 0 |  |  |  |  | 25 | UNI-ACM-13-2-VE2[0]4 | 0/0/0/0 | 4 | 0 | 0 | 0
UNI-ACM-13-2-VE2 | [0]4 | 43 | VE2 | Derakane 8084 | Toray ACM-13-2 (596 gsm) | 100 | 0 | 0 | 0 | 0 | 0 | 3.18 | 24h/20C, 12 h/80 C | RTM | 9803 | 202 |  | -740 | static | 13 mm/s |  |  |  | 1 | 0 |  |  |  |  | 25 | UNI-ACM-13-2-VE2[0]4 | 0/0/0/0 | 4 | 0 | 0 | 0
UNI-ACM-13-2-VE2 | [0]4 | 43 | VE2 | Derakane 8084 | Toray ACM-13-2 (596 gsm) | 100 | 0 | 0 | 0 | 0 | 0 | 3.18 | 24h/20C, 12 h/80 C | RTM | 9804 | 203 |  | -817 | static | 13 mm/s |  |  |  | 1 | 0 |  |  |  |  | 25 | UNI-ACM-13-2-VE2[0]4 | 0/0/0/0 | 4 | 0 | 0 | 0
UNI-ACM-13-2-VE2 | [0]4 | 43 | VE2 | Derakane 8084 | Toray ACM-13-2 (596 gsm) | 100 | 0 | 0 | 0 | 0 | 0 | 3.18 | 24h/20C, 12 h/80 C | RTM | 9805 | 204 |  | -819 | static | 13 mm/s |  |  |  | 1 | 0 |  |  |  |  | 25 | UNI-ACM-13-2-VE2[0]4 | 0/0/0/0 | 4 | 0 | 0 | 0
UNI-ACM-13-2-VE2 | [0]4 | 43 | VE2 | Derakane 8084 | Toray ACM-13-2 (596 gsm) | 100 | 0 | 0 | 0 | 0 | 0 | 3.18 | 24h/20C, 12 h/80 C | RTM | 9806 | 212 | 1293 |  | static | 13 mm/s | 92.9 | 1.3 |  | 1 | 0 |  |  |  |  | 25 | UNI-ACM-13-2-VE2[0]4 | 0/0/0/0 | 4 | 0 | 0 | 0 | 3.111599
UNI-ACM-13-2-VE2 | [0]4 | 43 | VE2 | Derakane 8084 | Toray ACM-13-2 (596 gsm) | 100 | 0 | 0 | 0 | 0 | 0 | 3.18 | 24h/20C, 12 h/80 C | RTM | 9807 | 213 | 1399 |  | static | 13 mm/s | 89.8 | 1.4 |  | 1 | 0 |  |  |  |  | 25 | UNI-ACM-13-2-VE2[0]4 | 0/0/0/0 | 4 | 0 | 0 | 0 | 3.145818
UNI-ACM-13-2-VE2 | [0]4 | 43 | VE2 | Derakane 8084 | Toray ACM-13-2 (596 gsm) | 100 | 0 | 0 | 0 | 0 | 0 | 3.18 | 24h/20C, 12 h/80 C | RTM | 9808 | 214 | 1260 |  | static | 13 mm/s | 92 | 1.2 |  | 1 | 0 |  |  |  |  | 25 | UNI-ACM-13-2-VE2[0]4 | 0/0/0/0 | 4 | 0 | 0 | 0 | 3.100371
UNI-ACM-13-2-VE2 | [0]4 | 43 | VE2 | Derakane 8084 | Toray ACM-13-2 (596 gsm) | 100 | 0 | 0 | 0 | 0 | 0 | 3.18 | 24h/20C, 12 h/80 C | RTM | 9809 | 205T |  | -113 | static | 13 mm/s |  |  |  | 1 | 0 |  |  |  |  | 25 | UNI-ACM-13-2-VE2[0]4 | 0/0/0/0 | 4 | 0 | 0 | 0
UNI-ACM-13-2-VE2 | [0]4 | 43 | VE2 | Derakane 8084 | Toray ACM-13-2 (596 gsm) | 100 | 0 | 0 | 0 | 0 | 0 | 3.18 | 24h/20C, 12 h/80 C | RTM | 9810 | 206T |  | -117 | static | 13 mm/s |  |  |  | 1 | 0 |  |  |  |  | 25 | UNI-ACM-13-2-VE2[0]4 | 0/0/0/0 | 4 | 0 | 0 | 0
UNI-ACM-13-2-VE2 | [0]4 | 43 | VE2 | Derakane 8084 | Toray ACM-13-2 (596 gsm) | 100 | 0 | 0 | 0 | 0 | 0 | 3.18 | 24h/20C, 12 h/80 C | RTM | 9811 | 207T |  | -116 | static | 13 mm/s |  |  |  | 1 | 0 |  |  |  |  | 25 | UNI-ACM-13-2-VE2[0]4 | 0/0/0/0 | 4 | 0 | 0 | 0
UNI-ACM-13-2-VE2 | [0]4 | 43 | VE2 | Derakane 8084 | Toray ACM-13-2 (596 gsm) | 100 | 0 | 0 | 0 | 0 | 0 | 3.18 | 24h/20C, 12 h/80 C | RTM | 9812 | 208T |  | -115 | static | 13 mm/s |  |  |  | 1 | 0 |  |  |  |  | 25 | UNI-ACM-13-2-VE2[0]4 | 0/0/0/0 | 4 | 0 | 0 | 0
UNI-ACM-13-2-VE2 | [0]4 | 43 | VE2 | Derakane 8084 | Toray ACM-13-2 (596 gsm) | 100 | 0 | 0 | 0 | 0 | 0 | 3.18 | 24h/20C, 12 h/80 C | RTM | 9813 | 209T | 17.4 |  | static | 13 mm/s | 6.35 | 0.28 |  | 1 | 0 |  |  |  |  | 25 | UNI-ACM-13-2-VE2[0]4 | 0/0/0/0 | 4 | 0 | 0 | 0 | 1.240549
UNI-ACM-13-2-VE2 | [0]4 | 43 | VE2 | Derakane 8084 | Toray ACM-13-2 (596 gsm) | 100 | 0 | 0 | 0 | 0 | 0 | 3.18 | 24h/20C, 12 h/80 C | RTM | 9814 | 210T | 18.8 |  | static | 13 mm/s | 6.87 | 0.28 |  | 1 | 0 |  |  |  |  | 25 | UNI-ACM-13-2-VE2[0]4 | 0/0/0/0 | 4 | 0 | 0 | 0 | 1.274158
UNI-ACM-13-2-VE2 | [0]4 | 43 | VE2 | Derakane 8084 | Toray ACM-13-2 (596 gsm) | 100 | 0 | 0 | 0 | 0 | 0 | 3.18 | 24h/20C, 12 h/80 C | RTM | 9815 | 211T | 18.3 |  | static | 13 mm/s | 6.17 | 0.29 |  | 1 | 0 |  |  |  |  | 25 | UNI-ACM-13-2-VE2[0]4 | 0/0/0/0 | 4 | 0 | 0 | 0 | 1.262451
UNI-UT70-60-VE2 | [(±45C)2S] | 35 | VE2 | Derakane 8084 | 0 | 0 | Toray UT70-60 (652 gsm) | 100 | 0 | 0 | 0 | 8.23 | 24h/20C, 12 h/80 C | RTM | 6714 | T700-1 | 64.4 |  | static | 0.0254 mm/s | 10.9 | 1.25 |  | 1 | 0 |  |  |  |  | 25 | UNI-UT70-60-VE2[(±45C)2S] | 45/-45/45/-45/-45/45/-45/45 | 0 | 8 | 0 | 0 | 1.808886
UNI-UT70-60-VE2 | [(±45C)2S] | 35 | VE2 | Derakane 8084 | 0 | 0 | Toray UT70-60 (652 gsm) | 100 | 0 | 0 | 0 | 8.23 | 24h/20C, 12 h/80 C | RTM | 6715 | T700-2 | 68.6 |  | static | 0.0254 mm/s | 10.2 | 1.61 |  | 1 | 0 |  |  |  |  | 25 | UNI-UT70-60-VE2[(±45C)2S] | 45/-45/45/-45/-45/45/-45/45 | 0 | 8 | 0 | 0 | 1.836324
UNI-UT70-60-VE2 | [(±45C)2S] | 35 | VE2 | Derakane 8084 | 0 | 0 | Toray UT70-60 (652 gsm) | 100 | 0 | 0 | 0 | 8.23 | 24h/20C, 12 h/80 C | RTM | 6716 | T700-3 | 66.9 |  | static | 0.0254 mm/s | 9.77 | 1.87 |  | 1 | 0 |  |  |  |  | 25 | UNI-UT70-60-VE2[(±45C)2S] | 45/-45/45/-45/-45/45/-45/45 | 0 | 8 | 0 | 0 | 1.825426
UNI-UT70-60-VE2 | [(±45C)2S] | 35 | VE2 | Derakane 8084 | 0 | 0 | Toray UT70-60 (652 gsm) | 100 | 0 | 0 | 0 | 8.23 | 24h/20C, 12 h/80 C | RTM | 6784 | T700-200 |  |  | static | 0.0254 mm/s | 10.4 |  |  | 1 | 0 |  |  |  |  | 25 | UNI-UT70-60-VE2[(±45C)2S] | 45/-45/45/-45/-45/45/-45/45 | 0 | 8 | 0 | 0
UNI-UT70-60-VE2 | [0]4 | 41 | VE2 | Derakane 8084 | Toray UT70-60 (652 gsm) | 100 | 0 | 0 | 0 | 0 | 0 | 3.24 | 24h/20C, 12 h/80 C | RTM | 9816 | 205 |  | -923 | static | 13 mm/s |  |  |  | 1 | 0 |  |  |  |  | 25 | UNI-UT70-60-VE2[0]4 | 0/0/0/0 | 4 | 0 | 0 | 0
UNI-UT70-60-VE2 | [0]4 | 41 | VE2 | Derakane 8084 | Toray UT70-60 (652 gsm) | 100 | 0 | 0 | 0 | 0 | 0 | 3.24 | 24h/20C, 12 h/80 C | RTM | 9817 | 206 |  | -963 | static | 13 mm/s |  |  |  | 1 | 0 |  |  |  |  | 25 | UNI-UT70-60-VE2[0]4 | 0/0/0/0 | 4 | 0 | 0 | 0
UNI-UT70-60-VE2 | [0]4 | 41 | VE2 | Derakane 8084 | Toray UT70-60 (652 gsm) | 100 | 0 | 0 | 0 | 0 | 0 | 3.24 | 24h/20C, 12 h/80 C | RTM | 9818 | 207 |  | -896 | static | 13 mm/s |  |  |  | 1 | 0 |  |  |  |  | 25 | UNI-UT70-60-VE2[0]4 | 0/0/0/0 | 4 | 0 | 0 | 0
UNI-UT70-60-VE2 | [0]4 | 41 | VE2 | Derakane 8084 | Toray UT70-60 (652 gsm) | 100 | 0 | 0 | 0 | 0 | 0 | 3.24 | 24h/20C, 12 h/80 C | RTM | 9819 | 208 |  | -835 | static | 13 mm/s |  |  |  | 1 | 0 |  |  |  |  | 25 | UNI-UT70-60-VE2[0]4 | 0/0/0/0 | 4 | 0 | 0 | 0
UNI-UT70-60-VE2 | [0]4 | 41 | VE2 | Derakane 8084 | Toray UT70-60 (652 gsm) | 100 | 0 | 0 | 0 | 0 | 0 | 3.24 | 24h/20C, 12 h/80 C | RTM | 9820 | 212 | 1819 |  | static | 13 mm/s | 97 | 1.7 |  | 1 | 0 |  |  |  |  | 25 | UNI-UT70-60-VE2[0]4 | 0/0/0/0 | 4 | 0 | 0 | 0 | 3.259833
UNI-UT70-60-VE2 | [0]4 | 41 | VE2 | Derakane 8084 | Toray UT70-60 (652 gsm) | 100 | 0 | 0 | 0 | 0 | 0 | 3.24 | 24h/20C, 12 h/80 C | RTM | 9821 | 213 | 1767 |  | static | 13 mm/s | 98.4 | 1.8 |  | 1 | 0 |  |  |  |  | 25 | UNI-UT70-60-VE2[0]4 | 0/0/0/0 | 4 | 0 | 0 | 0 | 3.247237
UNI-UT70-60-VE2 | [0]4 | 41 | VE2 | Derakane 8084 | Toray UT70-60 (652 gsm) | 100 | 0 | 0 | 0 | 0 | 0 | 3.24 | 24h/20C, 12 h/80 C | RTM | 9821 | 214 | 1959 |  | static | 13 mm/s | 96.9 | 1.9 |  | 1 | 0 |  |  |  |  | 25 | UNI-UT70-60-VE2[0]4 | 0/0/0/0 | 4 | 0 | 0 | 0 | 3.292034
UNI-UT70-60-VE2 | [0]4 | 41 | VE2 | Derakane 8084 | Toray UT70-60 (652 gsm) | 100 | 0 | 0 | 0 | 0 | 0 | 3.24 | 24h/20C, 12 h/80 C | RTM | 9822 | 201T |  | -120 | static | 13 mm/s |  |  |  | 1 | 0 |  |  |  |  | 25 | UNI-UT70-60-VE2[0]4 | 0/0/0/0 | 4 | 0 | 0 | 0
UNI-UT70-60-VE2 | [0]4 | 41 | VE2 | Derakane 8084 | Toray UT70-60 (652 gsm) | 100 | 0 | 0 | 0 | 0 | 0 | 3.24 | 24h/20C, 12 h/80 C | RTM | 9823 | 202T |  | -128 | static | 13 mm/s |  |  |  | 1 | 0 |  |  |  |  | 25 | UNI-UT70-60-VE2[0]4 | 0/0/0/0 | 4 | 0 | 0 | 0
UNI-UT70-60-VE2 | [0]4 | 41 | VE2 | Derakane 8084 | Toray UT70-60 (652 gsm) | 100 | 0 | 0 | 0 | 0 | 0 | 3.24 | 24h/20C, 12 h/80 C | RTM | 9824 | 203T |  | -137 | static | 13 mm/s |  |  |  | 1 | 0 |  |  |  |  | 25 | UNI-UT70-60-VE2[0]4 | 0/0/0/0 | 4 | 0 | 0 | 0
UNI-UT70-60-VE2 | [0]4 | 41 | VE2 | Derakane 8084 | Toray UT70-60 (652 gsm) | 100 | 0 | 0 | 0 | 0 | 0 | 3.24 | 24h/20C, 12 h/80 C | RTM | 9825 | 204T |  | -132 | static | 13 mm/s |  |  |  | 1 | 0 |  |  |  |  | 25 | UNI-UT70-60-VE2[0]4 | 0/0/0/0 | 4 | 0 | 0 | 0
UNI-UT70-60-VE2 | [0]4 | 41 | VE2 | Derakane 8084 | Toray UT70-60 (652 gsm) | 100 | 0 | 0 | 0 | 0 | 0 | 3.24 | 24h/20C, 12 h/80 C | RTM | 9826 | 209T | 24.3 |  | static | 13 mm/s | 6.12 | 0.39 |  | 1 | 0 |  |  |  |  | 25 | UNI-UT70-60-VE2[0]4 | 0/0/0/0 | 4 | 0 | 0 | 0 | 1.385606
UNI-UT70-60-VE2 | [0]4 | 41 | VE2 | Derakane 8084 | Toray UT70-60 (652 gsm) | 100 | 0 | 0 | 0 | 0 | 0 | 3.24 | 24h/20C, 12 h/80 C | RTM | 9827 | 210T | 23.9 |  | static | 13 mm/s | 6.08 | 0.4 |  | 1 | 0 |  |  |  |  | 25 | UNI-UT70-60-VE2[0]4 | 0/0/0/0 | 4 | 0 | 0 | 0 | 1.378398
UNI-UT70-60-VE2 | [0]4 | 41 | VE2 | Derakane 8084 | Toray UT70-60 (652 gsm) | 100 | 0 | 0 | 0 | 0 | 0 | 3.24 | 24h/20C, 12 h/80 C | RTM | 9829 | 211T | 20.6 |  | static | 13 mm/s | 7.11 | 0.3 |  | 1 | 0 |  |  |  |  | 25 | UNI-UT70-60-VE2[0]4 | 0/0/0/0 | 4 | 0 | 0 | 0 | 1.313867
MD-Hybrid CGF1-EP4 | (±45/(0)6C/±45) | 50 | EP4 | Araldite LY 1564SP, XB3416 Hardener | T600 carbon (532 gsm) | 67 | Saertex VU-90079-00830-01270 (800 gsm) | 33 | 0 | 0 | 0 | 4.67 | 24h/20C, 8h/82 C | RTM | 9229 | CGF1-154 |  | -522 | static | 13 mm/s |  |  |  | 1 | 0 |  |  |  |  | 18 | MD-Hybrid CGF1-EP4(±45/(0)6C/±45) | 45/-45/0/0/0/0/0/0/45/-45 | 6 | 4 | 0 | 0
MD-Hybrid CGF1-EP4 | (±45/(0)6C/±45) | 50 | EP4 | Araldite LY 1564SP, XB3416 Hardener | T600 carbon (532 gsm) | 67 | Saertex VU-90079-00830-01270 (800 gsm) | 33 | 0 | 0 | 0 | 4.67 | 24h/20C, 8h/82 C | RTM | 9230 | CGF1-160 |  | -672 | static | 13 mm/s |  |  |  | 1 | 0 |  |  |  |  | 18 | MD-Hybrid CGF1-EP4(±45/(0)6C/±45) | 45/-45/0/0/0/0/0/0/45/-45 | 6 | 4 | 0 | 0
MD-Hybrid CGF1-EP4 | (±45/(0)6C/±45) | 50 | EP4 | Araldite LY 1564SP, XB3416 Hardener | T600 carbon (532 gsm) | 67 | Saertex VU-90079-00830-01270 (800 gsm) | 33 | 0 | 0 | 0 | 4.67 | 24h/20C, 8h/82 C | RTM | 9231 | CGF1-155 |  | -613 | static | 13 mm/s |  |  |  | 1 | 0 |  |  |  |  | 18 | MD-Hybrid CGF1-EP4(±45/(0)6C/±45) | 45/-45/0/0/0/0/0/0/45/-45 | 6 | 4 | 0 | 0
MD-Hybrid CGF1-EP4 | (±45/(0)6C/±45) | 50 | EP4 | Araldite LY 1564SP, XB3416 Hardener | T600 carbon (532 gsm) | 67 | Saertex VU-90079-00830-01270 (800 gsm) | 33 | 0 | 0 | 0 | 4.67 | 24h/20C, 8h/82 C | RTM | 9236 | CGF1-174 |  | -561 | static | 13 mm/s |  |  |  | 1 | 0 |  |  |  |  | 18 | MD-Hybrid CGF1-EP4(±45/(0)6C/±45) | 45/-45/0/0/0/0/0/0/45/-45 | 6 | 4 | 0 | 0
MD-Hybrid CGF1-EP4 | (±45/(0)6C/±45) | 50 | EP4 | Araldite LY 1564SP, XB3416 Hardener | T600 carbon (532 gsm) | 67 | Saertex VU-90079-00830-01270 (800 gsm) | 33 | 0 | 0 | 0 | 4.67 | 24h/20C, 8h/82 C | RTM | 9237 | CGF1-166 |  | -773 | static | 13 mm/s |  |  |  | 1 | 0 |  |  |  |  | 18 | MD-Hybrid CGF1-EP4(±45/(0)6C/±45) | 45/-45/0/0/0/0/0/0/45/-45 | 6 | 4 | 0 | 0
MD-Hybrid CGF1-EP4 | (±45/(0)6C/±45) | 50 | EP4 | Araldite LY 1564SP, XB3416 Hardener | T600 carbon (532 gsm) | 67 | Saertex VU-90079-00830-01270 (800 gsm) | 33 | 0 | 0 | 0 | 4.67 | 24h/20C, 8h/82 C | RTM | 9238 | CGF1-163 |  | -766 | static | 13 mm/s |  |  |  | 1 | 0 |  |  |  |  | 18 | MD-Hybrid CGF1-EP4(±45/(0)6C/±45) | 45/-45/0/0/0/0/0/0/45/-45 | 6 | 4 | 0 | 0
MD-Hybrid CGF1-EP4 | (±45/(0)6C/±45) | 50 | EP4 | Araldite LY 1564SP, XB3416 Hardener | T600 carbon (532 gsm) | 67 | Saertex VU-90079-00830-01270 (800 gsm) | 33 | 0 | 0 | 0 | 4.67 | 24h/20C, 8h/82 C | RTM | 9239 | CGF1-170 |  | -625 | static | 13 mm/s |  |  |  | 1 | 0 |  |  |  |  | 18 | MD-Hybrid CGF1-EP4(±45/(0)6C/±45) | 45/-45/0/0/0/0/0/0/45/-45 | 6 | 4 | 0 | 0
MD-Hybrid CGF1-EP4 | (±45/(0)6C/±45) | 50 | EP4 | Araldite LY 1564SP, XB3416 Hardener | T600 carbon (532 gsm) | 67 | Saertex VU-90079-00830-01270 (800 gsm) | 33 | 0 | 0 | 0 | 4.67 | 24h/20C, 8h/82 C | RTM | 9240 | CGF1-171 |  | -889 | static | 13 mm/s |  |  |  | 1 | 0 |  |  |  |  | 18 | MD-Hybrid CGF1-EP4(±45/(0)6C/±45) | 45/-45/0/0/0/0/0/0/45/-45 | 6 | 4 | 0 | 0
MD-Hybrid CGF1-EP4 | (±45/(0)6C/±45) | 50 | EP4 | Araldite LY 1564SP, XB3416 Hardener | T600 carbon (532 gsm) | 67 | Saertex VU-90079-00830-01270 (800 gsm) | 33 | 0 | 0 | 0 | 4.67 | 24h/20C, 8h/82 C | RTM | 9241 | CGF1-172 |  | -651 | static | 13 mm/s |  |  |  | 1 | 0 |  |  |  |  | 18 | MD-Hybrid CGF1-EP4(±45/(0)6C/±45) | 45/-45/0/0/0/0/0/0/45/-45 | 6 | 4 | 0 | 0
MD-Hybrid CGF1-EP4 | (±45/(0)6C/±45) | 50 | EP4 | Araldite LY 1564SP, XB3416 Hardener | T600 carbon (532 gsm) | 67 | Saertex VU-90079-00830-01270 (800 gsm) | 33 | 0 | 0 | 0 | 4.67 | 24h/20C, 8h/82 C | RTM | 9242 | CGF1-173 |  | -632 | static | 13 mm/s |  |  |  | 1 | 0 |  |  |  |  | 18 | MD-Hybrid CGF1-EP4(±45/(0)6C/±45) | 45/-45/0/0/0/0/0/0/45/-45 | 6 | 4 | 0 | 0
MD-Hybrid CGF1-EP4 | (±45/(0)6C/±45) | 50 | EP4 | Araldite LY 1564SP, XB3416 Hardener | T600 carbon (532 gsm) | 67 | Saertex VU-90079-00830-01270 (800 gsm) | 33 | 0 | 0 | 0 | 4.67 | 24h/20C, 8h/82 C | RTM | 9243 | CGF1-175 |  | -629 | static | 13 mm/s |  |  |  | 1 | 0 |  |  |  |  | 18 | MD-Hybrid CGF1-EP4(±45/(0)6C/±45) | 45/-45/0/0/0/0/0/0/45/-45 | 6 | 4 | 0 | 0
MD-Hybrid CGF1-EP4 | (±45/(0)6C/±45) | 50 | EP4 | Araldite LY 1564SP, XB3416 Hardener | T600 carbon (532 gsm) | 67 | Saertex VU-90079-00830-01270 (800 gsm) | 33 | 0 | 0 | 0 | 4.67 | 24h/20C, 8h/82 C | RTM | 9244 | CGF1-176 |  | -623 | static | 13 mm/s |  |  |  | 1 | 0 |  |  |  |  | 18 | MD-Hybrid CGF1-EP4(±45/(0)6C/±45) | 45/-45/0/0/0/0/0/0/45/-45 | 6 | 4 | 0 | 0
MD-Hybrid CGF1-EP4 | (±45/(0)6C/±45) | 50 | EP4 | Araldite LY 1564SP, XB3416 Hardener | T600 carbon (532 gsm) | 67 | Saertex VU-90079-00830-01270 (800 gsm) | 33 | 0 | 0 | 0 | 4.67 | 24h/20C, 8h/82 C | RTM | 9245 | CGF1-177 |  | -621 | static | 13 mm/s |  |  |  | 1 | 0 |  |  |  |  | 18 | MD-Hybrid CGF1-EP4(±45/(0)6C/±45) | 45/-45/0/0/0/0/0/0/45/-45 | 6 | 4 | 0 | 0
MD-Hybrid CGF1-EP4 | (±45/(0)6C/±45) | 50 | EP4 | Araldite LY 1564SP, XB3416 Hardener | T600 carbon (532 gsm) | 67 | Saertex VU-90079-00830-01270 (800 gsm) | 33 | 0 | 0 | 0 | 4.67 | 24h/20C, 8h/82 C | RTM | 9246 | CGF1-178 |  | -513 | static | 13 mm/s |  |  |  | 1 | 0 |  |  |  |  | 18 | MD-Hybrid CGF1-EP4(±45/(0)6C/±45) | 45/-45/0/0/0/0/0/0/45/-45 | 6 | 4 | 0 | 0
MD-Hybrid CGF1-EP4 | (±45/(0)6C/±45) | 50 | EP4 | Araldite LY 1564SP, XB3416 Hardener | T600 carbon (532 gsm) | 67 | Saertex VU-90079-00830-01270 (800 gsm) | 33 | 0 | 0 | 0 | 4.67 | 24h/20C, 8h/82 C | RTM | 9247 | CGF1-179 |  | -453 | static | 13 mm/s |  |  |  | 1 | 0 |  |  |  |  | 18 | MD-Hybrid CGF1-EP4(±45/(0)6C/±45) | 45/-45/0/0/0/0/0/0/45/-45 | 6 | 4 | 0 | 0
MD-Hybrid CGF1-EP4 | (±45/(0)6C/±45) | 50 | EP4 | Araldite LY 1564SP, XB3416 Hardener | T600 carbon (532 gsm) | 67 | Saertex VU-90079-00830-01270 (800 gsm) | 33 | 0 | 0 | 0 | 4.67 | 24h/20C, 8h/82 C | RTM | 9248 | CGF1-180 |  | -711 | static | 13 mm/s |  |  |  | 1 | 0 |  |  |  |  | 18 | MD-Hybrid CGF1-EP4(±45/(0)6C/±45) | 45/-45/0/0/0/0/0/0/45/-45 | 6 | 4 | 0 | 0
MD-Hybrid Newport-Prepreg | [±45/(0)13/±45] | 54 | EP | Newport 307 | NCT307-D1-34-600 G300 (300 gsm) | 87 | NB307-D1-7781-497-A (298 gsm) | 13 | 0 | 0 | 0 | 4.64 | 3h/121 C | Prepreg | 9549 | n6 |  | -916 | static | 13 mm/s |  |  | -0.91 | 1 | 0 |  |  |  |  | 25 | MD-Hybrid Newport-Prepreg[±45/(0)13/±45] | 45/-45/0/0/0/0/0/0/0/0/0/0/0/0/0/45/-45 | 13 | 4 | 0 | 0
MD-Hybrid Newport-Prepreg | [±45/(0)13/±45] | 54 | EP | Newport 307 | NCT307-D1-34-600 G300 (300 gsm) | 87 | NB307-D1-7781-497-A (298 gsm) | 13 | 0 | 0 | 0 | 4.69 | 3h/121 C | Prepreg | 9550 | n2 |  | -743 | static | 13 mm/s |  |  | -0.74 | 1 | 0 |  |  |  |  | 25 | MD-Hybrid Newport-Prepreg[±45/(0)13/±45] | 45/-45/0/0/0/0/0/0/0/0/0/0/0/0/0/45/-45 | 13 | 4 | 0 | 0
MD-Hybrid Newport-Prepreg | [±45/(0)13/±45] | 54 | EP | Newport 307 | NCT307-D1-34-600 G300 (300 gsm) | 87 | NB307-D1-7781-497-A (298 gsm) | 13 | 0 | 0 | 0 | 4.6 | 3h/121 C | Prepreg | 9551 | n3 |  | -783 | static | 13 mm/s |  |  | -0.78 | 1 | 0 |  |  |  |  | 25 | MD-Hybrid Newport-Prepreg[±45/(0)13/±45] | 45/-45/0/0/0/0/0/0/0/0/0/0/0/0/0/45/-45 | 13 | 4 | 0 | 0
MD-Hybrid Newport-Prepreg | [±45/(0)13/±45] | 54 | EP | Newport 307 | NCT307-D1-34-600 G300 (300 gsm) | 87 | NB307-D1-7781-497-A (298 gsm) | 13 | 0 | 0 | 0 | 4.7 | 3h/121 C | Prepreg | 9552 | n5 |  | -873 | static | 13 mm/s |  |  | -0.87 | 1 | 0 |  |  |  |  | 25 | MD-Hybrid Newport-Prepreg[±45/(0)13/±45] | 45/-45/0/0/0/0/0/0/0/0/0/0/0/0/0/45/-45 | 13 | 4 | 0 | 0
MD-Hybrid Newport-Prepreg | [±45/(0)2*/(0)9/(0)2*/±45] | 54 | EP | Newport 307 | NCT307-D1-34-600 G300 (300 gsm) | 84 | NB307-D1-7781-497-A (298 gsm) | 16 | 0 | 0 | 0 | 3.41 | 3h/121 C | Prepreg | 9553 | m14 |  | -673 | static | 13 mm/s |  |  | -0.67 | 1 | 0 |  |  |  |  | 25 | MD-Hybrid Newport-Prepreg[±45/(0)2*/(0)9/(0)2*/±45] | 45/-45/0/0/0/0/0/0/0/0/0/0/0/0/0/45/-45 | 13 | 4 | 0 | 0
MD-Hybrid Newport-Prepreg | [±45/(0)2*/(0)9/(0)2*/±45] | 54 | EP | Newport 307 | NCT307-D1-34-600 G300 (300 gsm) | 84 | NB307-D1-7781-497-A (298 gsm) | 16 | 0 | 0 | 0 | 3.4 | 3h/121 C | Prepreg | 9554 | m10 |  | -641 | static | 13 mm/s |  |  | -0.64 | 1 | 0 |  |  |  |  | 25 | MD-Hybrid Newport-Prepreg[±45/(0)2*/(0)9/(0)2*/±45] | 45/-45/0/0/0/0/0/0/0/0/0/0/0/0/0/45/-45 | 13 | 4 | 0 | 0
MD-Hybrid Newport-Prepreg | [±45/(0)2*/(0)9/(0)2*/±45] | 54 | EP | Newport 307 | NCT307-D1-34-600 G300 (300 gsm) | 84 | NB307-D1-7781-497-A (298 gsm) | 16 | 0 | 0 | 0 | 3.38 | 3h/121 C | Prepreg | 9555 | m2 |  | -567 | static | 13 mm/s |  |  | -0.57 | 1 | 0 |  |  |  |  | 25 | MD-Hybrid Newport-Prepreg[±45/(0)2*/(0)9/(0)2*/±45] | 45/-45/0/0/0/0/0/0/0/0/0/0/0/0/0/45/-45 | 13 | 4 | 0 | 0
MD-Hybrid Newport-Prepreg | [±45/(0)2*/(0)9/(0)2*/±45] | 54 | EP | Newport 307 | NCT307-D1-34-600 G300 (300 gsm) | 84 | NB307-D1-7781-497-A (298 gsm) | 16 | 0 | 0 | 0 | 3.35 | 3h/121 C | Prepreg | 9556 | m15 |  | -588 | static | 13 mm/s |  |  | -0.59 | 1 | 0 |  |  |  |  | 25 | MD-Hybrid Newport-Prepreg[±45/(0)2*/(0)9/(0)2*/±45] | 45/-45/0/0/0/0/0/0/0/0/0/0/0/0/0/45/-45 | 13 | 4 | 0 | 0
MD-Hybrid Newport-Prepreg | [±45/(0)2*/(0)9/(0)2*/±45] | 54 | EP | Newport 307 | NCT307-D1-34-600 G300 (300 gsm) | 84 | NB307-D1-7781-497-A (298 gsm) | 16 | 0 | 0 | 0 | 3.58 | 3h/121 C | Prepreg | 9557 | o14 |  | -433 | static | 13 mm/s |  |  | -0.43 | 1 | 0 |  |  |  |  | 25 | MD-Hybrid Newport-Prepreg[±45/(0)2*/(0)9/(0)2*/±45] | 45/-45/0/0/0/0/0/0/0/0/0/0/0/0/0/45/-45 | 13 | 4 | 0 | 0
MD-Hybrid Newport-Prepreg | [±45/(0)2*/(0)9/(0)2*/±45] | 54 | EP | Newport 307 | NCT307-D1-34-600 G300 (300 gsm) | 84 | NB307-D1-7781-497-A (298 gsm) | 16 | 0 | 0 | 0 | 3.55 | 3h/121 C | Prepreg | 9558 | o15 |  | -505 | static | 13 mm/s |  |  | -0.5 | 1 | 0 |  |  |  |  | 25 | MD-Hybrid Newport-Prepreg[±45/(0)2*/(0)9/(0)2*/±45] | 45/-45/0/0/0/0/0/0/0/0/0/0/0/0/0/45/-45 | 13 | 4 | 0 | 0
MD-Hybrid Newport-Prepreg | [±45/(0)2*/(0)9/(0)2*/±45] | 54 | EP | Newport 307 | NCT307-D1-34-600 G300 (300 gsm) | 84 | NB307-D1-7781-497-A (298 gsm) | 16 | 0 | 0 | 0 | 3.77 | 3h/121 C | Prepreg | 9559 | o6 |  | -364 | static | 13 mm/s |  |  | -0.36 | 1 | 0 |  |  |  |  | 25 | MD-Hybrid Newport-Prepreg[±45/(0)2*/(0)9/(0)2*/±45] | 45/-45/0/0/0/0/0/0/0/0/0/0/0/0/0/45/-45 | 13 | 4 | 0 | 0
MD-Hybrid Newport-Prepreg | [±45/(0)2*/(0)9/(0)2*/±45] | 54 | EP | Newport 307 | NCT307-D1-34-600 G300 (300 gsm) | 84 | NB307-D1-7781-497-A (298 gsm) | 16 | 0 | 0 | 0 | 3.64 | 3h/121 C | Prepreg | 9560 | o3 |  | -417 | static | 13 mm/s |  |  | -0.42 | 1 | 0 |  |  |  |  | 25 | MD-Hybrid Newport-Prepreg[±45/(0)2*/(0)9/(0)2*/±45] | 45/-45/0/0/0/0/0/0/0/0/0/0/0/0/0/45/-45 | 13 | 4 | 0 | 0
MD-Hybrid Newport-Prepreg | [±45/(0)10/±45] | 54 | EP | Newport 307 | NCT307-D1-34-600 G300 (300 gsm) | 83 | NB307-D1-7781-497-A (298 gsm) | 17 | 0 | 0 | 0 | 3.62 | 3h/121 C | Prepreg | 9561 | T1 |  | -853 | static | 13 mm/s |  |  | -0.85 | 1 | 0 |  |  |  |  | 25 | MD-Hybrid Newport-Prepreg[±45/(0)10/±45] | 45/-45/0/0/0/0/0/0/0/0/0/0/45/-45 | 10 | 4 | 0 | 0
MD-Hybrid Newport-Prepreg | [±45/(0)10/±45] | 54 | EP | Newport 307 | NCT307-D1-34-600 G300 (300 gsm) | 83 | NB307-D1-7781-497-A (298 gsm) | 17 | 0 | 0 | 0 | 3.66 | 3h/121 C | Prepreg | 9562 | T2 |  | -743 | static | 13 mm/s |  |  | -0.74 | 1 | 0 |  |  |  |  | 25 | MD-Hybrid Newport-Prepreg[±45/(0)10/±45] | 45/-45/0/0/0/0/0/0/0/0/0/0/45/-45 | 10 | 4 | 0 | 0
MD-Hybrid Newport-Prepreg | [±45/(0)10/±45] | 54 | EP | Newport 307 | NCT307-D1-34-600 G300 (300 gsm) | 83 | NB307-D1-7781-497-A (298 gsm) | 17 | 0 | 0 | 0 | 3.57 | 3h/121 C | Prepreg | 9563 | T3 |  | -886 | static | 13 mm/s |  |  | -0.88 | 1 | 0 |  |  |  |  | 25 | MD-Hybrid Newport-Prepreg[±45/(0)10/±45] | 45/-45/0/0/0/0/0/0/0/0/0/0/45/-45 | 10 | 4 | 0 | 0
MD-Hybrid Newport-Prepreg | [±45/(0)10/±45] | 54 | EP | Newport 307 | NCT307-D1-34-600 G300 (300 gsm) | 83 | NB307-D1-7781-497-A (298 gsm) | 17 | 0 | 0 | 0 | 3.69 | 3h/121 C | Prepreg | 9564 | T4 |  | -822 | static | 13 mm/s |  |  | -0.82 | 1 | 0 |  |  |  |  | 25 | MD-Hybrid Newport-Prepreg[±45/(0)10/±45] | 45/-45/0/0/0/0/0/0/0/0/0/0/45/-45 | 10 | 4 | 0 | 0
MD-Hybrid Newport-Prepreg | [±45/(0)10/±45] | 54 | EP | Newport 307 | NCT307-D1-34-600 G300 (300 gsm) | 83 | NB307-D1-7781-497-A (298 gsm) | 17 | 0 | 0 | 0 | 3.58 | 3h/121 C | Prepreg | 9565 | T5 |  | -861 | static | 13 mm/s |  |  | -0.86 | 1 | 0 |  |  |  |  | 25 | MD-Hybrid Newport-Prepreg[±45/(0)10/±45] | 45/-45/0/0/0/0/0/0/0/0/0/0/45/-45 | 10 | 4 | 0 | 0
MD-Hybrid Newport-Prepreg | [±45/0*/(0)10/0*/±45] | 54 | EP | Newport 307 | NCT307-D1-34-600 G300 (300 gsm) | 84.5 | NB307-D1-7781-497-A (298 gsm) | 15.5 | 0 | 0 | 0 | 3.61 | 3h/121 C | Prepreg | 9566 | R1 |  | -616 | static | 13 mm/s |  |  | -0.61 | 1 | 0 |  |  |  |  | 25 | MD-Hybrid Newport-Prepreg[±45/0*/(0)10/0*/±45] | 45/-45/0/0/0/0/0/0/0/0/0/0/0/0/45/-45 | 12 | 4 | 0 | 0
MD-Hybrid Newport-Prepreg | [±45/0*/(0)10/0*/±45] | 54 | EP | Newport 307 | NCT307-D1-34-600 G300 (300 gsm) | 84.5 | NB307-D1-7781-497-A (298 gsm) | 15.5 | 0 | 0 | 0 | 3.58 | 3h/121 C | Prepreg | 9567 | R2 |  | -606 | static | 13 mm/s |  |  | -0.6 | 1 | 0 |  |  |  |  | 25 | MD-Hybrid Newport-Prepreg[±45/0*/(0)10/0*/±45] | 45/-45/0/0/0/0/0/0/0/0/0/0/0/0/45/-45 | 12 | 4 | 0 | 0
MD-Hybrid Newport-Prepreg | [±45/0*/(0)10/0*/±45] | 54 | EP | Newport 307 | NCT307-D1-34-600 G300 (300 gsm) | 84.5 | NB307-D1-7781-497-A (298 gsm) | 15.5 | 0 | 0 | 0 | 3.59 | 3h/121 C | Prepreg | 9568 | R3 |  | -849 | static | 13 mm/s |  |  | -0.85 | 1 | 0 |  |  |  |  | 25 | MD-Hybrid Newport-Prepreg[±45/0*/(0)10/0*/±45] | 45/-45/0/0/0/0/0/0/0/0/0/0/0/0/45/-45 | 12 | 4 | 0 | 0
MD-Hybrid Newport-Prepreg | [±45/0*/(0)10/0*/±45] | 54 | EP | Newport 307 | NCT307-D1-34-600 G300 (300 gsm) | 84.5 | NB307-D1-7781-497-A (298 gsm) | 15.5 | 0 | 0 | 0 | 3.61 | 3h/121 C | Prepreg | 9569 | R4 |  | -836 | static | 13 mm/s |  |  | -0.83 | 1 | 0 |  |  |  |  | 25 | MD-Hybrid Newport-Prepreg[±45/0*/(0)10/0*/±45] | 45/-45/0/0/0/0/0/0/0/0/0/0/0/0/45/-45 | 12 | 4 | 0 | 0
MD-Hybrid Newport-Prepreg | [±45/0*/(0)10/0*/±45] | 54 | EP | Newport 307 | NCT307-D1-34-600 G300 (300 gsm) | 84.5 | NB307-D1-7781-497-A (298 gsm) | 15.5 | 0 | 0 | 0 | 3.57 | 3h/121 C | Prepreg | 9570 | R5 |  | -806 | static | 13 mm/s |  |  | -0.8 | 1 | 0 |  |  |  |  | 25 | MD-Hybrid Newport-Prepreg[±45/0*/(0)10/0*/±45] | 45/-45/0/0/0/0/0/0/0/0/0/0/0/0/45/-45 | 12 | 4 | 0 | 0
MD-Hybrid Newport-Prepreg | [±45/0*/(0)10/0*/±45] | 54 | EP | Newport 307 | NCT307-D1-34-600 G300 (300 gsm) | 84.5 | NB307-D1-7781-497-A (298 gsm) | 15.5 | 0 | 0 | 0 | 3.57 | 3h/121 C | Prepreg | 9571 | R6 |  | -640 | static | 13 mm/s |  |  | -0.64 | 1 | 0 |  |  |  |  | 25 | MD-Hybrid Newport-Prepreg[±45/0*/(0)10/0*/±45] | 45/-45/0/0/0/0/0/0/0/0/0/0/0/0/45/-45 | 12 | 4 | 0 | 0
MD-Hybrid Newport-Prepreg | [±45/(0)5/0*/(0)5/±45] | 54 | EP | Newport 307 | NCT307-D1-34-600 G300 (300 gsm) | 84.5 | NB307-D1-7781-497-A (298 gsm) | 15.5 | 0 | 0 | 0 | 3.64 | 3h/121 C | Prepreg | 9572 | P1 |  | -533 | static | 13 mm/s |  |  | -0.53 | 1 | 0 |  |  |  |  | 25 | MD-Hybrid Newport-Prepreg[±45/(0)5/0*/(0)5/±45] | 45/-45/0/0/0/0/0/0/0/0/0/0/0/45/-45 | 11 | 4 | 0 | 0
MD-Hybrid Newport-Prepreg | [±45/(0)5/0*/(0)5/±45] | 54 | EP | Newport 307 | NCT307-D1-34-600 G300 (300 gsm) | 84.5 | NB307-D1-7781-497-A (298 gsm) | 15.5 | 0 | 0 | 0 | 3.65 | 3h/121 C | Prepreg | 9573 | P2 |  | -687 | static | 13 mm/s |  |  | -0.69 | 1 | 0 |  |  |  |  | 25 | MD-Hybrid Newport-Prepreg[±45/(0)5/0*/(0)5/±45] | 45/-45/0/0/0/0/0/0/0/0/0/0/0/45/-45 | 11 | 4 | 0 | 0
MD-Hybrid Newport-Prepreg | [±45/(0)5/0*/(0)5/±45] | 54 | EP | Newport 307 | NCT307-D1-34-600 G300 (300 gsm) | 84.5 | NB307-D1-7781-497-A (298 gsm) | 15.5 | 0 | 0 | 0 | 3.59 | 3h/121 C | Prepreg | 9574 | P3 |  | -645 | static | 13 mm/s |  |  | -0.64 | 1 | 0 |  |  |  |  | 25 | MD-Hybrid Newport-Prepreg[±45/(0)5/0*/(0)5/±45] | 45/-45/0/0/0/0/0/0/0/0/0/0/0/45/-45 | 11 | 4 | 0 | 0
MD-Hybrid Newport-Prepreg | [±45/(0)5/0*/(0)5/±45] | 54 | EP | Newport 307 | NCT307-D1-34-600 G300 (300 gsm) | 84.5 | NB307-D1-7781-497-A (298 gsm) | 15.5 | 0 | 0 | 0 | 3.63 | 3h/121 C | Prepreg | 9575 | P4 |  | -741 | static | 13 mm/s |  |  | -0.74 | 1 | 0 |  |  |  |  | 25 | MD-Hybrid Newport-Prepreg[±45/(0)5/0*/(0)5/±45] | 45/-45/0/0/0/0/0/0/0/0/0/0/0/45/-45 | 11 | 4 | 0 | 0
MD-Hybrid Newport-Prepreg | [±45/(0)5/0*/(0)5/±45] | 54 | EP | Newport 307 | NCT307-D1-34-600 G300 (300 gsm) | 84.5 | NB307-D1-7781-497-A (298 gsm) | 15.5 | 0 | 0 | 0 | 3.62 | 3h/121 C | Prepreg | 9576 | P5 |  | -743 | static | 13 mm/s |  |  | -0.74 | 1 | 0 |  |  |  |  | 25 | MD-Hybrid Newport-Prepreg[±45/(0)5/0*/(0)5/±45] | 45/-45/0/0/0/0/0/0/0/0/0/0/0/45/-45 | 11 | 4 | 0 | 0
MD-Hybrid Newport-Prepreg | [±45/(0)5/0*/(0)5/±45] | 54 | EP | Newport 307 | NCT307-D1-34-600 G300 (300 gsm) | 84.5 | NB307-D1-7781-497-A (298 gsm) | 15.5 | 0 | 0 | 0 | 3.69 | 3h/121 C | Prepreg | 9577 | P6 |  | -639 | static | 13 mm/s |  |  | -0.64 | 1 | 0 |  |  |  |  | 25 | MD-Hybrid Newport-Prepreg[±45/(0)5/0*/(0)5/±45] | 45/-45/0/0/0/0/0/0/0/0/0/0/0/45/-45 | 11 | 4 | 0 | 0
MD-Hybrid Newport-Prepreg | [±45/(0)5/(0)2*/(0)5/±45] | 54 | EP | Newport 307 | NCT307-D1-34-600 G300 (300 gsm) | 84.5 | NB307-D1-7781-497-A (298 gsm) | 15.5 | 0 | 0 | 0 | 3.7 | 3h/121 C | Prepreg | 9578 | Q1 |  | -466 | static | 13 mm/s |  |  | -0.47 | 1 | 0 |  |  |  |  | 25 | MD-Hybrid Newport-Prepreg[±45/(0)5/(0)2*/(0)5/±45] | 45/-45/0/0/0/0/0/0/0/0/0/0/0/0/45/-45 | 12 | 4 | 0 | 0
MD-Hybrid Newport-Prepreg | [±45/(0)5/(0)2*/(0)5/±45] | 54 | EP | Newport 307 | NCT307-D1-34-600 G300 (300 gsm) | 84.5 | NB307-D1-7781-497-A (298 gsm) | 15.5 | 0 | 0 | 0 | 3.68 | 3h/121 C | Prepreg | 9579 | Q1 |  | -544 | static | 13 mm/s |  |  | -0.54 | 1 | 0 |  |  |  |  | 25 | MD-Hybrid Newport-Prepreg[±45/(0)5/(0)2*/(0)5/±45] | 45/-45/0/0/0/0/0/0/0/0/0/0/0/0/45/-45 | 12 | 4 | 0 | 0
MD-Hybrid Newport-Prepreg | [±45/(0)5/(0)2*/(0)5/±45] | 54 | EP | Newport 307 | NCT307-D1-34-600 G300 (300 gsm) | 84.5 | NB307-D1-7781-497-A (298 gsm) | 15.5 | 0 | 0 | 0 | 3.64 | 3h/121 C | Prepreg | 9580 | Q3 |  | -539 | static | 13 mm/s |  |  | -0.54 | 1 | 0 |  |  |  |  | 25 | MD-Hybrid Newport-Prepreg[±45/(0)5/(0)2*/(0)5/±45] | 45/-45/0/0/0/0/0/0/0/0/0/0/0/0/45/-45 | 12 | 4 | 0 | 0
MD-Hybrid Newport-Prepreg | [±45/(0)5/(0)2*/(0)5/±45] | 54 | EP | Newport 307 | NCT307-D1-34-600 G300 (300 gsm) | 84.5 | NB307-D1-7781-497-A (298 gsm) | 15.5 | 0 | 0 | 0 | 3.65 | 3h/121 C | Prepreg | 9581 | Q4 |  | -438 | static | 13 mm/s |  |  | -0.44 | 1 | 0 |  |  |  |  | 25 | MD-Hybrid Newport-Prepreg[±45/(0)5/(0)2*/(0)5/±45] | 45/-45/0/0/0/0/0/0/0/0/0/0/0/0/45/-45 | 12 | 4 | 0 | 0
MD-Hybrid Newport-Prepreg | [±45/(0)5/(0)2*/(0)5/±45] | 54 | EP | Newport 307 | NCT307-D1-34-600 G300 (300 gsm) | 84.5 | NB307-D1-7781-497-A (298 gsm) | 15.5 | 0 | 0 | 0 | 3.64 | 3h/121 C | Prepreg | 9582 | Q5 |  | -507 | static | 13 mm/s |  |  | -0.51 | 1 | 0 |  |  |  |  | 25 | MD-Hybrid Newport-Prepreg[±45/(0)5/(0)2*/(0)5/±45] | 45/-45/0/0/0/0/0/0/0/0/0/0/0/0/45/-45 | 12 | 4 | 0 | 0
MD-Hybrid Newport-Prepreg | [±45/(0)5/(0)2*/(0)5/±45] | 54 | EP | Newport 307 | NCT307-D1-34-600 G300 (300 gsm) | 84.5 | NB307-D1-7781-497-A (298 gsm) | 15.5 | 0 | 0 | 0 | 3.69 | 3h/121 C | Prepreg | 9583 | Q6 |  | -447 | static | 13 mm/s |  |  | -0.45 | 1 | 0 |  |  |  |  | 25 | MD-Hybrid Newport-Prepreg[±45/(0)5/(0)2*/(0)5/±45] | 45/-45/0/0/0/0/0/0/0/0/0/0/0/0/45/-45 | 12 | 4 | 0 | 0
MD-Hybrid Newport-Prepreg | [±45/(0)8/±45] | 54 | EP | Newport 307 | NCT307-D1-34-600 G300 (300 gsm) | 85 | NB307-D1-7781-497-A (298 gsm) | 15 | 0 | 0 | 0 | 3.06 | 3h/121 C | Prepreg | 9584 | BB |  | -771 | static | 13 mm/s |  |  | -0.77 | 1 | 0 |  |  |  |  | 25 | MD-Hybrid Newport-Prepreg[±45/(0)8/±45] | 45/-45/0/0/0/0/0/0/0/0/45/-45 | 8 | 4 | 0 | 0
MD-Hybrid Newport-Prepreg | [±45/(0)8/±45] | 54 | EP | Newport 307 | NCT307-D1-34-600 G300 (300 gsm) | 85 | NB307-D1-7781-497-A (298 gsm) | 15 | 0 | 0 | 0 | 3.03 | 3h/121 C | Prepreg | 9585 | BB |  | -834 | static | 13 mm/s |  |  | -0.83 | 1 | 0 |  |  |  |  | 25 | MD-Hybrid Newport-Prepreg[±45/(0)8/±45] | 45/-45/0/0/0/0/0/0/0/0/45/-45 | 8 | 4 | 0 | 0
MD-Hybrid Newport-Prepreg | [±45/(0)8/±45] | 54 | EP | Newport 307 | NCT307-D1-34-600 G300 (300 gsm) | 85 | NB307-D1-7781-497-A (298 gsm) | 15 | 0 | 0 | 0 | 3.03 | 3h/121 C | Prepreg | 9586 | BB |  | -862 | static | 13 mm/s |  |  | -0.86 | 1 | 0 |  |  |  |  | 25 | MD-Hybrid Newport-Prepreg[±45/(0)8/±45] | 45/-45/0/0/0/0/0/0/0/0/45/-45 | 8 | 4 | 0 | 0
MD-Hybrid Newport-Prepreg | [±45/(0)8/±45] | 54 | EP | Newport 307 | NCT307-D1-34-600 G300 (300 gsm) | 85 | NB307-D1-7781-497-A (298 gsm) | 15 | 0 | 0 | 0 | 3.12 | 3h/121 C | Prepreg | 9587 | BB |  | -721 | static | 13 mm/s |  |  | -0.72 | 1 | 0 |  |  |  |  | 25 | MD-Hybrid Newport-Prepreg[±45/(0)8/±45] | 45/-45/0/0/0/0/0/0/0/0/45/-45 | 8 | 4 | 0 | 0
MD-Hybrid Newport-Prepreg | [±45/(0)8/±45] | 54 | EP | Newport 307 | NCT307-D1-34-600 G300 (300 gsm) | 85 | NB307-D1-7781-497-A (298 gsm) | 15 | 0 | 0 | 0 | 3.06 | 3h/121 C | Prepreg | 9588 | BB |  | -756 | static | 13 mm/s |  |  | -0.75 | 1 | 0 |  |  |  |  | 25 | MD-Hybrid Newport-Prepreg[±45/(0)8/±45] | 45/-45/0/0/0/0/0/0/0/0/45/-45 | 8 | 4 | 0 | 0
MD-Hybrid Newport-Prepreg | [±45/(0)8/±45] | 54 | EP | Newport 307 | NCT307-D1-34-600 G300 (300 gsm) | 85 | NB307-D1-7781-497-A (298 gsm) | 15 | 0 | 0 | 0 | 3.03 | 3h/121 C | Prepreg | 9589 | BB |  | -616 | static | 13 mm/s |  |  | -0.62 | 1 | 0 |  |  |  |  | 25 | MD-Hybrid Newport-Prepreg[±45/(0)8/±45] | 45/-45/0/0/0/0/0/0/0/0/45/-45 | 8 | 4 | 0 | 0
MD-Hybrid Newport-Prepreg | [±45/(0)8/±45] | 54 | EP | Newport 307 | NCT307-D1-34-600 G300 (300 gsm) | 85 | NB307-D1-7781-497-A (298 gsm) | 15 | 0 | 0 | 0 | 3.01 | 3h/121 C | Prepreg | 9590 | BB |  | -890 | static | 13 mm/s |  |  | -0.89 | 1 | 0 |  |  |  |  | 25 | MD-Hybrid Newport-Prepreg[±45/(0)8/±45] | 45/-45/0/0/0/0/0/0/0/0/45/-45 | 8 | 4 | 0 | 0
MD-Hybrid Newport-Prepreg | [±45/(0)8/±45] | 54 | EP | Newport 307 | NCT307-D1-34-600 G300 (300 gsm) | 85 | NB307-D1-7781-497-A (298 gsm) | 15 | 0 | 0 | 0 | 3.03 | 3h/121 C | Prepreg | 9591 | BB |  | -1040 | static | 6 mm/s |  |  | -1.04 | 1 | 0 |  |  |  |  | 25 | MD-Hybrid Newport-Prepreg[±45/(0)8/±45] | 45/-45/0/0/0/0/0/0/0/0/45/-45 | 8 | 4 | 0 | 0
MD-Hybrid Newport-Prepreg | [±45/(0)8/±45] | 54 | EP | Newport 307 | NCT307-D1-34-600 G300 (300 gsm) | 85 | NB307-D1-7781-497-A (298 gsm) | 15 | 0 | 0 | 0 | 3.02 | 3h/121 C | Prepreg | 9592 | BB |  | -1094 | static | 6 mm/s |  |  | -1.09 | 1 | 0 |  |  |  |  | 25 | MD-Hybrid Newport-Prepreg[±45/(0)8/±45] | 45/-45/0/0/0/0/0/0/0/0/45/-45 | 8 | 4 | 0 | 0
MD-Hybrid Newport-Prepreg | [±45/(0)8/±45] | 54 | EP | Newport 307 | NCT307-D1-34-600 G300 (300 gsm) | 85 | NB307-D1-7781-497-A (298 gsm) | 15 | 0 | 0 | 0 | 3.02 | 3h/121 C | Prepreg | 9593 | BB |  | -1163 | static | 6 mm/s |  |  | -1.16 | 1 | 0 |  |  |  |  | 25 | MD-Hybrid Newport-Prepreg[±45/(0)8/±45] | 45/-45/0/0/0/0/0/0/0/0/45/-45 | 8 | 4 | 0 | 0
MD-Hybrid Newport-Prepreg | [±45/(0)8/±45] | 54 | EP | Newport 307 | NCT307-D1-34-600 G300 (300 gsm) | 85 | NB307-D1-7781-497-A (298 gsm) | 15 | 0 | 0 | 0 | 3 | 3h/121 C | Prepreg | 9594 | BB |  | -1045 | static | 6 mm/s |  |  | -1.04 | 1 | 0 |  |  |  |  | 25 | MD-Hybrid Newport-Prepreg[±45/(0)8/±45] | 45/-45/0/0/0/0/0/0/0/0/45/-45 | 8 | 4 | 0 | 0
MD-Hybrid Newport-Prepreg | [±45/(0)8/±45] | 54 | EP | Newport 307 | NCT307-D1-34-600 G300 (300 gsm) | 85 | NB307-D1-7781-497-A (298 gsm) | 15 | 0 | 0 | 0 | 3.01 | 3h/121 C | Prepreg | 9595 | BB |  | -651 | static | 13 mm/s |  |  | -0.65 | 1 | 0 |  |  |  |  | 25 | MD-Hybrid Newport-Prepreg[±45/(0)8/±45] | 45/-45/0/0/0/0/0/0/0/0/45/-45 | 8 | 4 | 0 | 0
MD-Hybrid Newport-Prepreg | [±45/(0)8/±45] | 54 | EP | Newport 307 | NCT307-D1-34-600 G300 (300 gsm) | 85 | NB307-D1-7781-497-A (298 gsm) | 15 | 0 | 0 | 0 | 3.02 | 3h/121 C | Prepreg | 9596 | BB |  | -654 | static | 13 mm/s |  |  | -0.65 | 1 | 0 |  |  |  |  | 25 | MD-Hybrid Newport-Prepreg[±45/(0)8/±45] | 45/-45/0/0/0/0/0/0/0/0/45/-45 | 8 | 4 | 0 | 0
MD-Hybrid Newport-Prepreg | [±45/(0)8/±45] | 54 | EP | Newport 307 | NCT307-D1-34-600 G300 (300 gsm) | 85 | NB307-D1-7781-497-A (298 gsm) | 15 | 0 | 0 | 0 | 3.18 | 3h/121 C | Prepreg | 9597 | DD |  | -833 | static | 13 mm/s |  |  | -0.83 | 1 | 0 |  |  |  |  | 25 | MD-Hybrid Newport-Prepreg[±45/(0)8/±45] | 45/-45/0/0/0/0/0/0/0/0/45/-45 | 8 | 4 | 0 | 0
MD-Hybrid Newport-Prepreg | [±45/(0)8/±45] | 54 | EP | Newport 307 | NCT307-D1-34-600 G300 (300 gsm) | 85 | NB307-D1-7781-497-A (298 gsm) | 15 | 0 | 0 | 0 | 3.16 | 3h/121 C | Prepreg | 9598 | DD |  | -851 | static | 13 mm/s |  |  | -0.85 | 1 | 0 |  |  |  |  | 25 | MD-Hybrid Newport-Prepreg[±45/(0)8/±45] | 45/-45/0/0/0/0/0/0/0/0/45/-45 | 8 | 4 | 0 | 0
MD-Hybrid Newport-Prepreg | [±45/(0)8/±45] | 54 | EP | Newport 307 | NCT307-D1-34-600 G300 (300 gsm) | 85 | NB307-D1-7781-497-A (298 gsm) | 15 | 0 | 0 | 0 | 3.12 | 3h/121 C | Prepreg | 9599 | DD |  | -841 | static | 13 mm/s |  |  | -0.84 | 1 | 0 |  |  |  |  | 25 | MD-Hybrid Newport-Prepreg[±45/(0)8/±45] | 45/-45/0/0/0/0/0/0/0/0/45/-45 | 8 | 4 | 0 | 0
MD-Hybrid Newport-Prepreg | [±45/(0)8/±45] | 54 | EP | Newport 307 | NCT307-D1-34-600 G300 (300 gsm) | 85 | NB307-D1-7781-497-A (298 gsm) | 15 | 0 | 0 | 0 | 3.05 | 3h/121 C | Prepreg | 9600 | DD |  | -939 | static | 13 mm/s |  |  | -0.94 | 1 | 0 |  |  |  |  | 25 | MD-Hybrid Newport-Prepreg[±45/(0)8/±45] | 45/-45/0/0/0/0/0/0/0/0/45/-45 | 8 | 4 | 0 | 0
MD-Hybrid Newport-Prepreg | [±45/(0)8/±45] | 54 | EP | Newport 307 | NCT307-D1-34-600 G300 (300 gsm) | 85 | NB307-D1-7781-497-A (298 gsm) | 15 | 0 | 0 | 0 | 3.11 | 3h/121 C | Prepreg | 9601 | DD |  | -853 | static | 13 mm/s |  |  | -0.85 | 1 | 0 |  |  |  |  | 25 | MD-Hybrid Newport-Prepreg[±45/(0)8/±45] | 45/-45/0/0/0/0/0/0/0/0/45/-45 | 8 | 4 | 0 | 0
MD-Hybrid Newport-Prepreg | [±45/(0)8/±45] | 54 | EP | Newport 307 | NCT307-D1-34-600 G300 (300 gsm) | 85 | NB307-D1-7781-497-A (298 gsm) | 15 | 0 | 0 | 0 | 3.1 | 3h/121 C | Prepreg | 9602 | DD |  | -910 | static | 13 mm/s |  |  | -0.91 | 1 | 0 |  |  |  |  | 25 | MD-Hybrid Newport-Prepreg[±45/(0)8/±45] | 45/-45/0/0/0/0/0/0/0/0/45/-45 | 8 | 4 | 0 | 0
MD-Hybrid Newport-Prepreg | [±45/(0)8/±45] | 54 | EP | Newport 307 | NCT307-D1-34-600 G300 (300 gsm) | 85 | NB307-D1-7781-497-A (298 gsm) | 15 | 0 | 0 | 0 | 3.1 | 3h/121 C | Prepreg | 9603 | DD |  | -940 | static | 13 mm/s |  |  | -0.94 | 1 | 0 |  |  |  |  | 25 | MD-Hybrid Newport-Prepreg[±45/(0)8/±45] | 45/-45/0/0/0/0/0/0/0/0/45/-45 | 8 | 4 | 0 | 0
MD-Hybrid Newport-Prepreg | [±45/(0)8/±45] | 54 | EP | Newport 307 | NCT307-D1-34-600 G300 (300 gsm) | 85 | NB307-D1-7781-497-A (298 gsm) | 15 | 0 | 0 | 0 | 3.13 | 3h/121 C | Prepreg | 9604 | DD |  | -837 | static | 13 mm/s |  |  | -0.84 | 1 | 0 |  |  |  |  | 25 | MD-Hybrid Newport-Prepreg[±45/(0)8/±45] | 45/-45/0/0/0/0/0/0/0/0/45/-45 | 8 | 4 | 0 | 0
MD-Hybrid Newport-Prepreg | [±45/(0)8/±45] | 54 | EP | Newport 307 | NCT307-D1-34-600 G300 (300 gsm) | 85 | NB307-D1-7781-497-A (298 gsm) | 15 | 0 | 0 | 0 | 3.05 | 3h/121 C | Prepreg | 9605 | DD |  | -810 | static | 13 mm/s |  |  | -0.81 | 1 | 0 |  |  |  |  | 25 | MD-Hybrid Newport-Prepreg[±45/(0)8/±45] | 45/-45/0/0/0/0/0/0/0/0/45/-45 | 8 | 4 | 0 | 0
MD-Hybrid Newport-Prepreg | [±45/(0)8/±45] | 54 | EP | Newport 307 | NCT307-D1-34-600 G300 (300 gsm) | 85 | NB307-D1-7781-497-A (298 gsm) | 15 | 0 | 0 | 0 | 3.14 | 3h/121 C | Prepreg | 9606 | DD |  | -851 | static | 13 mm/s |  |  | -0.85 | 1 | 0 |  |  |  |  | 25 | MD-Hybrid Newport-Prepreg[±45/(0)8/±45] | 45/-45/0/0/0/0/0/0/0/0/45/-45 | 8 | 4 | 0 | 0
MD-Hybrid Newport-Prepreg | [±45/(0)8/±45] | 54 | EP | Newport 307 | NCT307-D1-34-600 G300 (300 gsm) | 85 | NB307-D1-7781-497-A (298 gsm) | 15 | 0 | 0 | 0 | 3.14 | 3h/121 C | Prepreg | 9607 | DD |  | -962 | static | 13 mm/s |  |  | -0.96 | 1 | 0 |  |  |  |  | 25 | MD-Hybrid Newport-Prepreg[±45/(0)8/±45] | 45/-45/0/0/0/0/0/0/0/0/45/-45 | 8 | 4 | 0 | 0
MD-Hybrid Newport-Prepreg | [±45/(0)8/±45] | 54 | EP | Newport 307 | NCT307-D1-34-600 G300 (300 gsm) | 85 | NB307-D1-7781-497-A (298 gsm) | 15 | 0 | 0 | 0 | 3.09 | 3h/121 C | Prepreg | 9608 | DD |  | -879 | static | 13 mm/s |  |  | -0.88 | 1 | 0 |  |  |  |  | 25 | MD-Hybrid Newport-Prepreg[±45/(0)8/±45] | 45/-45/0/0/0/0/0/0/0/0/45/-45 | 8 | 4 | 0 | 0
MD-Hybrid Newport-Prepreg | [±45/(0)8/±45] | 54 | EP | Newport 307 | NCT307-D1-34-600 G300 (300 gsm) | 85 | NB307-D1-7781-497-A (298 gsm) | 15 | 0 | 0 | 0 | 3.08 | 3h/121 C | Prepreg | 9609 | DD |  | -889 | static | 13 mm/s |  |  | -0.89 | 1 | 0 |  |  |  |  | 25 | MD-Hybrid Newport-Prepreg[±45/(0)8/±45] | 45/-45/0/0/0/0/0/0/0/0/45/-45 | 8 | 4 | 0 | 0
MD-Hybrid Newport-Prepreg | [±45/(0)8/±45] | 54 | EP | Newport 307 | NCT307-D1-34-600 G300 (300 gsm) | 85 | NB307-D1-7781-497-A (298 gsm) | 15 | 0 | 0 | 0 | 3.06 | 3h/121 C | Prepreg | 9610 | DD |  | -809 | static | 13 mm/s |  |  | -0.81 | 1 | 0 |  |  |  |  | 25 | MD-Hybrid Newport-Prepreg[±45/(0)8/±45] | 45/-45/0/0/0/0/0/0/0/0/45/-45 | 8 | 4 | 0 | 0
MD-Hybrid Newport-Prepreg | [±45/(0)8/±45] | 54 | EP | Newport 307 | NCT307-D1-34-600 G300 (300 gsm) | 85 | NB307-D1-7781-497-A (298 gsm) | 15 | 0 | 0 | 0 | 3.08 | 3h/121 C | Prepreg | 9611 | DD |  | -826 | static | 13 mm/s |  |  | -0.82 | 1 | 0 |  |  |  |  | 25 | MD-Hybrid Newport-Prepreg[±45/(0)8/±45] | 45/-45/0/0/0/0/0/0/0/0/45/-45 | 8 | 4 | 0 | 0
MD-Hybrid Newport-Prepreg | [±45/(0)8/±45] | 54 | EP | Newport 307 | NCT307-D1-34-600 G300 (300 gsm) | 85 | NB307-D1-7781-497-A (298 gsm) | 15 | 0 | 0 | 0 | 3.1 | 3h/121 C | Prepreg | 9612 | DD |  | -956 | static | 13 mm/s |  |  | -0.95 | 1 | 0 |  |  |  |  | 25 | MD-Hybrid Newport-Prepreg[±45/(0)8/±45] | 45/-45/0/0/0/0/0/0/0/0/45/-45 | 8 | 4 | 0 | 0
MD-Hybrid Newport-Prepreg | [±45/(0)8/±45] | 54 | EP | Newport 307 | NCT307-D1-34-600 G300 (300 gsm) | 85 | NB307-D1-7781-497-A (298 gsm) | 15 | 0 | 0 | 0 | 3.06 | 3h/121 C | Prepreg | 9613 | DD |  | -937 | static | 13 mm/s |  |  | -0.93 | 1 | 0 |  |  |  |  | 25 | MD-Hybrid Newport-Prepreg[±45/(0)8/±45] | 45/-45/0/0/0/0/0/0/0/0/45/-45 | 8 | 4 | 0 | 0
MD-Hybrid Newport-Prepreg | [±45/(0)8/±45] | 54 | EP | Newport 307 | NCT307-D1-34-600 G300 (300 gsm) | 85 | NB307-D1-7781-497-A (298 gsm) | 15 | 0 | 0 | 0 | 3.13 | 3h/121 C | Prepreg | 9614 | DD |  | -902 | static | 13 mm/s |  |  | -0.9 | 1 | 0 |  |  |  |  | 25 | MD-Hybrid Newport-Prepreg[±45/(0)8/±45] | 45/-45/0/0/0/0/0/0/0/0/45/-45 | 8 | 4 | 0 | 0
MD-Hybrid Newport-Prepreg | [±45/(0)8/±45] | 54 | EP | Newport 307 | NCT307-D1-34-600 G300 (300 gsm) | 85 | NB307-D1-7781-497-A (298 gsm) | 15 | 0 | 0 | 0 | 3.04 | 3h/121 C | Prepreg | 9615 | DD |  | -918 | static | 13 mm/s |  |  | -0.92 | 1 | 0 |  |  |  |  | 25 | MD-Hybrid Newport-Prepreg[±45/(0)8/±45] | 45/-45/0/0/0/0/0/0/0/0/45/-45 | 8 | 4 | 0 | 0
MD-Hybrid Newport-Prepreg | [±45/(0)8/±45] | 54 | EP | Newport 307 | NCT307-D1-34-600 G300 (300 gsm) | 85 | NB307-D1-7781-497-A (298 gsm) | 15 | 0 | 0 | 0 | 3.11 | 3h/121 C | Prepreg | 9616 | DD |  | -827 | static | 13 mm/s |  |  | -0.83 | 1 | 0 |  |  |  |  | 25 | MD-Hybrid Newport-Prepreg[±45/(0)8/±45] | 45/-45/0/0/0/0/0/0/0/0/45/-45 | 8 | 4 | 0 | 0
MD-Hybrid Newport-Prepreg | [±45/(0)8/±45] | 54 | EP | Newport 307 | NCT307-D1-34-600 G300 (300 gsm) | 85 | NB307-D1-7781-497-A (298 gsm) | 15 | 0 | 0 | 0 | 3.12 | 3h/121 C | Prepreg | 9617 | DD |  | -943 | static | 13 mm/s |  |  | -0.94 | 1 | 0 |  |  |  |  | 25 | MD-Hybrid Newport-Prepreg[±45/(0)8/±45] | 45/-45/0/0/0/0/0/0/0/0/45/-45 | 8 | 4 | 0 | 0
MD-Hybrid Newport-Prepreg | [±45/(0)8/±45] | 54 | EP | Newport 307 | NCT307-D1-34-600 G300 (300 gsm) | 85 | NB307-D1-7781-497-A (298 gsm) | 15 | 0 | 0 | 0 | 3.09 | 3h/121 C | Prepreg | 9618 | DD |  | -950 | static | 13 mm/s |  |  | -0.95 | 1 | 0 |  |  |  |  | 25 | MD-Hybrid Newport-Prepreg[±45/(0)8/±45] | 45/-45/0/0/0/0/0/0/0/0/45/-45 | 8 | 4 | 0 | 0
MD-Hybrid Newport-Prepreg | [±45/(0)8/±45] | 54 | EP | Newport 307 | NCT307-D1-34-600 G300 (300 gsm) | 85 | NB307-D1-7781-497-A (298 gsm) | 15 | 0 | 0 | 0 | 3.07 | 3h/121 C | Prepreg | 9619 | DD |  | -883 | static | 13 mm/s |  |  | -0.88 | 1 | 0 |  |  |  |  | 25 | MD-Hybrid Newport-Prepreg[±45/(0)8/±45] | 45/-45/0/0/0/0/0/0/0/0/45/-45 | 8 | 4 | 0 | 0
MD-Hybrid Newport-Prepreg | [±45/(0)8/±45] | 54 | EP | Newport 307 | NCT307-D1-34-600 G300 (300 gsm) | 85 | NB307-D1-7781-497-A (298 gsm) | 15 | 0 | 0 | 0 | 3.04 | 3h/121 C | Prepreg | 9620 | DD |  | -852 | static | 13 mm/s |  |  | -0.85 | 1 | 0 |  |  |  |  | 25 | MD-Hybrid Newport-Prepreg[±45/(0)8/±45] | 45/-45/0/0/0/0/0/0/0/0/45/-45 | 8 | 4 | 0 | 0
MD-Hybrid Newport-Prepreg | [±45/(0)8/±45] | 54 | EP | Newport 307 | NCT307-D1-34-600 G300 (300 gsm) | 85 | NB307-D1-7781-497-A (298 gsm) | 15 | 0 | 0 | 0 | 3.09 | 3h/121 C | Prepreg | 9621 | DD |  | -906 | static | 13 mm/s |  |  | -0.9 | 1 | 0 |  |  |  |  | 25 | MD-Hybrid Newport-Prepreg[±45/(0)8/±45] | 45/-45/0/0/0/0/0/0/0/0/45/-45 | 8 | 4 | 0 | 0
MD-Hybrid Newport-Prepreg | [±45/(0)8/±45] | 54 | EP | Newport 307 | NCT307-D1-34-600 G300 (300 gsm) | 85 | NB307-D1-7781-497-A (298 gsm) | 15 | 0 | 0 | 0 | 3.01 | 3h/121 C | Prepreg | 9622 | DD |  | -889 | static | 13 mm/s |  |  | -0.89 | 1 | 0 |  |  |  |  | 25 | MD-Hybrid Newport-Prepreg[±45/(0)8/±45] | 45/-45/0/0/0/0/0/0/0/0/45/-45 | 8 | 4 | 0 | 0
MD-Hybrid Newport-Prepreg | [±45/(0)8/±45] | 54 | EP | Newport 307 | NCT307-D1-34-600 G300 (300 gsm) | 85 | NB307-D1-7781-497-A (298 gsm) | 15 | 0 | 0 | 0 | 3.05 | 3h/121 C | Prepreg | 9623 | DD |  | -838 | static | 13 mm/s |  |  | -0.84 | 1 | 0 |  |  |  |  | 25 | MD-Hybrid Newport-Prepreg[±45/(0)8/±45] | 45/-45/0/0/0/0/0/0/0/0/45/-45 | 8 | 4 | 0 | 0
MD-Hybrid Newport-Prepreg | [±45/(0)8/±45] | 54 | EP | Newport 307 | NCT307-D1-34-600 G300 (300 gsm) | 85 | NB307-D1-7781-497-A (298 gsm) | 15 | 0 | 0 | 0 | 3.06 | 3h/121 C | Prepreg | 9624 | DD |  | -1027 | static | 13 mm/s |  |  | -1.03 | 1 | 0 |  |  |  |  | 25 | MD-Hybrid Newport-Prepreg[±45/(0)8/±45] | 45/-45/0/0/0/0/0/0/0/0/45/-45 | 8 | 4 | 0 | 0
MD-Hybrid Newport-Prepreg | [±45/(0)8/±45] | 54 | EP | Newport 307 | NCT307-D1-34-600 G300 (300 gsm) | 85 | NB307-D1-7781-497-A (298 gsm) | 15 | 0 | 0 | 0 | 2.91 | 3h/121 C | Prepreg | 9625 | DD |  | -827 | static | 13 mm/s |  |  | -0.83 | 1 | 0 |  |  |  |  | 25 | MD-Hybrid Newport-Prepreg[±45/(0)8/±45] | 45/-45/0/0/0/0/0/0/0/0/45/-45 | 8 | 4 | 0 | 0
MD-Hybrid Newport-Prepreg | [±45/(0)8/±45] | 54 | EP | Newport 307 | NCT307-D1-34-600 G300 (300 gsm) | 85 | NB307-D1-7781-497-A (298 gsm) | 15 | 0 | 0 | 0 | 3.06 | 3h/121 C | Prepreg | 9626 | DD |  | -980 | static | 13 mm/s |  |  | -0.98 | 1 | 0 |  |  |  |  | 25 | MD-Hybrid Newport-Prepreg[±45/(0)8/±45] | 45/-45/0/0/0/0/0/0/0/0/45/-45 | 8 | 4 | 0 | 0
MD-Hybrid Newport-Prepreg | [±45/(0)8/±45] | 54 | EP | Newport 307 | NCT307-D1-34-600 G300 (300 gsm) | 85 | NB307-D1-7781-497-A (298 gsm) | 15 | 0 | 0 | 0 | 2.93 | 3h/121 C | Prepreg | 9627 | DD |  | -974 | static | 13 mm/s |  |  | -0.97 | 1 | 0 |  |  |  |  | 25 | MD-Hybrid Newport-Prepreg[±45/(0)8/±45] | 45/-45/0/0/0/0/0/0/0/0/45/-45 | 8 | 4 | 0 | 0
MD-Hybrid Newport-Prepreg | [±45/(0)8/±45] | 54 | EP | Newport 307 | NCT307-D1-34-600 G300 (300 gsm) | 85 | NB307-D1-7781-497-A (298 gsm) | 15 | 0 | 0 | 0 | 3.01 | 3h/121 C | Prepreg | 9628 | DD |  | -889 | static | 13 mm/s |  |  | -0.89 | 1 | 0 |  |  |  |  | 25 | MD-Hybrid Newport-Prepreg[±45/(0)8/±45] | 45/-45/0/0/0/0/0/0/0/0/45/-45 | 8 | 4 | 0 | 0
MD-Hybrid Newport-Prepreg | [±45/(0)8/±45] | 54 | EP | Newport 307 | NCT307-D1-34-600 G300 (300 gsm) | 85 | NB307-D1-7781-497-A (298 gsm) | 15 | 0 | 0 | 0 | 2.9 | 3h/121 C | Prepreg | 9629 | DD |  | -849 | static | 13 mm/s |  |  | -0.85 | 1 | 0 |  |  |  |  | 25 | MD-Hybrid Newport-Prepreg[±45/(0)8/±45] | 45/-45/0/0/0/0/0/0/0/0/45/-45 | 8 | 4 | 0 | 0
MD-Hybrid Newport-Prepreg | [±45/(0)8/±45] | 54 | EP | Newport 307 | NCT307-D1-34-600 G300 (300 gsm) | 85 | NB307-D1-7781-497-A (298 gsm) | 15 | 0 | 0 | 0 | 2.9 | 3h/121 C | Prepreg | 9630 | DD |  | -887 | static | 13 mm/s |  |  | -0.89 | 1 | 0 |  |  |  |  | 25 | MD-Hybrid Newport-Prepreg[±45/(0)8/±45] | 45/-45/0/0/0/0/0/0/0/0/45/-45 | 8 | 4 | 0 | 0
UNI-Newport-prepreg | (0)42 | 54 | EP | Newport 307 | NCT307-D1-34-600 G300 (300 gsm) | 100 | 0 | 0 | 0 | 0 | 0 | 13.31 | 3h/121 C | Prepreg | 9631 | K |  | -392 | static | 13 mm/s |  |  | -0.34 | 1 | 0 |  |  |  |  | 25 | UNI-Newport-prepreg(0)42 | 0/0/0/0/0/0/0/0/0/0/0/0/0/0/0/0/0/0/0/0/0/0/0/0/0/0/0/0/0/0/0/0/0/0/0/0/0/0/0/0/0/0 | 42 | 0 | 0 | 0
UNI-Newport-prepreg | (0)42 | 54 | EP | Newport 307 | NCT307-D1-34-600 G300 (300 gsm) | 100 | 0 | 0 | 0 | 0 | 0 | 13.32 | 3h/121 C | Prepreg | 9632 | K |  | -515 | static | 13 mm/s |  |  | -0.45 | 1 | 0 |  |  |  |  | 25 | UNI-Newport-prepreg(0)42 | 0/0/0/0/0/0/0/0/0/0/0/0/0/0/0/0/0/0/0/0/0/0/0/0/0/0/0/0/0/0/0/0/0/0/0/0/0/0/0/0/0/0 | 42 | 0 | 0 | 0
UNI-Newport-prepreg | (0)42 | 54 | EP | Newport 307 | NCT307-D1-34-600 G300 (300 gsm) | 100 | 0 | 0 | 0 | 0 | 0 | 13.26 | 3h/121 C | Prepreg | 9633 | K |  | -473 | static | 13 mm/s |  |  | -0.41 | 1 | 0 |  |  |  |  | 25 | UNI-Newport-prepreg(0)42 | 0/0/0/0/0/0/0/0/0/0/0/0/0/0/0/0/0/0/0/0/0/0/0/0/0/0/0/0/0/0/0/0/0/0/0/0/0/0/0/0/0/0 | 42 | 0 | 0 | 0
UNI-Newport-prepreg | (0)15 | 54 | EP | Newport 307 | NCT307-D1-34-600 G300 (300 gsm) | 100 | 0 | 0 | 0 | 0 | 0 | 4.64 | 3h/121 C | Prepreg | 9634 | LL |  | -953 | static | 13 mm/s |  |  | -0.83 | 1 | 0 |  |  |  |  | 25 | UNI-Newport-prepreg(0)15 | 0/0/0/0/0/0/0/0/0/0/0/0/0/0/0 | 15 | 0 | 0 | 0
UNI-Newport-prepreg | (0)15 | 54 | EP | Newport 307 | NCT307-D1-34-600 G300 (300 gsm) | 100 | 0 | 0 | 0 | 0 | 0 | 4.64 | 3h/121 C | Prepreg | 9635 | LL |  | -891 | static | 13 mm/s |  |  | -0.78 | 1 | 0 |  |  |  |  | 25 | UNI-Newport-prepreg(0)15 | 0/0/0/0/0/0/0/0/0/0/0/0/0/0/0 | 15 | 0 | 0 | 0
UNI-Newport-prepreg | (0)15 | 54 | EP | Newport 307 | NCT307-D1-34-600 G300 (300 gsm) | 100 | 0 | 0 | 0 | 0 | 0 | 4.62 | 3h/121 C | Prepreg | 9636 | LL |  | -963 | static | 13 mm/s |  |  | -0.84 | 1 | 0 |  |  |  |  | 25 | UNI-Newport-prepreg(0)15 | 0/0/0/0/0/0/0/0/0/0/0/0/0/0/0 | 15 | 0 | 0 | 0
UNI-Newport-prepreg | (0)15 | 54 | EP | Newport 307 | NCT307-D1-34-600 G300 (300 gsm) | 100 | 0 | 0 | 0 | 0 | 0 | 4.66 | 3h/121 C | Prepreg | 9637 | LL |  | -737 | static | 19 mm/s |  |  | -0.64 | 1 | 0 |  |  |  |  | 25 | UNI-Newport-prepreg(0)15 | 0/0/0/0/0/0/0/0/0/0/0/0/0/0/0 | 15 | 0 | 0 | 0
UNI-Newport-prepreg | (0)15 | 54 | EP | Newport 307 | NCT307-D1-34-600 G300 (300 gsm) | 100 | 0 | 0 | 0 | 0 | 0 | 4.67 | 3h/121 C | Prepreg | 9638 | LL |  | -671 | static | 32 mm/s |  |  | -0.59 | 1 | 0 |  |  |  |  | 25 | UNI-Newport-prepreg(0)15 | 0/0/0/0/0/0/0/0/0/0/0/0/0/0/0 | 15 | 0 | 0 | 0
UNI-Newport-prepreg | (0)15 | 54 | EP | Newport 307 | NCT307-D1-34-600 G300 (300 gsm) | 100 | 0 | 0 | 0 | 0 | 0 | 4.67 | 3h/121 C | Prepreg | 9639 | LL |  | -734 | static | 25 mm/s |  |  | -0.64 | 1 | 0 |  |  |  |  | 25 | UNI-Newport-prepreg(0)15 | 0/0/0/0/0/0/0/0/0/0/0/0/0/0/0 | 15 | 0 | 0 | 0
UNI-Newport-prepreg | (0)15 | 54 | EP | Newport 307 | NCT307-D1-34-600 G300 (300 gsm) | 100 | 0 | 0 | 0 | 0 | 0 | 4.61 | 3h/121 C | Prepreg | 9640 | LL |  | -935 | static | 38 mm/s |  |  | -0.82 | 1 | 0 |  |  |  |  | 25 | UNI-Newport-prepreg(0)15 | 0/0/0/0/0/0/0/0/0/0/0/0/0/0/0 | 15 | 0 | 0 | 0
UNI-Newport-prepreg | (0)15 | 54 | EP | Newport 307 | NCT307-D1-34-600 G300 (300 gsm) | 100 | 0 | 0 | 0 | 0 | 0 | 4.6 | 3h/121 C | Prepreg | 9641 | LL |  | -907 | static | 19 mm/s |  |  | -0.79 | 1 | 0 |  |  |  |  | 25 | UNI-Newport-prepreg(0)15 | 0/0/0/0/0/0/0/0/0/0/0/0/0/0/0 | 15 | 0 | 0 | 0
UNI-Newport-prepreg | (0)15 | 54 | EP | Newport 307 | NCT307-D1-34-600 G300 (300 gsm) | 100 | 0 | 0 | 0 | 0 | 0 | 4.6 | 3h/121 C | Prepreg | 9642 | LL |  | -982 | static | 25 mm/s |  |  | -0.86 | 1 | 0 |  |  |  |  | 25 | UNI-Newport-prepreg(0)15 | 0/0/0/0/0/0/0/0/0/0/0/0/0/0/0 | 15 | 0 | 0 | 0
UNI-Newport-prepreg | (0)15 | 54 | EP | Newport 307 | NCT307-D1-34-600 G300 (300 gsm) | 100 | 0 | 0 | 0 | 0 | 0 | 4.63 | 3h/121 C | Prepreg | 9643 | LL |  | -976 | static | 19 mm/s |  |  | -0.85 | 1 | 0 |  |  |  |  | 25 | UNI-Newport-prepreg(0)15 | 0/0/0/0/0/0/0/0/0/0/0/0/0/0/0 | 15 | 0 | 0 | 0
UNI-Newport-prepreg | (0)15 | 54 | EP | Newport 307 | NCT307-D1-34-600 G300 (300 gsm) | 100 | 0 | 0 | 0 | 0 | 0 | 4.64 | 3h/121 C | Prepreg | 9644 | LL |  | -904 | static | 32 mm/s |  |  | -0.79 | 1 | 0 |  |  |  |  | 25 | UNI-Newport-prepreg(0)15 | 0/0/0/0/0/0/0/0/0/0/0/0/0/0/0 | 15 | 0 | 0 | 0
UNI-Newport-prepreg | (0)15 | 54 | EP | Newport 307 | NCT307-D1-34-600 G300 (300 gsm) | 100 | 0 | 0 | 0 | 0 | 0 | 4.62 | 3h/121 C | Prepreg | 9645 | LL |  | -945 | static | 38 mm/s |  |  | -0.83 | 1 | 0 |  |  |  |  | 25 | UNI-Newport-prepreg(0)15 | 0/0/0/0/0/0/0/0/0/0/0/0/0/0/0 | 15 | 0 | 0 | 0
UNI-Newport-prepreg | (0)15 | 54 | EP | Newport 307 | NCT307-D1-34-600 G300 (300 gsm) | 100 | 0 | 0 | 0 | 0 | 0 | 4.62 | 3h/121 C | Prepreg | 9646 | LL |  | -1012 | static | 38 mm/s |  |  | -0.88 | 1 | 0 |  |  |  |  | 25 | UNI-Newport-prepreg(0)15 | 0/0/0/0/0/0/0/0/0/0/0/0/0/0/0 | 15 | 0 | 0 | 0
UNI-Newport-prepreg | (0)15 | 54 | EP | Newport 307 | NCT307-D1-34-600 G300 (300 gsm) | 100 | 0 | 0 | 0 | 0 | 0 | 4.56 | 3h/121 C | Prepreg | 9647 | LL |  | -911 | static | 25 mm/s |  |  | -0.8 | 1 | 0 |  |  |  |  | 25 | UNI-Newport-prepreg(0)15 | 0/0/0/0/0/0/0/0/0/0/0/0/0/0/0 | 15 | 0 | 0 | 0
UNI-Newport-prepreg | (0)15 | 54 | EP | Newport 307 | NCT307-D1-34-600 G300 (300 gsm) | 100 | 0 | 0 | 0 | 0 | 0 | 4.62 | 3h/121 C | Prepreg | 9648 | LL |  | -936 | static | 32 mm/s |  |  | -0.82 | 1 | 0 |  |  |  |  | 25 | UNI-Newport-prepreg(0)15 | 0/0/0/0/0/0/0/0/0/0/0/0/0/0/0 | 15 | 0 | 0 | 0
UNI-Newport-prepreg | (0)15 | 54 | EP | Newport 307 | NCT307-D1-34-600 G300 (300 gsm) | 100 | 0 | 0 | 0 | 0 | 0 | 4.6 | 3h/121 C | Prepreg | 9649 | LL |  | -862 | static | 32 mm/s |  |  | -0.75 | 1 | 0 |  |  |  |  | 25 | UNI-Newport-prepreg(0)15 | 0/0/0/0/0/0/0/0/0/0/0/0/0/0/0 | 15 | 0 | 0 | 0
UNI-Newport-prepreg | (0)10 | 54 | EP | Newport 307 | NCT307-D1-34-600 G300 (300 gsm) | 100 | 0 | 0 | 0 | 0 | 0 | 2.91 | 3h/121 C | Prepreg | 9650 | Z1 |  | -974 | static | 13 mm/s |  |  | -0.85 | 1 | 0 |  |  |  |  | 25 | UNI-Newport-prepreg(0)10 | 0/0/0/0/0/0/0/0/0/0 | 10 | 0 | 0 | 0
UNI-Newport-prepreg | (0)10 | 54 | EP | Newport 307 | NCT307-D1-34-600 G300 (300 gsm) | 100 | 0 | 0 | 0 | 0 | 0 | 2.84 | 3h/121 C | Prepreg | 9651 | Z2 |  | -967 | static | 13 mm/s |  |  | -0.84 | 1 | 0 |  |  |  |  | 25 | UNI-Newport-prepreg(0)10 | 0/0/0/0/0/0/0/0/0/0 | 10 | 0 | 0 | 0
UNI-Newport-prepreg | (0)10 | 54 | EP | Newport 307 | NCT307-D1-34-600 G300 (300 gsm) | 100 | 0 | 0 | 0 | 0 | 0 | 2.87 | 3h/121 C | Prepreg | 9652 | Z3 |  | -857 | static | 13 mm/s |  |  | -0.75 | 1 | 0 |  |  |  |  | 25 | UNI-Newport-prepreg(0)10 | 0/0/0/0/0/0/0/0/0/0 | 10 | 0 | 0 | 0
UNI-Newport-prepreg | (0)10 | 54 | EP | Newport 307 | NCT307-D1-34-600 G300 (300 gsm) | 100 | 0 | 0 | 0 | 0 | 0 | 2.99 | 3h/121 C | Prepreg | 9653 | Z4 |  | -848 | static | 13 mm/s |  |  | -0.74 | 1 | 0 |  |  |  |  | 25 | UNI-Newport-prepreg(0)10 | 0/0/0/0/0/0/0/0/0/0 | 10 | 0 | 0 | 0
UNI-Newport-prepreg | (0)10 | 54 | EP | Newport 307 | NCT307-D1-34-600 G300 (300 gsm) | 100 | 0 | 0 | 0 | 0 | 0 | 2.85 | 3h/121 C | Prepreg | 9654 | Z5 |  | -1076 | static | 13 mm/s |  |  | -0.94 | 1 | 0 |  |  |  |  | 25 | UNI-Newport-prepreg(0)10 | 0/0/0/0/0/0/0/0/0/0 | 10 | 0 | 0 | 0
UNI-Newport-prepreg | (0)10 | 54 | EP | Newport 307 | NCT307-D1-34-600 G300 (300 gsm) | 100 | 0 | 0 | 0 | 0 | 0 | 2.95 | 3h/121 C | Prepreg | 9655 | Z6 |  | -1046 | static | 13 mm/s |  |  | -0.91 | 1 | 0 |  |  |  |  | 25 | UNI-Newport-prepreg(0)10 | 0/0/0/0/0/0/0/0/0/0 | 10 | 0 | 0 | 0
UNI-Newport-prepreg | (0)20 | 54 | EP | Newport 307 | NCT307-D1-34-600 G300 (300 gsm) | 100 | 0 | 0 | 0 | 0 | 0 | 6.22 | 3h/121 C | Prepreg | 9656 | CC |  | -988 | static | 13 mm/s |  |  | -0.86 | 1 | 0 |  |  |  |  | 25 | UNI-Newport-prepreg(0)20 | 0/0/0/0/0/0/0/0/0/0/0/0/0/0/0/0/0/0/0/0 | 20 | 0 | 0 | 0
UNI-Newport-prepreg | (0)20 | 54 | EP | Newport 307 | NCT307-D1-34-600 G300 (300 gsm) | 100 | 0 | 0 | 0 | 0 | 0 | 6.22 | 3h/121 C | Prepreg | 9657 | CC |  | -994 | static | 13 mm/s |  |  | -0.87 | 1 | 0 |  |  |  |  | 25 | UNI-Newport-prepreg(0)20 | 0/0/0/0/0/0/0/0/0/0/0/0/0/0/0/0/0/0/0/0 | 20 | 0 | 0 | 0
UNI-Newport-prepreg | (0)20 | 54 | EP | Newport 307 | NCT307-D1-34-600 G300 (300 gsm) | 100 | 0 | 0 | 0 | 0 | 0 | 6.31 | 3h/121 C | Prepreg | 9658 | CC |  | -995 | static | 13 mm/s |  |  | -0.87 | 1 | 0 |  |  |  |  | 25 | UNI-Newport-prepreg(0)20 | 0/0/0/0/0/0/0/0/0/0/0/0/0/0/0/0/0/0/0/0 | 20 | 0 | 0 | 0
UNI-Newport-prepreg | (0)20 | 54 | EP | Newport 307 | NCT307-D1-34-600 G300 (300 gsm) | 100 | 0 | 0 | 0 | 0 | 0 | 6.32 | 3h/121 C | Prepreg | 9659 | CC |  | -989 | static | 13 mm/s |  |  | -0.86 | 1 | 0 |  |  |  |  | 25 | UNI-Newport-prepreg(0)20 | 0/0/0/0/0/0/0/0/0/0/0/0/0/0/0/0/0/0/0/0 | 20 | 0 | 0 | 0
UNI-Newport-prepreg | (0)20 | 54 | EP | Newport 307 | NCT307-D1-34-600 G300 (300 gsm) | 100 | 0 | 0 | 0 | 0 | 0 | 6.26 | 3h/121 C | Prepreg | 9660 | CC |  | -1088 | static | 13 mm/s |  |  | -0.95 | 1 | 0 |  |  |  |  | 25 | UNI-Newport-prepreg(0)20 | 0/0/0/0/0/0/0/0/0/0/0/0/0/0/0/0/0/0/0/0 | 20 | 0 | 0 | 0
UNI-Newport-prepreg | (0)85 | 54 | EP | Newport 307 | NCT307-D1-34-600 G300 (300 gsm) | 100 | 0 | 0 | 0 | 0 | 0 | 32.13 | 3h/121 C | Prepreg | 9661 | 51 |  | -532 | static | 0.0254 mm/s |  |  | -0.47 | 1 | 0 |  |  |  |  | 25 | UNI-Newport-prepreg(0)85 | 0/0/0/0/0/0/0/0/0/0/0/0/0/0/0/0/0/0/0/0/0/0/0/0/0/0/0/0/0/0/0/0/0/0/0/0/0/0/0/0/0/0/0/0/0/0/0/0/0/0/0/0/0/0/0/0/0/0/0/0/0/0/0/0/0/0/0/0/0/0/0/0/0/0/0/0/0/0/0/0/0/0/0/0/0 | 85 | 0 | 0 | 0
UNI-Newport-prepreg | (0)85 | 54 | EP | Newport 307 | NCT307-D1-34-600 G300 (300 gsm) | 100 | 0 | 0 | 0 | 0 | 0 | 32.25 | 3h/121 C | Prepreg | 9662 | 52 |  | -546 | static | 0.0254 mm/s |  |  | -0.48 | 1 | 0 |  |  |  |  | 25 | UNI-Newport-prepreg(0)85 | 0/0/0/0/0/0/0/0/0/0/0/0/0/0/0/0/0/0/0/0/0/0/0/0/0/0/0/0/0/0/0/0/0/0/0/0/0/0/0/0/0/0/0/0/0/0/0/0/0/0/0/0/0/0/0/0/0/0/0/0/0/0/0/0/0/0/0/0/0/0/0/0/0/0/0/0/0/0/0/0/0/0/0/0/0 | 85 | 0 | 0 | 0
UNI-Newport-prepreg | (0)85 | 54 | EP | Newport 307 | NCT307-D1-34-600 G300 (300 gsm) | 100 | 0 | 0 | 0 | 0 | 0 | 26.66 | 3h/121 C | Prepreg | 9663 | 53 |  | -647 | static | 0.0254 mm/s |  |  | -0.57 | 1 | 0 |  |  |  |  | 25 | UNI-Newport-prepreg(0)85 | 0/0/0/0/0/0/0/0/0/0/0/0/0/0/0/0/0/0/0/0/0/0/0/0/0/0/0/0/0/0/0/0/0/0/0/0/0/0/0/0/0/0/0/0/0/0/0/0/0/0/0/0/0/0/0/0/0/0/0/0/0/0/0/0/0/0/0/0/0/0/0/0/0/0/0/0/0/0/0/0/0/0/0/0/0 | 85 | 0 | 0 | 0
UNI-Newport-prepreg | (0)85 | 54 | EP | Newport 307 | NCT307-D1-34-600 G300 (300 gsm) | 100 | 0 | 0 | 0 | 0 | 0 | 31.85 | 3h/121 C | Prepreg | 9664 | 41 |  | -497 | static | 0.0254 mm/s |  |  | -0.43 | 1 | 0 |  |  |  |  | 25 | UNI-Newport-prepreg(0)85 | 0/0/0/0/0/0/0/0/0/0/0/0/0/0/0/0/0/0/0/0/0/0/0/0/0/0/0/0/0/0/0/0/0/0/0/0/0/0/0/0/0/0/0/0/0/0/0/0/0/0/0/0/0/0/0/0/0/0/0/0/0/0/0/0/0/0/0/0/0/0/0/0/0/0/0/0/0/0/0/0/0/0/0/0/0 | 85 | 0 | 0 | 0
UNI-Newport-prepreg | (0)85 | 54 | EP | Newport 307 | NCT307-D1-34-600 G300 (300 gsm) | 100 | 0 | 0 | 0 | 0 | 0 | 31.8 | 3h/121 C | Prepreg | 9665 | 42 |  | -572 | static | 0.0254 mm/s |  |  | -0.5 | 1 | 0 |  |  |  |  | 25 | UNI-Newport-prepreg(0)85 | 0/0/0/0/0/0/0/0/0/0/0/0/0/0/0/0/0/0/0/0/0/0/0/0/0/0/0/0/0/0/0/0/0/0/0/0/0/0/0/0/0/0/0/0/0/0/0/0/0/0/0/0/0/0/0/0/0/0/0/0/0/0/0/0/0/0/0/0/0/0/0/0/0/0/0/0/0/0/0/0/0/0/0/0/0 | 85 | 0 | 0 | 0
UNI-Newport-prepreg | (0)85 | 54 | EP | Newport 307 | NCT307-D1-34-600 G300 (300 gsm) | 100 | 0 | 0 | 0 | 0 | 0 | 31.9 | 3h/121 C | Prepreg | 9666 | 43 |  | -606 | static | 0.0254 mm/s |  |  | -0.53 | 1 | 0 |  |  |  |  | 25 | UNI-Newport-prepreg(0)85 | 0/0/0/0/0/0/0/0/0/0/0/0/0/0/0/0/0/0/0/0/0/0/0/0/0/0/0/0/0/0/0/0/0/0/0/0/0/0/0/0/0/0/0/0/0/0/0/0/0/0/0/0/0/0/0/0/0/0/0/0/0/0/0/0/0/0/0/0/0/0/0/0/0/0/0/0/0/0/0/0/0/0/0/0/0 | 85 | 0 | 0 | 0
UNI-Newport-prepreg | (0)85 | 54 | EP | Newport 307 | NCT307-D1-34-600 G300 (300 gsm) | 100 | 0 | 0 | 0 | 0 | 0 | 31.86 | 3h/121 C | Prepreg | 9667 | 44 |  | -675 | static | 0.0254 mm/s |  |  | -0.59 | 1 | 0 |  |  |  |  | 25 | UNI-Newport-prepreg(0)85 | 0/0/0/0/0/0/0/0/0/0/0/0/0/0/0/0/0/0/0/0/0/0/0/0/0/0/0/0/0/0/0/0/0/0/0/0/0/0/0/0/0/0/0/0/0/0/0/0/0/0/0/0/0/0/0/0/0/0/0/0/0/0/0/0/0/0/0/0/0/0/0/0/0/0/0/0/0/0/0/0/0/0/0/0/0 | 85 | 0 | 0 | 0
UNI-Newport-prepreg | (0)85 | 54 | EP | Newport 307 | NCT307-D1-34-600 G300 (300 gsm) | 100 | 0 | 0 | 0 | 0 | 0 | 31.92 | 3h/121 C | Prepreg | 9668 | 1 |  | -414 | static | 0.0254 mm/s |  |  | -0.36 | 1 | 0 |  |  |  |  | 25 | UNI-Newport-prepreg(0)85 | 0/0/0/0/0/0/0/0/0/0/0/0/0/0/0/0/0/0/0/0/0/0/0/0/0/0/0/0/0/0/0/0/0/0/0/0/0/0/0/0/0/0/0/0/0/0/0/0/0/0/0/0/0/0/0/0/0/0/0/0/0/0/0/0/0/0/0/0/0/0/0/0/0/0/0/0/0/0/0/0/0/0/0/0/0 | 85 | 0 | 0 | 0
UNI-Newport-prepreg | (0)85 | 54 | EP | Newport 307 | NCT307-D1-34-600 G300 (300 gsm) | 100 | 0 | 0 | 0 | 0 | 0 | 31.68 | 3h/121 C | Prepreg | 9669 | 2 |  | -575 | static | 0.0254 mm/s |  |  | -0.5 | 1 | 0 |  |  |  |  | 25 | UNI-Newport-prepreg(0)85 | 0/0/0/0/0/0/0/0/0/0/0/0/0/0/0/0/0/0/0/0/0/0/0/0/0/0/0/0/0/0/0/0/0/0/0/0/0/0/0/0/0/0/0/0/0/0/0/0/0/0/0/0/0/0/0/0/0/0/0/0/0/0/0/0/0/0/0/0/0/0/0/0/0/0/0/0/0/0/0/0/0/0/0/0/0 | 85 | 0 | 0 | 0
UNI-Newport-prepreg | (0)85 | 54 | EP | Newport 307 | NCT307-D1-34-600 G300 (300 gsm) | 100 | 0 | 0 | 0 | 0 | 0 | 31.75 | 3h/121 C | Prepreg | 9670 | 3 |  | -357 | static | 0.0254 mm/s |  |  | -0.31 | 1 | 0 |  |  |  |  | 25 | UNI-Newport-prepreg(0)85 | 0/0/0/0/0/0/0/0/0/0/0/0/0/0/0/0/0/0/0/0/0/0/0/0/0/0/0/0/0/0/0/0/0/0/0/0/0/0/0/0/0/0/0/0/0/0/0/0/0/0/0/0/0/0/0/0/0/0/0/0/0/0/0/0/0/0/0/0/0/0/0/0/0/0/0/0/0/0/0/0/0/0/0/0/0 | 85 | 0 | 0 | 0
MD-Newport-prepreg | [±45/(0)8/±45] | 54 | EP | Newport 307 | NCT307-D1-34-600 G300 (300 gsm) | 80 | NB307-D1-7781-497-A (298 gsm) | 20 | 0 | 0 | 0 | 3.03 | 3h/121 C | Prepreg | 9671 | DD9671 |  | -898 | static | 13 mm/s |  |  | -0.9 | 1 | 0 |  |  |  |  | 25 | MD-Newport-prepreg[±45/(0)8/±45] | 45/-45/0/0/0/0/0/0/0/0/45/-45 | 8 | 4 | 0 | 0
MD-Newport-prepreg | [±45/(0)8/±45] | 54 | EP | Newport 307 | NCT307-D1-34-600 G300 (300 gsm) | 80 | NB307-D1-7781-497-A (298 gsm) | 20 | 0 | 0 | 0 | 3.03 | 3h/121 C | Prepreg | 9672 | DD9672 |  | -904 | static | 13 mm/s |  |  | -0.9 | 1 | 0 |  |  |  |  | 25 | MD-Newport-prepreg[±45/(0)8/±45] | 45/-45/0/0/0/0/0/0/0/0/45/-45 | 8 | 4 | 0 | 0
MD-Newport-prepreg | [±45/(0)8/±45] | 54 | EP | Newport 307 | NCT307-D1-34-600 G300 (300 gsm) | 80 | NB307-D1-7781-497-A (298 gsm) | 20 | 0 | 0 | 0 | 3.02 | 3h/121 C | Prepreg | 9673 | DD9673 |  | -302 | static | 25 mm/s |  |  | -0.3 | 1 | 0 |  |  |  |  | 25 | MD-Newport-prepreg[±45/(0)8/±45] | 45/-45/0/0/0/0/0/0/0/0/45/-45 | 8 | 4 | 0 | 0
MD-Newport-prepreg | [±45/(0)8/±45] | 54 | EP | Newport 307 | NCT307-D1-34-600 G300 (300 gsm) | 80 | NB307-D1-7781-497-A (298 gsm) | 20 | 0 | 0 | 0 | 3.02 | 3h/121 C | Prepreg | 9674 | DD9674 |  | -653 | static | 13 mm/s |  |  | -0.65 | 1 | 0 |  |  |  |  | 25 | MD-Newport-prepreg[±45/(0)8/±45] | 45/-45/0/0/0/0/0/0/0/0/45/-45 | 8 | 4 | 0 | 0
MD-Newport-prepreg | [±45/(0)8/±45] | 54 | EP | Newport 307 | NCT307-D1-34-600 G300 (300 gsm) | 80 | NB307-D1-7781-497-A (298 gsm) | 20 | 0 | 0 | 0 | 3.01 | 3h/121 C | Prepreg | 9675 | DD9675 |  | -890 | static | 13 mm/s |  |  | -0.89 | 1 | 0 |  |  |  |  | 25 | MD-Newport-prepreg[±45/(0)8/±45] | 45/-45/0/0/0/0/0/0/0/0/45/-45 | 8 | 4 | 0 | 0
MD-Newport-prepreg | [±45/(0)8/±45] | 54 | EP | Newport 307 | NCT307-D1-34-600 G300 (300 gsm) | 80 | NB307-D1-7781-497-A (298 gsm) | 20 | 0 | 0 | 0 | 3.01 | 3h/121 C | Prepreg | 9676 | DD9676 |  | -638 | static | 13 mm/s |  |  | -0.64 | 1 | 0 |  |  |  |  | 25 | MD-Newport-prepreg[±45/(0)8/±45] | 45/-45/0/0/0/0/0/0/0/0/45/-45 | 8 | 4 | 0 | 0
MD-Newport-prepreg | [±45/(0)8/±45] | 54 | EP | Newport 307 | NCT307-D1-34-600 G300 (300 gsm) | 80 | NB307-D1-7781-497-A (298 gsm) | 20 | 0 | 0 | 0 | 3.01 | 3h/121 C | Prepreg | 9677 | DD9677 |  | -954 | static | 38 mm/s |  |  | -0.95 | 1 | 0 |  |  |  |  | 25 | MD-Newport-prepreg[±45/(0)8/±45] | 45/-45/0/0/0/0/0/0/0/0/45/-45 | 8 | 4 | 0 | 0
MD-Newport-prepreg | [±45/(0)8/±45] | 54 | EP | Newport 307 | NCT307-D1-34-600 G300 (300 gsm) | 80 | NB307-D1-7781-497-A (298 gsm) | 20 | 0 | 0 | 0 | 3 | 3h/121 C | Prepreg | 9678 | DD9678 |  | -290 | static | 19 mm/s |  |  | -0.29 | 1 | 0 |  |  |  |  | 25 | MD-Newport-prepreg[±45/(0)8/±45] | 45/-45/0/0/0/0/0/0/0/0/45/-45 | 8 | 4 | 0 | 0
MD-Newport-prepreg | [±45/(0)8/±45] | 54 | EP | Newport 307 | NCT307-D1-34-600 G300 (300 gsm) | 80 | NB307-D1-7781-497-A (298 gsm) | 20 | 0 | 0 | 0 | 3 | 3h/121 C | Prepreg | 9679 | DD9679 |  | -284 | static | 13 mm/s |  |  | -0.28 | 1 | 0 |  |  |  |  | 25 | MD-Newport-prepreg[±45/(0)8/±45] | 45/-45/0/0/0/0/0/0/0/0/45/-45 | 8 | 4 | 0 | 0
MD-Newport-prepreg | [±45/(0)8/±45] | 54 | EP | Newport 307 | NCT307-D1-34-600 G300 (300 gsm) | 80 | NB307-D1-7781-497-A (298 gsm) | 20 | 0 | 0 | 0 | 3 | 3h/121 C | Prepreg | 9680 | DD9680 |  | -304 | static | 13 mm/s |  |  | -0.3 | 1 | 0 |  |  |  |  | 25 | MD-Newport-prepreg[±45/(0)8/±45] | 45/-45/0/0/0/0/0/0/0/0/45/-45 | 8 | 4 | 0 | 0
MD-Newport-prepreg | [±45/(0)8/±45] | 54 | EP | Newport 307 | NCT307-D1-34-600 G300 (300 gsm) | 80 | NB307-D1-7781-497-A (298 gsm) | 20 | 0 | 0 | 0 | 2.99 | 3h/121 C | Prepreg | 9681 | DD9681 |  | -1300 | static | 13 mm/s |  |  | -1.3 | 1 | 0 |  |  |  |  | 25 | MD-Newport-prepreg[±45/(0)8/±45] | 45/-45/0/0/0/0/0/0/0/0/45/-45 | 8 | 4 | 0 | 0
MD-Newport-prepreg | [±45/(0)8/±45] | 54 | EP | Newport 307 | NCT307-D1-34-600 G300 (300 gsm) | 80 | NB307-D1-7781-497-A (298 gsm) | 20 | 0 | 0 | 0 | 2.99 | 3h/121 C | Prepreg | 9682 | DD9682 |  | -1161 | static | 13 mm/s |  |  | -1.16 | 1 | 0 |  |  |  |  | 25 | MD-Newport-prepreg[±45/(0)8/±45] | 45/-45/0/0/0/0/0/0/0/0/45/-45 | 8 | 4 | 0 | 0
MD-Newport-prepreg | [±45/(0)8/±45] | 54 | EP | Newport 307 | NCT307-D1-34-600 G300 (300 gsm) | 80 | NB307-D1-7781-497-A (298 gsm) | 20 | 0 | 0 | 0 | 2.99 | 3h/121 C | Prepreg | 9683 | DD9683 |  | -590 | static | 13 mm/s |  |  | -0.59 | 1 | 0 |  |  |  |  | 25 | MD-Newport-prepreg[±45/(0)8/±45] | 45/-45/0/0/0/0/0/0/0/0/45/-45 | 8 | 4 | 0 | 0
MD-Newport-prepreg | [±45/(0)8/±45] | 54 | EP | Newport 307 | NCT307-D1-34-600 G300 (300 gsm) | 80 | NB307-D1-7781-497-A (298 gsm) | 20 | 0 | 0 | 0 | 2.98 | 3h/121 C | Prepreg | 9684 | DD9684 |  | -787 | static | 13 mm/s |  |  | -0.79 | 1 | 0 |  |  |  |  | 25 | MD-Newport-prepreg[±45/(0)8/±45] | 45/-45/0/0/0/0/0/0/0/0/45/-45 | 8 | 4 | 0 | 0
MD-Newport-prepreg | [±45/(0)8/±45] | 54 | EP | Newport 307 | NCT307-D1-34-600 G300 (300 gsm) | 80 | NB307-D1-7781-497-A (298 gsm) | 20 | 0 | 0 | 0 | 2.98 | 3h/121 C | Prepreg | 9685 | DD9685 |  | -1084 | static | 13 mm/s |  |  | -1.08 | 1 | 0 |  |  |  |  | 25 | MD-Newport-prepreg[±45/(0)8/±45] | 45/-45/0/0/0/0/0/0/0/0/45/-45 | 8 | 4 | 0 | 0
MD-Newport-prepreg | [±45/(0)8/±45] | 54 | EP | Newport 307 | NCT307-D1-34-600 G300 (300 gsm) | 80 | NB307-D1-7781-497-A (298 gsm) | 20 | 0 | 0 | 0 | 2.98 | 3h/121 C | Prepreg | 9686 | DD9686 |  | -632 | static | 13 mm/s |  |  | -0.63 | 1 | 0 |  |  |  |  | 25 | MD-Newport-prepreg[±45/(0)8/±45] | 45/-45/0/0/0/0/0/0/0/0/45/-45 | 8 | 4 | 0 | 0
MD-Newport-prepreg | [±45/(0)8/±45] | 54 | EP | Newport 307 | NCT307-D1-34-600 G300 (300 gsm) | 80 | NB307-D1-7781-497-A (298 gsm) | 20 | 0 | 0 | 0 | 2.97 | 3h/121 C | Prepreg | 9687 | DD9687 |  | -1202 | static | 13 mm/s |  |  | -1.2 | 1 | 0 |  |  |  |  | 25 | MD-Newport-prepreg[±45/(0)8/±45] | 45/-45/0/0/0/0/0/0/0/0/45/-45 | 8 | 4 | 0 | 0
MD-Newport-prepreg | [±45/(0)8/±45] | 54 | EP | Newport 307 | NCT307-D1-34-600 G300 (300 gsm) | 80 | NB307-D1-7781-497-A (298 gsm) | 20 | 0 | 0 | 0 | 3.02 | 3h/121 C | Prepreg | 9692 | DD9692 | -890 | -89 | static |  |  |  | -0.89 | 1 | 0 |  |  |  |  | 25 | MD-Newport-prepreg[±45/(0)8/±45] | 45/-45/0/0/0/0/0/0/0/0/45/-45 | 8 | 4 | 0 | 0
MD-Hybrid SP Systems-prepreg | [±45/0/0*/(0)7]S | 54 | EP | SE84LV | SE84LV/HSC/450/400/37% (450 gsm) | 77 | Hexcel M9.6/35%/BB600/G (612 gsm) | 23 | 0 | 0 | 0 | 9.9314 | 3h/100 C | Prepreg | 9693 | 1c | -505 |  | static | 13 mm/s |  |  | -0.57 | 1 | 0 |  |  |  |  | 25 | MD-Hybrid SP Systems-prepreg[±45/0/0*/(0)7]S | 45/-45/0/0/0/0/0/0/0/0/0/0/0/0/0/0/0/0/0/0/-45/45 | 18 | 4 | 0 | 0
MD-Hybrid SP Systems-prepreg | [±45/0/0*/(0)7]S | 54 | EP | SE84LV | SE84LV/HSC/450/400/37% (450 gsm) | 77 | Hexcel M9.6/35%/BB600/G (612 gsm) | 23 | 0 | 0 | 0 | 9.85 | 3h/100 C | Prepreg | 9694 | 1c | -546 |  | static | 13 mm/s |  |  | -0.61 | 1 | 0 |  |  |  |  | 25 | MD-Hybrid SP Systems-prepreg[±45/0/0*/(0)7]S | 45/-45/0/0/0/0/0/0/0/0/0/0/0/0/0/0/0/0/0/0/-45/45 | 18 | 4 | 0 | 0
MD-Hybrid SP Systems-prepreg | [±45/0/0*/(0)7]S | 54 | EP | SE84LV | SE84LV/HSC/450/400/37% (450 gsm) | 77 | Hexcel M9.6/35%/BB600/G (612 gsm) | 23 | 0 | 0 | 0 | 9.85 | 3h/100 C | Prepreg | 9695 | 1c | -569 |  | static | 13 mm/s |  |  | -0.64 | 1 | 0 |  |  |  |  | 25 | MD-Hybrid SP Systems-prepreg[±45/0/0*/(0)7]S | 45/-45/0/0/0/0/0/0/0/0/0/0/0/0/0/0/0/0/0/0/-45/45 | 18 | 4 | 0 | 0
MD-Hybrid SP Systems-prepreg | [±45/0/0*/(0)7]S | 54 | EP | SE84LV | SE84LV/HSC/450/400/37% (450 gsm) | 77 | Hexcel M9.6/35%/BB600/G (612 gsm) | 23 | 0 | 0 | 0 | 9.66 | 3h/100 C | Prepreg | 9696 | 1c | -551 |  | static | 13 mm/s |  |  | -0.62 | 1 | 0 |  |  |  |  | 25 | MD-Hybrid SP Systems-prepreg[±45/0/0*/(0)7]S | 45/-45/0/0/0/0/0/0/0/0/0/0/0/0/0/0/0/0/0/0/-45/45 | 18 | 4 | 0 | 0
MD-Hybrid SP Systems-prepreg | [±45/0/0*/(0)7]S | 54 | EP | SE84LV | SE84LV/HSC/450/400/37% (450 gsm) | 77 | Hexcel M9.6/35%/BB600/G (612 gsm) | 23 | 0 | 0 | 0 | 9.75 | 3h/100 C | Prepreg | 9697 | 1c | -565 |  | static | 13 mm/s |  |  | -0.64 | 1 | 0 |  |  |  |  | 25 | MD-Hybrid SP Systems-prepreg[±45/0/0*/(0)7]S | 45/-45/0/0/0/0/0/0/0/0/0/0/0/0/0/0/0/0/0/0/-45/45 | 18 | 4 | 0 | 0
MD-Hybrid SP Systems-prepreg | [±45/0/0*/(0)7]S | 54 | EP | SE84LV | SE84LV/HSC/450/400/37% (450 gsm) | 77 | Hexcel M9.6/35%/BB600/G (612 gsm) | 23 | 0 | 0 | 0 | 9.95 | 3h/100 C | Prepreg | 9698 | 1c | -516 |  | static | 13 mm/s |  |  | -0.58 | 1 | 0 |  |  |  |  | 25 | MD-Hybrid SP Systems-prepreg[±45/0/0*/(0)7]S | 45/-45/0/0/0/0/0/0/0/0/0/0/0/0/0/0/0/0/0/0/-45/45 | 18 | 4 | 0 | 0
MD-Hybrid SP Systems-prepreg | [±45/0/0*/(0)7]S | 54 | EP | SE84LV | SE84LV/HSC/450/400/37% (450 gsm) | 77 | Hexcel M9.6/35%/BB600/G (612 gsm) | 23 | 0 | 0 | 0 | 10.033 | 3h/100 C | Prepreg | 9699 | 1c | -591 |  | static | 13 mm/s |  |  | -0.66 | 1 | 0 |  |  |  |  | 25 | MD-Hybrid SP Systems-prepreg[±45/0/0*/(0)7]S | 45/-45/0/0/0/0/0/0/0/0/0/0/0/0/0/0/0/0/0/0/-45/45 | 18 | 4 | 0 | 0
MD-Hybrid SP Systems-prepreg | [±45/0/0*/(0)7]S | 54 | EP | SE84LV | SE84LV/HSC/450/400/37% (450 gsm) | 77 | Hexcel M9.6/35%/BB600/G (612 gsm) | 23 | 0 | 0 | 0 | 10.26 | 3h/100 C | Prepreg | 9700 | 2c | -519 |  | static | 13 mm/s |  |  | -0.58 | 1 | 0 |  |  |  |  | 25 | MD-Hybrid SP Systems-prepreg[±45/0/0*/(0)7]S | 45/-45/0/0/0/0/0/0/0/0/0/0/0/0/0/0/0/0/0/0/-45/45 | 18 | 4 | 0 | 0
MD-Hybrid SP Systems-prepreg | [±45/0/0*/(0)7]S | 54 | EP | SE84LV | SE84LV/HSC/450/400/37% (450 gsm) | 77 | Hexcel M9.6/35%/BB600/G (612 gsm) | 23 | 0 | 0 | 0 | 10.16 | 3h/100 C | Prepreg | 9701 | 2c | -608 |  | static | 13 mm/s |  |  | -0.68 | 1 | 0 |  |  |  |  | 25 | MD-Hybrid SP Systems-prepreg[±45/0/0*/(0)7]S | 45/-45/0/0/0/0/0/0/0/0/0/0/0/0/0/0/0/0/0/0/-45/45 | 18 | 4 | 0 | 0
MD-Hybrid SP Systems-prepreg | [±45/0/0*/(0)7]S | 54 | EP | SE84LV | SE84LV/HSC/450/400/37% (450 gsm) | 77 | Hexcel M9.6/35%/BB600/G (612 gsm) | 23 | 0 | 0 | 0 | 10.287 | 3h/100 C | Prepreg | 9702 | 2c | -569 |  | static | 13 mm/s |  |  | -0.64 | 1 | 0 |  |  |  |  | 25 | MD-Hybrid SP Systems-prepreg[±45/0/0*/(0)7]S | 45/-45/0/0/0/0/0/0/0/0/0/0/0/0/0/0/0/0/0/0/-45/45 | 18 | 4 | 0 | 0
MD-Hybrid SP Systems-prepreg | [±45/0/0*/(0)7]S | 54 | EP | SE84LV | SE84LV/HSC/450/400/37% (450 gsm) | 77 | Hexcel M9.6/35%/BB600/G (612 gsm) | 23 | 0 | 0 | 0 | 10.21 | 3h/100 C | Prepreg | 9703 | 2c | -570 |  | static | 13 mm/s |  |  | -0.64 | 1 | 0 |  |  |  |  | 25 | MD-Hybrid SP Systems-prepreg[±45/0/0*/(0)7]S | 45/-45/0/0/0/0/0/0/0/0/0/0/0/0/0/0/0/0/0/0/-45/45 | 18 | 4 | 0 | 0
MD-Hybrid SP Systems-prepreg | [±45/0/0*/(0)7]S | 54 | EP | SE84LV | SE84LV/HSC/450/400/37% (450 gsm) | 77 | Hexcel M9.6/35%/BB600/G (612 gsm) | 23 | 0 | 0 | 0 | 10.16 | 3h/100 C | Prepreg | 9704 | 2c | -508 |  | static | 13 mm/s |  |  | -0.57 | 1 | 0 |  |  |  |  | 25 | MD-Hybrid SP Systems-prepreg[±45/0/0*/(0)7]S | 45/-45/0/0/0/0/0/0/0/0/0/0/0/0/0/0/0/0/0/0/-45/45 | 18 | 4 | 0 | 0
MD-Hybrid SP Systems-prepreg | [±45/0/0*/(0)7]S | 54 | EP | SE84LV | SE84LV/HSC/450/400/37% (450 gsm) | 77 | Hexcel M9.6/35%/BB600/G (612 gsm) | 23 | 0 | 0 | 0 | 10.16 | 3h/100 C | Prepreg | 9705 | 2c | -552 |  | static | 13 mm/s |  |  | -0.62 | 1 | 0 |  |  |  |  | 25 | MD-Hybrid SP Systems-prepreg[±45/0/0*/(0)7]S | 45/-45/0/0/0/0/0/0/0/0/0/0/0/0/0/0/0/0/0/0/-45/45 | 18 | 4 | 0 | 0
MD-Hybrid SP Systems-prepreg | [±45/0/0*/(0)7]S | 54 | EP | SE84LV | SE84LV/HSC/450/400/37% (450 gsm) | 77 | Hexcel M9.6/35%/BB600/G (612 gsm) | 23 | 0 | 0 | 0 | 10.24 | 3h/100 C | Prepreg | 9706 | 2c | -536 |  | static | 13 mm/s |  |  | -0.6 | 1 | 0 |  |  |  |  | 25 | MD-Hybrid SP Systems-prepreg[±45/0/0*/(0)7]S | 45/-45/0/0/0/0/0/0/0/0/0/0/0/0/0/0/0/0/0/0/-45/45 | 18 | 4 | 0 | 0
MD-Hybrid SP Systems-prepreg | [±45/(0)4/0*/(0)4/±45]S | 54 | EP | SE84LV | SE84LV/HSC/450/400/37% (450 gsm) | 77 | Hexcel M9.6/35%/BB600/G (612 gsm) | 23 | 0 | 0 | 0 | 9.7282 | 3h/100 C | Prepreg | 9707 | 4c | -669 |  | static | 13 mm/s |  |  | -0.75 | 1 | 0 |  |  |  |  | 25 | MD-Hybrid SP Systems-prepreg[±45/(0)4/0*/(0)4/±45]S | 45/-45/0/0/0/0/0/0/0/0/0/45/-45/-45/45/0/0/0/0/0/0/0/0/0/-45/45 | 18 | 8 | 0 | 0
MD-Hybrid SP Systems-prepreg | [±45/(0)4/0*/(0)4/±45]S | 54 | EP | SE84LV | SE84LV/HSC/450/400/37% (450 gsm) | 77 | Hexcel M9.6/35%/BB600/G (612 gsm) | 23 | 0 | 0 | 0 | 10.033 | 3h/100 C | Prepreg | 9708 | 4c | -652 |  | static | 13 mm/s |  |  | -0.73 | 1 | 0 |  |  |  |  | 25 | MD-Hybrid SP Systems-prepreg[±45/(0)4/0*/(0)4/±45]S | 45/-45/0/0/0/0/0/0/0/0/0/45/-45/-45/45/0/0/0/0/0/0/0/0/0/-45/45 | 18 | 8 | 0 | 0
MD-Hybrid SP Systems-prepreg | [±45/(0)4/0*/(0)4/±45]S | 54 | EP | SE84LV | SE84LV/HSC/450/400/37% (450 gsm) | 77 | Hexcel M9.6/35%/BB600/G (612 gsm) | 23 | 0 | 0 | 0 | 9.8 | 3h/100 C | Prepreg | 9709 | 4c | -645 |  | static | 13 mm/s |  |  | -0.73 | 1 | 0 |  |  |  |  | 25 | MD-Hybrid SP Systems-prepreg[±45/(0)4/0*/(0)4/±45]S | 45/-45/0/0/0/0/0/0/0/0/0/45/-45/-45/45/0/0/0/0/0/0/0/0/0/-45/45 | 18 | 8 | 0 | 0
MD-Hybrid SP Systems-prepreg | [±45/(0)4/0*/(0)4/±45]S | 54 | EP | SE84LV | SE84LV/HSC/450/400/37% (450 gsm) | 77 | Hexcel M9.6/35%/BB600/G (612 gsm) | 23 | 0 | 0 | 0 | 9.8806 | 3h/100 C | Prepreg | 9710 | 4c | -551 |  | static | 13 mm/s |  |  | -0.62 | 1 | 0 |  |  |  |  | 25 | MD-Hybrid SP Systems-prepreg[±45/(0)4/0*/(0)4/±45]S | 45/-45/0/0/0/0/0/0/0/0/0/45/-45/-45/45/0/0/0/0/0/0/0/0/0/-45/45 | 18 | 8 | 0 | 0
MD-Hybrid SP Systems-prepreg | [±45/(0)4/0*/(0)4/±45]S | 54 | EP | SE84LV | SE84LV/HSC/450/400/37% (450 gsm) | 77 | Hexcel M9.6/35%/BB600/G (612 gsm) | 23 | 0 | 0 | 0 | 9.7028 | 3h/100 C | Prepreg | 9711 | 4c | -607 |  | static | 13 mm/s |  |  | -0.68 | 1 | 0 |  |  |  |  | 25 | MD-Hybrid SP Systems-prepreg[±45/(0)4/0*/(0)4/±45]S | 45/-45/0/0/0/0/0/0/0/0/0/45/-45/-45/45/0/0/0/0/0/0/0/0/0/-45/45 | 18 | 8 | 0 | 0
MD-Hybrid SP Systems-prepreg | [±45/(0)4/0*/(0)4/±45]S | 54 | EP | SE84LV | SE84LV/HSC/450/400/37% (450 gsm) | 77 | Hexcel M9.6/35%/BB600/G (612 gsm) | 23 | 0 | 0 | 0 | 9.779 | 3h/100 C | Prepreg | 9712 | 4c | -647 |  | static | 13 mm/s |  |  | -0.73 | 1 | 0 |  |  |  |  | 25 | MD-Hybrid SP Systems-prepreg[±45/(0)4/0*/(0)4/±45]S | 45/-45/0/0/0/0/0/0/0/0/0/45/-45/-45/45/0/0/0/0/0/0/0/0/0/-45/45 | 18 | 8 | 0 | 0
MD-Hybrid SP Systems-prepreg | [±45/(0)4/0*/(0)4/±45]S | 54 | EP | SE84LV | SE84LV/HSC/450/400/37% (450 gsm) | 77 | Hexcel M9.6/35%/BB600/G (612 gsm) | 23 | 0 | 0 | 0 | 9.652 | 3h/100 C | Prepreg | 9713 | 4c | -640 |  | static | 13 mm/s |  |  | -0.72 | 1 | 0 |  |  |  |  | 25 | MD-Hybrid SP Systems-prepreg[±45/(0)4/0*/(0)4/±45]S | 45/-45/0/0/0/0/0/0/0/0/0/45/-45/-45/45/0/0/0/0/0/0/0/0/0/-45/45 | 18 | 8 | 0 | 0
MD-Hybrid SP Systems-prepreg | [±45/(0)8/±45] | 54 | EP | SE84LV | SE84LV/HSC/450/400/37% (450 gsm) | 77 | Hexcel M9.6/35%/BB600/G (612 gsm) | 23 | 0 | 0 | 0 | 4.7752 | 3h/100 C | Prepreg | 9714 | C | -871 |  | static | 13 mm/s |  |  | -0.63 | 1 | 0 |  |  |  |  | 25 | MD-Hybrid SP Systems-prepreg[±45/(0)8/±45] | 45/-45/0/0/0/0/0/0/0/0/45/-45 | 8 | 4 | 0 | 0
MD-Hybrid SP Systems-prepreg | [±45/(0)8/±45] | 54 | EP | SE84LV | SE84LV/HSC/450/400/37% (450 gsm) | 77 | Hexcel M9.6/35%/BB600/G (612 gsm) | 23 | 0 | 0 | 0 | 4.9022 | 3h/100 C | Prepreg | 9715 | C | -906 |  | static | 13 mm/s |  |  | -0.58 | 1 | 0 |  |  |  |  | 25 | MD-Hybrid SP Systems-prepreg[±45/(0)8/±45] | 45/-45/0/0/0/0/0/0/0/0/45/-45 | 8 | 4 | 0 | 0
MD-Hybrid SP Systems-prepreg | [±45/(0)8/±45] | 54 | EP | SE84LV | SE84LV/HSC/450/400/37% (450 gsm) | 77 | Hexcel M9.6/35%/BB600/G (612 gsm) | 23 | 0 | 0 | 0 | 4.8768 | 3h/100 C | Prepreg | 9716 | C | -846 |  | static | 13 mm/s |  |  | -0.62 | 1 | 0 |  |  |  |  | 25 | MD-Hybrid SP Systems-prepreg[±45/(0)8/±45] | 45/-45/0/0/0/0/0/0/0/0/45/-45 | 8 | 4 | 0 | 0
MD-Hybrid SP Systems-prepreg | [±45/(0)8/±45] | 54 | EP | SE84LV | SE84LV/HSC/450/400/37% (450 gsm) | 77 | Hexcel M9.6/35%/BB600/G (612 gsm) | 23 | 0 | 0 | 0 | 4.8768 | 3h/100 C | Prepreg | 9717 | C | -889 |  | static | 13 mm/s |  |  | -0.64 | 1 | 0 |  |  |  |  | 25 | MD-Hybrid SP Systems-prepreg[±45/(0)8/±45] | 45/-45/0/0/0/0/0/0/0/0/45/-45 | 8 | 4 | 0 | 0
MD-Hybrid SP Systems-prepreg | [±45/(0)8/±45] | 54 | EP | SE84LV | SE84LV/HSC/450/400/37% (450 gsm) | 77 | Hexcel M9.6/35%/BB600/G (612 gsm) | 23 | 0 | 0 | 0 | 4.8006 | 3h/100 C | Prepreg | 9718 | C | -816 |  | static | 13 mm/s |  |  | -0.58 | 1 | 0 |  |  |  |  | 25 | MD-Hybrid SP Systems-prepreg[±45/(0)8/±45] | 45/-45/0/0/0/0/0/0/0/0/45/-45 | 8 | 4 | 0 | 0
MD-Hybrid SP Systems-prepreg | [±45/(0)8/±45] | 54 | EP | SE84LV | SE84LV/HSC/450/400/37% (450 gsm) | 77 | Hexcel M9.6/35%/BB600/G (612 gsm) | 23 | 0 | 0 | 0 | 4.8768 | 3h/100 C | Prepreg | 9719 | C | -910 |  | static | 13 mm/s |  |  | -0.62 | 1 | 0 |  |  |  |  | 25 | MD-Hybrid SP Systems-prepreg[±45/(0)8/±45] | 45/-45/0/0/0/0/0/0/0/0/45/-45 | 8 | 4 | 0 | 0
MD-Hybrid SP Systems-prepreg | [±45/(0)8/±45] | 54 | EP | SE84LV | SE84LV/HSC/450/400/37% (450 gsm) | 77 | Hexcel M9.6/35%/BB600/G (612 gsm) | 23 | 0 | 0 | 0 | 4.9022 | 3h/100 C | Prepreg | 9720 | C | -808 |  | static | 13 mm/s |  |  | -0.57 | 1 | 0 |  |  |  |  | 25 | MD-Hybrid SP Systems-prepreg[±45/(0)8/±45] | 45/-45/0/0/0/0/0/0/0/0/45/-45 | 8 | 4 | 0 | 0
MD-Hybrid SP Systems-prepreg | [±45/(0)8/±45] | 54 | EP | SE84LV | SE84LV/HSC/450/400/37% (450 gsm) | 77 | Hexcel M9.6/35%/BB600/G (612 gsm) | 23 | 0 | 0 | 0 | 4.826 | 3h/100 C | Prepreg | 9721 | C | -926 |  | static | 13 mm/s |  |  | -0.64 | 1 | 0 |  |  |  |  | 25 | MD-Hybrid SP Systems-prepreg[±45/(0)8/±45] | 45/-45/0/0/0/0/0/0/0/0/45/-45 | 8 | 4 | 0 | 0
MD-Hybrid SP Systems-prepreg | [±45/(0)8/±45] | 54 | EP | SE84LV | SE84LV/HSC/450/400/37% (450 gsm) | 77 | Hexcel M9.6/35%/BB600/G (612 gsm) | 23 | 0 | 0 | 0 | 4.8514 | 3h/100 C | Prepreg | 9722 | C | -880 |  | static | 13 mm/s |  |  | -0.59 | 1 | 0 |  |  |  |  | 25 | MD-Hybrid SP Systems-prepreg[±45/(0)8/±45] | 45/-45/0/0/0/0/0/0/0/0/45/-45 | 8 | 4 | 0 | 0
MD-Hybrid SP Systems-prepreg | [±45/(0)8/±45] | 54 | EP | SE84LV | SE84LV/HSC/450/400/37% (450 gsm) | 77 | Hexcel M9.6/35%/BB600/G (612 gsm) | 23 | 0 | 0 | 0 | 4.826 | 3h/100 C | Prepreg | 9723 | C | -760 |  | static | 13 mm/s |  |  | -0.62 | 1 | 0 |  |  |  |  | 25 | MD-Hybrid SP Systems-prepreg[±45/(0)8/±45] | 45/-45/0/0/0/0/0/0/0/0/45/-45 | 8 | 4 | 0 | 0
MD-Hybrid SP Systems-prepreg | [±45/(0)8/±45]S | 54 | EP | SE84LV | SE84LV/HSC/450/400/37% (450 gsm) | 77 | Hexcel M9.6/35%/BB600/G (612 gsm) | 23 | 0 | 0 | 0 | 9.652 | 3h/100 C | Prepreg | 9724 | NC | -687 |  | static | 13 mm/s |  |  | -0.77 | 1 | 0 |  |  |  |  | 25 | MD-Hybrid SP Systems-prepreg[±45/(0)8/±45]S | 45/-45/0/0/0/0/0/0/0/0/45/-45/-45/45/0/0/0/0/0/0/0/0/-45/45 | 16 | 8 | 0 | 0
MD-Hybrid SP Systems-prepreg | [±45/(0)8/±45]S | 54 | EP | SE84LV | SE84LV/HSC/450/400/37% (450 gsm) | 77 | Hexcel M9.6/35%/BB600/G (612 gsm) | 23 | 0 | 0 | 0 | 9.6774 | 3h/100 C | Prepreg | 9725 | NC | -620 |  | static | 13 mm/s |  |  | -0.7 | 1 | 0 |  |  |  |  | 25 | MD-Hybrid SP Systems-prepreg[±45/(0)8/±45]S | 45/-45/0/0/0/0/0/0/0/0/45/-45/-45/45/0/0/0/0/0/0/0/0/-45/45 | 16 | 8 | 0 | 0
MD-Hybrid SP Systems-prepreg | [±45/(0)8/±45]S | 54 | EP | SE84LV | SE84LV/HSC/450/400/37% (450 gsm) | 77 | Hexcel M9.6/35%/BB600/G (612 gsm) | 23 | 0 | 0 | 0 | 9.7028 | 3h/100 C | Prepreg | 9726 | NC | -723 |  | static | 13 mm/s |  |  | -0.81 | 1 | 0 |  |  |  |  | 25 | MD-Hybrid SP Systems-prepreg[±45/(0)8/±45]S | 45/-45/0/0/0/0/0/0/0/0/45/-45/-45/45/0/0/0/0/0/0/0/0/-45/45 | 16 | 8 | 0 | 0
MD-Hybrid SP Systems-prepreg | [±45/(0)8/±45]S | 54 | EP | SE84LV | SE84LV/HSC/450/400/37% (450 gsm) | 77 | Hexcel M9.6/35%/BB600/G (612 gsm) | 23 | 0 | 0 | 0 | 9.7536 | 3h/100 C | Prepreg | 9727 | NC | -726 |  | static | 13 mm/s |  |  | -0.82 | 1 | 0 |  |  |  |  | 25 | MD-Hybrid SP Systems-prepreg[±45/(0)8/±45]S | 45/-45/0/0/0/0/0/0/0/0/45/-45/-45/45/0/0/0/0/0/0/0/0/-45/45 | 16 | 8 | 0 | 0
MD-Hybrid SP Systems-prepreg | [±45/(0)8/±45]S | 54 | EP | SE84LV | SE84LV/HSC/450/400/37% (450 gsm) | 77 | Hexcel M9.6/35%/BB600/G (612 gsm) | 23 | 0 | 0 | 0 | 9.7028 | 3h/100 C | Prepreg | 9728 | NC | -692 |  | static | 13 mm/s |  |  | -0.78 | 1 | 0 |  |  |  |  | 25 | MD-Hybrid SP Systems-prepreg[±45/(0)8/±45]S | 45/-45/0/0/0/0/0/0/0/0/45/-45/-45/45/0/0/0/0/0/0/0/0/-45/45 | 16 | 8 | 0 | 0
MD-Hybrid SP Systems-prepreg | [±45/(0)8/±45]S | 54 | EP | SE84LV | SE84LV/HSC/450/400/37% (450 gsm) | 77 | Hexcel M9.6/35%/BB600/G (612 gsm) | 23 | 0 | 0 | 0 | 9.779 | 3h/100 C | Prepreg | 9729 | NC | -711 |  | static | 13 mm/s |  |  | -0.8 | 1 | 0 |  |  |  |  | 25 | MD-Hybrid SP Systems-prepreg[±45/(0)8/±45]S | 45/-45/0/0/0/0/0/0/0/0/45/-45/-45/45/0/0/0/0/0/0/0/0/-45/45 | 16 | 8 | 0 | 0
MD-Hybrid SP Systems-prepreg | [±45/(0)8/±45]S | 54 | EP | SE84LV | SE84LV/HSC/450/400/37% (450 gsm) | 77 | Hexcel M9.6/35%/BB600/G (612 gsm) | 23 | 0 | 0 | 0 | 9.8044 | 3h/100 C | Prepreg | 9730 | NC | -748 |  | static | 13 mm/s |  |  | -0.84 | 1 | 0 |  |  |  |  | 25 | MD-Hybrid SP Systems-prepreg[±45/(0)8/±45]S | 45/-45/0/0/0/0/0/0/0/0/45/-45/-45/45/0/0/0/0/0/0/0/0/-45/45 | 16 | 8 | 0 | 0
MD-Hybrid SP Systems-prepreg | [±45/(0)8/±45]S | 54 | EP | SE84LV | SE84LV/HSC/450/400/37% (450 gsm) | 77 | Hexcel M9.6/35%/BB600/G (612 gsm) | 23 | 0 | 0 | 0 | 9.7536 | 3h/100 C | Prepreg | 9731 | NC | -813 |  | static | 13 mm/s |  |  | -0.92 | 1 | 0 |  |  |  |  | 25 | MD-Hybrid SP Systems-prepreg[±45/(0)8/±45]S | 45/-45/0/0/0/0/0/0/0/0/45/-45/-45/45/0/0/0/0/0/0/0/0/-45/45 | 16 | 8 | 0 | 0
MD-Hybrid SP Systems-prepreg | [±45/(0)8/±45]S | 54 | EP | SE84LV | SE84LV/HSC/450/400/37% (450 gsm) | 77 | Hexcel M9.6/35%/BB600/G (612 gsm) | 23 | 0 | 0 | 0 | 9.779 | 3h/100 C | Prepreg | 9732 | NC | -957 |  | static | 13 mm/s |  |  | -1.08 | 1 | 0 |  |  |  |  | 25 | MD-Hybrid SP Systems-prepreg[±45/(0)8/±45]S | 45/-45/0/0/0/0/0/0/0/0/45/-45/-45/45/0/0/0/0/0/0/0/0/-45/45 | 16 | 8 | 0 | 0
MD-Hybrid SP Systems-prepreg | [±45/(0)8/±45]S | 54 | EP | SE84LV | SE84LV/HSC/450/400/37% (450 gsm) | 77 | Hexcel M9.6/35%/BB600/G (612 gsm) | 23 | 0 | 0 | 0 | 9.8044 | 3h/100 C | Prepreg | 9733 | NC | -972 |  | static | 13 mm/s |  |  | -1.09 | 1 | 0 |  |  |  |  | 25 | MD-Hybrid SP Systems-prepreg[±45/(0)8/±45]S | 45/-45/0/0/0/0/0/0/0/0/45/-45/-45/45/0/0/0/0/0/0/0/0/-45/45 | 16 | 8 | 0 | 0
MD-Hybrid SP Systems-prepreg | [±45/(0)8/±45]S | 54 | EP | SE84LV | SE84LV/HSC/450/400/37% (450 gsm) | 77 | Hexcel M9.6/35%/BB600/G (612 gsm) | 23 | 0 | 0 | 0 | 9.5504 | 3h/100 C | Prepreg | 9734 | C | -745 |  | static | 13 mm/s |  |  | -0.84 | 1 | 0 |  |  |  |  | 25 | MD-Hybrid SP Systems-prepreg[±45/(0)8/±45]S | 45/-45/0/0/0/0/0/0/0/0/45/-45/-45/45/0/0/0/0/0/0/0/0/-45/45 | 16 | 8 | 0 | 0
MD-Hybrid SP Systems-prepreg | [±45/(0)8/±45]S | 54 | EP | SE84LV | SE84LV/HSC/450/400/37% (450 gsm) | 77 | Hexcel M9.6/35%/BB600/G (612 gsm) | 23 | 0 | 0 | 0 | 9.652 | 3h/100 C | Prepreg | 9735 | B-B | -651 |  | static | 13 mm/s |  |  | -0.73 | 1 | 0 |  |  |  |  | 25 | MD-Hybrid SP Systems-prepreg[±45/(0)8/±45]S | 45/-45/0/0/0/0/0/0/0/0/45/-45/-45/45/0/0/0/0/0/0/0/0/-45/45 | 16 | 8 | 0 | 0
MD-Hybrid SP Systems-prepreg | [±45/(0)4/0*/(0)4/±45] | 54 | EP | SE84LV | SE84LV/HSC/450/400/37% (450 gsm) | 77 | Hexcel M9.6/35%/BB600/G (612 gsm) | 23 | 0 | 0 | 0 | 5.46 | 3h/100 C | Prepreg | 9736 | 2 | -633 |  | static | 13 mm/s |  |  | -0.71 | 1 | 0 |  |  |  |  | 25 | MD-Hybrid SP Systems-prepreg[±45/(0)4/0*/(0)4/±45] | 45/-45/0/0/0/0/0/0/0/0/0/45/-45 | 9 | 4 | 0 | 0
MD-Hybrid SP Systems-prepreg | [±45/(0)4/0*/(0)4/±45] | 54 | EP | SE84LV | SE84LV/HSC/450/400/37% (450 gsm) | 77 | Hexcel M9.6/35%/BB600/G (612 gsm) | 23 | 0 | 0 | 0 | 5.3848 | 3h/100 C | Prepreg | 9737 | 2 | -718 |  | static | 13 mm/s |  |  | -0.81 | 1 | 0 |  |  |  |  | 25 | MD-Hybrid SP Systems-prepreg[±45/(0)4/0*/(0)4/±45] | 45/-45/0/0/0/0/0/0/0/0/0/45/-45 | 9 | 4 | 0 | 0
MD-Hybrid SP Systems-prepreg | [±45/(0)4/0*/(0)4/±45] | 54 | EP | SE84LV | SE84LV/HSC/450/400/37% (450 gsm) | 77 | Hexcel M9.6/35%/BB600/G (612 gsm) | 23 | 0 | 0 | 0 | 5.3086 | 3h/100 C | Prepreg | 9738 | 2 | -630 |  | static | 13 mm/s |  |  | -0.71 | 1 | 0 |  |  |  |  | 25 | MD-Hybrid SP Systems-prepreg[±45/(0)4/0*/(0)4/±45] | 45/-45/0/0/0/0/0/0/0/0/0/45/-45 | 9 | 4 | 0 | 0
MD-Hybrid SP Systems-prepreg | [±45/(0)4/0*/(0)4/±45] | 54 | EP | SE84LV | SE84LV/HSC/450/400/37% (450 gsm) | 77 | Hexcel M9.6/35%/BB600/G (612 gsm) | 23 | 0 | 0 | 0 | 5.334 | 3h/100 C | Prepreg | 9739 | 2 | -725 |  | static | 13 mm/s |  |  | -0.82 | 1 | 0 |  |  |  |  | 25 | MD-Hybrid SP Systems-prepreg[±45/(0)4/0*/(0)4/±45] | 45/-45/0/0/0/0/0/0/0/0/0/45/-45 | 9 | 4 | 0 | 0
MD-Hybrid SP Systems-prepreg | [±45/(0)4/0*/(0)4/±45] | 54 | EP | SE84LV | SE84LV/HSC/450/400/37% (450 gsm) | 77 | Hexcel M9.6/35%/BB600/G (612 gsm) | 23 | 0 | 0 | 0 | 5.5372 | 3h/100 C | Prepreg | 9740 | 2 | -764 |  | static | 13 mm/s |  |  | -0.86 | 1 | 0 |  |  |  |  | 25 | MD-Hybrid SP Systems-prepreg[±45/(0)4/0*/(0)4/±45] | 45/-45/0/0/0/0/0/0/0/0/0/45/-45 | 9 | 4 | 0 | 0
MD-Hybrid SP Systems-prepreg | [±45/(0)4/0*/(0)4/±45] | 54 | EP | SE84LV | SE84LV/HSC/450/400/37% (450 gsm) | 77 | Hexcel M9.6/35%/BB600/G (612 gsm) | 23 | 0 | 0 | 0 | 5.4483 | 3h/100 C | Prepreg | 9741 | 2 | -598 |  | static | 13 mm/s |  |  | -0.67 | 1 | 0 |  |  |  |  | 25 | MD-Hybrid SP Systems-prepreg[±45/(0)4/0*/(0)4/±45] | 45/-45/0/0/0/0/0/0/0/0/0/45/-45 | 9 | 4 | 0 | 0
MD-Hybrid SP Systems-prepreg | [±45/0*/(0)8/±45]S | 54 | EP | SE84LV | SE84LV/HSC/450/400/37% (450 gsm) | 77 | Hexcel M9.6/35%/BB600/G (612 gsm) | 23 | 0 | 0 | 0 | 10.16 | 3h/100 C | Prepreg | 9742 | 2A | -610 |  | static | 13 mm/s |  |  | -0.69 | 1 | 0 |  |  |  |  | 25 | MD-Hybrid SP Systems-prepreg[±45/0*/(0)8/±45]S | 45/-45/0/0/0/0/0/0/0/0/0/45/-45/-45/45/0/0/0/0/0/0/0/0/0/-45/45 | 18 | 8 | 0 | 0
MD-Hybrid SP Systems-prepreg | [±45/0*/(0)8/±45]S | 54 | EP | SE84LV | SE84LV/HSC/450/400/37% (450 gsm) | 77 | Hexcel M9.6/35%/BB600/G (612 gsm) | 23 | 0 | 0 | 0 | 10.0584 | 3h/100 C | Prepreg | 9743 | 2A | -421 |  | static | 13 mm/s |  |  | -0.47 | 1 | 0 |  |  |  |  | 25 | MD-Hybrid SP Systems-prepreg[±45/0*/(0)8/±45]S | 45/-45/0/0/0/0/0/0/0/0/0/45/-45/-45/45/0/0/0/0/0/0/0/0/0/-45/45 | 18 | 8 | 0 | 0
MD-Hybrid SP Systems-prepreg | [±45/0*/(0)8/±45]S | 54 | EP | SE84LV | SE84LV/HSC/450/400/37% (450 gsm) | 77 | Hexcel M9.6/35%/BB600/G (612 gsm) | 23 | 0 | 0 | 0 | 10.2616 | 3h/100 C | Prepreg | 9744 | 2A | -658 |  | static | 13 mm/s |  |  | -0.74 | 1 | 0 |  |  |  |  | 25 | MD-Hybrid SP Systems-prepreg[±45/0*/(0)8/±45]S | 45/-45/0/0/0/0/0/0/0/0/0/45/-45/-45/45/0/0/0/0/0/0/0/0/0/-45/45 | 18 | 8 | 0 | 0
MD-Hybrid SP Systems-prepreg | [±45/0*/(0)8/±45]S | 54 | EP | SE84LV | SE84LV/HSC/450/400/37% (450 gsm) | 77 | Hexcel M9.6/35%/BB600/G (612 gsm) | 23 | 0 | 0 | 0 | 10.16 | 3h/100 C | Prepreg | 9745 | 2A | -640 |  | static | 13 mm/s |  |  | -0.72 | 1 | 0 |  |  |  |  | 25 | MD-Hybrid SP Systems-prepreg[±45/0*/(0)8/±45]S | 45/-45/0/0/0/0/0/0/0/0/0/45/-45/-45/45/0/0/0/0/0/0/0/0/0/-45/45 | 18 | 8 | 0 | 0
MD-Hybrid SP Systems-prepreg | [±45/0/(0)2*/(0)6/±45]S | 54 | EP | SE84LV | SE84LV/HSC/450/400/37% (450 gsm) | 77 | Hexcel M9.6/35%/BB600/G (612 gsm) | 23 | 0 | 0 | 0 | 9.0932 | 3h/100 C | Prepreg | 9746 | 3 | -500 |  | static | 13 mm/s |  |  | -0.56 | 1 | 0 |  |  |  |  | 25 | MD-Hybrid SP Systems-prepreg[±45/0/(0)2*/(0)6/±45]S | 45/-45/0/0/0/0/0/0/0/0/0/45/-45/-45/45/0/0/0/0/0/0/0/0/0/-45/45 | 18 | 8 | 0 | 0
MD-Hybrid SP Systems-prepreg | [±45/0/(0)2*/(0)6/±45]S | 54 | EP | SE84LV | SE84LV/HSC/450/400/37% (450 gsm) | 77 | Hexcel M9.6/35%/BB600/G (612 gsm) | 23 | 0 | 0 | 0 | 8.9662 | 3h/100 C | Prepreg | 9747 | 3 | -489 |  | static | 13 mm/s |  |  | -0.55 | 1 | 0 |  |  |  |  | 25 | MD-Hybrid SP Systems-prepreg[±45/0/(0)2*/(0)6/±45]S | 45/-45/0/0/0/0/0/0/0/0/0/45/-45/-45/45/0/0/0/0/0/0/0/0/0/-45/45 | 18 | 8 | 0 | 0
MD-Hybrid SP Systems-prepreg | [±45/0/(0)2*/(0)6/±45]S | 54 | EP | SE84LV | SE84LV/HSC/450/400/37% (450 gsm) | 77 | Hexcel M9.6/35%/BB600/G (612 gsm) | 23 | 0 | 0 | 0 | 9.0932 | 3h/100 C | Prepreg | 9748 | 3 | -483 |  | static | 13 mm/s |  |  | -0.54 | 1 | 0 |  |  |  |  | 25 | MD-Hybrid SP Systems-prepreg[±45/0/(0)2*/(0)6/±45]S | 45/-45/0/0/0/0/0/0/0/0/0/45/-45/-45/45/0/0/0/0/0/0/0/0/0/-45/45 | 18 | 8 | 0 | 0
MD-Hybrid SP Systems-prepreg | [±45/0/(0)2*/(0)6/±45]S | 54 | EP | SE84LV | SE84LV/HSC/450/400/37% (450 gsm) | 77 | Hexcel M9.6/35%/BB600/G (612 gsm) | 23 | 0 | 0 | 0 | 9.144 | 3h/100 C | Prepreg | 9749 | 3 | -478 |  | static | 13 mm/s |  |  | -0.54 | 1 | 0 |  |  |  |  | 25 | MD-Hybrid SP Systems-prepreg[±45/0/(0)2*/(0)6/±45]S | 45/-45/0/0/0/0/0/0/0/0/0/45/-45/-45/45/0/0/0/0/0/0/0/0/0/-45/45 | 18 | 8 | 0 | 0
MD-Hybrid SP Systems-prepreg | [±45/(0)3/(0)2*/(0)4/±45]S | 54 | EP | SE84LV | SE84LV/HSC/450/400/37% (450 gsm) | 77 | Hexcel M9.6/35%/BB600/G (612 gsm) | 23 | 0 | 0 | 0 | 9.2583 | 3h/100 C | Prepreg | 9750 | 4 | -413 |  | static | 13 mm/s |  |  | -0.46 | 1 | 0 |  |  |  |  | 25 | MD-Hybrid SP Systems-prepreg[±45/(0)3/(0)2*/(0)4/±45]S | 45/-45/0/0/0/0/0/0/0/0/0/45/-45/-45/45/0/0/0/0/0/0/0/0/0/-45/45 | 18 | 8 | 0 | 0
MD-Hybrid SP Systems-prepreg | [±45/(0)3/(0)2*/(0)4/±45]S | 54 | EP | SE84LV | SE84LV/HSC/450/400/37% (450 gsm) | 77 | Hexcel M9.6/35%/BB600/G (612 gsm) | 23 | 0 | 0 | 0 | 9.271 | 3h/100 C | Prepreg | 9751 | 4 | -358 |  | static | 13 mm/s |  |  | -0.4 | 1 | 0 |  |  |  |  | 25 | MD-Hybrid SP Systems-prepreg[±45/(0)3/(0)2*/(0)4/±45]S | 45/-45/0/0/0/0/0/0/0/0/0/45/-45/-45/45/0/0/0/0/0/0/0/0/0/-45/45 | 18 | 8 | 0 | 0
MD-Hybrid SP Systems-prepreg | [±45/(0)3/(0)2*/(0)4/±45]S | 54 | EP | SE84LV | SE84LV/HSC/450/400/37% (450 gsm) | 77 | Hexcel M9.6/35%/BB600/G (612 gsm) | 23 | 0 | 0 | 0 | 9.1059 | 3h/100 C | Prepreg | 9752 | 4 | -432 |  | static | 13 mm/s |  |  | -0.49 | 1 | 0 |  |  |  |  | 25 | MD-Hybrid SP Systems-prepreg[±45/(0)3/(0)2*/(0)4/±45]S | 45/-45/0/0/0/0/0/0/0/0/0/45/-45/-45/45/0/0/0/0/0/0/0/0/0/-45/45 | 18 | 8 | 0 | 0
MD-Hybrid SP Systems-prepreg | [±45/(0)3/(0)2*/(0)4/±45]S | 54 | EP | SE84LV | SE84LV/HSC/450/400/37% (450 gsm) | 77 | Hexcel M9.6/35%/BB600/G (612 gsm) | 23 | 0 | 0 | 0 | 9.0424 | 3h/100 C | Prepreg | 9753 | 4 | -386 |  | static | 13 mm/s |  |  | -0.43 | 1 | 0 |  |  |  |  | 25 | MD-Hybrid SP Systems-prepreg[±45/(0)3/(0)2*/(0)4/±45]S | 45/-45/0/0/0/0/0/0/0/0/0/45/-45/-45/45/0/0/0/0/0/0/0/0/0/-45/45 | 18 | 8 | 0 | 0
MD-Hybrid SP Systems-prepreg | [±45/(0)8/±45] | 54 | EP | SE84LV | SE84LV/HSC/450/400/37% (450 gsm) | 77 | Hexcel M9.6/35%/BB600/G (612 gsm) | 23 | 0 | 0 | 0 | 10.287 | 3h/100 C | Prepreg | 9754 | C05 | -468 |  | static | 13 mm/s |  |  | -0.53 | 1 | 0 |  |  |  |  | 25 | MD-Hybrid SP Systems-prepreg[±45/(0)8/±45] | 45/-45/0/0/0/0/0/0/0/0/45/-45 | 8 | 4 | 0 | 0
MD-Hybrid SP Systems-prepreg | [±45/(0)8/±45] | 54 | EP | SE84LV | SE84LV/HSC/450/400/37% (450 gsm) | 77 | Hexcel M9.6/35%/BB600/G (612 gsm) | 23 | 0 | 0 | 0 | 10.16 | 3h/100 C | Prepreg | 9755 | C05 | -526 |  | static | 13 mm/s |  |  | -0.59 | 1 | 0 |  |  |  |  | 25 | MD-Hybrid SP Systems-prepreg[±45/(0)8/±45] | 45/-45/0/0/0/0/0/0/0/0/45/-45 | 8 | 4 | 0 | 0
MD-Hybrid SP Systems-prepreg | [±45/(0)8/±45] | 54 | EP | SE84LV | SE84LV/HSC/450/400/37% (450 gsm) | 77 | Hexcel M9.6/35%/BB600/G (612 gsm) | 23 | 0 | 0 | 0 | 10.16 | 3h/100 C | Prepreg | 9756 | C05 | -596 |  | static | 13 mm/s |  |  | -0.67 | 1 | 0 |  |  |  |  | 25 | MD-Hybrid SP Systems-prepreg[±45/(0)8/±45] | 45/-45/0/0/0/0/0/0/0/0/45/-45 | 8 | 4 | 0 | 0
MD-Hybrid SP Systems-prepreg | [±45/(0)8/±45] | 54 | EP | SE84LV | SE84LV/HSC/450/400/37% (450 gsm) | 77 | Hexcel M9.6/35%/BB600/G (612 gsm) | 23 | 0 | 0 | 0 | 10.2362 | 3h/100 C | Prepreg | 9757 | C05 | -656 |  | static | 13 mm/s |  |  | -0.74 | 1 | 0 |  |  |  |  | 25 | MD-Hybrid SP Systems-prepreg[±45/(0)8/±45] | 45/-45/0/0/0/0/0/0/0/0/45/-45 | 8 | 4 | 0 | 0
MD-Hybrid SP Systems-prepreg | [±45/(0)8/±45] | 54 | EP | SE84LV | SE84LV/HSC/450/400/37% (450 gsm) | 77 | Hexcel M9.6/35%/BB600/G (612 gsm) | 23 | 0 | 0 | 0 | 9.779 | 3h/100 C | Prepreg | 9758 | C05 | -780 |  | static | 13 mm/s |  |  | -0.88 | 1 | 0 |  |  |  |  | 25 | MD-Hybrid SP Systems-prepreg[±45/(0)8/±45] | 45/-45/0/0/0/0/0/0/0/0/45/-45 | 8 | 4 | 0 | 0
MD-Hybrid SP Systems-prepreg | [±45/(0)8/±45] | 54 | EP | SE84LV | SE84LV/HSC/450/400/37% (450 gsm) | 77 | Hexcel M9.6/35%/BB600/G (612 gsm) | 23 | 0 | 0 | 0 | 9.6774 | 3h/100 C | Prepreg | 9759 | C05 | -724 |  | static | 13 mm/s |  |  | -0.81 | 1 | 0 |  |  |  |  | 25 | MD-Hybrid SP Systems-prepreg[±45/(0)8/±45] | 45/-45/0/0/0/0/0/0/0/0/45/-45 | 8 | 4 | 0 | 0
MD-Hybrid SP Systems-prepreg | [±45/(0)8/±45] | 54 | EP | SE84LV | SE84LV/HSC/450/400/37% (450 gsm) | 77 | Hexcel M9.6/35%/BB600/G (612 gsm) | 23 | 0 | 0 | 0 | 9.779 | 3h/100 C | Prepreg | 9760 | C05 | -697 |  | static | 13 mm/s |  |  | -0.78 | 1 | 0 |  |  |  |  | 25 | MD-Hybrid SP Systems-prepreg[±45/(0)8/±45] | 45/-45/0/0/0/0/0/0/0/0/45/-45 | 8 | 4 | 0 | 0
MD-Hybrid SP Systems-prepreg | [±45/(0)8/±45] | 54 | EP | SE84LV | SE84LV/HSC/450/400/37% (450 gsm) | 77 | Hexcel M9.6/35%/BB600/G (612 gsm) | 23 | 0 | 0 | 0 | 9.8298 | 3h/100 C | Prepreg | 9761 | C05 | -638 |  | static | 13 mm/s |  |  | -0.72 | 1 | 0 |  |  |  |  | 25 | MD-Hybrid SP Systems-prepreg[±45/(0)8/±45] | 45/-45/0/0/0/0/0/0/0/0/45/-45 | 8 | 4 | 0 | 0
MD-Hybrid SP Systems-prepreg | [±45/0/0*/(0)7/±45] | 54 | EP | SE84LV | SE84LV/HSC/450/400/37% (450 gsm) | 69 | Hexcel M9.6/35%/BB600/G (612 gsm) | 31 | 0 | 0 | 0 | 7.09 | 3h/100 C | Prepreg | 9762 | 8 | -582 |  | static | 13 mm/s |  |  | -0.47 | 1 | 0 |  |  |  |  | 25 | MD-Hybrid SP Systems-prepreg[±45/0/0*/(0)7/±45] | 45/-45/0/0/0/0/0/0/0/0/0/45/-45 | 9 | 4 | 0 | 0
MD-Hybrid SP Systems-prepreg | [±45/0/0*/(0)7/±45] | 54 | EP | SE84LV | SE84LV/HSC/450/400/37% (450 gsm) | 69 | Hexcel M9.6/35%/BB600/G (612 gsm) | 31 | 0 | 0 | 0 | 7.05 | 3h/100 C | Prepreg | 9763 | 8 | -619 |  | static | 13 mm/s |  |  | -0.5 | 1 | 0 |  |  |  |  | 25 | MD-Hybrid SP Systems-prepreg[±45/0/0*/(0)7/±45] | 45/-45/0/0/0/0/0/0/0/0/0/45/-45 | 9 | 4 | 0 | 0
MD-Hybrid SP Systems-prepreg | [±45/0/0*/(0)7/±45] | 54 | EP | SE84LV | SE84LV/HSC/450/400/37% (450 gsm) | 69 | Hexcel M9.6/35%/BB600/G (612 gsm) | 31 | 0 | 0 | 0 | 6.73 | 3h/100 C | Prepreg | 9764 | 9 | -569 |  | static | 13 mm/s |  |  | -0.46 | 1 | 0 |  |  |  |  | 25 | MD-Hybrid SP Systems-prepreg[±45/0/0*/(0)7/±45] | 45/-45/0/0/0/0/0/0/0/0/0/45/-45 | 9 | 4 | 0 | 0
MD-Hybrid SP Systems-prepreg | [±45/0/0*/(0)7/±45] | 54 | EP | SE84LV | SE84LV/HSC/450/400/37% (450 gsm) | 69 | Hexcel M9.6/35%/BB600/G (612 gsm) | 31 | 0 | 0 | 0 | 6.95 | 3h/100 C | Prepreg | 9765 | 9 | -614 |  | static | 13 mm/s |  |  | -0.49 | 1 | 0 |  |  |  |  | 25 | MD-Hybrid SP Systems-prepreg[±45/0/0*/(0)7/±45] | 45/-45/0/0/0/0/0/0/0/0/0/45/-45 | 9 | 4 | 0 | 0
MD-Hybrid SP Systems-prepreg | [±45/0/0*/(0)7/±45] | 54 | EP | SE84LV | SE84LV/HSC/450/400/37% (450 gsm) | 69 | Hexcel M9.6/35%/BB600/G (612 gsm) | 31 | 0 | 0 | 0 | 7.09 | 3h/100 C | Prepreg | 9766 | 10 | -526 |  | static | 13 mm/s |  |  | -0.42 | 1 | 0 |  |  |  |  | 25 | MD-Hybrid SP Systems-prepreg[±45/0/0*/(0)7/±45] | 45/-45/0/0/0/0/0/0/0/0/0/45/-45 | 9 | 4 | 0 | 0
MD-Hybrid SP Systems-prepreg | [±45/0/0*/(0)7/±45] | 54 | EP | SE84LV | SE84LV/HSC/450/400/37% (450 gsm) | 69 | Hexcel M9.6/35%/BB600/G (612 gsm) | 31 | 0 | 0 | 0 | 7.13 | 3h/100 C | Prepreg | 9767 | 10 | -518 |  | static | 13 mm/s |  |  | -0.42 | 1 | 0 |  |  |  |  | 25 | MD-Hybrid SP Systems-prepreg[±45/0/0*/(0)7/±45] | 45/-45/0/0/0/0/0/0/0/0/0/45/-45 | 9 | 4 | 0 | 0
MD-Hybrid SP Systems-prepreg | [±45/0/0*/(0)7/±45] | 54 | EP | SE84LV | SE84LV/HSC/450/400/37% (450 gsm) | 69 | Hexcel M9.6/35%/BB600/G (612 gsm) | 31 | 0 | 0 | 0 | 7.09 | 3h/100 C | Prepreg | 9768 | 11 | -576 |  | static | 13 mm/s |  |  | -0.46 | 1 | 0 |  |  |  |  | 25 | MD-Hybrid SP Systems-prepreg[±45/0/0*/(0)7/±45] | 45/-45/0/0/0/0/0/0/0/0/0/45/-45 | 9 | 4 | 0 | 0
MD-Hybrid SP Systems-prepreg | [±45/0/0*/(0)7/±45] | 54 | EP | SE84LV | SE84LV/HSC/450/400/37% (450 gsm) | 69 | Hexcel M9.6/35%/BB600/G (612 gsm) | 31 | 0 | 0 | 0 | 6.995 | 3h/100 C | Prepreg | 9769 | 11 | -568 |  | static | 13 mm/s |  |  | -0.46 | 1 | 0 |  |  |  |  | 25 | MD-Hybrid SP Systems-prepreg[±45/0/0*/(0)7/±45] | 45/-45/0/0/0/0/0/0/0/0/0/45/-45 | 9 | 4 | 0 | 0
MD-Hybrid SP Systems-prepreg | [±45/0/0*/(0)7/±45] | 54 | EP | SE84LV | SE84LV/HSC/450/400/37% (450 gsm) | 69 | Hexcel M9.6/35%/BB600/G (612 gsm) | 31 | 0 | 0 | 0 | 6.55 | 3h/100 C | Prepreg | 9770 | 12 | -591 |  | static | 13 mm/s |  |  | -0.47 | 1 | 0 |  |  |  |  | 25 | MD-Hybrid SP Systems-prepreg[±45/0/0*/(0)7/±45] | 45/-45/0/0/0/0/0/0/0/0/0/45/-45 | 9 | 4 | 0 | 0
MD-Hybrid SP Systems-prepreg | [±45/0/0*/(0)7/±45] | 54 | EP | SE84LV | SE84LV/HSC/450/400/37% (450 gsm) | 69 | Hexcel M9.6/35%/BB600/G (612 gsm) | 31 | 0 | 0 | 0 | 6.42 | 3h/100 C | Prepreg | 9771 | 12 | -576 |  | static | 13 mm/s |  |  | -0.46 | 1 | 0 |  |  |  |  | 25 | MD-Hybrid SP Systems-prepreg[±45/0/0*/(0)7/±45] | 45/-45/0/0/0/0/0/0/0/0/0/45/-45 | 9 | 4 | 0 | 0
MD-Hybrid SP Systems-prepreg | [0/0*/(0)7] | 54 | EP | SE84LV | SE84LV/S300C/300/400/37 (300 gsm) | 100 | 0 | 0 | 0 | 0 | 0 | 5.08 | 3h/100 C | Prepreg | 9772 | 1 | -613 |  | static | 13 mm/s |  |  | -0.49 | 1 | 0 |  |  |  |  | 25 | MD-Hybrid SP Systems-prepreg[0/0*/(0)7] | 0/0/0/0/0/0/0/0/0 | 9 | 0 | 0 | 0
MD-Hybrid SP Systems-prepreg | [0/0*/(0)7] | 54 | EP | SE84LV | SE84LV/S300C/300/400/37 (300 gsm) | 100 | 0 | 0 | 0 | 0 | 0 | 5.01 | 3h/100 C | Prepreg | 9773 | 1 | -636 |  | static | 13 mm/s |  |  | -0.51 | 1 | 0 |  |  |  |  | 25 | MD-Hybrid SP Systems-prepreg[0/0*/(0)7] | 0/0/0/0/0/0/0/0/0 | 9 | 0 | 0 | 0
MD-Hybrid SP Systems-prepreg | [(0)2/0*/(0)6] | 54 | EP | SE84LV | SE84LV/S300C/300/400/37 (300 gsm) | 100 | 0 | 0 | 0 | 0 | 0 | 5.08 | 3h/100 C | Prepreg | 9774 | 2 | -627 |  | static | 13 mm/s |  |  | -0.5 | 1 | 0 |  |  |  |  | 25 | MD-Hybrid SP Systems-prepreg[(0)2/0*/(0)6] | 0/0/0/0/0/0/0/0/0 | 9 | 0 | 0 | 0
MD-Hybrid SP Systems-prepreg | [(0)2/0*/(0)6] | 54 | EP | SE84LV | SE84LV/S300C/300/400/37 (300 gsm) | 100 | 0 | 0 | 0 | 0 | 0 | 5.06 | 3h/100 C | Prepreg | 9775 | 2 | -609 |  | static | 13 mm/s |  |  | -0.49 | 1 | 0 |  |  |  |  | 25 | MD-Hybrid SP Systems-prepreg[(0)2/0*/(0)6] | 0/0/0/0/0/0/0/0/0 | 9 | 0 | 0 | 0
MD-Hybrid SP Systems-prepreg | [(0)3/0*/(0)5] | 54 | EP | SE84LV | SE84LV/S300C/300/400/37 (300 gsm) | 100 | 0 | 0 | 0 | 0 | 0 | 5.05 | 3h/100 C | Prepreg | 9776 | 3 | -652 |  | static | 13 mm/s |  |  | -0.52 | 1 | 0 |  |  |  |  | 25 | MD-Hybrid SP Systems-prepreg[(0)3/0*/(0)5] | 0/0/0/0/0/0/0/0/0 | 9 | 0 | 0 | 0
MD-Hybrid SP Systems-prepreg | [(0)3/0*/(0)5] | 54 | EP | SE84LV | SE84LV/S300C/300/400/37 (300 gsm) | 100 | 0 | 0 | 0 | 0 | 0 | 4.96 | 3h/100 C | Prepreg | 9777 | 3 | -627 |  | static | 13 mm/s |  |  | -0.5 | 1 | 0 |  |  |  |  | 25 | MD-Hybrid SP Systems-prepreg[(0)3/0*/(0)5] | 0/0/0/0/0/0/0/0/0 | 9 | 0 | 0 | 0
MD-Hybrid SP Systems-prepreg | [(0)4/0*/(0)4] | 54 | EP | SE84LV | SE84LV/S300C/300/400/37 (300 gsm) | 100 | 0 | 0 | 0 | 0 | 0 | 5.04 | 3h/100 C | Prepreg | 9778 | 4 | -581 |  | static | 13 mm/s |  |  | -0.47 | 1 | 0 |  |  |  |  | 25 | MD-Hybrid SP Systems-prepreg[(0)4/0*/(0)4] | 0/0/0/0/0/0/0/0/0 | 9 | 0 | 0 | 0
MD-Hybrid SP Systems-prepreg | [(0)4/0*/(0)4] | 54 | EP | SE84LV | SE84LV/S300C/300/400/37 (300 gsm) | 100 | 0 | 0 | 0 | 0 | 0 | 5.06 | 3h/100 C | Prepreg | 9779 | 4 | -757 |  | static | 13 mm/s |  |  | -0.61 | 1 | 0 |  |  |  |  | 25 | MD-Hybrid SP Systems-prepreg[(0)4/0*/(0)4] | 0/0/0/0/0/0/0/0/0 | 9 | 0 | 0 | 0
MD-Hybrid SP Systems-prepreg | [0/(0)2*/(0)6] | 54 | EP | SE84LV | SE84LV/S300C/300/400/37 (300 gsm) | 100 | 0 | 0 | 0 | 0 | 0 | 4.44 | 3h/100 C | Prepreg | 9780 | 5 | -644 |  | static | 13 mm/s |  |  | -0.52 | 1 | 0 |  |  |  |  | 25 | MD-Hybrid SP Systems-prepreg[0/(0)2*/(0)6] | 0/0/0/0/0/0/0/0/0 | 9 | 0 | 0 | 0
MD-Hybrid SP Systems-prepreg | [0/(0)2*/(0)6] | 54 | EP | SE84LV | SE84LV/S300C/300/400/37 (300 gsm) | 100 | 0 | 0 | 0 | 0 | 0 | 4.39 | 3h/100 C | Prepreg | 9781 | 5 | -582 |  | static | 13 mm/s |  |  | -0.47 | 1 | 0 |  |  |  |  | 25 | MD-Hybrid SP Systems-prepreg[0/(0)2*/(0)6] | 0/0/0/0/0/0/0/0/0 | 9 | 0 | 0 | 0
MD-Hybrid SP Systems-prepreg | [(0)5/(0)2*/(0)2] | 54 | EP | SE84LV | SE84LV/S300C/300/400/37 (300 gsm) | 100 | 0 | 0 | 0 | 0 | 0 | 4.37 | 3h/100 C | Prepreg | 9782 | 6 | -587 |  | static | 13 mm/s |  |  | -0.47 | 1 | 0 |  |  |  |  | 25 | MD-Hybrid SP Systems-prepreg[(0)5/(0)2*/(0)2] | 0/0/0/0/0/0/0/0/0 | 9 | 0 | 0 | 0
MD-Hybrid SP Systems-prepreg | [(0)5/(0)2*/(0)2] | 54 | EP | SE84LV | SE84LV/S300C/300/400/37 (300 gsm) | 100 | 0 | 0 | 0 | 0 | 0 | 4.36 | 3h/100 C | Prepreg | 9783 | 6 | -579 |  | static | 13 mm/s |  |  | -0.47 | 1 | 0 |  |  |  |  | 25 | MD-Hybrid SP Systems-prepreg[(0)5/(0)2*/(0)2] | 0/0/0/0/0/0/0/0/0 | 9 | 0 | 0 | 0
MD-Hybrid SP Systems-prepreg | [(0)3/(0)2*/(0)4] | 54 | EP | SE84LV | SE84LV/S300C/300/400/37 (300 gsm) | 100 | 0 | 0 | 0 | 0 | 0 | 4.41 | 3h/100 C | Prepreg | 9784 | 7 | -542 |  | static | 13 mm/s |  |  | -0.43 | 1 | 0 |  |  |  |  | 25 | MD-Hybrid SP Systems-prepreg[(0)3/(0)2*/(0)4] | 0/0/0/0/0/0/0/0/0 | 9 | 0 | 0 | 0
MD-Hybrid SP Systems-prepreg | [(0)3/(0)2*/(0)4] | 54 | EP | SE84LV | SE84LV/S300C/300/400/37 (300 gsm) | 100 | 0 | 0 | 0 | 0 | 0 | 4.42 | 3h/100 C | Prepreg | 9785 | 7 | -556 |  | static | 13 mm/s |  |  | -0.45 | 1 | 0 |  |  |  |  | 25 | MD-Hybrid SP Systems-prepreg[(0)3/(0)2*/(0)4] | 0/0/0/0/0/0/0/0/0 | 9 | 0 | 0 | 0
MD-Hybrid Zoltec UNI25-EP3 | [±45/(0)7/±45] | 46 | EP3 | SP Prime20 | Zoltek UNI25 (XP33FBUD25, 850 gsm) | 88 | Knytex DB120 (393 gsm) | 12 | 0 | 0 | 0 | 7.75 | 24h/20C, 7h/65 C | RTM | 9786 | HL-4 | -677 |  | static | 13 mm/s |  |  | -0.84 | 1 | 0 |  |  |  |  | 25 | MD-Hybrid Zoltec UNI25-EP3[±45/(0)7/±45] | 45/-45/0/0/0/0/0/0/0/45/-45 | 7 | 4 | 0 | 0
MD-Hybrid Zoltec UNI25-EP3 | [±45/(0)7/±45] | 46 | EP3 | SP Prime20 | Zoltek UNI25 (XP33FBUD25, 850 gsm) | 88 | Knytex DB120 (393 gsm) | 12 | 0 | 0 | 0 | 8.9 | 24h/20C, 7h/65 C | RTM | 9787 | HL-4 | -666 |  | static | 13 mm/s |  |  | -0.82 | 1 | 0 |  |  |  |  | 25 | MD-Hybrid Zoltec UNI25-EP3[±45/(0)7/±45] | 45/-45/0/0/0/0/0/0/0/45/-45 | 7 | 4 | 0 | 0
MD-Hybrid Zoltec UNI25-EP3 | [±45/(0)7/±45] | 46 | EP3 | SP Prime20 | Zoltek UNI25 (XP33FBUD25, 850 gsm) | 88 | Knytex DB120 (393 gsm) | 12 | 0 | 0 | 0 | 7.85 | 24h/20C, 7h/65 C | RTM | 9788 | HL-4 | -553 |  | static | 13 mm/s |  |  | -0.68 | 1 | 0 |  |  |  |  | 25 | MD-Hybrid Zoltec UNI25-EP3[±45/(0)7/±45] | 45/-45/0/0/0/0/0/0/0/45/-45 | 7 | 4 | 0 | 0
MD-Hybrid Zoltec UNI25-EP3 | [±45/(0)7/±45] | 46 | EP3 | SP Prime20 | Zoltek UNI25 (XP33FBUD25, 850 gsm) | 88 | Knytex DB120 (393 gsm) | 12 | 0 | 0 | 0 | 8.15 | 24h/20C, 7h/65 C | RTM | 9789 | HL-4 | -625 |  | static | 13 mm/s |  |  | -0.77 | 1 | 0 |  |  |  |  | 25 | MD-Hybrid Zoltec UNI25-EP3[±45/(0)7/±45] | 45/-45/0/0/0/0/0/0/0/45/-45 | 7 | 4 | 0 | 0
MD-Hybrid Zoltec UNI25-EP3 | [±45/(0)7/±45] | 46 | EP3 | SP Prime20 | Zoltek UNI25 (XP33FBUD25, 850 gsm) | 88 | Knytex DB120 (393 gsm) | 12 | 0 | 0 | 0 | 9 | 24h/20C, 7h/65 C | RTM | 9790 | HL-3 | -410 |  | static | 13 mm/s |  |  | -0.51 | 1 | 0 |  |  |  |  | 25 | MD-Hybrid Zoltec UNI25-EP3[±45/(0)7/±45] | 45/-45/0/0/0/0/0/0/0/45/-45 | 7 | 4 | 0 | 0
MD-Hybrid Zoltec UNI25-EP3 | [±45/(0)7/±45] | 46 | EP3 | SP Prime20 | Zoltek UNI25 (XP33FBUD25, 850 gsm) | 88 | Knytex DB120 (393 gsm) | 12 | 0 | 0 | 0 | 7.95 | 24h/20C, 7h/65 C | RTM | 9791 | HL-3 | -496 |  | static | 13 mm/s |  |  | -0.61 | 1 | 0 |  |  |  |  | 25 | MD-Hybrid Zoltec UNI25-EP3[±45/(0)7/±45] | 45/-45/0/0/0/0/0/0/0/45/-45 | 7 | 4 | 0 | 0
MD-Hybrid Zoltec UNI25-EP3 | [±45/(0)7/±45] | 46 | EP3 | SP Prime20 | Zoltek UNI25 (XP33FBUD25, 850 gsm) | 88 | Knytex DB120 (393 gsm) | 12 | 0 | 0 | 0 | 8.33 | 24h/20C, 7h/65 C | RTM | 9792 | HL-3 | -513 |  | static | 13 mm/s |  |  | -0.64 | 1 | 0 |  |  |  |  | 25 | MD-Hybrid Zoltec UNI25-EP3[±45/(0)7/±45] | 45/-45/0/0/0/0/0/0/0/45/-45 | 7 | 4 | 0 | 0
MD-Hybrid Zoltec UNI25-EP3 | [±45/(0)7/±45] | 46 | EP3 | SP Prime20 | Zoltek UNI25 (XP33FBUD25, 850 gsm) | 88 | Knytex DB120 (393 gsm) | 12 | 0 | 0 | 0 | 8.6 | 24h/20C, 7h/65 C | RTM | 9793 | HL-3 | -454 |  | static | 13 mm/s |  |  | -0.56 | 1 | 0 |  |  |  |  | 25 | MD-Hybrid Zoltec UNI25-EP3[±45/(0)7/±45] | 45/-45/0/0/0/0/0/0/0/45/-45 | 7 | 4 | 0 | 0
MD-Hybrid Zoltec UNI25-EP3 | [±45/0*/(0)6/0*/±45] | 46 | EP3 | SP Prime20 | Zoltek UNI25 (XP33FBUD25, 850 gsm) | 88 | Knytex DB120 (393 gsm) | 12 | 0 | 0 | 0 | 8.63 | 24h/20C, 7h/65 C | RTM | 9794 | HL-2 | -593 |  | static | 13 mm/s |  |  | -0.73 | 1 | 0 |  |  |  |  | 25 | MD-Hybrid Zoltec UNI25-EP3[±45/0*/(0)6/0*/±45] | 45/-45/0/0/0/0/0/0/0/0/45/-45 | 8 | 4 | 0 | 0
MD-Hybrid Zoltec UNI25-EP3 | [±45/0*/(0)6/0*/±45] | 46 | EP3 | SP Prime20 | Zoltek UNI25 (XP33FBUD25, 850 gsm) | 88 | Knytex DB120 (393 gsm) | 12 | 0 | 0 | 0 | 9.4 | 24h/20C, 7h/65 C | RTM | 9795 | HL-2 | -529 |  | static | 13 mm/s |  |  | -0.66 | 1 | 0 |  |  |  |  | 25 | MD-Hybrid Zoltec UNI25-EP3[±45/0*/(0)6/0*/±45] | 45/-45/0/0/0/0/0/0/0/0/45/-45 | 8 | 4 | 0 | 0
MD-Hybrid Zoltec UNI25-EP3 | [±45/0*/(0)6/0*/±45] | 46 | EP3 | SP Prime20 | Zoltek UNI25 (XP33FBUD25, 850 gsm) | 88 | Knytex DB120 (393 gsm) | 12 | 0 | 0 | 0 | 9.18 | 24h/20C, 7h/65 C | RTM | 9796 | HL-2 | -502 |  | static | 13 mm/s |  |  | -0.62 | 1 | 0 |  |  |  |  | 25 | MD-Hybrid Zoltec UNI25-EP3[±45/0*/(0)6/0*/±45] | 45/-45/0/0/0/0/0/0/0/0/45/-45 | 8 | 4 | 0 | 0
MD-Hybrid Zoltec UNI25-EP3 | [±45/0*/(0)6/0*/±45] | 46 | EP3 | SP Prime20 | Zoltek UNI25 (XP33FBUD25, 850 gsm) | 88 | Knytex DB120 (393 gsm) | 12 | 0 | 0 | 0 | 8.77 | 24h/20C, 7h/65 C | RTM | 9797 | HL-2 | -532 |  | static | 13 mm/s |  |  | -0.66 | 1 | 0 |  |  |  |  | 25 | MD-Hybrid Zoltec UNI25-EP3[±45/0*/(0)6/0*/±45] | 45/-45/0/0/0/0/0/0/0/0/45/-45 | 8 | 4 | 0 | 0
MD-Hybrid Zoltec UNI25-EP3 | [±45/(0)3/0*/(0)3/±45] | 46 | EP3 | SP Prime20 | Zoltek UNI25 (XP33FBUD25, 850 gsm) | 88 | Knytex DB120 (393 gsm) | 12 | 0 | 0 | 0 | 9.13 | 24h/20C, 7h/65 C | RTM | 9798 | HL-1 | -524 |  | static | 13 mm/s |  |  | -0.65 | 1 | 0 |  |  |  |  | 25 | MD-Hybrid Zoltec UNI25-EP3[±45/(0)3/0*/(0)3/±45] | 45/-45/0/0/0/0/0/0/0/45/-45 | 7 | 4 | 0 | 0
MD-Hybrid Zoltec UNI25-EP3 | [±45/(0)3/0*/(0)3/±45] | 46 | EP3 | SP Prime20 | Zoltek UNI25 (XP33FBUD25, 850 gsm) | 88 | Knytex DB120 (393 gsm) | 12 | 0 | 0 | 0 | 8.75 | 24h/20C, 7h/65 C | RTM | 9799 | HL-1 | -527 |  | static | 13 mm/s |  |  | -0.65 | 1 | 0 |  |  |  |  | 25 | MD-Hybrid Zoltec UNI25-EP3[±45/(0)3/0*/(0)3/±45] | 45/-45/0/0/0/0/0/0/0/45/-45 | 7 | 4 | 0 | 0
MD-Hybrid Zoltec UNI25-EP3 | [±45/(0)3/0*/(0)3/±45] | 46 | EP3 | SP Prime20 | Zoltek UNI25 (XP33FBUD25, 850 gsm) | 88 | Knytex DB120 (393 gsm) | 12 | 0 | 0 | 0 | 9.4 | 24h/20C, 7h/65 C | RTM | 9800 | HL-1 | -608 |  | static | 13 mm/s |  |  | -0.75 | 1 | 0 |  |  |  |  | 25 | MD-Hybrid Zoltec UNI25-EP3[±45/(0)3/0*/(0)3/±45] | 45/-45/0/0/0/0/0/0/0/45/-45 | 7 | 4 | 0 | 0
MD-Hybrid Zoltec UNI25-EP3 | [±45/(0)3/0*/(0)3/±45] | 46 | EP3 | SP Prime20 | Zoltek UNI25 (XP33FBUD25, 850 gsm) | 88 | Knytex DB120 (393 gsm) | 12 | 0 | 0 | 0 | 8.85 | 24h/20C, 7h/65 C | RTM | 9801 | HL-1 | -555 |  | static | 13 mm/s |  |  | -0.69 | 1 | 0 |  |  |  |  | 25 | MD-Hybrid Zoltec UNI25-EP3[±45/(0)3/0*/(0)3/±45] | 45/-45/0/0/0/0/0/0/0/45/-45 | 7 | 4 | 0 | 0
UNI-D155TOW1-UP2 | [0] | 50 | UP2 | CoRezyn 63-AX-051 | TOW | 0 | 0 | 0 | 0 | 0 | 0 |  | Pultrusion | 24h/20C, 2h/60 C | 3739 | D155TA1 | 1313.825 |  | static | 13 mm/s |  |  |  | 1 | 0 | [5 empty] | UNI-D155TOW1-UP2[0] | 0 | 1 | 0 | 0 | 0 | 3.118537
UNI-D155TOW1-UP2 | [0] | 50 | UP2 | CoRezyn 63-AX-051 | TOW | 0 | 0 | 0 | 0 | 0 | 0 |  | Pultrusion | 24h/20C, 2h/60 C | 3740 | D155TA2 | 1322.55 |  | static | 13 mm/s |  |  |  | 1 | 0 | [5 empty] | UNI-D155TOW1-UP2[0] | 0 | 1 | 0 | 0 | 0 | 3.121412
UNI-D155TOW1-UP2 | [0] | 50 | UP2 | CoRezyn 63-AX-051 | TOW | 0 | 0 | 0 | 0 | 0 | 0 |  | Pultrusion | 24h/20C, 2h/60 C | 3741 | D155TA3 | 1237.787 |  | static | 13 mm/s |  |  |  | 1 | 0 | [5 empty] | UNI-D155TOW1-UP2[0] | 0 | 1 | 0 | 0 | 0 | 3.092646
UNI-D155TOW1-UP2 | [0] | 50 | UP2 | CoRezyn 63-AX-051 | TOW | 0 | 0 | 0 | 0 | 0 | 0 |  | Pultrusion | 24h/20C, 2h/60 C | 3742 | D155TA4 | 1171.722 |  | static | 13 mm/s |  |  |  | 1 | 0 | [5 empty] | UNI-D155TOW1-UP2[0] | 0 | 1 | 0 | 0 | 0 | 3.068825
UNI-D155TOW1-UP2 | [0] | 50 | UP2 | CoRezyn 63-AX-051 | TOW | 0 | 0 | 0 | 0 | 0 | 0 |  | Pultrusion | 24h/20C, 2h/60 C | 3743 | D155TA5 | 1265.211 |  | static | 13 mm/s |  |  |  | 1 | 0 | [5 empty] | UNI-D155TOW1-UP2[0] | 0 | 1 | 0 | 0 | 0 | 3.102163
UNI-D155TOW1-UP2 | [0] | 50 | UP2 | CoRezyn 63-AX-051 | TOW | 0 | 0 | 0 | 0 | 0 | 0 |  | Pultrusion | 24h/20C, 2h/60 C | 3744 | D155TA6 | 1205.378 |  | static | 13 mm/s |  |  |  | 1 | 0 | [5 empty] | UNI-D155TOW1-UP2[0] | 0 | 1 | 0 | 0 | 0 | 3.081123
UNI-D155TOW1-UP2 | [0] | 50 | UP2 | CoRezyn 63-AX-051 | TOW | 0 | 0 | 0 | 0 | 0 | 0 |  | Pultrusion | 24h/20C, 2h/60 C | 3745 | D155TA7 | 1212.857 |  | static | 13 mm/s |  |  |  | 1 | 0 | [5 empty] | UNI-D155TOW1-UP2[0] | 0 | 1 | 0 | 0 | 0 | 3.08381
UNI-D155TOW1-UP2 | [0] | 50 | UP2 | CoRezyn 63-AX-051 | TOW | 0 | 0 | 0 | 0 | 0 | 0 |  | Pultrusion | 24h/20C, 2h/60 C | 3746 | D155TA8 | 1263.964 |  | static | 13 mm/s |  |  |  | 1 | 0 | [5 empty] | UNI-D155TOW1-UP2[0] | 0 | 1 | 0 | 0 | 0 | 3.101735
UNI-D155TOW1-UP2 | [0] | 50 | UP2 | CoRezyn 63-AX-051 | TOW | 0 | 0 | 0 | 0 | 0 | 0 |  | Pultrusion | 24h/20C, 2h/60 C | 3747 | D155TA9 | 1230.308 |  | static | 13 mm/s |  |  |  | 1 | 0 | [5 empty] | UNI-D155TOW1-UP2[0] | 0 | 1 | 0 | 0 | 0 | 3.090014
UNI-D155TOW1-UP2 | [0] | 50 | UP2 | CoRezyn 63-AX-051 | TOW | 0 | 0 | 0 | 0 | 0 | 0 |  | Pultrusion | 24h/20C, 2h/60 C | 3748 | D155TA10 | 1313.825 |  | static | 13 mm/s |  |  |  | 1 | 0 | [5 empty] | UNI-D155TOW1-UP2[0] | 0 | 1 | 0 | 0 | 0 | 3.118537
UNI-D155TOW1-UP2 | [0] | 50 | UP2 | CoRezyn 63-AX-051 | TOW | 0 | 0 | 0 | 0 | 0 | 0 |  | Pultrusion | 24h/20C, 2h/60 C | 3749 | D155TA11 | 1270.197 |  | static | 13 mm/s |  |  |  | 1 | 0 | [5 empty] | UNI-D155TOW1-UP2[0] | 0 | 1 | 0 | 0 | 0 | 3.103871
UNI-D155TOW1-UP2 | [0] | 50 | UP2 | CoRezyn 63-AX-051 | TOW | 0 | 0 | 0 | 0 | 0 | 0 |  | Pultrusion | 24h/20C, 2h/60 C | 3750 | D155TA12 | 1351.22 |  | static | 13 mm/s |  |  |  | 1 | 0 | [5 empty] | UNI-D155TOW1-UP2[0] | 0 | 1 | 0 | 0 | 0 | 3.130726
UNI-D155TOW1-UP2 | [0] | 50 | UP2 | CoRezyn 63-AX-051 | TOW | 0 | 0 | 0 | 0 | 0 | 0 |  | Pultrusion | 24h/20C, 2h/60 C | 3751 | D155TA13 | 1209.117 |  | static | 13 mm/s |  |  |  | 1 | 0 | [5 empty] | UNI-D155TOW1-UP2[0] | 0 | 1 | 0 | 0 | 0 | 3.082469
UNI-D155TOW1-UP2 | [0] | 50 | UP2 | CoRezyn 63-AX-051 | TOW | 0 | 0 | 0 | 0 | 0 | 0 |  | Pultrusion | 24h/20C, 2h/60 C | 3752 | D155TA14 | 1351.22 |  | static | 13 mm/s |  |  |  | 1 | 0 | [5 empty] | UNI-D155TOW1-UP2[0] | 0 | 1 | 0 | 0 | 0 | 3.130726
UNI-D155TOW1-UP2 | [0] | 50 | UP2 | CoRezyn 63-AX-051 | TOW | 0 | 0 | 0 | 0 | 0 | 0 |  | Pultrusion | 24h/20C, 2h/60 C | 3753 | D155TA15 | 1215.35 |  | static | 13 mm/s |  |  |  | 1 | 0 | [5 empty] | UNI-D155TOW1-UP2[0] | 0 | 1 | 0 | 0 | 0 | 3.084701
UNI-D155TOW1-UP2 | [0] | 50 | UP2 | CoRezyn 63-AX-051 | TOW | 0 | 0 | 0 | 0 | 0 | 0 |  | Pultrusion | 24h/20C, 2h/60 C | 3754 | D155TA16 | 1326.29 |  | static | 13 mm/s |  |  |  | 1 | 0 | [5 empty] | UNI-D155TOW1-UP2[0] | 0 | 1 | 0 | 0 | 0 | 3.122638
UNI-D155TOW1-UP2 | [0] | 50 | UP2 | CoRezyn 63-AX-051 | TOW | 0 | 0 | 0 | 0 | 0 | 0 |  | Pultrusion | 24h/20C, 2h/60 C | 3755 | D155TA17 | 1224.076 |  | static | 13 mm/s |  |  |  | 1 | 0 | [5 empty] | UNI-D155TOW1-UP2[0] | 0 | 1 | 0 | 0 | 0 | 3.087808
UNI-D155TOW1-UP2 | [0] | 50 | UP2 | CoRezyn 63-AX-051 | TOW | 0 | 0 | 0 | 0 | 0 | 0 |  | Pultrusion | 24h/20C, 2h/60 C | 3756 | D155TA18 | 1245.266 |  | static | 13 mm/s |  |  |  | 1 | 0 | [5 empty] | UNI-D155TOW1-UP2[0] | 0 | 1 | 0 | 0 | 0 | 3.095262
UNI-D155TOW1-UP2 | [0] | 50 | UP2 | CoRezyn 63-AX-051 | TOW | 0 | 0 | 0 | 0 | 0 | 0 |  | Pultrusion | 24h/20C, 2h/60 C | 3757 | D155TA19 | 1265.211 |  | static | 13 mm/s |  |  |  | 1 | 0 | [5 empty] | UNI-D155TOW1-UP2[0] | 0 | 1 | 0 | 0 | 0 | 3.102163
UNI-D155TOW1-UP2 | [0] | 50 | UP2 | CoRezyn 63-AX-051 | TOW | 0 | 0 | 0 | 0 | 0 | 0 |  | Pultrusion | 24h/20C, 2h/60 C | 3758 | D155TA20 | 1222.829 |  | static | 13 mm/s |  |  |  | 1 | 0 | [5 empty] | UNI-D155TOW1-UP2[0] | 0 | 1 | 0 | 0 | 0 | 3.087366
UNI-D155TOW1-UP2 | [0] | 50 | UP2 | CoRezyn 63-AX-051 | TOW | 0 | 0 | 0 | 0 | 0 | 0 |  | Pultrusion | 24h/20C, 2h/60 C | 3759 | D155TA21 | 1261.471 |  | static | 13 mm/s |  |  |  | 1 | 0 | [5 empty] | UNI-D155TOW1-UP2[0] | 0 | 1 | 0 | 0 | 0 | 3.100877
UNI-D155TOW1-UP2 | [0] | 50 | UP2 | CoRezyn 63-AX-051 | TOW | 0 | 0 | 0 | 0 | 0 | 0 |  | Pultrusion | 24h/20C, 2h/60 C | 3760 | D155TA22 | 1296.373 |  | static | 13 mm/s |  |  |  | 1 | 0 | [5 empty] | UNI-D155TOW1-UP2[0] | 0 | 1 | 0 | 0 | 0 | 3.11273
UNI-D155TOW1-UP2 | [0] | 50 | UP2 | CoRezyn 63-AX-051 | TOW | 0 | 0 | 0 | 0 | 0 | 0 |  | Pultrusion | 24h/20C, 2h/60 C | 3761 | D155TA23 | 1347.48 |  | static | 13 mm/s |  |  |  | 1 | 0 | [5 empty] | UNI-D155TOW1-UP2[0] | 0 | 1 | 0 | 0 | 0 | 3.129522
UNI-D155TOW1-UP2 | [0] | 50 | UP2 | CoRezyn 63-AX-051 | TOW | 0 | 0 | 0 | 0 | 0 | 0 |  | Pultrusion | 24h/20C, 2h/60 C | 3762 | D155TA24 | 1291.387 |  | static | 13 mm/s |  |  |  | 1 | 0 | [5 empty] | UNI-D155TOW1-UP2[0] | 0 | 1 | 0 | 0 | 0 | 3.111057
UNI-D155TOW1-UP2 | [0] | 50 | UP2 | CoRezyn 63-AX-051 | TOW | 0 | 0 | 0 | 0 | 0 | 0 |  | Pultrusion | 24h/20C, 2h/60 C | 3763 | D155TA25 | 1258.978 |  | static | 13 mm/s |  |  |  | 1 | 0 | [5 empty] | UNI-D155TOW1-UP2[0] | 0 | 1 | 0 | 0 | 0 | 3.100018
UNI-D155TOW1-UP2 | [0] | 50 | UP2 | CoRezyn 63-AX-051 | TOW | 0 | 0 | 0 | 0 | 0 | 0 |  | Pultrusion | 24h/20C, 2h/60 C | 3764 | D155TA26 | 1136.82 |  | static | 13 mm/s |  |  |  | 1 | 0 | [5 empty] | UNI-D155TOW1-UP2[0] | 0 | 1 | 0 | 0 | 0 | 3.055692
UNI-D155TOW1-UP2 | [0] | 50 | UP2 | CoRezyn 63-AX-051 | TOW | 0 | 0 | 0 | 0 | 0 | 0 |  | Pultrusion | 24h/20C, 2h/60 C | 3765 | D155TA27 | 1149.285 |  | static | 13 mm/s |  |  |  | 1 | 0 | [5 empty] | UNI-D155TOW1-UP2[0] | 0 | 1 | 0 | 0 | 0 | 3.060428
UNI-D155TOW1-UP2 | [0] | 50 | UP2 | CoRezyn 63-AX-051 | TOW | 0 | 0 | 0 | 0 | 0 | 0 |  | Pultrusion | 24h/20C, 2h/60 C | 3766 | D155TA28 | 1310.085 |  | static | 13 mm/s |  |  |  | 1 | 0 | [5 empty] | UNI-D155TOW1-UP2[0] | 0 | 1 | 0 | 0 | 0 | 3.117299
UNI-D155TOW1-UP2 | [0] | 50 | UP2 | CoRezyn 63-AX-051 | TOW | 0 | 0 | 0 | 0 | 0 | 0 |  | Pultrusion | 24h/20C, 2h/60 C | 3767 | D155TA29 | 1235.294 |  | static | 13 mm/s |  |  |  | 1 | 0 | [5 empty] | UNI-D155TOW1-UP2[0] | 0 | 1 | 0 | 0 | 0 | 3.09177
UNI-D155TOW1-UP2 | [0] | 50 | UP2 | CoRezyn 63-AX-051 | TOW | 0 | 0 | 0 | 0 | 0 | 0 |  | Pultrusion | 24h/20C, 2h/60 C | 3768 | D155TA30 | 1240.28 |  | static | 13 mm/s |  |  |  | 1 | 0 | [5 empty] | UNI-D155TOW1-UP2[0] | 0 | 1 | 0 | 0 | 0 | 3.09352
UNI-D155TOW2-UP2 | [0] | 50 | UP2 | CoRezyn 63-AX-051 | TOW | 0 | 0 | 0 | 0 | 0 | 0 |  | Pultrusion | 24h/20C, 2h/60 C | 3769 | D155TB1 | 1746.365 |  | static | 13 mm/s |  |  |  | 1 | 0 | [5 empty] | UNI-D155TOW2-UP2[0] | 0 | 1 | 0 | 0 | 0 | 3.242135
UNI-D155TOW2-UP2 | [0] | 50 | UP2 | CoRezyn 63-AX-051 | TOW | 0 | 0 | 0 | 0 | 0 | 0 |  | Pultrusion | 24h/20C, 2h/60 C | 3770 | D155TB2 | 1632.932 |  | static | 13 mm/s |  |  |  | 1 | 0 | [5 empty] | UNI-D155TOW2-UP2[0] | 0 | 1 | 0 | 0 | 0 | 3.212968
UNI-D155TOW2-UP2 | [0] | 50 | UP2 | CoRezyn 63-AX-051 | TOW | 0 | 0 | 0 | 0 | 0 | 0 |  | Pultrusion | 24h/20C, 2h/60 C | 3771 | D155TB3 | 1783.76 |  | static | 13 mm/s |  |  |  | 1 | 0 | [5 empty] | UNI-D155TOW2-UP2[0] | 0 | 1 | 0 | 0 | 0 | 3.251336
UNI-D155TOW2-UP2 | [0] | 50 | UP2 | CoRezyn 63-AX-051 | TOW | 0 | 0 | 0 | 0 | 0 | 0 |  | Pultrusion | 24h/20C, 2h/60 C | 3772 | D155TB4 | 1748.858 |  | static | 13 mm/s |  |  |  | 1 | 0 | [5 empty] | UNI-D155TOW2-UP2[0] | 0 | 1 | 0 | 0 | 0 | 3.242754
UNI-D155TOW2-UP2 | [0] | 50 | UP2 | CoRezyn 63-AX-051 | TOW | 0 | 0 | 0 | 0 | 0 | 0 |  | Pultrusion | 24h/20C, 2h/60 C | 3773 | D155TB5 | 1720.188 |  | static | 13 mm/s |  |  |  | 1 | 0 | [5 empty] | UNI-D155TOW2-UP2[0] | 0 | 1 | 0 | 0 | 0 | 3.235576
UNI-D155TOW2-UP2 | [0] | 50 | UP2 | CoRezyn 63-AX-051 | TOW | 0 | 0 | 0 | 0 | 0 | 0 |  | Pultrusion | 24h/20C, 2h/60 C | 3774 | D155TB6 | 1679.053 |  | static | 13 mm/s |  |  |  | 1 | 0 | [5 empty] | UNI-D155TOW2-UP2[0] | 0 | 1 | 0 | 0 | 0 | 3.225064
UNI-D155TOW2-UP2 | [0] | 50 | UP2 | CoRezyn 63-AX-051 | TOW | 0 | 0 | 0 | 0 | 0 | 0 |  | Pultrusion | 24h/20C, 2h/60 C | 3775 | D155TB7 | 1742.625 |  | static | 13 mm/s |  |  |  | 1 | 0 | [5 empty] | UNI-D155TOW2-UP2[0] | 0 | 1 | 0 | 0 | 0 | 3.241204
UNI-D155TOW2-UP2 | [0] | 50 | UP2 | CoRezyn 63-AX-051 | TOW | 0 | 0 | 0 | 0 | 0 | 0 |  | Pultrusion | 24h/20C, 2h/60 C | 3776 | D155TB8 | 1696.504 |  | static | 13 mm/s |  |  |  | 1 | 0 | [5 empty] | UNI-D155TOW2-UP2[0] | 0 | 1 | 0 | 0 | 0 | 3.229555
UNI-D155TOW2-UP2 | [0] | 50 | UP2 | CoRezyn 63-AX-051 | TOW | 0 | 0 | 0 | 0 | 0 | 0 |  | Pultrusion | 24h/20C, 2h/60 C | 3777 | D155TB9 | 1727.667 |  | static | 13 mm/s |  |  |  | 1 | 0 | [5 empty] | UNI-D155TOW2-UP2[0] | 0 | 1 | 0 | 0 | 0 | 3.23746
UNI-D155TOW2-UP2 | [0] | 50 | UP2 | CoRezyn 63-AX-051 | TOW | 0 | 0 | 0 | 0 | 0 | 0 |  | Pultrusion | 24h/20C, 2h/60 C | 3778 | D155TB10 | 1697.751 |  | static | 13 mm/s |  |  |  | 1 | 0 | [5 empty] | UNI-D155TOW2-UP2[0] | 0 | 1 | 0 | 0 | 0 | 3.229874
UNI-D155TOW2-UP2 | [0] | 50 | UP2 | CoRezyn 63-AX-051 | TOW | 0 | 0 | 0 | 0 | 0 | 0 |  | Pultrusion | 24h/20C, 2h/60 C | 3779 | D155TB11 | 1669.081 |  | static | 13 mm/s |  |  |  | 1 | 0 | [5 empty] | UNI-D155TOW2-UP2[0] | 0 | 1 | 0 | 0 | 0 | 3.222477
UNI-D155TOW2-UP2 | [0] | 50 | UP2 | CoRezyn 63-AX-051 | TOW | 0 | 0 | 0 | 0 | 0 | 0 |  | Pultrusion | 24h/20C, 2h/60 C | 3780 | D155TB12 | 1761.323 |  | static | 13 mm/s |  |  |  | 1 | 0 | [5 empty] | UNI-D155TOW2-UP2[0] | 0 | 1 | 0 | 0 | 0 | 3.245839
UNI-D155TOW2-UP2 | [0] | 50 | UP2 | CoRezyn 63-AX-051 | TOW | 0 | 0 | 0 | 0 | 0 | 0 |  | Pultrusion | 24h/20C, 2h/60 C | 3781 | D155TB13 | 1685.285 |  | static | 13 mm/s |  |  |  | 1 | 0 | [5 empty] | UNI-D155TOW2-UP2[0] | 0 | 1 | 0 | 0 | 0 | 3.226673
UNI-D155TOW2-UP2 | [0] | 50 | UP2 | CoRezyn 63-AX-051 | TOW | 0 | 0 | 0 | 0 | 0 | 0 |  | Pultrusion | 24h/20C, 2h/60 C | 3782 | D155TB14 | 1702.737 |  | static | 13 mm/s |  |  |  | 1 | 0 | [5 empty] | UNI-D155TOW2-UP2[0] | 0 | 1 | 0 | 0 | 0 | 3.231147
UNI-D155TOW2-UP2 | [0] | 50 | UP2 | CoRezyn 63-AX-051 | TOW | 0 | 0 | 0 | 0 | 0 | 0 |  | Pultrusion | 24h/20C, 2h/60 C | 3783 | D155TB15 | 1818.662 |  | static | 13 mm/s |  |  |  | 1 | 0 | [5 empty] | UNI-D155TOW2-UP2[0] | 0 | 1 | 0 | 0 | 0 | 3.259752
UNI-D155TOW2-UP2 | [0] | 50 | UP2 | CoRezyn 63-AX-051 | TOW | 0 | 0 | 0 | 0 | 0 | 0 |  | Pultrusion | 24h/20C, 2h/60 C | 3784 | D155TB16 | 1760.076 |  | static | 13 mm/s |  |  |  | 1 | 0 | [5 empty] | UNI-D155TOW2-UP2[0] | 0 | 1 | 0 | 0 | 0 | 3.245531
UNI-D155TOW2-UP2 | [0] | 50 | UP2 | CoRezyn 63-AX-051 | TOW | 0 | 0 | 0 | 0 | 0 | 0 |  | Pultrusion | 24h/20C, 2h/60 C | 3785 | D155TB17 | 1594.29 |  | static | 13 mm/s |  |  |  | 1 | 0 | [5 empty] | UNI-D155TOW2-UP2[0] | 0 | 1 | 0 | 0 | 0 | 3.202567
UNI-D155TOW2-UP2 | [0] | 50 | UP2 | CoRezyn 63-AX-051 | TOW | 0 | 0 | 0 | 0 | 0 | 0 |  | Pultrusion | 24h/20C, 2h/60 C | 3786 | D155TB18 | 1721.434 |  | static | 13 mm/s |  |  |  | 1 | 0 | [5 empty] | UNI-D155TOW2-UP2[0] | 0 | 1 | 0 | 0 | 0 | 3.23589
UNI-D155TOW2-UP2 | [0] | 50 | UP2 | CoRezyn 63-AX-051 | TOW | 0 | 0 | 0 | 0 | 0 | 0 |  | Pultrusion | 24h/20C, 2h/60 C | 3787 | D155TB19 | 1765.062 |  | static | 13 mm/s |  |  |  | 1 | 0 | [5 empty] | UNI-D155TOW2-UP2[0] | 0 | 1 | 0 | 0 | 0 | 3.24676
UNI-D155TOW2-UP2 | [0] | 50 | UP2 | CoRezyn 63-AX-051 | TOW | 0 | 0 | 0 | 0 | 0 | 0 |  | Pultrusion | 24h/20C, 2h/60 C | 3788 | D155TB20 | 1770.048 |  | static | 13 mm/s |  |  |  | 1 | 0 | [5 empty] | UNI-D155TOW2-UP2[0] | 0 | 1 | 0 | 0 | 0 | 3.247985
UNI-D155TOW2-UP2 | [0] | 50 | UP2 | CoRezyn 63-AX-051 | TOW | 0 | 0 | 0 | 0 | 0 | 0 |  | Pultrusion | 24h/20C, 2h/60 C | 3789 | D155TB21 | 1647.89 |  | static | 13 mm/s |  |  |  | 1 | 0 | [5 empty] | UNI-D155TOW2-UP2[0] | 0 | 1 | 0 | 0 | 0 | 3.216928
UNI-D155TOW2-UP2 | [0] | 50 | UP2 | CoRezyn 63-AX-051 | TOW | 0 | 0 | 0 | 0 | 0 | 0 |  | Pultrusion | 24h/20C, 2h/60 C | 3790 | D155TB22 | 1574.346 |  | static | 13 mm/s |  |  |  | 1 | 0 | [5 empty] | UNI-D155TOW2-UP2[0] | 0 | 1 | 0 | 0 | 0 | 3.1971
UNI-D155TOW2-UP2 | [0] | 50 | UP2 | CoRezyn 63-AX-051 | TOW | 0 | 0 | 0 | 0 | 0 | 0 |  | Pultrusion | 24h/20C, 2h/60 C | 3791 | D155TB23 | 1686.532 |  | static | 13 mm/s |  |  |  | 1 | 0 | [5 empty] | UNI-D155TOW2-UP2[0] | 0 | 1 | 0 | 0 | 0 | 3.226995
UNI-D155TOW2-UP2 | [0] | 50 | UP2 | CoRezyn 63-AX-051 | TOW | 0 | 0 | 0 | 0 | 0 | 0 |  | Pultrusion | 24h/20C, 2h/60 C | 3792 | D155TB24 | 1802.458 |  | static | 13 mm/s |  |  |  | 1 | 0 | [5 empty] | UNI-D155TOW2-UP2[0] | 0 | 1 | 0 | 0 | 0 | 3.255865
UNI-D155TOW2-UP2 | [0] | 50 | UP2 | CoRezyn 63-AX-051 | TOW | 0 | 0 | 0 | 0 | 0 | 0 |  | Pultrusion | 24h/20C, 2h/60 C | 3793 | D155TB25 | 1758.83 |  | static | 13 mm/s |  |  |  | 1 | 0 | [5 empty] | UNI-D155TOW2-UP2[0] | 0 | 1 | 0 | 0 | 0 | 3.245224
UNI-D155TOW2-UP2 | [0] | 50 | UP2 | CoRezyn 63-AX-051 | TOW | 0 | 0 | 0 | 0 | 0 | 0 |  | Pultrusion | 24h/20C, 2h/60 C | 3794 | D155TB26 | 1632.932 |  | static | 13 mm/s |  |  |  | 1 | 0 | [5 empty] | UNI-D155TOW2-UP2[0] | 0 | 1 | 0 | 0 | 0 | 3.212968
UNI-D155TOW2-UP2 | [0] | 50 | UP2 | CoRezyn 63-AX-051 | TOW | 0 | 0 | 0 | 0 | 0 | 0 |  | Pultrusion | 24h/20C, 2h/60 C | 3795 | D155TB27 | 1717.695 |  | static | 13 mm/s |  |  |  | 1 | 0 | [5 empty] | UNI-D155TOW2-UP2[0] | 0 | 1 | 0 | 0 | 0 | 3.234946
UNI-D155TOW2-UP2 | [0] | 50 | UP2 | CoRezyn 63-AX-051 | TOW | 0 | 0 | 0 | 0 | 0 | 0 |  | Pultrusion | 24h/20C, 2h/60 C | 3796 | D155TB28 | 1710.216 |  | static | 13 mm/s |  |  |  | 1 | 0 | [5 empty] | UNI-D155TOW2-UP2[0] | 0 | 1 | 0 | 0 | 0 | 3.233051
UNI-D155TOW2-UP2 | [0] | 50 | UP2 | CoRezyn 63-AX-051 | TOW | 0 | 0 | 0 | 0 | 0 | 0 |  | Pultrusion | 24h/20C, 2h/60 C | 3797 | D155TB29 | 1681.546 |  | static | 13 mm/s |  |  |  | 1 | 0 | [5 empty] | UNI-D155TOW2-UP2[0] | 0 | 1 | 0 | 0 | 0 | 3.225709
UNI-D155TOW2-UP2 | [0] | 50 | UP2 | CoRezyn 63-AX-051 | TOW | 0 | 0 | 0 | 0 | 0 | 0 |  | Pultrusion | 24h/20C, 2h/60 C | 3798 | D155TB30 | 1644.15 |  | static | 13 mm/s |  |  |  | 1 | 0 | [5 empty] | UNI-D155TOW2-UP2[0] | 0 | 1 | 0 | 0 | 0 | 3.215942
UNI-D155TOW3-UP2 | [0] | 50 | UP2 | CoRezyn 63-AX-051 | TOW | 0 | 0 | 0 | 0 | 0 | 0 |  | Pultrusion | 24h/20C, 2h/60 C | 3799 | D155TC1 | 1768.802 |  | static | 13 mm/s |  |  |  | 1 | 0 | [5 empty] | UNI-D155TOW3-UP2[0] | 0 | 1 | 0 | 0 | 0 | 3.247679
UNI-D155TOW3-UP2 | [0] | 50 | UP2 | CoRezyn 63-AX-051 | TOW | 0 | 0 | 0 | 0 | 0 | 0 |  | Pultrusion | 24h/20C, 2h/60 C | 3800 | D155TC2 | 1565.62 |  | static | 13 mm/s |  |  |  | 1 | 0 | [5 empty] | UNI-D155TOW3-UP2[0] | 0 | 1 | 0 | 0 | 0 | 3.194686
UNI-D155TOW3-UP2 | [0] | 50 | UP2 | CoRezyn 63-AX-051 | TOW | 0 | 0 | 0 | 0 | 0 | 0 |  | Pultrusion | 24h/20C, 2h/60 C | 3801 | D155TC3 | 1690.271 |  | static | 13 mm/s |  |  |  | 1 | 0 | [5 empty] | UNI-D155TOW3-UP2[0] | 0 | 1 | 0 | 0 | 0 | 3.227956
UNI-D155TOW3-UP2 | [0] | 50 | UP2 | CoRezyn 63-AX-051 | TOW | 0 | 0 | 0 | 0 | 0 | 0 |  | Pultrusion | 24h/20C, 2h/60 C | 3802 | D155TC4 | 1713.955 |  | static | 13 mm/s |  |  |  | 1 | 0 | [5 empty] | UNI-D155TOW3-UP2[0] | 0 | 1 | 0 | 0 | 0 | 3.233999
UNI-D155TOW3-UP2 | [0] | 50 | UP2 | CoRezyn 63-AX-051 | TOW | 0 | 0 | 0 | 0 | 0 | 0 |  | Pultrusion | 24h/20C, 2h/60 C | 3803 | D155TC5 | 1647.89 |  | static | 13 mm/s |  |  |  | 1 | 0 | [5 empty] | UNI-D155TOW3-UP2[0] | 0 | 1 | 0 | 0 | 0 | 3.216928
UNI-D155TOW3-UP2 | [0] | 50 | UP2 | CoRezyn 63-AX-051 | TOW | 0 | 0 | 0 | 0 | 0 | 0 |  | Pultrusion | 24h/20C, 2h/60 C | 3804 | D155TC6 | 1757.583 |  | static | 13 mm/s |  |  |  | 1 | 0 | [5 empty] | UNI-D155TOW3-UP2[0] | 0 | 1 | 0 | 0 | 0 | 3.244916
UNI-D155TOW3-UP2 | [0] | 50 | UP2 | CoRezyn 63-AX-051 | TOW | 0 | 0 | 0 | 0 | 0 | 0 |  | Pultrusion | 24h/20C, 2h/60 C | 3805 | D155TC7 | 1753.844 |  | static | 13 mm/s |  |  |  | 1 | 0 | [5 empty] | UNI-D155TOW3-UP2[0] | 0 | 1 | 0 | 0 | 0 | 3.243991
UNI-D155TOW3-UP2 | [0] | 50 | UP2 | CoRezyn 63-AX-051 | TOW | 0 | 0 | 0 | 0 | 0 | 0 |  | Pultrusion | 24h/20C, 2h/60 C | 3806 | D155TC8 | 1735.146 |  | static | 13 mm/s |  |  |  | 1 | 0 | [5 empty] | UNI-D155TOW3-UP2[0] | 0 | 1 | 0 | 0 | 0 | 3.239336
UNI-D155TOW3-UP2 | [0] | 50 | UP2 | CoRezyn 63-AX-051 | TOW | 0 | 0 | 0 | 0 | 0 | 0 |  | Pultrusion | 24h/20C, 2h/60 C | 3807 | D155TC9 | 1828.634 |  | static | 13 mm/s |  |  |  | 1 | 0 | [5 empty] | UNI-D155TOW3-UP2[0] | 0 | 1 | 0 | 0 | 0 | 3.262127
UNI-D155TOW3-UP2 | [0] | 50 | UP2 | CoRezyn 63-AX-051 | TOW | 0 | 0 | 0 | 0 | 0 | 0 |  | Pultrusion | 24h/20C, 2h/60 C | 3808 | D155TC10 | 1814.923 |  | static | 13 mm/s |  |  |  | 1 | 0 | [5 empty] | UNI-D155TOW3-UP2[0] | 0 | 1 | 0 | 0 | 0 | 3.258858
UNI-D155TOW3-UP2 | [0] | 50 | UP2 | CoRezyn 63-AX-051 | TOW | 0 | 0 | 0 | 0 | 0 | 0 |  | Pultrusion | 24h/20C, 2h/60 C | 3809 | D155TC11 | 1799.965 |  | static | 13 mm/s |  |  |  | 1 | 0 | [5 empty] | UNI-D155TOW3-UP2[0] | 0 | 1 | 0 | 0 | 0 | 3.255264
UNI-D155TOW3-UP2 | [0] | 50 | UP2 | CoRezyn 63-AX-051 | TOW | 0 | 0 | 0 | 0 | 0 | 0 |  | Pultrusion | 24h/20C, 2h/60 C | 3810 | D155TC12 | 1703.983 |  | static | 13 mm/s |  |  |  | 1 | 0 | [5 empty] | UNI-D155TOW3-UP2[0] | 0 | 1 | 0 | 0 | 0 | 3.231465
UNI-D155TOW3-UP2 | [0] | 50 | UP2 | CoRezyn 63-AX-051 | TOW | 0 | 0 | 0 | 0 | 0 | 0 |  | Pultrusion | 24h/20C, 2h/60 C | 3811 | D155TC13 | 1743.872 |  | static | 13 mm/s |  |  |  | 1 | 0 | [5 empty] | UNI-D155TOW3-UP2[0] | 0 | 1 | 0 | 0 | 0 | 3.241514
UNI-D155TOW3-UP2 | [0] | 50 | UP2 | CoRezyn 63-AX-051 | TOW | 0 | 0 | 0 | 0 | 0 | 0 |  | Pultrusion | 24h/20C, 2h/60 C | 3812 | D155TC14 | 1665.341 |  | static | 13 mm/s |  |  |  | 1 | 0 | [5 empty] | UNI-D155TOW3-UP2[0] | 0 | 1 | 0 | 0 | 0 | 3.221503
UNI-D155TOW3-UP2 | [0] | 50 | UP2 | CoRezyn 63-AX-051 | TOW | 0 | 0 | 0 | 0 | 0 | 0 |  | Pultrusion | 24h/20C, 2h/60 C | 3813 | D155TC15 | 1781.267 |  | static | 13 mm/s |  |  |  | 1 | 0 | [5 empty] | UNI-D155TOW3-UP2[0] | 0 | 1 | 0 | 0 | 0 | 3.250729
UNI-D155TOW3-UP2 | [0] | 50 | UP2 | CoRezyn 63-AX-051 | TOW | 0 | 0 | 0 | 0 | 0 | 0 |  | Pultrusion | 24h/20C, 2h/60 C | 3814 | D155TC16 | 1652.876 |  | static | 13 mm/s |  |  |  | 1 | 0 | [5 empty] | UNI-D155TOW3-UP2[0] | 0 | 1 | 0 | 0 | 0 | 3.21824
UNI-D155TOW3-UP2 | [0] | 50 | UP2 | CoRezyn 63-AX-051 | TOW | 0 | 0 | 0 | 0 | 0 | 0 |  | Pultrusion | 24h/20C, 2h/60 C | 3815 | D155TC17 | 1750.104 |  | static | 13 mm/s |  |  |  | 1 | 0 | [5 empty] | UNI-D155TOW3-UP2[0] | 0 | 1 | 0 | 0 | 0 | 3.243064
UNI-D155TOW3-UP2 | [0] | 50 | UP2 | CoRezyn 63-AX-051 | TOW | 0 | 0 | 0 | 0 | 0 | 0 |  | Pultrusion | 24h/20C, 2h/60 C | 3816 | D155TC18 | 1686.532 |  | static | 13 mm/s |  |  |  | 1 | 0 | [5 empty] | UNI-D155TOW3-UP2[0] | 0 | 1 | 0 | 0 | 0 | 3.226995
UNI-D155TOW3-UP2 | [0] | 50 | UP2 | CoRezyn 63-AX-051 | TOW | 0 | 0 | 0 | 0 | 0 | 0 |  | Pultrusion | 24h/20C, 2h/60 C | 3817 | D155TC19 | 1814.923 |  | static | 13 mm/s |  |  |  | 1 | 0 | [5 empty] | UNI-D155TOW3-UP2[0] | 0 | 1 | 0 | 0 | 0 | 3.258858
UNI-D155TOW3-UP2 | [0] | 50 | UP2 | CoRezyn 63-AX-051 | TOW | 0 | 0 | 0 | 0 | 0 | 0 |  | Pultrusion | 24h/20C, 2h/60 C | 3818 | D155TC20 | 1665.341 |  | static | 13 mm/s |  |  |  | 1 | 0 | [5 empty] | UNI-D155TOW3-UP2[0] | 0 | 1 | 0 | 0 | 0 | 3.221503
UNI-D155TOW3-UP2 | [0] | 50 | UP2 | CoRezyn 63-AX-051 | TOW | 0 | 0 | 0 | 0 | 0 | 0 |  | Pultrusion | 24h/20C, 2h/60 C | 3819 | D155TC21 | 1702.737 |  | static | 13 mm/s |  |  |  | 1 | 0 | [5 empty] | UNI-D155TOW3-UP2[0] | 0 | 1 | 0 | 0 | 0 | 3.231147
UNI-D155TOW3-UP2 | [0] | 50 | UP2 | CoRezyn 63-AX-051 | TOW | 0 | 0 | 0 | 0 | 0 | 0 |  | Pultrusion | 24h/20C, 2h/60 C | 3820 | D155TC22 | 1718.941 |  | static | 13 mm/s |  |  |  | 1 | 0 | [5 empty] | UNI-D155TOW3-UP2[0] | 0 | 1 | 0 | 0 | 0 | 3.235261
UNI-D155TOW3-UP2 | [0] | 50 | UP2 | CoRezyn 63-AX-051 | TOW | 0 | 0 | 0 | 0 | 0 | 0 |  | Pultrusion | 24h/20C, 2h/60 C | 3821 | D155TC23 | 1651.63 |  | static | 13 mm/s |  |  |  | 1 | 0 | [5 empty] | UNI-D155TOW3-UP2[0] | 0 | 1 | 0 | 0 | 0 | 3.217913
UNI-D155TOW3-UP2 | [0] | 50 | UP2 | CoRezyn 63-AX-051 | TOW | 0 | 0 | 0 | 0 | 0 | 0 |  | Pultrusion | 24h/20C, 2h/60 C | 3822 | D155TC24 | 1558.141 |  | static | 13 mm/s |  |  |  | 1 | 0 | [5 empty] | UNI-D155TOW3-UP2[0] | 0 | 1 | 0 | 0 | 0 | 3.192607
UNI-D155TOW3-UP2 | [0] | 50 | UP2 | CoRezyn 63-AX-051 | TOW | 0 | 0 | 0 | 0 | 0 | 0 |  | Pultrusion | 24h/20C, 2h/60 C | 3823 | D155TC25 | 1692.764 |  | static | 13 mm/s |  |  |  | 1 | 0 | [5 empty] | UNI-D155TOW3-UP2[0] | 0 | 1 | 0 | 0 | 0 | 3.228597
UNI-D155TOW3-UP2 | [0] | 50 | UP2 | CoRezyn 63-AX-051 | TOW | 0 | 0 | 0 | 0 | 0 | 0 |  | Pultrusion | 24h/20C, 2h/60 C | 3824 | D155TC26 | 1746.365 |  | static | 13 mm/s |  |  |  | 1 | 0 | [5 empty] | UNI-D155TOW3-UP2[0] | 0 | 1 | 0 | 0 | 0 | 3.242135
UNI-D155TOW3-UP2 | [0] | 50 | UP2 | CoRezyn 63-AX-051 | TOW | 0 | 0 | 0 | 0 | 0 | 0 |  | Pultrusion | 24h/20C, 2h/60 C | 3825 | D155TC27 | 1676.56 |  | static | 13 mm/s |  |  |  | 1 | 0 | [5 empty] | UNI-D155TOW3-UP2[0] | 0 | 1 | 0 | 0 | 0 | 3.224419
UNI-D155TOW3-UP2 | [0] | 50 | UP2 | CoRezyn 63-AX-051 | TOW | 0 | 0 | 0 | 0 | 0 | 0 |  | Pultrusion | 24h/20C, 2h/60 C | 3826 | D155TC28 | 1728.913 |  | static | 13 mm/s |  |  |  | 1 | 0 | [5 empty] | UNI-D155TOW3-UP2[0] | 0 | 1 | 0 | 0 | 0 | 3.237773
UNI-D155TOW3-UP2 | [0] | 50 | UP2 | CoRezyn 63-AX-051 | TOW | 0 | 0 | 0 | 0 | 0 | 0 |  | Pultrusion | 24h/20C, 2h/60 C | 3827 | D155TC29 | 1780.02 |  | static | 13 mm/s |  |  |  | 1 | 0 | [5 empty] | UNI-D155TOW3-UP2[0] | 0 | 1 | 0 | 0 | 0 | 3.250425
UNI-D155TOW3-UP2 | [0] | 50 | UP2 | CoRezyn 63-AX-051 | TOW | 0 | 0 | 0 | 0 | 0 | 0 |  | Pultrusion | 24h/20C, 2h/60 C | 3828 | D155TC30 | 1682.792 |  | static | 13 mm/s |  |  |  | 1 | 0 | [5 empty] | UNI-D155TOW3-UP2[0] | 0 | 1 | 0 | 0 | 0 | 3.226031
UNI-D155TOW4-UP2 | [0] | 50 | UP2 | CoRezyn 63-AX-051 | TOW | 0 | 0 | 0 | 0 | 0 | 0 |  | Pultrusion | 24h/20C, 2h/60 C | 4474 | D155TD1 | 1392.355 |  | static | 13 mm/s |  |  |  | 1 | 0 | [5 empty] | UNI-D155TOW4-UP2[0] | 0 | 1 | 0 | 0 | 0 | 3.14375
UNI-D155TOW4-UP2 | [0] | 50 | UP2 | CoRezyn 63-AX-051 | TOW | 0 | 0 | 0 | 0 | 0 | 0 |  | Pultrusion | 24h/20C, 2h/60 C | 4475 | D155TD2 | 1366.178 |  | static | 13 mm/s |  |  |  | 1 | 0 | [5 empty] | UNI-D155TOW4-UP2[0] | 0 | 1 | 0 | 0 | 0 | 3.135507
UNI-D155TOW4-UP2 | [0] | 50 | UP2 | CoRezyn 63-AX-051 | TOW | 0 | 0 | 0 | 0 | 0 | 0 |  | Pultrusion | 24h/20C, 2h/60 C | 4476 | D155TD3 | 1399.834 |  | static | 13 mm/s |  |  |  | 1 | 0 | [5 empty] | UNI-D155TOW4-UP2[0] | 0 | 1 | 0 | 0 | 0 | 3.146077
UNI-D155TOW4-UP2 | [0] | 50 | UP2 | CoRezyn 63-AX-051 | TOW | 0 | 0 | 0 | 0 | 0 | 0 |  | Pultrusion | 24h/20C, 2h/60 C | 4477 | D155TD4 | 1357.453 |  | static | 13 mm/s |  |  |  | 1 | 0 | [5 empty] | UNI-D155TOW4-UP2[0] | 0 | 1 | 0 | 0 | 0 | 3.132725
UNI-D155TOW4-UP2 | [0] | 50 | UP2 | CoRezyn 63-AX-051 | TOW | 0 | 0 | 0 | 0 | 0 | 0 |  | Pultrusion | 24h/20C, 2h/60 C | 4478 | D155TD5 | 1343.741 |  | static | 13 mm/s |  |  |  | 1 | 0 | [5 empty] | UNI-D155TOW4-UP2[0] | 0 | 1 | 0 | 0 | 0 | 3.128316
UNI-D155TOW4-UP2 | [0] | 50 | UP2 | CoRezyn 63-AX-051 | TOW | 0 | 0 | 0 | 0 | 0 | 0 |  | Pultrusion | 24h/20C, 2h/60 C | 4479 | D155TD6 | 1342.494 |  | static | 13 mm/s |  |  |  | 1 | 0 | [5 empty] | UNI-D155TOW4-UP2[0] | 0 | 1 | 0 | 0 | 0 | 3.127912
UNI-D155TOW4-UP2 | [0] | 50 | UP2 | CoRezyn 63-AX-051 | TOW | 0 | 0 | 0 | 0 | 0 | 0 |  | Pultrusion | 24h/20C, 2h/60 C | 4480 | D155TD7 | 1340.001 |  | static | 13 mm/s |  |  |  | 1 | 0 | [5 empty] | UNI-D155TOW4-UP2[0] | 0 | 1 | 0 | 0 | 0 | 3.127105
UNI-D155TOW4-UP2 | [0] | 50 | UP2 | CoRezyn 63-AX-051 | TOW | 0 | 0 | 0 | 0 | 0 | 0 |  | Pultrusion | 24h/20C, 2h/60 C | 4481 | D155TD8 | 1394.848 |  | static | 13 mm/s |  |  |  | 1 | 0 | [5 empty] | UNI-D155TOW4-UP2[0] | 0 | 1 | 0 | 0 | 0 | 3.144527
UNI-D155TOW4-UP2 | [0] | 50 | UP2 | CoRezyn 63-AX-051 | TOW | 0 | 0 | 0 | 0 | 0 | 0 |  | Pultrusion | 24h/20C, 2h/60 C | 4482 | D155TD9 | 1381.136 |  | static | 13 mm/s |  |  |  | 1 | 0 | [5 empty] | UNI-D155TOW4-UP2[0] | 0 | 1 | 0 | 0 | 0 | 3.140237
UNI-D155TOW4-UP2 | [0] | 50 | UP2 | CoRezyn 63-AX-051 | TOW | 0 | 0 | 0 | 0 | 0 | 0 |  | Pultrusion | 24h/20C, 2h/60 C | 4483 | D155TD10 | 1458.42 |  | static | 13 mm/s |  |  |  | 1 | 0 | [5 empty] | UNI-D155TOW4-UP2[0] | 0 | 1 | 0 | 0 | 0 | 3.163883
UNI-D155TOW4B-UP2 | [0] | 50 | UP2 | CoRezyn 63-AX-051 | TOW | 0 | 0 | 0 | 0 | 0 | 0 |  | Pultrusion | 24h/20C, 2h/60 C | 4640 | D155TD42 | 1510.774 |  | static | 13 mm/s |  |  |  | 1 | 0 | [5 empty] | UNI-D155TOW4B-UP2[0] | 0 | 1 | 0 | 0 | 0 | 3.179199
UNI-D155TOW4B-UP2 | [0] | 50 | UP2 | CoRezyn 63-AX-051 | TOW | 0 | 0 | 0 | 0 | 0 | 0 |  | Pultrusion | 24h/20C, 2h/60 C | 4641 | D155TD43 | 1604.262 |  | static | 13 mm/s |  |  |  | 1 | 0 | [5 empty] | UNI-D155TOW4B-UP2[0] | 0 | 1 | 0 | 0 | 0 | 3.205275
UNI-D155TOW4B-UP2 | [0] | 50 | UP2 | CoRezyn 63-AX-051 | TOW | 0 | 0 | 0 | 0 | 0 | 0 |  | Pultrusion | 24h/20C, 2h/60 C | 4642 | D155TD44 | 1593.043 |  | static | 13 mm/s |  |  |  | 1 | 0 | [5 empty] | UNI-D155TOW4B-UP2[0] | 0 | 1 | 0 | 0 | 0 | 3.202228
UNI-D155TOW4B-UP2 | [0] | 50 | UP2 | CoRezyn 63-AX-051 | TOW | 0 | 0 | 0 | 0 | 0 | 0 |  | Pultrusion | 24h/20C, 2h/60 C | 4643 | D155TD45 | 1479.611 |  | static | 13 mm/s |  |  |  | 1 | 0 | [5 empty] | UNI-D155TOW4B-UP2[0] | 0 | 1 | 0 | 0 | 0 | 3.170147
UNI-D155TOW4B-UP2 | [0] | 50 | UP2 | CoRezyn 63-AX-051 | TOW | 0 | 0 | 0 | 0 | 0 | 0 |  | Pultrusion | 24h/20C, 2h/60 C | 4644 | D155TD46 | 1479.611 |  | static | 13 mm/s |  |  |  | 1 | 0 | [5 empty] | UNI-D155TOW4B-UP2[0] | 0 | 1 | 0 | 0 | 0 | 3.170147
UNI-D155TOW4B-UP2 | [0] | 50 | UP2 | CoRezyn 63-AX-051 | TOW | 0 | 0 | 0 | 0 | 0 | 0 |  | Pultrusion | 24h/20C, 2h/60 C | 4645 | D155TD47 | 1489.583 |  | static | 13 mm/s |  |  |  | 1 | 0 | [5 empty] | UNI-D155TOW4B-UP2[0] | 0 | 1 | 0 | 0 | 0 | 3.173065
UNI-D155TOW4B-UP2 | [0] | 50 | UP2 | CoRezyn 63-AX-051 | TOW | 0 | 0 | 0 | 0 | 0 | 0 |  | Pultrusion | 24h/20C, 2h/60 C | 4646 | D155TD48 | 1510.774 |  | static | 13 mm/s |  |  |  | 1 | 0 | [5 empty] | UNI-D155TOW4B-UP2[0] | 0 | 1 | 0 | 0 | 0 | 3.179199
UNI-D155TOW4B-UP2 | [0] | 50 | UP2 | CoRezyn 63-AX-051 | TOW | 0 | 0 | 0 | 0 | 0 | 0 |  | Pultrusion | 24h/20C, 2h/60 C | 4647 | D155TD49 | 1510.774 |  | static | 13 mm/s |  |  |  | 1 | 0 | [5 empty] | UNI-D155TOW4B-UP2[0] | 0 | 1 | 0 | 0 | 0 | 3.179199
UNI-D155TOW4B-UP2 | [0] | 50 | UP2 | CoRezyn 63-AX-051 | TOW | 0 | 0 | 0 | 0 | 0 | 0 |  | Pultrusion | 24h/20C, 2h/60 C | 4648 | D155TD50 | 1479.611 |  | static | 13 mm/s |  |  |  | 1 | 0 | [5 empty] | UNI-D155TOW4B-UP2[0] | 0 | 1 | 0 | 0 | 0 | 3.170147
UNI-D155TOW4B-UP2 | [0] | 50 | UP2 | CoRezyn 63-AX-051 | TOW | 0 | 0 | 0 | 0 | 0 | 0 |  | Pultrusion | 24h/20C, 2h/60 C | 4649 | D155TD51 | 1614.234 |  | static | 13 mm/s |  |  |  | 1 | 0 | [5 empty] | UNI-D155TOW4B-UP2[0] | 0 | 1 | 0 | 0 | 0 | 3.207967
UNI-D155TOW4B-UP2 | [0] | 50 | UP2 | CoRezyn 63-AX-051 | TOW | 0 | 0 | 0 | 0 | 0 | 0 |  | Pultrusion | 24h/20C, 2h/60 C | 4650 | D155TD52 | 1474.625 |  | static | 13 mm/s |  |  |  | 1 | 0 | [5 empty] | UNI-D155TOW4B-UP2[0] | 0 | 1 | 0 | 0 | 0 | 3.168682
UNI-D155TOW4B-UP2 | [0] | 50 | UP2 | CoRezyn 63-AX-051 | TOW | 0 | 0 | 0 | 0 | 0 | 0 |  | Pultrusion | 24h/20C, 2h/60 C | 4651 | D155TD53 | 1489.583 |  | static | 13 mm/s |  |  |  | 1 | 0 | [5 empty] | UNI-D155TOW4B-UP2[0] | 0 | 1 | 0 | 0 | 0 | 3.173065
UNI-D155TOW4B-UP2 | [0] | 50 | UP2 | CoRezyn 63-AX-051 | TOW | 0 | 0 | 0 | 0 | 0 | 0 |  | Pultrusion | 24h/20C, 2h/60 C | 4652 | D155TD54 | 1546.922 |  | static | 13 mm/s |  |  |  | 1 | 0 | [5 empty] | UNI-D155TOW4B-UP2[0] | 0 | 1 | 0 | 0 | 0 | 3.189469
UNI-D155TOW4B-UP2 | [0] | 50 | UP2 | CoRezyn 63-AX-051 | TOW | 0 | 0 | 0 | 0 | 0 | 0 |  | Pultrusion | 24h/20C, 2h/60 C | 4653 | D155TD55 | 1364.932 |  | static | 13 mm/s |  |  |  | 1 | 0 | [5 empty] | UNI-D155TOW4B-UP2[0] | 0 | 1 | 0 | 0 | 0 | 3.135111
UNI-D155TOW4B-UP2 | [0] | 50 | UP2 | CoRezyn 63-AX-051 | TOW | 0 | 0 | 0 | 0 | 0 | 0 |  | Pultrusion | 24h/20C, 2h/60 C | 4654 | D155TD56 | 1474.625 |  | static | 13 mm/s |  |  |  | 1 | 0 | [5 empty] | UNI-D155TOW4B-UP2[0] | 0 | 1 | 0 | 0 | 0 | 3.168682
UNI-D155TOW4B-UP2 | [0] | 50 | UP2 | CoRezyn 63-AX-051 | TOW | 0 | 0 | 0 | 0 | 0 | 0 |  | Pultrusion | 24h/20C, 2h/60 C | 4655 | D155TD57 | 1427.257 |  | static | 13 mm/s |  |  |  | 1 | 0 | [5 empty] | UNI-D155TOW4B-UP2[0] | 0 | 1 | 0 | 0 | 0 | 3.154502
UNI-D155TOW4B-UP2 | [0] | 50 | UP2 | CoRezyn 63-AX-051 | TOW | 0 | 0 | 0 | 0 | 0 | 0 |  | Pultrusion | 24h/20C, 2h/60 C | 4656 | D155TD58 | 1479.611 |  | static | 13 mm/s |  |  |  | 1 | 0 | [5 empty] | UNI-D155TOW4B-UP2[0] | 0 | 1 | 0 | 0 | 0 | 3.170147
UNI-D155TOW4B-UP2 | [0] | 50 | UP2 | CoRezyn 63-AX-051 | TOW | 0 | 0 | 0 | 0 | 0 | 0 |  | Pultrusion | 24h/20C, 2h/60 C | 4657 | D155TD59 | 1312.578 |  | static | 13 mm/s |  |  |  | 1 | 0 | [5 empty] | UNI-D155TOW4B-UP2[0] | 0 | 1 | 0 | 0 | 0 | 3.118125
UNI-D155TOW4B-UP2 | [0] | 50 | UP2 | CoRezyn 63-AX-051 | TOW | 0 | 0 | 0 | 0 | 0 | 0 |  | Pultrusion | 24h/20C, 2h/60 C | 4658 | D155TD60 | 1354.96 |  | static | 13 mm/s |  |  |  | 1 | 0 | [5 empty] | UNI-D155TOW4B-UP2[0] | 0 | 1 | 0 | 0 | 0 | 3.131926
UNI-D155TOW4B-UP2 | [0] | 50 | UP2 | CoRezyn 63-AX-051 | TOW | 0 | 0 | 0 | 0 | 0 | 0 |  | Pultrusion | 24h/20C, 2h/60 C | 4659 | D155TD61 | 1624.206 |  | static | 13 mm/s |  |  |  | 1 | 0 | [5 empty] | UNI-D155TOW4B-UP2[0] | 0 | 1 | 0 | 0 | 0 | 3.210641
UNI-D155TOW4B-UP2 | [0] | 50 | UP2 | CoRezyn 63-AX-051 | TOW | 0 | 0 | 0 | 0 | 0 | 0 |  | Pultrusion | 24h/20C, 2h/60 C | 4660 | D155TD62 | 1500.802 |  | static | 13 mm/s |  |  |  | 1 | 0 | [5 empty] | UNI-D155TOW4B-UP2[0] | 0 | 1 | 0 | 0 | 0 | 3.176323
UNI-D155TOW4B-UP2 | [0] | 50 | UP2 | CoRezyn 63-AX-051 | TOW | 0 | 0 | 0 | 0 | 0 | 0 |  | Pultrusion | 24h/20C, 2h/60 C | 4661 | D155TD63 | 1510.774 |  | static | 13 mm/s |  |  |  | 1 | 0 | [5 empty] | UNI-D155TOW4B-UP2[0] | 0 | 1 | 0 | 0 | 0 | 3.179199
UNI-D155TOW4B-UP2 | [0] | 50 | UP2 | CoRezyn 63-AX-051 | TOW | 0 | 0 | 0 | 0 | 0 | 0 |  | Pultrusion | 24h/20C, 2h/60 C | 4662 | D155TD64 | 1427.257 |  | static | 13 mm/s |  |  |  | 1 | 0 | [5 empty] | UNI-D155TOW4B-UP2[0] | 0 | 1 | 0 | 0 | 0 | 3.154502
UNI-D155TOW4B-UP2 | [0] | 50 | UP2 | CoRezyn 63-AX-051 | TOW | 0 | 0 | 0 | 0 | 0 | 0 |  | Pultrusion | 24h/20C, 2h/60 C | 4663 | D155TD65 | 1323.797 |  | static | 13 mm/s |  |  |  | 1 | 0 | [5 empty] | UNI-D155TOW4B-UP2[0] | 0 | 1 | 0 | 0 | 0 | 3.121821
UNI-D155TOW4B-UP2 | [0] | 50 | UP2 | CoRezyn 63-AX-051 | TOW | 0 | 0 | 0 | 0 | 0 | 0 |  | Pultrusion | 24h/20C, 2h/60 C | 4664 | D155TD66 | 1442.215 |  | static | 13 mm/s |  |  |  | 1 | 0 | [5 empty] | UNI-D155TOW4B-UP2[0] | 0 | 1 | 0 | 0 | 0 | 3.15903
UNI-D155TOW4B-UP2 | [0] | 50 | UP2 | CoRezyn 63-AX-051 | TOW | 0 | 0 | 0 | 0 | 0 | 0 |  | Pultrusion | 24h/20C, 2h/60 C | 4665 | D155TD67 | 1604.262 |  | static | 13 mm/s |  |  |  | 1 | 0 | [5 empty] | UNI-D155TOW4B-UP2[0] | 0 | 1 | 0 | 0 | 0 | 3.205275
UNI-D155TOW4B-UP2 | [0] | 50 | UP2 | CoRezyn 63-AX-051 | TOW | 0 | 0 | 0 | 0 | 0 | 0 |  | Pultrusion | 24h/20C, 2h/60 C | 4666 | D155TD68 | 1558.141 |  | static | 13 mm/s |  |  |  | 1 | 0 | [5 empty] | UNI-D155TOW4B-UP2[0] | 0 | 1 | 0 | 0 | 0 | 3.192607
UNI-D155TOW4B-UP2 | [0] | 50 | UP2 | CoRezyn 63-AX-051 | TOW | 0 | 0 | 0 | 0 | 0 | 0 |  | Pultrusion | 24h/20C, 2h/60 C | 4667 | D155TD69 | 1407.313 |  | static | 13 mm/s |  |  |  | 1 | 0 | [5 empty] | UNI-D155TOW4B-UP2[0] | 0 | 1 | 0 | 0 | 0 | 3.148391
UNI-D155TOW4B-UP2 | [0] | 50 | UP2 | CoRezyn 63-AX-051 | TOW | 0 | 0 | 0 | 0 | 0 | 0 |  | Pultrusion | 24h/20C, 2h/60 C | 4668 | D155TD70 | 1588.057 |  | static | 13 mm/s |  |  |  | 1 | 0 | [5 empty] | UNI-D155TOW4B-UP2[0] | 0 | 1 | 0 | 0 | 0 | 3.200866
UNI-D155TOW4B-UP2 | [0] | 50 | UP2 | CoRezyn 63-AX-051 | TOW | 0 | 0 | 0 | 0 | 0 | 0 |  | Pultrusion | 24h/20C, 2h/60 C | 4669 | D155TD71 | 1563.127 |  | static | 13 mm/s |  |  |  | 1 | 0 | [5 empty] | UNI-D155TOW4B-UP2[0] | 0 | 1 | 0 | 0 | 0 | 3.193994
UNI-D155TOW5-UP2 | [0] | 50 | UP2 | CoRezyn 63-AX-051 | TOW | 0 | 0 | 0 | 0 | 0 | 0 |  | Pultrusion | 24h/20C, 2h/60 C | 4510 | D155TE551 | 1520.746 |  | static | 13 mm/s |  |  |  | 1 | 0 | [5 empty] | UNI-D155TOW5-UP2[0] | 0 | 1 | 0 | 0 | 0 | 3.182057
UNI-D155TOW5-UP2 | [0] | 50 | UP2 | CoRezyn 63-AX-051 | TOW | 0 | 0 | 0 | 0 | 0 | 0 |  | Pultrusion | 24h/20C, 2h/60 C | 4511 | D155TE546 | 1505.788 |  | static | 13 mm/s |  |  |  | 1 | 0 | [5 empty] | UNI-D155TOW5-UP2[0] | 0 | 1 | 0 | 0 | 0 | 3.177764
UNI-D155TOW5-UP2 | [0] | 50 | UP2 | CoRezyn 63-AX-051 | TOW | 0 | 0 | 0 | 0 | 0 | 0 |  | Pultrusion | 24h/20C, 2h/60 C | 4512 | D155TE515 | 1502.048 |  | static | 13 mm/s |  |  |  | 1 | 0 | [5 empty] | UNI-D155TOW5-UP2[0] | 0 | 1 | 0 | 0 | 0 | 3.176684
UNI-D155TOW5-UP2 | [0] | 50 | UP2 | CoRezyn 63-AX-051 | TOW | 0 | 0 | 0 | 0 | 0 | 0 |  | Pultrusion | 24h/20C, 2h/60 C | 4513 | D155TE527 | 1473.378 |  | static | 13 mm/s |  |  |  | 1 | 0 | [5 empty] | UNI-D155TOW5-UP2[0] | 0 | 1 | 0 | 0 | 0 | 3.168314
UNI-D155TOW5-UP2 | [0] | 50 | UP2 | CoRezyn 63-AX-051 | TOW | 0 | 0 | 0 | 0 | 0 | 0 |  | Pultrusion | 24h/20C, 2h/60 C | 4514 | D155TE547 | 1487.09 |  | static | 13 mm/s |  |  |  | 1 | 0 | [5 empty] | UNI-D155TOW5-UP2[0] | 0 | 1 | 0 | 0 | 0 | 3.172337
UNI-D155TOW5-UP2 | [0] | 50 | UP2 | CoRezyn 63-AX-051 | TOW | 0 | 0 | 0 | 0 | 0 | 0 |  | Pultrusion | 24h/20C, 2h/60 C | 4515 | D155TE516 | 1447.201 |  | static | 13 mm/s |  |  |  | 1 | 0 | [5 empty] | UNI-D155TOW5-UP2[0] | 0 | 1 | 0 | 0 | 0 | 3.160529
UNI-D155TOW5-UP2 | [0] | 50 | UP2 | CoRezyn 63-AX-051 | TOW | 0 | 0 | 0 | 0 | 0 | 0 |  | Pultrusion | 24h/20C, 2h/60 C | 4516 | D155TE564 | 1472.132 |  | static | 13 mm/s |  |  |  | 1 | 0 | [5 empty] | UNI-D155TOW5-UP2[0] | 0 | 1 | 0 | 0 | 0 | 3.167947
UNI-D155TOW5-UP2 | [0] | 50 | UP2 | CoRezyn 63-AX-051 | TOW | 0 | 0 | 0 | 0 | 0 | 0 |  | Pultrusion | 24h/20C, 2h/60 C | 4517 | D155TE555 | 1424.764 |  | static | 13 mm/s |  |  |  | 1 | 0 | [5 empty] | UNI-D155TOW5-UP2[0] | 0 | 1 | 0 | 0 | 0 | 3.153743
UNI-D155TOW5-UP2 | [0] | 50 | UP2 | CoRezyn 63-AX-051 | TOW | 0 | 0 | 0 | 0 | 0 | 0 |  | Pultrusion | 24h/20C, 2h/60 C | 4518 | D155TE572 | 1442.215 |  | static | 13 mm/s |  |  |  | 1 | 0 | [5 empty] | UNI-D155TOW5-UP2[0] | 0 | 1 | 0 | 0 | 0 | 3.15903
UNI-D155TOW5-UP2 | [0] | 50 | UP2 | CoRezyn 63-AX-051 | TOW | 0 | 0 | 0 | 0 | 0 | 0 |  | Pultrusion | 24h/20C, 2h/60 C | 4519 | D155TE548 | 1398.587 |  | static | 13 mm/s |  |  |  | 1 | 0 | [5 empty] | UNI-D155TOW5-UP2[0] | 0 | 1 | 0 | 0 | 0 | 3.14569
UNI-D155TOW5-UP2 | [0] | 50 | UP2 | CoRezyn 63-AX-051 | TOW | 0 | 0 | 0 | 0 | 0 | 0 |  | Pultrusion | 24h/20C, 2h/60 C | 4520 | D155TE549 | 1553.155 |  | static | 13 mm/s |  |  |  | 1 | 0 | [5 empty] | UNI-D155TOW5-UP2[0] | 0 | 1 | 0 | 0 | 0 | 3.191215
UNI-D155TOW5-UP2 | [0] | 50 | UP2 | CoRezyn 63-AX-051 | TOW | 0 | 0 | 0 | 0 | 0 | 0 |  | Pultrusion | 24h/20C, 2h/60 C | 4521 | D155TE566 | 1499.555 |  | static | 13 mm/s |  |  |  | 1 | 0 | [5 empty] | UNI-D155TOW5-UP2[0] | 0 | 1 | 0 | 0 | 0 | 3.175962
UNI-D155TOW5-UP2 | [0] | 50 | UP2 | CoRezyn 63-AX-051 | TOW | 0 | 0 | 0 | 0 | 0 | 0 |  | Pultrusion | 24h/20C, 2h/60 C | 4522 | D155TE556 | 1590.55 |  | static | 13 mm/s |  |  |  | 1 | 0 | [5 empty] | UNI-D155TOW5-UP2[0] | 0 | 1 | 0 | 0 | 0 | 3.201547
UNI-D155TOW5-UP2 | [0] | 50 | UP2 | CoRezyn 63-AX-051 | TOW | 0 | 0 | 0 | 0 | 0 | 0 |  | Pultrusion | 24h/20C, 2h/60 C | 4523 | D155TE559 | 1502.048 |  | static | 13 mm/s |  |  |  | 1 | 0 | [5 empty] | UNI-D155TOW5-UP2[0] | 0 | 1 | 0 | 0 | 0 | 3.176684
UNI-D155TOW5-UP2 | [0] | 50 | UP2 | CoRezyn 63-AX-051 | TOW | 0 | 0 | 0 | 0 | 0 | 0 |  | Pultrusion | 24h/20C, 2h/60 C | 4524 | D155TE517 | 1450.941 |  | static | 13 mm/s |  |  |  | 1 | 0 | [5 empty] | UNI-D155TOW5-UP2[0] | 0 | 1 | 0 | 0 | 0 | 3.16165
UNI-D155TOW5-UP2 | [0] | 50 | UP2 | CoRezyn 63-AX-051 | TOW | 0 | 0 | 0 | 0 | 0 | 0 |  | Pultrusion | 24h/20C, 2h/60 C | 4525 | D155TE534 | 1536.95 |  | static | 13 mm/s |  |  |  | 1 | 0 | [5 empty] | UNI-D155TOW5-UP2[0] | 0 | 1 | 0 | 0 | 0 | 3.18666
UNI-D155TOW5-UP2 | [0] | 50 | UP2 | CoRezyn 63-AX-051 | TOW | 0 | 0 | 0 | 0 | 0 | 0 |  | Pultrusion | 24h/20C, 2h/60 C | 4526 | D155TE538 | 1401.08 |  | static | 13 mm/s |  |  |  | 1 | 0 | [5 empty] | UNI-D155TOW5-UP2[0] | 0 | 1 | 0 | 0 | 0 | 3.146463
UNI-D155TOW5-UP2 | [0] | 50 | UP2 | CoRezyn 63-AX-051 | TOW | 0 | 0 | 0 | 0 | 0 | 0 |  | Pultrusion | 24h/20C, 2h/60 C | 4527 | D155TE532 | 1448.448 |  | static | 13 mm/s |  |  |  | 1 | 0 | [5 empty] | UNI-D155TOW5-UP2[0] | 0 | 1 | 0 | 0 | 0 | 3.160903
UNI-D155TOW5-UP2 | [0] | 50 | UP2 | CoRezyn 63-AX-051 | TOW | 0 | 0 | 0 | 0 | 0 | 0 |  | Pultrusion | 24h/20C, 2h/60 C | 4528 | D155TE520 | 1423.518 |  | static | 13 mm/s |  |  |  | 1 | 0 | [5 empty] | UNI-D155TOW5-UP2[0] | 0 | 1 | 0 | 0 | 0 | 3.153363
UNI-D155TOW5-UP2 | [0] | 50 | UP2 | CoRezyn 63-AX-051 | TOW | 0 | 0 | 0 | 0 | 0 | 0 |  | Pultrusion | 24h/20C, 2h/60 C | 4529 | D155TE550 | 1459.667 |  | static | 13 mm/s |  |  |  | 1 | 0 | [5 empty] | UNI-D155TOW5-UP2[0] | 0 | 1 | 0 | 0 | 0 | 3.164254
UNI-D155TOW5-UP2 | [0] | 50 | UP2 | CoRezyn 63-AX-051 | TOW | 0 | 0 | 0 | 0 | 0 | 0 |  | Pultrusion | 24h/20C, 2h/60 C | 4530 | D155TE557 | 1487.09 |  | static | 13 mm/s |  |  |  | 1 | 0 | [5 empty] | UNI-D155TOW5-UP2[0] | 0 | 1 | 0 | 0 | 0 | 3.172337
UNI-D155TOW5-UP2 | [0] | 50 | UP2 | CoRezyn 63-AX-051 | TOW | 0 | 0 | 0 | 0 | 0 | 0 |  | Pultrusion | 24h/20C, 2h/60 C | 4531 | D155TE563 | 1575.592 |  | static | 13 mm/s |  |  |  | 1 | 0 | [5 empty] | UNI-D155TOW5-UP2[0] | 0 | 1 | 0 | 0 | 0 | 3.197444
UNI-D155TOW5-UP2 | [0] | 50 | UP2 | CoRezyn 63-AX-051 | TOW | 0 | 0 | 0 | 0 | 0 | 0 |  | Pultrusion | 24h/20C, 2h/60 C | 4532 | D155TE539 | 1358.699 |  | static | 13 mm/s |  |  |  | 1 | 0 | [5 empty] | UNI-D155TOW5-UP2[0] | 0 | 1 | 0 | 0 | 0 | 3.133123
UNI-D155TOW5-UP2 | [0] | 50 | UP2 | CoRezyn 63-AX-051 | TOW | 0 | 0 | 0 | 0 | 0 | 0 |  | Pultrusion | 24h/20C, 2h/60 C | 4533 | D155TE567 | 1406.067 |  | static | 13 mm/s |  |  |  | 1 | 0 | [5 empty] | UNI-D155TOW5-UP2[0] | 0 | 1 | 0 | 0 | 0 | 3.148006
UNI-D155TOW5-UP2 | [0] | 50 | UP2 | CoRezyn 63-AX-051 | TOW | 0 | 0 | 0 | 0 | 0 | 0 |  | Pultrusion | 24h/20C, 2h/60 C | 4534 | D155TE554 | 1419.778 |  | static | 13 mm/s |  |  |  | 1 | 0 | [5 empty] | UNI-D155TOW5-UP2[0] | 0 | 1 | 0 | 0 | 0 | 3.15222
UNI-D155TOW5-UP2 | [0] | 50 | UP2 | CoRezyn 63-AX-051 | TOW | 0 | 0 | 0 | 0 | 0 | 0 |  | Pultrusion | 24h/20C, 2h/60 C | 4535 | D155TE569 | 1428.504 |  | static | 13 mm/s |  |  |  | 1 | 0 | [5 empty] | UNI-D155TOW5-UP2[0] | 0 | 1 | 0 | 0 | 0 | 3.154881
UNI-D155TOW5-UP2 | [0] | 50 | UP2 | CoRezyn 63-AX-051 | TOW | 0 | 0 | 0 | 0 | 0 | 0 |  | Pultrusion | 24h/20C, 2h/60 C | 4536 | D155TE558 | 1489.583 |  | static | 13 mm/s |  |  |  | 1 | 0 | [5 empty] | UNI-D155TOW5-UP2[0] | 0 | 1 | 0 | 0 | 0 | 3.173065
UNI-D155TOW5-UP2 | [0] | 50 | UP2 | CoRezyn 63-AX-051 | TOW | 0 | 0 | 0 | 0 | 0 | 0 |  | Pultrusion | 24h/20C, 2h/60 C | 4537 | D155TE576 | 1556.895 |  | static | 13 mm/s |  |  |  | 1 | 0 | [5 empty] | UNI-D155TOW5-UP2[0] | 0 | 1 | 0 | 0 | 0 | 3.192259
UNI-D155TOW5-UP2 | [0] | 50 | UP2 | CoRezyn 63-AX-051 | TOW | 0 | 0 | 0 | 0 | 0 | 0 |  | Pultrusion | 24h/20C, 2h/60 C | 4538 | D155TE570 | 1434.736 |  | static | 13 mm/s |  |  |  | 1 | 0 | [5 empty] | UNI-D155TOW5-UP2[0] | 0 | 1 | 0 | 0 | 0 | 3.156772
UNI-D155TOW5-UP2 | [0] | 50 | UP2 | CoRezyn 63-AX-051 | TOW | 0 | 0 | 0 | 0 | 0 | 0 |  | Pultrusion | 24h/20C, 2h/60 C | 4539 | D155TE571 | 1497.062 |  | static | 13 mm/s |  |  |  | 1 | 0 | [5 empty] | UNI-D155TOW5-UP2[0] | 0 | 1 | 0 | 0 | 0 | 3.17524
UNI-D155TOW5B-UP2 | [0] | 50 | UP2 | CoRezyn 63-AX-051 | TOW | 0 | 0 | 0 | 0 | 0 | 0 |  | Pultrusion | 24h/20C, 2h/60 C | 4670 | D155TE99 | 1760.076 |  | static | 13 mm/s |  |  |  | 1 | 0 | [5 empty] | UNI-D155TOW5B-UP2[0] | 0 | 1 | 0 | 0 | 0 | 3.245531
UNI-D155TOW5B-UP2 | [0] | 50 | UP2 | CoRezyn 63-AX-051 | TOW | 0 | 0 | 0 | 0 | 0 | 0 |  | Pultrusion | 24h/20C, 2h/60 C | 4671 | D155TE100 | 1755.09 |  | static | 13 mm/s |  |  |  | 1 | 0 | [5 empty] | UNI-D155TOW5B-UP2[0] | 0 | 1 | 0 | 0 | 0 | 3.244299
UNI-D155TOW5B-UP2 | [0] | 50 | UP2 | CoRezyn 63-AX-051 | TOW | 0 | 0 | 0 | 0 | 0 | 0 |  | Pultrusion | 24h/20C, 2h/60 C | 4672 | D155TE101 | 1822.402 |  | static | 13 mm/s |  |  |  | 1 | 0 | [5 empty] | UNI-D155TOW5B-UP2[0] | 0 | 1 | 0 | 0 | 0 | 3.260644
UNI-D155TOW5B-UP2 | [0] | 50 | UP2 | CoRezyn 63-AX-051 | TOW | 0 | 0 | 0 | 0 | 0 | 0 |  | Pultrusion | 24h/20C, 2h/60 C | 4673 | D155TE102 | 1697.751 |  | static | 13 mm/s |  |  |  | 1 | 0 | [5 empty] | UNI-D155TOW5B-UP2[0] | 0 | 1 | 0 | 0 | 0 | 3.229874
UNI-D155TOW5B-UP2 | [0] | 50 | UP2 | CoRezyn 63-AX-051 | TOW | 0 | 0 | 0 | 0 | 0 | 0 |  | Pultrusion | 24h/20C, 2h/60 C | 4674 | D155TE103 | 1733.899 |  | static | 13 mm/s |  |  |  | 1 | 0 | [5 empty] | UNI-D155TOW5B-UP2[0] | 0 | 1 | 0 | 0 | 0 | 3.239024
UNI-D155TOW5B-UP2 | [0] | 50 | UP2 | CoRezyn 63-AX-051 | TOW | 0 | 0 | 0 | 0 | 0 | 0 |  | Pultrusion | 24h/20C, 2h/60 C | 4675 | D155TE104 | 1812.43 |  | static | 13 mm/s |  |  |  | 1 | 0 | [5 empty] | UNI-D155TOW5B-UP2[0] | 0 | 1 | 0 | 0 | 0 | 3.258261
UNI-D155TOW5B-UP2 | [0] | 50 | UP2 | CoRezyn 63-AX-051 | TOW | 0 | 0 | 0 | 0 | 0 | 0 |  | Pultrusion | 24h/20C, 2h/60 C | 4676 | D155TE105 | 1822.402 |  | static | 13 mm/s |  |  |  | 1 | 0 | [5 empty] | UNI-D155TOW5B-UP2[0] | 0 | 1 | 0 | 0 | 0 | 3.260644
UNI-D155TOW5B-UP2 | [0] | 50 | UP2 | CoRezyn 63-AX-051 | TOW | 0 | 0 | 0 | 0 | 0 | 0 |  | Pultrusion | 24h/20C, 2h/60 C | 4677 | D155TE106 | 1770.048 |  | static | 13 mm/s |  |  |  | 1 | 0 | [5 empty] | UNI-D155TOW5B-UP2[0] | 0 | 1 | 0 | 0 | 0 | 3.247985
UNI-D155TOW5B-UP2 | [0] | 50 | UP2 | CoRezyn 63-AX-051 | TOW | 0 | 0 | 0 | 0 | 0 | 0 |  | Pultrusion | 24h/20C, 2h/60 C | 4678 | D155TE107 | 1791.239 |  | static | 13 mm/s |  |  |  | 1 | 0 | [5 empty] | UNI-D155TOW5B-UP2[0] | 0 | 1 | 0 | 0 | 0 | 3.253154
UNI-D155TOW5B-UP2 | [0] | 50 | UP2 | CoRezyn 63-AX-051 | TOW | 0 | 0 | 0 | 0 | 0 | 0 |  | Pultrusion | 24h/20C, 2h/60 C | 4679 | D155TE108 | 1713.955 |  | static | 13 mm/s |  |  |  | 1 | 0 | [5 empty] | UNI-D155TOW5B-UP2[0] | 0 | 1 | 0 | 0 | 0 | 3.233999
UNI-D155TOW5B-UP2 | [0] | 50 | UP2 | CoRezyn 63-AX-051 | TOW | 0 | 0 | 0 | 0 | 0 | 0 |  | Pultrusion | 24h/20C, 2h/60 C | 4680 | D155TE109 | 1838.606 |  | static | 13 mm/s |  |  |  | 1 | 0 | [5 empty] | UNI-D155TOW5B-UP2[0] | 0 | 1 | 0 | 0 | 0 | 3.264489
UNI-D155TOW5B-UP2 | [0] | 50 | UP2 | CoRezyn 63-AX-051 | TOW | 0 | 0 | 0 | 0 | 0 | 0 |  | Pultrusion | 24h/20C, 2h/60 C | 4681 | D155TE110 | 1682.792 |  | static | 13 mm/s |  |  |  | 1 | 0 | [5 empty] | UNI-D155TOW5B-UP2[0] | 0 | 1 | 0 | 0 | 0 | 3.226031
UNI-D155TOW5B-UP2 | [0] | 50 | UP2 | CoRezyn 63-AX-051 | TOW | 0 | 0 | 0 | 0 | 0 | 0 |  | Pultrusion | 24h/20C, 2h/60 C | 4682 | D155TE111 | 1666.588 |  | static | 13 mm/s |  |  |  | 1 | 0 | [5 empty] | UNI-D155TOW5B-UP2[0] | 0 | 1 | 0 | 0 | 0 | 3.221828
UNI-D155TOW5B-UP2 | [0] | 50 | UP2 | CoRezyn 63-AX-051 | TOW | 0 | 0 | 0 | 0 | 0 | 0 |  | Pultrusion | 24h/20C, 2h/60 C | 4683 | D155TE112 | 1707.723 |  | static | 13 mm/s |  |  |  | 1 | 0 | [5 empty] | UNI-D155TOW5B-UP2[0] | 0 | 1 | 0 | 0 | 0 | 3.232417
UNI-D155TOW5B-UP2 | [0] | 50 | UP2 | CoRezyn 63-AX-051 | TOW | 0 | 0 | 0 | 0 | 0 | 0 |  | Pultrusion | 24h/20C, 2h/60 C | 4684 | D155TE113 | 1713.955 |  | static | 13 mm/s |  |  |  | 1 | 0 | [5 empty] | UNI-D155TOW5B-UP2[0] | 0 | 1 | 0 | 0 | 0 | 3.233999
UNI-D155TOW5B-UP2 | [0] | 50 | UP2 | CoRezyn 63-AX-051 | TOW | 0 | 0 | 0 | 0 | 0 | 0 |  | Pultrusion | 24h/20C, 2h/60 C | 4685 | D155TE114 | 1801.211 |  | static | 13 mm/s |  |  |  | 1 | 0 | [5 empty] | UNI-D155TOW5B-UP2[0] | 0 | 1 | 0 | 0 | 0 | 3.255565
UNI-D155TOW5B-UP2 | [0] | 50 | UP2 | CoRezyn 63-AX-051 | TOW | 0 | 0 | 0 | 0 | 0 | 0 |  | Pultrusion | 24h/20C, 2h/60 C | 4686 | D155TE115 | 1672.82 |  | static | 13 mm/s |  |  |  | 1 | 0 | [5 empty] | UNI-D155TOW5B-UP2[0] | 0 | 1 | 0 | 0 | 0 | 3.223449
UNI-D155TOW5B-UP2 | [0] | 50 | UP2 | CoRezyn 63-AX-051 | TOW | 0 | 0 | 0 | 0 | 0 | 0 |  | Pultrusion | 24h/20C, 2h/60 C | 4687 | D155TE116 | 1690.271 |  | static | 13 mm/s |  |  |  | 1 | 0 | [5 empty] | UNI-D155TOW5B-UP2[0] | 0 | 1 | 0 | 0 | 0 | 3.227956
UNI-D155TOW5B-UP2 | [0] | 50 | UP2 | CoRezyn 63-AX-051 | TOW | 0 | 0 | 0 | 0 | 0 | 0 |  | Pultrusion | 24h/20C, 2h/60 C | 4688 | D155TE117 | 1728.913 |  | static | 13 mm/s |  |  |  | 1 | 0 | [5 empty] | UNI-D155TOW5B-UP2[0] | 0 | 1 | 0 | 0 | 0 | 3.237773
UNI-D155TOW5B-UP2 | [0] | 50 | UP2 | CoRezyn 63-AX-051 | TOW | 0 | 0 | 0 | 0 | 0 | 0 |  | Pultrusion | 24h/20C, 2h/60 C | 4689 | D155TE118 | 1838.606 |  | static | 13 mm/s |  |  |  | 1 | 0 | [5 empty] | UNI-D155TOW5B-UP2[0] | 0 | 1 | 0 | 0 | 0 | 3.264489
UNI-D155TOW5B-UP2 | [0] | 50 | UP2 | CoRezyn 63-AX-051 | TOW | 0 | 0 | 0 | 0 | 0 | 0 |  | Pultrusion | 24h/20C, 2h/60 C | 4690 | D155TE119 | 1781.267 |  | static | 13 mm/s |  |  |  | 1 | 0 | [5 empty] | UNI-D155TOW5B-UP2[0] | 0 | 1 | 0 | 0 | 0 | 3.250729
UNI-D155TOW5B-UP2 | [0] | 50 | UP2 | CoRezyn 63-AX-051 | TOW | 0 | 0 | 0 | 0 | 0 | 0 |  | Pultrusion | 24h/20C, 2h/60 C | 4691 | D155TE120 | 1766.309 |  | static | 13 mm/s |  |  |  | 1 | 0 | [5 empty] | UNI-D155TOW5B-UP2[0] | 0 | 1 | 0 | 0 | 0 | 3.247067
UNI-D155TOW5B-UP2 | [0] | 50 | UP2 | CoRezyn 63-AX-051 | TOW | 0 | 0 | 0 | 0 | 0 | 0 |  | Pultrusion | 24h/20C, 2h/60 C | 4692 | D155TE121 | 1728.913 |  | static | 13 mm/s |  |  |  | 1 | 0 | [5 empty] | UNI-D155TOW5B-UP2[0] | 0 | 1 | 0 | 0 | 0 | 3.237773
UNI-D155TOW5B-UP2 | [0] | 50 | UP2 | CoRezyn 63-AX-051 | TOW | 0 | 0 | 0 | 0 | 0 | 0 |  | Pultrusion | 24h/20C, 2h/60 C | 4693 | D155TE122 | 1708.969 |  | static | 13 mm/s |  |  |  | 1 | 0 | [5 empty] | UNI-D155TOW5B-UP2[0] | 0 | 1 | 0 | 0 | 0 | 3.232734
UNI-D155TOW5B-UP2 | [0] | 50 | UP2 | CoRezyn 63-AX-051 | TOW | 0 | 0 | 0 | 0 | 0 | 0 |  | Pultrusion | 24h/20C, 2h/60 C | 4694 | D155TE123 | 1802.458 |  | static | 13 mm/s |  |  |  | 1 | 0 | [5 empty] | UNI-D155TOW5B-UP2[0] | 0 | 1 | 0 | 0 | 0 | 3.255865
UNI-D155TOW5B-UP2 | [0] | 50 | UP2 | CoRezyn 63-AX-051 | TOW | 0 | 0 | 0 | 0 | 0 | 0 |  | Pultrusion | 24h/20C, 2h/60 C | 4695 | D155TE124 | 1750.104 |  | static | 13 mm/s |  |  |  | 1 | 0 | [5 empty] | UNI-D155TOW5B-UP2[0] | 0 | 1 | 0 | 0 | 0 | 3.243064
UNI-D155TOW5B-UP2 | [0] | 50 | UP2 | CoRezyn 63-AX-051 | TOW | 0 | 0 | 0 | 0 | 0 | 0 |  | Pultrusion | 24h/20C, 2h/60 C | 4696 | D155TE125 | 1697.751 |  | static | 13 mm/s |  |  |  | 1 | 0 | [5 empty] | UNI-D155TOW5B-UP2[0] | 0 | 1 | 0 | 0 | 0 | 3.229874
UNI-D155TOW5B-UP2 | [0] | 50 | UP2 | CoRezyn 63-AX-051 | TOW | 0 | 0 | 0 | 0 | 0 | 0 |  | Pultrusion | 24h/20C, 2h/60 C | 4697 | D155TE126 | 1672.82 |  | static | 13 mm/s |  |  |  | 1 | 0 | [5 empty] | UNI-D155TOW5B-UP2[0] | 0 | 1 | 0 | 0 | 0 | 3.223449
UNI-D155TOW5B-UP2 | [0] | 50 | UP2 | CoRezyn 63-AX-051 | TOW | 0 | 0 | 0 | 0 | 0 | 0 |  | Pultrusion | 24h/20C, 2h/60 C | 4698 | D155TE127 | 1833.62 |  | static | 13 mm/s |  |  |  | 1 | 0 | [5 empty] | UNI-D155TOW5B-UP2[0] | 0 | 1 | 0 | 0 | 0 | 3.263309
UNI-D155TOW5B-UP2 | [0] | 50 | UP2 | CoRezyn 63-AX-051 | TOW | 0 | 0 | 0 | 0 | 0 | 0 |  | Pultrusion | 24h/20C, 2h/60 C | 4699 | D155TE128 | 1740.132 |  | static | 13 mm/s |  |  |  | 1 | 0 | [5 empty] | UNI-D155TOW5B-UP2[0] | 0 | 1 | 0 | 0 | 0 | 3.240582
UNI-D155TOW6-UP2 | [0] | 50 | UP2 | CoRezyn 63-AX-051 | TOW | 0 | 0 | 0 | 0 | 0 | 0 |  | Pultrusion | 24h/20C, 2h/60 C | 4700 | D155TF1 | 1489.583 |  | static | 13 mm/s |  |  |  | 1 | 0 | [5 empty] | UNI-D155TOW6-UP2[0] | 0 | 1 | 0 | 0 | 0 | 3.173065
UNI-D155TOW6-UP2 | [0] | 50 | UP2 | CoRezyn 63-AX-051 | TOW | 0 | 0 | 0 | 0 | 0 | 0 |  | Pultrusion | 24h/20C, 2h/60 C | 4701 | D155TF2 | 1573.099 |  | static | 13 mm/s |  |  |  | 1 | 0 | [5 empty] | UNI-D155TOW6-UP2[0] | 0 | 1 | 0 | 0 | 0 | 3.196756
UNI-D155TOW6-UP2 | [0] | 50 | UP2 | CoRezyn 63-AX-051 | TOW | 0 | 0 | 0 | 0 | 0 | 0 |  | Pultrusion | 24h/20C, 2h/60 C | 4702 | D155TF3 | 1459.667 |  | static | 13 mm/s |  |  |  | 1 | 0 | [5 empty] | UNI-D155TOW6-UP2[0] | 0 | 1 | 0 | 0 | 0 | 3.164254
UNI-D155TOW6-UP2 | [0] | 50 | UP2 | CoRezyn 63-AX-051 | TOW | 0 | 0 | 0 | 0 | 0 | 0 |  | Pultrusion | 24h/20C, 2h/60 C | 4759 | D155TF4 | 1459.667 |  | static | 13 mm/s |  |  |  | 1 | 0 | [5 empty] | UNI-D155TOW6-UP2[0] | 0 | 1 | 0 | 0 | 0 | 3.164254
UNI-D155TOW6-UP2 | [0] | 50 | UP2 | CoRezyn 63-AX-051 | TOW | 0 | 0 | 0 | 0 | 0 | 0 |  | Pultrusion | 24h/20C, 2h/60 C | 4703 | D155TF5 | 1646.644 |  | static | 13 mm/s |  |  |  | 1 | 0 | [5 empty] | UNI-D155TOW6-UP2[0] | 0 | 1 | 0 | 0 | 0 | 3.2166
UNI-D155TOW6-UP2 | [0] | 50 | UP2 | CoRezyn 63-AX-051 | TOW | 0 | 0 | 0 | 0 | 0 | 0 |  | Pultrusion | 24h/20C, 2h/60 C | 4704 | D155TF6 | 1541.936 |  | static | 13 mm/s |  |  |  | 1 | 0 | [5 empty] | UNI-D155TOW6-UP2[0] | 0 | 1 | 0 | 0 | 0 | 3.188066
UNI-D155TOW6-UP2 | [0] | 50 | UP2 | CoRezyn 63-AX-051 | TOW | 0 | 0 | 0 | 0 | 0 | 0 |  | Pultrusion | 24h/20C, 2h/60 C | 4705 | D155TF7 | 1459.667 |  | static | 13 mm/s |  |  |  | 1 | 0 | [5 empty] | UNI-D155TOW6-UP2[0] | 0 | 1 | 0 | 0 | 0 | 3.164254
UNI-D155TOW6-UP2 | [0] | 50 | UP2 | CoRezyn 63-AX-051 | TOW | 0 | 0 | 0 | 0 | 0 | 0 |  | Pultrusion | 24h/20C, 2h/60 C | 4706 | D155TF8 | 1500.802 |  | static | 13 mm/s |  |  |  | 1 | 0 | [5 empty] | UNI-D155TOW6-UP2[0] | 0 | 1 | 0 | 0 | 0 | 3.176323
UNI-D155TOW6-UP2 | [0] | 50 | UP2 | CoRezyn 63-AX-051 | TOW | 0 | 0 | 0 | 0 | 0 | 0 |  | Pultrusion | 24h/20C, 2h/60 C | 4707 | D155TF9 | 1505.788 |  | static | 13 mm/s |  |  |  | 1 | 0 | [5 empty] | UNI-D155TOW6-UP2[0] | 0 | 1 | 0 | 0 | 0 | 3.177764
UNI-D155TOW6-UP2 | [0] | 50 | UP2 | CoRezyn 63-AX-051 | TOW | 0 | 0 | 0 | 0 | 0 | 0 |  | Pultrusion | 24h/20C, 2h/60 C | 4708 | D155TF10 | 1438.476 |  | static | 13 mm/s |  |  |  | 1 | 0 | [5 empty] | UNI-D155TOW6-UP2[0] | 0 | 1 | 0 | 0 | 0 | 3.157903
UNI-D155TOW6-UP2 | [0] | 50 | UP2 | CoRezyn 63-AX-051 | TOW | 0 | 0 | 0 | 0 | 0 | 0 |  | Pultrusion | 24h/20C, 2h/60 C | 4709 | D155TF11 | 1604.262 |  | static | 13 mm/s |  |  |  | 1 | 0 | [5 empty] | UNI-D155TOW6-UP2[0] | 0 | 1 | 0 | 0 | 0 | 3.205275
UNI-D155TOW6-UP2 | [0] | 50 | UP2 | CoRezyn 63-AX-051 | TOW | 0 | 0 | 0 | 0 | 0 | 0 |  | Pultrusion | 24h/20C, 2h/60 C | 4710 | D155TF12 | 1480.857 |  | static | 13 mm/s |  |  |  | 1 | 0 | [5 empty] | UNI-D155TOW6-UP2[0] | 0 | 1 | 0 | 0 | 0 | 3.170513
UNI-D155TOW6-UP2 | [0] | 50 | UP2 | CoRezyn 63-AX-051 | TOW | 0 | 0 | 0 | 0 | 0 | 0 |  | Pultrusion | 24h/20C, 2h/60 C | 4711 | D155TF13 | 1492.076 |  | static | 13 mm/s |  |  |  | 1 | 0 | [5 empty] | UNI-D155TOW6-UP2[0] | 0 | 1 | 0 | 0 | 0 | 3.173791
UNI-D155TOW6-UP2 | [0] | 50 | UP2 | CoRezyn 63-AX-051 | TOW | 0 | 0 | 0 | 0 | 0 | 0 |  | Pultrusion | 24h/20C, 2h/60 C | 4712 | D155TF14 | 1459.667 |  | static | 13 mm/s |  |  |  | 1 | 0 | [5 empty] | UNI-D155TOW6-UP2[0] | 0 | 1 | 0 | 0 | 0 | 3.164254
UNI-D155TOW6-UP2 | [0] | 50 | UP2 | CoRezyn 63-AX-051 | TOW | 0 | 0 | 0 | 0 | 0 | 0 |  | Pultrusion | 24h/20C, 2h/60 C | 4713 | D155TF15 | 1531.964 |  | static | 13 mm/s |  |  |  | 1 | 0 | [5 empty] | UNI-D155TOW6-UP2[0] | 0 | 1 | 0 | 0 | 0 | 3.185249
UNI-D155TOW6-UP2 | [0] | 50 | UP2 | CoRezyn 63-AX-051 | TOW | 0 | 0 | 0 | 0 | 0 | 0 |  | Pultrusion | 24h/20C, 2h/60 C | 4714 | D155TF16 | 1505.788 |  | static | 13 mm/s |  |  |  | 1 | 0 | [5 empty] | UNI-D155TOW6-UP2[0] | 0 | 1 | 0 | 0 | 0 | 3.177764
UNI-D155TOW6-UP2 | [0] | 50 | UP2 | CoRezyn 63-AX-051 | TOW | 0 | 0 | 0 | 0 | 0 | 0 |  | Pultrusion | 24h/20C, 2h/60 C | 4715 | D155TF17 | 1512.02 |  | static | 13 mm/s |  |  |  | 1 | 0 | [5 empty] | UNI-D155TOW6-UP2[0] | 0 | 1 | 0 | 0 | 0 | 3.179558
UNI-D155TOW6-UP2 | [0] | 50 | UP2 | CoRezyn 63-AX-051 | TOW | 0 | 0 | 0 | 0 | 0 | 0 |  | Pultrusion | 24h/20C, 2h/60 C | 4716 | D155TF18 | 1531.964 |  | static | 13 mm/s |  |  |  | 1 | 0 | [5 empty] | UNI-D155TOW6-UP2[0] | 0 | 1 | 0 | 0 | 0 | 3.185249
UNI-D155TOW6-UP2 | [0] | 50 | UP2 | CoRezyn 63-AX-051 | TOW | 0 | 0 | 0 | 0 | 0 | 0 |  | Pultrusion | 24h/20C, 2h/60 C | 4717 | D155TF19 | 1428.504 |  | static | 13 mm/s |  |  |  | 1 | 0 | [5 empty] | UNI-D155TOW6-UP2[0] | 0 | 1 | 0 | 0 | 0 | 3.154881
UNI-D155TOW6-UP2 | [0] | 50 | UP2 | CoRezyn 63-AX-051 | TOW | 0 | 0 | 0 | 0 | 0 | 0 |  | Pultrusion | 24h/20C, 2h/60 C | 4718 | D155TF20 | 1500.802 |  | static | 13 mm/s |  |  |  | 1 | 0 | [5 empty] | UNI-D155TOW6-UP2[0] | 0 | 1 | 0 | 0 | 0 | 3.176323
UNI-D155TOW6-UP2 | [0] | 50 | UP2 | CoRezyn 63-AX-051 | TOW | 0 | 0 | 0 | 0 | 0 | 0 |  | Pultrusion | 24h/20C, 2h/60 C | 4719 | D155TF21 | 1573.099 |  | static | 13 mm/s |  |  |  | 1 | 0 | [5 empty] | UNI-D155TOW6-UP2[0] | 0 | 1 | 0 | 0 | 0 | 3.196756
UNI-D155TOW6-UP2 | [0] | 50 | UP2 | CoRezyn 63-AX-051 | TOW | 0 | 0 | 0 | 0 | 0 | 0 |  | Pultrusion | 24h/20C, 2h/60 C | 4720 | D155TF22 | 1474.625 |  | static | 13 mm/s |  |  |  | 1 | 0 | [5 empty] | UNI-D155TOW6-UP2[0] | 0 | 1 | 0 | 0 | 0 | 3.168682
UNI-D155TOW6-UP2 | [0] | 50 | UP2 | CoRezyn 63-AX-051 | TOW | 0 | 0 | 0 | 0 | 0 | 0 |  | Pultrusion | 24h/20C, 2h/60 C | 4721 | D155TF23 | 1853.565 |  | static | 13 mm/s |  |  |  | 1 | 0 | [5 empty] | UNI-D155TOW6-UP2[0] | 0 | 1 | 0 | 0 | 0 | 3.268008
UNI-D155TOW6-UP2 | [0] | 50 | UP2 | CoRezyn 63-AX-051 | TOW | 0 | 0 | 0 | 0 | 0 | 0 |  | Pultrusion | 24h/20C, 2h/60 C | 4722 | D155TF24 | 1615.481 |  | static | 13 mm/s |  |  |  | 1 | 0 | [5 empty] | UNI-D155TOW6-UP2[0] | 0 | 1 | 0 | 0 | 0 | 3.208302
UNI-D155TOW6-UP2 | [0] | 50 | UP2 | CoRezyn 63-AX-051 | TOW | 0 | 0 | 0 | 0 | 0 | 0 |  | Pultrusion | 24h/20C, 2h/60 C | 4723 | D155TF25 | 1417.285 |  | static | 13 mm/s |  |  |  | 1 | 0 | [5 empty] | UNI-D155TOW6-UP2[0] | 0 | 1 | 0 | 0 | 0 | 3.151457
UNI-D155TOW6-UP2 | [0] | 50 | UP2 | CoRezyn 63-AX-051 | TOW | 0 | 0 | 0 | 0 | 0 | 0 |  | Pultrusion | 24h/20C, 2h/60 C | 4724 | D155TF26 | 1500.802 |  | static | 13 mm/s |  |  |  | 1 | 0 | [5 empty] | UNI-D155TOW6-UP2[0] | 0 | 1 | 0 | 0 | 0 | 3.176323
UNI-D155TOW6-UP2 | [0] | 50 | UP2 | CoRezyn 63-AX-051 | TOW | 0 | 0 | 0 | 0 | 0 | 0 |  | Pultrusion | 24h/20C, 2h/60 C | 4725 | D155TF27 | 1584.318 |  | static | 13 mm/s |  |  |  | 1 | 0 | [5 empty] | UNI-D155TOW6-UP2[0] | 0 | 1 | 0 | 0 | 0 | 3.199842
UNI-D155TOW6-UP2 | [0] | 50 | UP2 | CoRezyn 63-AX-051 | TOW | 0 | 0 | 0 | 0 | 0 | 0 |  | Pultrusion | 24h/20C, 2h/60 C | 4726 | D155TF28 | 1637.918 |  | static | 13 mm/s |  |  |  | 1 | 0 | [5 empty] | UNI-D155TOW6-UP2[0] | 0 | 1 | 0 | 0 | 0 | 3.214292
UNI-D155TOW6-UP2 | [0] | 50 | UP2 | CoRezyn 63-AX-051 | TOW | 0 | 0 | 0 | 0 | 0 | 0 |  | Pultrusion | 24h/20C, 2h/60 C | 4727 | D155TF29 | 1553.155 |  | static | 13 mm/s |  |  |  | 1 | 0 | [5 empty] | UNI-D155TOW6-UP2[0] | 0 | 1 | 0 | 0 | 0 | 3.191215
UNI-D155TOW6-UP2 | [0] | 50 | UP2 | CoRezyn 63-AX-051 | TOW | 0 | 0 | 0 | 0 | 0 | 0 |  | Pultrusion | 24h/20C, 2h/60 C | 4728 | D155TF30 | 1553.155 |  | static | 13 mm/s |  |  |  | 1 | 0 | [5 empty] | UNI-D155TOW6-UP2[0] | 0 | 1 | 0 | 0 | 0 | 3.191215
UNI-D155TOW6B-UP2 | [0] | 50 | UP2 | CoRezyn 63-AX-051 | TOW | 0 | 0 | 0 | 0 | 0 | 0 |  | Pultrusion | 24h/20C, 2h/60 C | 4729 | D155TF31 | 1750.104 |  | static | 13 mm/s |  |  |  | 1 | 0 | [5 empty] | UNI-D155TOW6B-UP2[0] | 0 | 1 | 0 | 0 | 0 | 3.243064
UNI-D155TOW6B-UP2 | [0] | 50 | UP2 | CoRezyn 63-AX-051 | TOW | 0 | 0 | 0 | 0 | 0 | 0 |  | Pultrusion | 24h/20C, 2h/60 C | 4730 | D155TF32 | 1573.099 |  | static | 13 mm/s |  |  |  | 1 | 0 | [5 empty] | UNI-D155TOW6B-UP2[0] | 0 | 1 | 0 | 0 | 0 | 3.196756
UNI-D155TOW6B-UP2 | [0] | 50 | UP2 | CoRezyn 63-AX-051 | TOW | 0 | 0 | 0 | 0 | 0 | 0 |  | Pultrusion | 24h/20C, 2h/60 C | 4731 | D155TF33 | 1521.992 |  | static | 13 mm/s |  |  |  | 1 | 0 | [5 empty] | UNI-D155TOW6B-UP2[0] | 0 | 1 | 0 | 0 | 0 | 3.182412
UNI-D155TOW6B-UP2 | [0] | 50 | UP2 | CoRezyn 63-AX-051 | TOW | 0 | 0 | 0 | 0 | 0 | 0 |  | Pultrusion | 24h/20C, 2h/60 C | 4732 | D155TF34 | 1682.792 |  | static | 13 mm/s |  |  |  | 1 | 0 | [5 empty] | UNI-D155TOW6B-UP2[0] | 0 | 1 | 0 | 0 | 0 | 3.226031
UNI-D155TOW6B-UP2 | [0] | 50 | UP2 | CoRezyn 63-AX-051 | TOW | 0 | 0 | 0 | 0 | 0 | 0 |  | Pultrusion | 24h/20C, 2h/60 C | 4733 | D155TF35 | 1469.639 |  | static | 13 mm/s |  |  |  | 1 | 0 | [5 empty] | UNI-D155TOW6B-UP2[0] | 0 | 1 | 0 | 0 | 0 | 3.167211
UNI-D155TOW6B-UP2 | [0] | 50 | UP2 | CoRezyn 63-AX-051 | TOW | 0 | 0 | 0 | 0 | 0 | 0 |  | Pultrusion | 24h/20C, 2h/60 C | 4734 | D155TF36 | 1428.504 |  | static | 13 mm/s |  |  |  | 1 | 0 | [5 empty] | UNI-D155TOW6B-UP2[0] | 0 | 1 | 0 | 0 | 0 | 3.154881
UNI-D155TOW6B-UP2 | [0] | 50 | UP2 | CoRezyn 63-AX-051 | TOW | 0 | 0 | 0 | 0 | 0 | 0 |  | Pultrusion | 24h/20C, 2h/60 C | 4735 | D155TF37 | 1667.834 |  | static | 13 mm/s |  |  |  | 1 | 0 | [5 empty] | UNI-D155TOW6B-UP2[0] | 0 | 1 | 0 | 0 | 0 | 3.222153
UNI-D155TOW6B-UP2 | [0] | 50 | UP2 | CoRezyn 63-AX-051 | TOW | 0 | 0 | 0 | 0 | 0 | 0 |  | Pultrusion | 24h/20C, 2h/60 C | 4736 | D155TF38 | 1521.992 |  | static | 13 mm/s |  |  |  | 1 | 0 | [5 empty] | UNI-D155TOW6B-UP2[0] | 0 | 1 | 0 | 0 | 0 | 3.182412
UNI-D155TOW6B-UP2 | [0] | 50 | UP2 | CoRezyn 63-AX-051 | TOW | 0 | 0 | 0 | 0 | 0 | 0 |  | Pultrusion | 24h/20C, 2h/60 C | 4737 | D155TF39 | 1573.099 |  | static | 13 mm/s |  |  |  | 1 | 0 | [5 empty] | UNI-D155TOW6B-UP2[0] | 0 | 1 | 0 | 0 | 0 | 3.196756
UNI-D155TOW6B-UP2 | [0] | 50 | UP2 | CoRezyn 63-AX-051 | TOW | 0 | 0 | 0 | 0 | 0 | 0 |  | Pultrusion | 24h/20C, 2h/60 C | 4738 | D155TF40 | 1697.751 |  | static | 13 mm/s |  |  |  | 1 | 0 | [5 empty] | UNI-D155TOW6B-UP2[0] | 0 | 1 | 0 | 0 | 0 | 3.229874
UNI-D155TOW6B-UP2 | [0] | 50 | UP2 | CoRezyn 63-AX-051 | TOW | 0 | 0 | 0 | 0 | 0 | 0 |  | Pultrusion | 24h/20C, 2h/60 C | 4739 | D155TF41 | 1563.127 |  | static | 13 mm/s |  |  |  | 1 | 0 | [5 empty] | UNI-D155TOW6B-UP2[0] | 0 | 1 | 0 | 0 | 0 | 3.193994
UNI-D155TOW6B-UP2 | [0] | 50 | UP2 | CoRezyn 63-AX-051 | TOW | 0 | 0 | 0 | 0 | 0 | 0 |  | Pultrusion | 24h/20C, 2h/60 C | 4740 | D155TF42 | 1740.132 |  | static | 13 mm/s |  |  |  | 1 | 0 | [5 empty] | UNI-D155TOW6B-UP2[0] | 0 | 1 | 0 | 0 | 0 | 3.240582
UNI-D155TOW6B-UP2 | [0] | 50 | UP2 | CoRezyn 63-AX-051 | TOW | 0 | 0 | 0 | 0 | 0 | 0 |  | Pultrusion | 24h/20C, 2h/60 C | 4741 | D155TF43 | 1636.671 |  | static | 13 mm/s |  |  |  | 1 | 0 | [5 empty] | UNI-D155TOW6B-UP2[0] | 0 | 1 | 0 | 0 | 0 | 3.213961
UNI-D155TOW6B-UP2 | [0] | 50 | UP2 | CoRezyn 63-AX-051 | TOW | 0 | 0 | 0 | 0 | 0 | 0 |  | Pultrusion | 24h/20C, 2h/60 C | 4742 | D155TF44 | 1677.806 |  | static | 13 mm/s |  |  |  | 1 | 0 | [5 empty] | UNI-D155TOW6B-UP2[0] | 0 | 1 | 0 | 0 | 0 | 3.224742
UNI-D155TOW6B-UP2 | [0] | 50 | UP2 | CoRezyn 63-AX-051 | TOW | 0 | 0 | 0 | 0 | 0 | 0 |  | Pultrusion | 24h/20C, 2h/60 C | 4743 | D155TF45 | 1728.913 |  | static | 13 mm/s |  |  |  | 1 | 0 | [5 empty] | UNI-D155TOW6B-UP2[0] | 0 | 1 | 0 | 0 | 0 | 3.237773
UNI-D155TOW6B-UP2 | [0] | 50 | UP2 | CoRezyn 63-AX-051 | TOW | 0 | 0 | 0 | 0 | 0 | 0 |  | Pultrusion | 24h/20C, 2h/60 C | 4744 | D155TF46 | 1594.29 |  | static | 13 mm/s |  |  |  | 1 | 0 | [5 empty] | UNI-D155TOW6B-UP2[0] | 0 | 1 | 0 | 0 | 0 | 3.202567
UNI-D155TOW6B-UP2 | [0] | 50 | UP2 | CoRezyn 63-AX-051 | TOW | 0 | 0 | 0 | 0 | 0 | 0 |  | Pultrusion | 24h/20C, 2h/60 C | 4745 | D155TF47 | 1604.262 |  | static | 13 mm/s |  |  |  | 1 | 0 | [5 empty] | UNI-D155TOW6B-UP2[0] | 0 | 1 | 0 | 0 | 0 | 3.205275
UNI-D155TOW6B-UP2 | [0] | 50 | UP2 | CoRezyn 63-AX-051 | TOW | 0 | 0 | 0 | 0 | 0 | 0 |  | Pultrusion | 24h/20C, 2h/60 C | 4746 | D155TF48 | 1697.751 |  | static | 13 mm/s |  |  |  | 1 | 0 | [5 empty] | UNI-D155TOW6B-UP2[0] | 0 | 1 | 0 | 0 | 0 | 3.229874
UNI-D155TOW6B-UP2 | [0] | 50 | UP2 | CoRezyn 63-AX-051 | TOW | 0 | 0 | 0 | 0 | 0 | 0 |  | Pultrusion | 24h/20C, 2h/60 C | 4747 | D155TF49 | 1366.178 |  | static | 13 mm/s |  |  |  | 1 | 0 | [5 empty] | UNI-D155TOW6B-UP2[0] | 0 | 1 | 0 | 0 | 0 | 3.135507
UNI-D155TOW6B-UP2 | [0] | 50 | UP2 | CoRezyn 63-AX-051 | TOW | 0 | 0 | 0 | 0 | 0 | 0 |  | Pultrusion | 24h/20C, 2h/60 C | 4748 | D155TF50 | 1615.481 |  | static | 13 mm/s |  |  |  | 1 | 0 | [5 empty] | UNI-D155TOW6B-UP2[0] | 0 | 1 | 0 | 0 | 0 | 3.208302
UNI-D155TOW6B-UP2 | [0] | 50 | UP2 | CoRezyn 63-AX-051 | TOW | 0 | 0 | 0 | 0 | 0 | 0 |  | Pultrusion | 24h/20C, 2h/60 C | 4749 | D155TF51 | 1553.155 |  | static | 13 mm/s |  |  |  | 1 | 0 | [5 empty] | UNI-D155TOW6B-UP2[0] | 0 | 1 | 0 | 0 | 0 | 3.191215
UNI-D155TOW6B-UP2 | [0] | 50 | UP2 | CoRezyn 63-AX-051 | TOW | 0 | 0 | 0 | 0 | 0 | 0 |  | Pultrusion | 24h/20C, 2h/60 C | 4750 | D155TF52 | 1625.453 |  | static | 13 mm/s |  |  |  | 1 | 0 | [5 empty] | UNI-D155TOW6B-UP2[0] | 0 | 1 | 0 | 0 | 0 | 3.210974
UNI-D155TOW6B-UP2 | [0] | 50 | UP2 | CoRezyn 63-AX-051 | TOW | 0 | 0 | 0 | 0 | 0 | 0 |  | Pultrusion | 24h/20C, 2h/60 C | 4751 | D155TF53 | 1604.262 |  | static | 13 mm/s |  |  |  | 1 | 0 | [5 empty] | UNI-D155TOW6B-UP2[0] | 0 | 1 | 0 | 0 | 0 | 3.205275
UNI-D155TOW6B-UP2 | [0] | 50 | UP2 | CoRezyn 63-AX-051 | TOW | 0 | 0 | 0 | 0 | 0 | 0 |  | Pultrusion | 24h/20C, 2h/60 C | 4752 | D155TF54 | 1625.453 |  | static | 13 mm/s |  |  |  | 1 | 0 | [5 empty] | UNI-D155TOW6B-UP2[0] | 0 | 1 | 0 | 0 | 0 | 3.210974
UNI-D155TOW6B-UP2 | [0] | 50 | UP2 | CoRezyn 63-AX-051 | TOW | 0 | 0 | 0 | 0 | 0 | 0 |  | Pultrusion | 24h/20C, 2h/60 C | 4753 | D155TF55 | 1541.936 |  | static | 13 mm/s |  |  |  | 1 | 0 | [5 empty] | UNI-D155TOW6B-UP2[0] | 0 | 1 | 0 | 0 | 0 | 3.188066
UNI-D155TOW6B-UP2 | [0] | 50 | UP2 | CoRezyn 63-AX-051 | TOW | 0 | 0 | 0 | 0 | 0 | 0 |  | Pultrusion | 24h/20C, 2h/60 C | 4754 | D155TF56 | 1579.332 |  | static | 13 mm/s |  |  |  | 1 | 0 | [5 empty] | UNI-D155TOW6B-UP2[0] | 0 | 1 | 0 | 0 | 0 | 3.198473
UNI-D155TOW6B-UP2 | [0] | 50 | UP2 | CoRezyn 63-AX-051 | TOW | 0 | 0 | 0 | 0 | 0 | 0 |  | Pultrusion | 24h/20C, 2h/60 C | 4755 | D155TF57 | 1625.453 |  | static | 13 mm/s |  |  |  | 1 | 0 | [5 empty] | UNI-D155TOW6B-UP2[0] | 0 | 1 | 0 | 0 | 0 | 3.210974
UNI-D155TOW6B-UP2 | [0] | 50 | UP2 | CoRezyn 63-AX-051 | TOW | 0 | 0 | 0 | 0 | 0 | 0 |  | Pultrusion | 24h/20C, 2h/60 C | 4756 | D155TF58 | 1667.834 |  | static | 13 mm/s |  |  |  | 1 | 0 | [5 empty] | UNI-D155TOW6B-UP2[0] | 0 | 1 | 0 | 0 | 0 | 3.222153
UNI-D155TOW6B-UP2 | [0] | 50 | UP2 | CoRezyn 63-AX-051 | TOW | 0 | 0 | 0 | 0 | 0 | 0 |  | Pultrusion | 24h/20C, 2h/60 C | 4757 | D155TF59 | 1625.453 |  | static | 13 mm/s |  |  |  | 1 | 0 | [5 empty] | UNI-D155TOW6B-UP2[0] | 0 | 1 | 0 | 0 | 0 | 3.210974
UNI-D155TOW6B-UP2 | [0] | 50 | UP2 | CoRezyn 63-AX-051 | TOW | 0 | 0 | 0 | 0 | 0 | 0 |  | Pultrusion | 24h/20C, 2h/60 C | 4758 | D155TF60 | 1573.099 |  | static | 13 mm/s |  |  |  | 1 | 0 | [5 empty] | UNI-D155TOW6B-UP2[0] | 0 | 1 | 0 | 0 | 0 | 3.196756
UNI-D155TOW6C-UP2 | [0] | 50 | UP2 | CoRezyn 63-AX-051 | TOW | 0 | 0 | 0 | 0 | 0 | 0 |  | Pultrusion | 24h/20C, 2h/60 C | 4800 | D155TF61 | 1736.392 |  | static | 13 mm/s |  |  |  | 1 | 0 | [5 empty] | UNI-D155TOW6C-UP2[0] | 0 | 1 | 0 | 0 | 0 | 3.239648
UNI-D155TOW6C-UP2 | [0] | 50 | UP2 | CoRezyn 63-AX-051 | TOW | 0 | 0 | 0 | 0 | 0 | 0 |  | Pultrusion | 24h/20C, 2h/60 C | 4801 | D155TF62 | 1570.606 |  | static | 13 mm/s |  |  |  | 1 | 0 | [5 empty] | UNI-D155TOW6C-UP2[0] | 0 | 1 | 0 | 0 | 0 | 3.196067
UNI-D155TOW6C-UP2 | [0] | 50 | UP2 | CoRezyn 63-AX-051 | TOW | 0 | 0 | 0 | 0 | 0 | 0 |  | Pultrusion | 24h/20C, 2h/60 C | 4802 | D155TF63 | 1580.578 |  | static | 13 mm/s |  |  |  | 1 | 0 | [5 empty] | UNI-D155TOW6C-UP2[0] | 0 | 1 | 0 | 0 | 0 | 3.198816
UNI-D155TOW6C-UP2 | [0] | 50 | UP2 | CoRezyn 63-AX-051 | TOW | 0 | 0 | 0 | 0 | 0 | 0 |  | Pultrusion | 24h/20C, 2h/60 C | 4803 | D155TF64 | 1757.583 |  | static | 13 mm/s |  |  |  | 1 | 0 | [5 empty] | UNI-D155TOW6C-UP2[0] | 0 | 1 | 0 | 0 | 0 | 3.244916
UNI-D155TOW6C-UP2 | [0] | 50 | UP2 | CoRezyn 63-AX-051 | TOW | 0 | 0 | 0 | 0 | 0 | 0 |  | Pultrusion | 24h/20C, 2h/60 C | 4804 | D155TF65 | 1726.42 |  | static | 13 mm/s |  |  |  | 1 | 0 | [5 empty] | UNI-D155TOW6C-UP2[0] | 0 | 1 | 0 | 0 | 0 | 3.237147
UNI-D155TOW6C-UP2 | [0] | 50 | UP2 | CoRezyn 63-AX-051 | TOW | 0 | 0 | 0 | 0 | 0 | 0 |  | Pultrusion | 24h/20C, 2h/60 C | 4805 | D155TF66 | 1798.718 |  | static | 13 mm/s |  |  |  | 1 | 0 | [5 empty] | UNI-D155TOW6C-UP2[0] | 0 | 1 | 0 | 0 | 0 | 3.254963
UNI-D155TOW6C-UP2 | [0] | 50 | UP2 | CoRezyn 63-AX-051 | TOW | 0 | 0 | 0 | 0 | 0 | 0 |  | Pultrusion | 24h/20C, 2h/60 C | 4806 | D155TF67 | 1747.611 |  | static | 13 mm/s |  |  |  | 1 | 0 | [5 empty] | UNI-D155TOW6C-UP2[0] | 0 | 1 | 0 | 0 | 0 | 3.242445
UNI-D155TOW6C-UP2 | [0] | 50 | UP2 | CoRezyn 63-AX-051 | TOW | 0 | 0 | 0 | 0 | 0 | 0 |  | Pultrusion | 24h/20C, 2h/60 C | 4807 | D155TF68 | 1570.606 |  | static | 13 mm/s |  |  |  | 1 | 0 | [5 empty] | UNI-D155TOW6C-UP2[0] | 0 | 1 | 0 | 0 | 0 | 3.196067
UNI-D155TOW6C-UP2 | [0] | 50 | UP2 | CoRezyn 63-AX-051 | TOW | 0 | 0 | 0 | 0 | 0 | 0 |  | Pultrusion | 24h/20C, 2h/60 C | 4808 | D155TF69 | 1642.904 |  | static | 13 mm/s |  |  |  | 1 | 0 | [5 empty] | UNI-D155TOW6C-UP2[0] | 0 | 1 | 0 | 0 | 0 | 3.215612
UNI-D155TOW6C-UP2 | [0] | 50 | UP2 | CoRezyn 63-AX-051 | TOW | 0 | 0 | 0 | 0 | 0 | 0 |  | Pultrusion | 24h/20C, 2h/60 C | 4809 | D155TF70 | 1632.932 |  | static | 13 mm/s |  |  |  | 1 | 0 | [5 empty] | UNI-D155TOW6C-UP2[0] | 0 | 1 | 0 | 0 | 0 | 3.212968
UNI-D155TOW6C-UP2 | [0] | 50 | UP2 | CoRezyn 63-AX-051 | TOW | 0 | 0 | 0 | 0 | 0 | 0 |  | Pultrusion | 24h/20C, 2h/60 C | 4810 | D155TF71 | 1637.918 |  | static | 13 mm/s |  |  |  | 1 | 0 | [5 empty] | UNI-D155TOW6C-UP2[0] | 0 | 1 | 0 | 0 | 0 | 3.214292
UNI-D155TOW6C-UP2 | [0] | 50 | UP2 | CoRezyn 63-AX-051 | TOW | 0 | 0 | 0 | 0 | 0 | 0 |  | Pultrusion | 24h/20C, 2h/60 C | 4811 | D155TF72 | 1659.109 |  | static | 13 mm/s |  |  |  | 1 | 0 | [5 empty] | UNI-D155TOW6C-UP2[0] | 0 | 1 | 0 | 0 | 0 | 3.219875
UNI-D155TOW6C-UP2 | [0] | 50 | UP2 | CoRezyn 63-AX-051 | TOW | 0 | 0 | 0 | 0 | 0 | 0 |  | Pultrusion | 24h/20C, 2h/60 C | 4812 | D155TF73 | 1591.797 |  | static | 13 mm/s |  |  |  | 1 | 0 | [5 empty] | UNI-D155TOW6C-UP2[0] | 0 | 1 | 0 | 0 | 0 | 3.201888
UNI-D155TOW6C-UP2 | [0] | 50 | UP2 | CoRezyn 63-AX-051 | TOW | 0 | 0 | 0 | 0 | 0 | 0 |  | Pultrusion | 24h/20C, 2h/60 C | 4813 | D155TF74 | 1622.96 |  | static | 13 mm/s |  |  |  | 1 | 0 | [5 empty] | UNI-D155TOW6C-UP2[0] | 0 | 1 | 0 | 0 | 0 | 3.210308
UNI-D155TOW6C-UP2 | [0] | 50 | UP2 | CoRezyn 63-AX-051 | TOW | 0 | 0 | 0 | 0 | 0 | 0 |  | Pultrusion | 24h/20C, 2h/60 C | 4814 | D155TF75 | 1736.392 |  | static | 13 mm/s |  |  |  | 1 | 0 | [5 empty] | UNI-D155TOW6C-UP2[0] | 0 | 1 | 0 | 0 | 0 | 3.239648
UNI-D155TOW6C-UP2 | [0] | 50 | UP2 | CoRezyn 63-AX-051 | TOW | 0 | 0 | 0 | 0 | 0 | 0 |  | Pultrusion | 24h/20C, 2h/60 C | 4815 | D155TF76 | 1326.29 |  | static | 13 mm/s |  |  |  | 1 | 0 | [5 empty] | UNI-D155TOW6C-UP2[0] | 0 | 1 | 0 | 0 | 0 | 3.122638
UNI-D155TOW6C-UP2 | [0] | 50 | UP2 | CoRezyn 63-AX-051 | TOW | 0 | 0 | 0 | 0 | 0 | 0 |  | Pultrusion | 24h/20C, 2h/60 C | 4816 | D155TF77 | 1508.281 |  | static | 13 mm/s |  |  |  | 1 | 0 | [5 empty] | UNI-D155TOW6C-UP2[0] | 0 | 1 | 0 | 0 | 0 | 3.178482
UNI-D155TOW6C-UP2 | [0] | 50 | UP2 | CoRezyn 63-AX-051 | TOW | 0 | 0 | 0 | 0 | 0 | 0 |  | Pultrusion | 24h/20C, 2h/60 C | 4817 | D155TF78 | 1611.741 |  | static | 13 mm/s |  |  |  | 1 | 0 | [5 empty] | UNI-D155TOW6C-UP2[0] | 0 | 1 | 0 | 0 | 0 | 3.207295
UNI-D155TOW6C-UP2 | [0] | 50 | UP2 | CoRezyn 63-AX-051 | TOW | 0 | 0 | 0 | 0 | 0 | 0 |  | Pultrusion | 24h/20C, 2h/60 C | 4818 | D155TF79 | 1637.918 |  | static | 13 mm/s |  |  |  | 1 | 0 | [5 empty] | UNI-D155TOW6C-UP2[0] | 0 | 1 | 0 | 0 | 0 | 3.214292
UNI-D155TOW6C-UP2 | [0] | 50 | UP2 | CoRezyn 63-AX-051 | TOW | 0 | 0 | 0 | 0 | 0 | 0 |  | Pultrusion | 24h/20C, 2h/60 C | 4819 | D155TF80 | 1632.932 |  | static | 13 mm/s |  |  |  | 1 | 0 | [5 empty] | UNI-D155TOW6C-UP2[0] | 0 | 1 | 0 | 0 | 0 | 3.212968
UNI-D155TOW6C-UP2 | [0] | 50 | UP2 | CoRezyn 63-AX-051 | TOW | 0 | 0 | 0 | 0 | 0 | 0 |  | Pultrusion | 24h/20C, 2h/60 C | 4820 | D155TF81 | 1778.774 |  | static | 13 mm/s |  |  |  | 1 | 0 | [5 empty] | UNI-D155TOW6C-UP2[0] | 0 | 1 | 0 | 0 | 0 | 3.250121
UNI-D155TOW6C-UP2 | [0] | 50 | UP2 | CoRezyn 63-AX-051 | TOW | 0 | 0 | 0 | 0 | 0 | 0 |  | Pultrusion | 24h/20C, 2h/60 C | 4821 | D155TF82 | 1627.946 |  | static | 13 mm/s |  |  |  | 1 | 0 | [5 empty] | UNI-D155TOW6C-UP2[0] | 0 | 1 | 0 | 0 | 0 | 3.21164
UNI-D155TOW6C-UP2 | [0] | 50 | UP2 | CoRezyn 63-AX-051 | TOW | 0 | 0 | 0 | 0 | 0 | 0 |  | Pultrusion | 24h/20C, 2h/60 C | 4822 | D155TF83 | 1591.797 |  | static | 13 mm/s |  |  |  | 1 | 0 | [5 empty] | UNI-D155TOW6C-UP2[0] | 0 | 1 | 0 | 0 | 0 | 3.201888
UNI-D155TOW6C-UP2 | [0] | 50 | UP2 | CoRezyn 63-AX-051 | TOW | 0 | 0 | 0 | 0 | 0 | 0 |  | Pultrusion | 24h/20C, 2h/60 C | 4823 | D155TF84 | 1674.067 |  | static | 13 mm/s |  |  |  | 1 | 0 | [5 empty] | UNI-D155TOW6C-UP2[0] | 0 | 1 | 0 | 0 | 0 | 3.223773
UNI-D155TOW6C-UP2 | [0] | 50 | UP2 | CoRezyn 63-AX-051 | TOW | 0 | 0 | 0 | 0 | 0 | 0 |  | Pultrusion | 24h/20C, 2h/60 C | 4824 | D155TF85 | 1705.23 |  | static | 13 mm/s |  |  |  | 1 | 0 | [5 empty] | UNI-D155TOW6C-UP2[0] | 0 | 1 | 0 | 0 | 0 | 3.231783
UNI-D155TOW6C-UP2 | [0] | 50 | UP2 | CoRezyn 63-AX-051 | TOW | 0 | 0 | 0 | 0 | 0 | 0 |  | Pultrusion | 24h/20C, 2h/60 C | 4825 | D155TF86 | 1580.578 |  | static | 13 mm/s |  |  |  | 1 | 0 | [5 empty] | UNI-D155TOW6C-UP2[0] | 0 | 1 | 0 | 0 | 0 | 3.198816
UNI-D155TOW6C-UP2 | [0] | 50 | UP2 | CoRezyn 63-AX-051 | TOW | 0 | 0 | 0 | 0 | 0 | 0 |  | Pultrusion | 24h/20C, 2h/60 C | 4826 | D155TF87 | 1664.095 |  | static | 13 mm/s |  |  |  | 1 | 0 | [5 empty] | UNI-D155TOW6C-UP2[0] | 0 | 1 | 0 | 0 | 0 | 3.221178
UNI-D155TOW6C-UP2 | [0] | 50 | UP2 | CoRezyn 63-AX-051 | TOW | 0 | 0 | 0 | 0 | 0 | 0 |  | Pultrusion | 24h/20C, 2h/60 C | 4827 | D155TF88 | 1659.109 |  | static | 13 mm/s |  |  |  | 1 | 0 | [5 empty] | UNI-D155TOW6C-UP2[0] | 0 | 1 | 0 | 0 | 0 | 3.219875
UNI-D155TOW6C-UP2 | [0] | 50 | UP2 | CoRezyn 63-AX-051 | TOW | 0 | 0 | 0 | 0 | 0 | 0 |  | Pultrusion | 24h/20C, 2h/60 C | 4828 | D155TF89 | 1685.285 |  | static | 13 mm/s |  |  |  | 1 | 0 | [5 empty] | UNI-D155TOW6C-UP2[0] | 0 | 1 | 0 | 0 | 0 | 3.226673
UNI-D155TOW6C-UP2 | [0] | 50 | UP2 | CoRezyn 63-AX-051 | TOW | 0 | 0 | 0 | 0 | 0 | 0 |  | Pultrusion | 24h/20C, 2h/60 C | 4829 | D155TF90 | 1632.932 |  | static | 13 mm/s |  |  |  | 1 | 0 | [5 empty] | UNI-D155TOW6C-UP2[0] | 0 | 1 | 0 | 0 | 0 | 3.212968
UNI-D155TOW6D-UP2 | [0] | 50 | UP2 | CoRezyn 63-AX-051 | TOW | 0 | 0 | 0 | 0 | 0 | 0 |  | Pultrusion | 24h/20C, 2h/60 C | 4830 | D155TF91 | 1455.927 |  | static | 13 mm/s |  |  |  | 1 | 0 | [5 empty] | UNI-D155TOW6D-UP2[0] | 0 | 1 | 0 | 0 | 0 | 3.16314
UNI-D155TOW6D-UP2 | [0] | 50 | UP2 | CoRezyn 63-AX-051 | TOW | 0 | 0 | 0 | 0 | 0 | 0 |  | Pultrusion | 24h/20C, 2h/60 C | 4831 | D155TF92 | 1705.23 |  | static | 13 mm/s |  |  |  | 1 | 0 | [5 empty] | UNI-D155TOW6D-UP2[0] | 0 | 1 | 0 | 0 | 0 | 3.231783
UNI-D155TOW6D-UP2 | [0] | 50 | UP2 | CoRezyn 63-AX-051 | TOW | 0 | 0 | 0 | 0 | 0 | 0 |  | Pultrusion | 24h/20C, 2h/60 C | 4832 | D155TF93 | 1731.406 |  | static | 13 mm/s |  |  |  | 1 | 0 | [5 empty] | UNI-D155TOW6D-UP2[0] | 0 | 1 | 0 | 0 | 0 | 3.238399
UNI-D155TOW6D-UP2 | [0] | 50 | UP2 | CoRezyn 63-AX-051 | TOW | 0 | 0 | 0 | 0 | 0 | 0 |  | Pultrusion | 24h/20C, 2h/60 C | 4833 | D155TF94 | 1617.974 |  | static | 13 mm/s |  |  |  | 1 | 0 | [5 empty] | UNI-D155TOW6D-UP2[0] | 0 | 1 | 0 | 0 | 0 | 3.208971
UNI-D155TOW6D-UP2 | [0] | 50 | UP2 | CoRezyn 63-AX-051 | TOW | 0 | 0 | 0 | 0 | 0 | 0 |  | Pultrusion | 24h/20C, 2h/60 C | 4834 | D155TF95 | 1601.769 |  | static | 13 mm/s |  |  |  | 1 | 0 | [5 empty] | UNI-D155TOW6D-UP2[0] | 0 | 1 | 0 | 0 | 0 | 3.2046
UNI-D155TOW6D-UP2 | [0] | 50 | UP2 | CoRezyn 63-AX-051 | TOW | 0 | 0 | 0 | 0 | 0 | 0 |  | Pultrusion | 24h/20C, 2h/60 C | 4835 | D155TF96 | 1700.244 |  | static | 13 mm/s |  |  |  | 1 | 0 | [5 empty] | UNI-D155TOW6D-UP2[0] | 0 | 1 | 0 | 0 | 0 | 3.230511
UNI-D155TOW6D-UP2 | [0] | 50 | UP2 | CoRezyn 63-AX-051 | TOW | 0 | 0 | 0 | 0 | 0 | 0 |  | Pultrusion | 24h/20C, 2h/60 C | 4836 | D155TF97 | 1642.904 |  | static | 13 mm/s |  |  |  | 1 | 0 | [5 empty] | UNI-D155TOW6D-UP2[0] | 0 | 1 | 0 | 0 | 0 | 3.215612
UNI-D155TOW6D-UP2 | [0] | 50 | UP2 | CoRezyn 63-AX-051 | TOW | 0 | 0 | 0 | 0 | 0 | 0 |  | Pultrusion | 24h/20C, 2h/60 C | 4837 | D155TF98 | 1632.932 |  | static | 13 mm/s |  |  |  | 1 | 0 | [5 empty] | UNI-D155TOW6D-UP2[0] | 0 | 1 | 0 | 0 | 0 | 3.212968
UNI-D155TOW6D-UP2 | [0] | 50 | UP2 | CoRezyn 63-AX-051 | TOW | 0 | 0 | 0 | 0 | 0 | 0 |  | Pultrusion | 24h/20C, 2h/60 C | 4838 | D155TF99 | 1652.876 |  | static | 13 mm/s |  |  |  | 1 | 0 | [5 empty] | UNI-D155TOW6D-UP2[0] | 0 | 1 | 0 | 0 | 0 | 3.21824
UNI-D155TOW6D-UP2 | [0] | 50 | UP2 | CoRezyn 63-AX-051 | TOW | 0 | 0 | 0 | 0 | 0 | 0 |  | Pultrusion | 24h/20C, 2h/60 C | 4839 | D155TF100 | 1674.067 |  | static | 13 mm/s |  |  |  | 1 | 0 | [5 empty] | UNI-D155TOW6D-UP2[0] | 0 | 1 | 0 | 0 | 0 | 3.223773
UNI-D155TOW6D-UP2 | [0] | 50 | UP2 | CoRezyn 63-AX-051 | TOW | 0 | 0 | 0 | 0 | 0 | 0 |  | Pultrusion | 24h/20C, 2h/60 C | 4840 | D155TF101 | 1632.932 |  | static | 13 mm/s |  |  |  | 1 | 0 | [5 empty] | UNI-D155TOW6D-UP2[0] | 0 | 1 | 0 | 0 | 0 | 3.212968
UNI-D155TOW6D-UP2 | [0] | 50 | UP2 | CoRezyn 63-AX-051 | TOW | 0 | 0 | 0 | 0 | 0 | 0 |  | Pultrusion | 24h/20C, 2h/60 C | 4841 | D155TF102 | 1757.583 |  | static | 13 mm/s |  |  |  | 1 | 0 | [5 empty] | UNI-D155TOW6D-UP2[0] | 0 | 1 | 0 | 0 | 0 | 3.244916
UNI-D155TOW6D-UP2 | [0] | 50 | UP2 | CoRezyn 63-AX-051 | TOW | 0 | 0 | 0 | 0 | 0 | 0 |  | Pultrusion | 24h/20C, 2h/60 C | 4862 | D155TF103 | 1674.067 |  | static | 13 mm/s |  |  |  | 1 | 0 | [5 empty] | UNI-D155TOW6D-UP2[0] | 0 | 1 | 0 | 0 | 0 | 3.223773
UNI-D155TOW6D-UP2 | [0] | 50 | UP2 | CoRezyn 63-AX-051 | TOW | 0 | 0 | 0 | 0 | 0 | 0 |  | Pultrusion | 24h/20C, 2h/60 C | 4842 | D155TF104 | 1664.095 |  | static | 13 mm/s |  |  |  | 1 | 0 | [5 empty] | UNI-D155TOW6D-UP2[0] | 0 | 1 | 0 | 0 | 0 | 3.221178
UNI-D155TOW6D-UP2 | [0] | 50 | UP2 | CoRezyn 63-AX-051 | TOW | 0 | 0 | 0 | 0 | 0 | 0 |  | Pultrusion | 24h/20C, 2h/60 C | 4843 | D155TF105 | 1508.281 |  | static | 13 mm/s |  |  |  | 1 | 0 | [5 empty] | UNI-D155TOW6D-UP2[0] | 0 | 1 | 0 | 0 | 0 | 3.178482
UNI-D155TOW6D-UP2 | [0] | 50 | UP2 | CoRezyn 63-AX-051 | TOW | 0 | 0 | 0 | 0 | 0 | 0 |  | Pultrusion | 24h/20C, 2h/60 C | 4844 | D155TF106 | 1445.955 |  | static | 13 mm/s |  |  |  | 1 | 0 | [5 empty] | UNI-D155TOW6D-UP2[0] | 0 | 1 | 0 | 0 | 0 | 3.160155
UNI-D155TOW6D-UP2 | [0] | 50 | UP2 | CoRezyn 63-AX-051 | TOW | 0 | 0 | 0 | 0 | 0 | 0 |  | Pultrusion | 24h/20C, 2h/60 C | 4845 | D155TF107 | 1726.42 |  | static | 13 mm/s |  |  |  | 1 | 0 | [5 empty] | UNI-D155TOW6D-UP2[0] | 0 | 1 | 0 | 0 | 0 | 3.237147
UNI-D155TOW6D-UP2 | [0] | 50 | UP2 | CoRezyn 63-AX-051 | TOW | 0 | 0 | 0 | 0 | 0 | 0 |  | Pultrusion | 24h/20C, 2h/60 C | 4846 | D155TF108 | 1383.629 |  | static | 13 mm/s |  |  |  | 1 | 0 | [5 empty] | UNI-D155TOW6D-UP2[0] | 0 | 1 | 0 | 0 | 0 | 3.14102
UNI-D155TOW6D-UP2 | [0] | 50 | UP2 | CoRezyn 63-AX-051 | TOW | 0 | 0 | 0 | 0 | 0 | 0 |  | Pultrusion | 24h/20C, 2h/60 C | 4847 | D155TF109 | 1685.285 |  | static | 13 mm/s |  |  |  | 1 | 0 | [5 empty] | UNI-D155TOW6D-UP2[0] | 0 | 1 | 0 | 0 | 0 | 3.226673
UNI-D155TOW6D-UP2 | [0] | 50 | UP2 | CoRezyn 63-AX-051 | TOW | 0 | 0 | 0 | 0 | 0 | 0 |  | Pultrusion | 24h/20C, 2h/60 C | 4848 | D155TF110 | 1617.974 |  | static | 13 mm/s |  |  |  | 1 | 0 | [5 empty] | UNI-D155TOW6D-UP2[0] | 0 | 1 | 0 | 0 | 0 | 3.208971
UNI-D155TOW6D-UP2 | [0] | 50 | UP2 | CoRezyn 63-AX-051 | TOW | 0 | 0 | 0 | 0 | 0 | 0 |  | Pultrusion | 24h/20C, 2h/60 C | 4849 | D155TF111 | 1674.067 |  | static | 13 mm/s |  |  |  | 1 | 0 | [5 empty] | UNI-D155TOW6D-UP2[0] | 0 | 1 | 0 | 0 | 0 | 3.223773
UNI-D155TOW6D-UP2 | [0] | 50 | UP2 | CoRezyn 63-AX-051 | TOW | 0 | 0 | 0 | 0 | 0 | 0 |  | Pultrusion | 24h/20C, 2h/60 C | 4850 | D155TF112 | 1685.285 |  | static | 13 mm/s |  |  |  | 1 | 0 | [5 empty] | UNI-D155TOW6D-UP2[0] | 0 | 1 | 0 | 0 | 0 | 3.226673
UNI-D155TOW6D-UP2 | [0] | 50 | UP2 | CoRezyn 63-AX-051 | TOW | 0 | 0 | 0 | 0 | 0 | 0 |  | Pultrusion | 24h/20C, 2h/60 C | 4851 | D155TF113 | 1642.904 |  | static | 13 mm/s |  |  |  | 1 | 0 | [5 empty] | UNI-D155TOW6D-UP2[0] | 0 | 1 | 0 | 0 | 0 | 3.215612
UNI-D155TOW6D-UP2 | [0] | 50 | UP2 | CoRezyn 63-AX-051 | TOW | 0 | 0 | 0 | 0 | 0 | 0 |  | Pultrusion | 24h/20C, 2h/60 C | 4852 | D155TF114 | 1685.285 |  | static | 13 mm/s |  |  |  | 1 | 0 | [5 empty] | UNI-D155TOW6D-UP2[0] | 0 | 1 | 0 | 0 | 0 | 3.226673
UNI-D155TOW6D-UP2 | [0] | 50 | UP2 | CoRezyn 63-AX-051 | TOW | 0 | 0 | 0 | 0 | 0 | 0 |  | Pultrusion | 24h/20C, 2h/60 C | 4853 | D155TF115 | 1664.095 |  | static | 13 mm/s |  |  |  | 1 | 0 | [5 empty] | UNI-D155TOW6D-UP2[0] | 0 | 1 | 0 | 0 | 0 | 3.221178
UNI-D155TOW6D-UP2 | [0] | 50 | UP2 | CoRezyn 63-AX-051 | TOW | 0 | 0 | 0 | 0 | 0 | 0 |  | Pultrusion | 24h/20C, 2h/60 C | 4854 | D155TF116 | 1690.271 |  | static | 13 mm/s |  |  |  | 1 | 0 | [5 empty] | UNI-D155TOW6D-UP2[0] | 0 | 1 | 0 | 0 | 0 | 3.227956
UNI-D155TOW6D-UP2 | [0] | 50 | UP2 | CoRezyn 63-AX-051 | TOW | 0 | 0 | 0 | 0 | 0 | 0 |  | Pultrusion | 24h/20C, 2h/60 C | 4855 | D155TF117 | 1601.769 |  | static | 13 mm/s |  |  |  | 1 | 0 | [5 empty] | UNI-D155TOW6D-UP2[0] | 0 | 1 | 0 | 0 | 0 | 3.2046
UNI-D155TOW6D-UP2 | [0] | 50 | UP2 | CoRezyn 63-AX-051 | TOW | 0 | 0 | 0 | 0 | 0 | 0 |  | Pultrusion | 24h/20C, 2h/60 C | 4856 | D155TF118 | 1611.741 |  | static | 13 mm/s |  |  |  | 1 | 0 | [5 empty] | UNI-D155TOW6D-UP2[0] | 0 | 1 | 0 | 0 | 0 | 3.207295
UNI-D155TOW6D-UP2 | [0] | 50 | UP2 | CoRezyn 63-AX-051 | TOW | 0 | 0 | 0 | 0 | 0 | 0 |  | Pultrusion | 24h/20C, 2h/60 C | 4857 | D155TF119 | 1549.416 |  | static | 13 mm/s |  |  |  | 1 | 0 | [5 empty] | UNI-D155TOW6D-UP2[0] | 0 | 1 | 0 | 0 | 0 | 3.190168
UNI-D155TOW6D-UP2 | [0] | 50 | UP2 | CoRezyn 63-AX-051 | TOW | 0 | 0 | 0 | 0 | 0 | 0 |  | Pultrusion | 24h/20C, 2h/60 C | 4858 | D155TF120 | 1664.095 |  | static | 13 mm/s |  |  |  | 1 | 0 | [5 empty] | UNI-D155TOW6D-UP2[0] | 0 | 1 | 0 | 0 | 0 | 3.221178
UNI-D155TOW8-UP2 | [0] | 50 | UP2 | CoRezyn 63-AX-051 | TOW | 0 | 0 | 0 | 0 | 0 | 0 |  | Pultrusion | 24h/20C, 2h/60 C | 6900 | D155TG1 | 1894.7 |  | static | 13 mm/s |  |  |  | 1 | 0 | [5 empty] | UNI-D155TOW8-UP2[0] | 0 | 1 | 0 | 0 | 0 | 3.27754
UNI-D155TOW8-UP2 | [0] | 50 | UP2 | CoRezyn 63-AX-051 | TOW | 0 | 0 | 0 | 0 | 0 | 0 |  | Pultrusion | 24h/20C, 2h/60 C | 6901 | D155TG2 | 1627.946 |  | static | 13 mm/s |  |  |  | 1 | 0 | [5 empty] | UNI-D155TOW8-UP2[0] | 0 | 1 | 0 | 0 | 0 | 3.21164
UNI-D155TOW8-UP2 | [0] | 50 | UP2 | CoRezyn 63-AX-051 | TOW | 0 | 0 | 0 | 0 | 0 | 0 |  | Pultrusion | 24h/20C, 2h/60 C | 6902 | D155TG3 | 1745.118 |  | static | 13 mm/s |  |  |  | 1 | 0 | [5 empty] | UNI-D155TOW8-UP2[0] | 0 | 1 | 0 | 0 | 0 | 3.241825
UNI-D155TOW8-UP2 | [0] | 50 | UP2 | CoRezyn 63-AX-051 | TOW | 0 | 0 | 0 | 0 | 0 | 0 |  | Pultrusion | 24h/20C, 2h/60 C | 6903 | D155TG4 | 1692.764 |  | static | 13 mm/s |  |  |  | 1 | 0 | [5 empty] | UNI-D155TOW8-UP2[0] | 0 | 1 | 0 | 0 | 0 | 3.228597
UNI-D155TOW8-UP2 | [0] | 50 | UP2 | CoRezyn 63-AX-051 | TOW | 0 | 0 | 0 | 0 | 0 | 0 |  | Pultrusion | 24h/20C, 2h/60 C | 6904 | D155TG5 | 1887.221 |  | static | 13 mm/s |  |  |  | 1 | 0 | [5 empty] | UNI-D155TOW8-UP2[0] | 0 | 1 | 0 | 0 | 0 | 3.275823
UNI-D155TOW8-UP2 | [0] | 50 | UP2 | CoRezyn 63-AX-051 | TOW | 0 | 0 | 0 | 0 | 0 | 0 |  | Pultrusion | 24h/20C, 2h/60 C | 6905 | D155TG6 | 1828.634 |  | static | 13 mm/s |  |  |  | 1 | 0 | [5 empty] | UNI-D155TOW8-UP2[0] | 0 | 1 | 0 | 0 | 0 | 3.262127
UNI-D155TOW8-UP2 | [0] | 50 | UP2 | CoRezyn 63-AX-051 | TOW | 0 | 0 | 0 | 0 | 0 | 0 |  | Pultrusion | 24h/20C, 2h/60 C | 6906 | D155TG7 | 1681.546 |  | static | 13 mm/s |  |  |  | 1 | 0 | [5 empty] | UNI-D155TOW8-UP2[0] | 0 | 1 | 0 | 0 | 0 | 3.225709
UNI-D155TOW8-UP2 | [0] | 50 | UP2 | CoRezyn 63-AX-051 | TOW | 0 | 0 | 0 | 0 | 0 | 0 |  | Pultrusion | 24h/20C, 2h/60 C | 6907 | D155TG8 | 1808.69 |  | static | 13 mm/s |  |  |  | 1 | 0 | [5 empty] | UNI-D155TOW8-UP2[0] | 0 | 1 | 0 | 0 | 0 | 3.257364
UNI-D155TOW8-UP2 | [0] | 50 | UP2 | CoRezyn 63-AX-051 | TOW | 0 | 0 | 0 | 0 | 0 | 0 |  | Pultrusion | 24h/20C, 2h/60 C | 6948 | D155TG9 | 1665.341 |  | static | 13 mm/s |  |  |  | 1 | 0 | [5 empty] | UNI-D155TOW8-UP2[0] | 0 | 1 | 0 | 0 | 0 | 3.221503
UNI-D155TOW8-UP2 | [0] | 50 | UP2 | CoRezyn 63-AX-051 | TOW | 0 | 0 | 0 | 0 | 0 | 0 |  | Pultrusion | 24h/20C, 2h/60 C | 6949 | D155TG10 | 1775.034 |  | static | 13 mm/s |  |  |  | 1 | 0 | [5 empty] | UNI-D155TOW8-UP2[0] | 0 | 1 | 0 | 0 | 0 | 3.249207
UNI-D155TOW8-UP2 | [0] | 50 | UP2 | CoRezyn 63-AX-051 | TOW | 0 | 0 | 0 | 0 | 0 | 0 |  | Pultrusion | 24h/20C, 2h/60 C | 6950 | D155TG11 | 1792.486 |  | static | 13 mm/s |  |  |  | 1 | 0 | [5 empty] | UNI-D155TOW8-UP2[0] | 0 | 1 | 0 | 0 | 0 | 3.253456
UNI-D155TOW8-UP2 | [0] | 50 | UP2 | CoRezyn 63-AX-051 | TOW | 0 | 0 | 0 | 0 | 0 | 0 |  | Pultrusion | 24h/20C, 2h/60 C | 6951 | D155TG12 | 1864.783 |  | static | 13 mm/s |  |  |  | 1 | 0 | [5 empty] | UNI-D155TOW8-UP2[0] | 0 | 1 | 0 | 0 | 0 | 3.270628
UNI-D155TOW8-UP2 | [0] | 50 | UP2 | CoRezyn 63-AX-051 | TOW | 0 | 0 | 0 | 0 | 0 | 0 |  | Pultrusion | 24h/20C, 2h/60 C | 6952 | D155TG13 | 1707.723 |  | static | 13 mm/s |  |  |  | 1 | 0 | [5 empty] | UNI-D155TOW8-UP2[0] | 0 | 1 | 0 | 0 | 0 | 3.232417
UNI-D155TOW8-UP2 | [0] | 50 | UP2 | CoRezyn 63-AX-051 | TOW | 0 | 0 | 0 | 0 | 0 | 0 |  | Pultrusion | 24h/20C, 2h/60 C | 6953 | D155TG14 | 1773.788 |  | static | 13 mm/s |  |  |  | 1 | 0 | [5 empty] | UNI-D155TOW8-UP2[0] | 0 | 1 | 0 | 0 | 0 | 3.248902
UNI-D155TOW8-UP2 | [0] | 50 | UP2 | CoRezyn 63-AX-051 | TOW | 0 | 0 | 0 | 0 | 0 | 0 |  | Pultrusion | 24h/20C, 2h/60 C | 6954 | D155TG15 | 1730.16 |  | static | 13 mm/s |  |  |  | 1 | 0 | [5 empty] | UNI-D155TOW8-UP2[0] | 0 | 1 | 0 | 0 | 0 | 3.238086
UNI-D155TOW8-UP2 | [0] | 50 | UP2 | CoRezyn 63-AX-051 | TOW | 0 | 0 | 0 | 0 | 0 | 0 |  | Pultrusion | 24h/20C, 2h/60 C | 6955 | D155TG16 | 1690.271 |  | static | 13 mm/s |  |  |  | 1 | 0 | [5 empty] | UNI-D155TOW8-UP2[0] | 0 | 1 | 0 | 0 | 0 | 3.227956
UNI-D155TOW8-UP2 | [0] | 50 | UP2 | CoRezyn 63-AX-051 | TOW | 0 | 0 | 0 | 0 | 0 | 0 |  | Pultrusion | 24h/20C, 2h/60 C | 6956 | D155TG17 | 1817.416 |  | static | 13 mm/s |  |  |  | 1 | 0 | [5 empty] | UNI-D155TOW8-UP2[0] | 0 | 1 | 0 | 0 | 0 | 3.259454
UNI-D155TOW8-UP2 | [0] | 50 | UP2 | CoRezyn 63-AX-051 | TOW | 0 | 0 | 0 | 0 | 0 | 0 |  | Pultrusion | 24h/20C, 2h/60 C | 6957 | D155TG18 | 1883.481 |  | static | 13 mm/s |  |  |  | 1 | 0 | [5 empty] | UNI-D155TOW8-UP2[0] | 0 | 1 | 0 | 0 | 0 | 3.274961
UNI-D155TOW8-UP2 | [0] | 50 | UP2 | CoRezyn 63-AX-051 | TOW | 0 | 0 | 0 | 0 | 0 | 0 |  | Pultrusion | 24h/20C, 2h/60 C | 6958 | D155TG19 | 1802.458 |  | static | 13 mm/s |  |  |  | 1 | 0 | [5 empty] | UNI-D155TOW8-UP2[0] | 0 | 1 | 0 | 0 | 0 | 3.255865
UNI-D155TOW8-UP2 | [0] | 50 | UP2 | CoRezyn 63-AX-051 | TOW | 0 | 0 | 0 | 0 | 0 | 0 |  | Pultrusion | 24h/20C, 2h/60 C | 6959 | D155TG20 | 1834.867 |  | static | 13 mm/s |  |  |  | 1 | 0 | [5 empty] | UNI-D155TOW8-UP2[0] | 0 | 1 | 0 | 0 | 0 | 3.263605
UNI-D155TOW8-UP2 | [0] | 50 | UP2 | CoRezyn 63-AX-051 | TOW | 0 | 0 | 0 | 0 | 0 | 0 |  | Pultrusion | 24h/20C, 2h/60 C | 6960 | D155TG21 | 1741.378 |  | static | 13 mm/s |  |  |  | 1 | 0 | [5 empty] | UNI-D155TOW8-UP2[0] | 0 | 1 | 0 | 0 | 0 | 3.240893
UNI-D155TOW8-UP2 | [0] | 50 | UP2 | CoRezyn 63-AX-051 | TOW | 0 | 0 | 0 | 0 | 0 | 0 |  | Pultrusion | 24h/20C, 2h/60 C | 6961 | D155TG22 | 1808.69 |  | static | 13 mm/s |  |  |  | 1 | 0 | [5 empty] | UNI-D155TOW8-UP2[0] | 0 | 1 | 0 | 0 | 0 | 3.257364
UNI-D155TOW8-UP2 | [0] | 50 | UP2 | CoRezyn 63-AX-051 | TOW | 0 | 0 | 0 | 0 | 0 | 0 |  | Pultrusion | 24h/20C, 2h/60 C | 6962 | D155TG23 | 1828.634 |  | static | 13 mm/s |  |  |  | 1 | 0 | [5 empty] | UNI-D155TOW8-UP2[0] | 0 | 1 | 0 | 0 | 0 | 3.262127
UNI-D155TOW8-UP2 | [0] | 50 | UP2 | CoRezyn 63-AX-051 | TOW | 0 | 0 | 0 | 0 | 0 | 0 |  | Pultrusion | 24h/20C, 2h/60 C | 6963 | D155TG24 | 1763.816 |  | static | 13 mm/s |  |  |  | 1 | 0 | [5 empty] | UNI-D155TOW8-UP2[0] | 0 | 1 | 0 | 0 | 0 | 3.246453
UNI-D155TOW8-UP2 | [0] | 50 | UP2 | CoRezyn 63-AX-051 | TOW | 0 | 0 | 0 | 0 | 0 | 0 |  | Pultrusion | 24h/20C, 2h/60 C | 6964 | D155TG25 | 1935.835 |  | static | 13 mm/s |  |  |  | 1 | 0 | [5 empty] | UNI-D155TOW8-UP2[0] | 0 | 1 | 0 | 0 | 0 | 3.286868
UNI-D155TOW8-UP2 | [0] | 50 | UP2 | CoRezyn 63-AX-051 | TOW | 0 | 0 | 0 | 0 | 0 | 0 |  | Pultrusion | 24h/20C, 2h/60 C | 6965 | D155TG26 | 1737.639 |  | static | 13 mm/s |  |  |  | 1 | 0 | [5 empty] | UNI-D155TOW8-UP2[0] | 0 | 1 | 0 | 0 | 0 | 3.23996
UNI-D155TOW8-UP2 | [0] | 50 | UP2 | CoRezyn 63-AX-051 | TOW | 0 | 0 | 0 | 0 | 0 | 0 |  | Pultrusion | 24h/20C, 2h/60 C | 6966 | D155TG27 | 1775.034 |  | static | 13 mm/s |  |  |  | 1 | 0 | [5 empty] | UNI-D155TOW8-UP2[0] | 0 | 1 | 0 | 0 | 0 | 3.249207
UNI-D155TOW8-UP2 | [0] | 50 | UP2 | CoRezyn 63-AX-051 | TOW | 0 | 0 | 0 | 0 | 0 | 0 |  | Pultrusion | 24h/20C, 2h/60 C | 6967 | D155TG28 | 1767.555 |  | static | 13 mm/s |  |  |  | 1 | 0 | [5 empty] | UNI-D155TOW8-UP2[0] | 0 | 1 | 0 | 0 | 0 | 3.247373
UNI-D155TOW8-UP2 | [0] | 50 | UP2 | CoRezyn 63-AX-051 | TOW | 0 | 0 | 0 | 0 | 0 | 0 |  | Pultrusion | 24h/20C, 2h/60 C | 6968 | D155TG29 | 1615.481 |  | static | 13 mm/s |  |  |  | 1 | 0 | [5 empty] | UNI-D155TOW8-UP2[0] | 0 | 1 | 0 | 0 | 0 | 3.208302
UNI-D155TOW8-UP2 | [0] | 50 | UP2 | CoRezyn 63-AX-051 | TOW | 0 | 0 | 0 | 0 | 0 | 0 |  | Pultrusion | 24h/20C, 2h/60 C | 6969 | D155TG30 | 1747.611 |  | static | 13 mm/s |  |  |  | 1 | 0 | [5 empty] | UNI-D155TOW8-UP2[0] | 0 | 1 | 0 | 0 | 0 | 3.242445
UNI-DB120TOW5-UP2 | [0] | 47 | UP2 | CoRezyn 63-AX-051 | TOW | 0 | 0 | 0 | 0 | 0 | 0 |  | Pultrusion | 24h/20C, 2h/60 C | 4569 | DB120TA1 |  |  | static | 13 mm/s |  |  |  | 1 | 0 | [5 empty] | UNI-DB120TOW5-UP2[0] | 0 | 1 | 0 | 0 | 0
UNI-DB120TOW5-UP2 | [0] | 47 | UP2 | CoRezyn 63-AX-051 | TOW | 0 | 0 | 0 | 0 | 0 | 0 |  | Pultrusion | 24h/20C, 2h/60 C | 4570 | DB120TA2 |  |  | static | 13 mm/s |  |  |  | 1 | 0 | [5 empty] | UNI-DB120TOW5-UP2[0] | 0 | 1 | 0 | 0 | 0
UNI-DB120TOW5-UP2 | [0] | 47 | UP2 | CoRezyn 63-AX-051 | TOW | 0 | 0 | 0 | 0 | 0 | 0 |  | Pultrusion | 24h/20C, 2h/60 C | 4571 | DB120TA3 |  |  | static | 13 mm/s |  |  |  | 1 | 0 | [5 empty] | UNI-DB120TOW5-UP2[0] | 0 | 1 | 0 | 0 | 0
UNI-DB120TOW5-UP2 | [0] | 47 | UP2 | CoRezyn 63-AX-051 | TOW | 0 | 0 | 0 | 0 | 0 | 0 |  | Pultrusion | 24h/20C, 2h/60 C | 4572 | DB120TA4 |  |  | static | 13 mm/s |  |  |  | 1 | 0 | [5 empty] | UNI-DB120TOW5-UP2[0] | 0 | 1 | 0 | 0 | 0
UNI-DB120TOW5-UP2 | [0] | 47 | UP2 | CoRezyn 63-AX-051 | TOW | 0 | 0 | 0 | 0 | 0 | 0 |  | Pultrusion | 24h/20C, 2h/60 C | 4573 | DB120TA5 |  |  | static | 13 mm/s |  |  |  | 1 | 0 | [5 empty] | UNI-DB120TOW5-UP2[0] | 0 | 1 | 0 | 0 | 0
UNI-DB120TOW5-UP2 | [0] | 47 | UP2 | CoRezyn 63-AX-051 | TOW | 0 | 0 | 0 | 0 | 0 | 0 |  | Pultrusion | 24h/20C, 2h/60 C | 4574 | DB120TA6 |  |  | static | 13 mm/s |  |  |  | 1 | 0 | [5 empty] | UNI-DB120TOW5-UP2[0] | 0 | 1 | 0 | 0 | 0
UNI-DB120TOW5-UP2 | [0] | 47 | UP2 | CoRezyn 63-AX-051 | TOW | 0 | 0 | 0 | 0 | 0 | 0 |  | Pultrusion | 24h/20C, 2h/60 C | 4575 | DB120TA7 |  |  | static | 13 mm/s |  |  |  | 1 | 0 | [5 empty] | UNI-DB120TOW5-UP2[0] | 0 | 1 | 0 | 0 | 0
UNI-DB120TOW5-UP2 | [0] | 47 | UP2 | CoRezyn 63-AX-051 | TOW | 0 | 0 | 0 | 0 | 0 | 0 |  | Pultrusion | 24h/20C, 2h/60 C | 4576 | DB120TA8 |  |  | static | 13 mm/s |  |  |  | 1 | 0 | [5 empty] | UNI-DB120TOW5-UP2[0] | 0 | 1 | 0 | 0 | 0
UNI-DB120TOW5-UP2 | [0] | 47 | UP2 | CoRezyn 63-AX-051 | TOW | 0 | 0 | 0 | 0 | 0 | 0 |  | Pultrusion | 24h/20C, 2h/60 C | 4577 | DB120TA9 |  |  | static | 13 mm/s |  |  |  | 1 | 0 | [5 empty] | UNI-DB120TOW5-UP2[0] | 0 | 1 | 0 | 0 | 0
UNI-DB120TOW5-UP2 | [0] | 47 | UP2 | CoRezyn 63-AX-051 | TOW | 0 | 0 | 0 | 0 | 0 | 0 |  | Pultrusion | 24h/20C, 2h/60 C | 4578 | DB120TA10 |  |  | static | 13 mm/s |  |  |  | 1 | 0 | [5 empty] | UNI-DB120TOW5-UP2[0] | 0 | 1 | 0 | 0 | 0
UNI-DB120TOW5-UP2 | [0] | 47 | UP2 | CoRezyn 63-AX-051 | TOW | 0 | 0 | 0 | 0 | 0 | 0 |  | Pultrusion | 24h/20C, 2h/60 C | 4579 | DB120TA11 |  |  | static | 13 mm/s |  |  |  | 1 | 0 | [5 empty] | UNI-DB120TOW5-UP2[0] | 0 | 1 | 0 | 0 | 0
UNI-DB120TOW5-UP2 | [0] | 47 | UP2 | CoRezyn 63-AX-051 | TOW | 0 | 0 | 0 | 0 | 0 | 0 |  | Pultrusion | 24h/20C, 2h/60 C | 4580 | DB120TA12 |  |  | static | 13 mm/s |  |  |  | 1 | 0 | [5 empty] | UNI-DB120TOW5-UP2[0] | 0 | 1 | 0 | 0 | 0
UNI-DB120TOW5-UP2 | [0] | 47 | UP2 | CoRezyn 63-AX-051 | TOW | 0 | 0 | 0 | 0 | 0 | 0 |  | Pultrusion | 24h/20C, 2h/60 C | 4581 | DB120TA13 |  |  | static | 13 mm/s |  |  |  | 1 | 0 | [5 empty] | UNI-DB120TOW5-UP2[0] | 0 | 1 | 0 | 0 | 0
UNI-DB120TOW5-UP2 | [0] | 47 | UP2 | CoRezyn 63-AX-051 | TOW | 0 | 0 | 0 | 0 | 0 | 0 |  | Pultrusion | 24h/20C, 2h/60 C | 4582 | DB120TA14 |  |  | static | 13 mm/s |  |  |  | 1 | 0 | [5 empty] | UNI-DB120TOW5-UP2[0] | 0 | 1 | 0 | 0 | 0
UNI-DB120TOW5-UP2 | [0] | 47 | UP2 | CoRezyn 63-AX-051 | TOW | 0 | 0 | 0 | 0 | 0 | 0 |  | Pultrusion | 24h/20C, 2h/60 C | 4583 | DB120TA15 |  |  | static | 13 mm/s |  |  |  | 1 | 0 | [5 empty] | UNI-DB120TOW5-UP2[0] | 0 | 1 | 0 | 0 | 0
UNI-DB120TOW5-UP2 | [0] | 47 | UP2 | CoRezyn 63-AX-051 | TOW | 0 | 0 | 0 | 0 | 0 | 0 |  | Pultrusion | 24h/20C, 2h/60 C | 4584 | DB120TA16 |  |  | static | 13 mm/s |  |  |  | 1 | 0 | [5 empty] | UNI-DB120TOW5-UP2[0] | 0 | 1 | 0 | 0 | 0
UNI-DB120TOW5-UP2 | [0] | 47 | UP2 | CoRezyn 63-AX-051 | TOW | 0 | 0 | 0 | 0 | 0 | 0 |  | Pultrusion | 24h/20C, 2h/60 C | 4585 | DB120TA17 |  |  | static | 13 mm/s |  |  |  | 1 | 0 | [5 empty] | UNI-DB120TOW5-UP2[0] | 0 | 1 | 0 | 0 | 0
UNI-DB120TOW5-UP2 | [0] | 47 | UP2 | CoRezyn 63-AX-051 | TOW | 0 | 0 | 0 | 0 | 0 | 0 |  | Pultrusion | 24h/20C, 2h/60 C | 4586 | DB120TA18 |  |  | static | 13 mm/s |  |  |  | 1 | 0 | [5 empty] | UNI-DB120TOW5-UP2[0] | 0 | 1 | 0 | 0 | 0
UNI-DB120TOW5-UP2 | [0] | 47 | UP2 | CoRezyn 63-AX-051 | TOW | 0 | 0 | 0 | 0 | 0 | 0 |  | Pultrusion | 24h/20C, 2h/60 C | 4587 | DB120TA19 |  |  | static | 13 mm/s |  |  |  | 1 | 0 | [5 empty] | UNI-DB120TOW5-UP2[0] | 0 | 1 | 0 | 0 | 0
UNI-DB120TOW5-UP2 | [0] | 47 | UP2 | CoRezyn 63-AX-051 | TOW | 0 | 0 | 0 | 0 | 0 | 0 |  | Pultrusion | 24h/20C, 2h/60 C | 4588 | DB120TA20 |  |  | static | 13 mm/s |  |  |  | 1 | 0 | [5 empty] | UNI-DB120TOW5-UP2[0] | 0 | 1 | 0 | 0 | 0
UNI-DB120TOW5-UP2 | [0] | 47 | UP2 | CoRezyn 63-AX-051 | TOW | 0 | 0 | 0 | 0 | 0 | 0 |  | Pultrusion | 24h/20C, 2h/60 C | 4589 | DB120TA21 |  |  | static | 13 mm/s |  |  |  | 1 | 0 | [5 empty] | UNI-DB120TOW5-UP2[0] | 0 | 1 | 0 | 0 | 0
UNI-DB120TOW5-UP2 | [0] | 47 | UP2 | CoRezyn 63-AX-051 | TOW | 0 | 0 | 0 | 0 | 0 | 0 |  | Pultrusion | 24h/20C, 2h/60 C | 4590 | DB120TA22 |  |  | static | 13 mm/s |  |  |  | 1 | 0 | [5 empty] | UNI-DB120TOW5-UP2[0] | 0 | 1 | 0 | 0 | 0
UNI-DB120TOW5-UP2 | [0] | 47 | UP2 | CoRezyn 63-AX-051 | TOW | 0 | 0 | 0 | 0 | 0 | 0 |  | Pultrusion | 24h/20C, 2h/60 C | 4591 | DB120TA23 |  |  | static | 13 mm/s |  |  |  | 1 | 0 | [5 empty] | UNI-DB120TOW5-UP2[0] | 0 | 1 | 0 | 0 | 0
UNI-DB120TOW5-UP2 | [0] | 47 | UP2 | CoRezyn 63-AX-051 | TOW | 0 | 0 | 0 | 0 | 0 | 0 |  | Pultrusion | 24h/20C, 2h/60 C | 4592 | DB120TA24 |  |  | static | 13 mm/s |  |  |  | 1 | 0 | [5 empty] | UNI-DB120TOW5-UP2[0] | 0 | 1 | 0 | 0 | 0
UNI-DB120TOW5-UP2 | [0] | 47 | UP2 | CoRezyn 63-AX-051 | TOW | 0 | 0 | 0 | 0 | 0 | 0 |  | Pultrusion | 24h/20C, 2h/60 C | 4593 | DB120TA25 |  |  | static | 13 mm/s |  |  |  | 1 | 0 | [5 empty] | UNI-DB120TOW5-UP2[0] | 0 | 1 | 0 | 0 | 0
UNI-DB120TOW5-UP2 | [0] | 47 | UP2 | CoRezyn 63-AX-051 | TOW | 0 | 0 | 0 | 0 | 0 | 0 |  | Pultrusion | 24h/20C, 2h/60 C | 4594 | DB120TA26 |  |  | static | 13 mm/s |  |  |  | 1 | 0 | [5 empty] | UNI-DB120TOW5-UP2[0] | 0 | 1 | 0 | 0 | 0
UNI-DB120TOW5-UP2 | [0] | 47 | UP2 | CoRezyn 63-AX-051 | TOW | 0 | 0 | 0 | 0 | 0 | 0 |  | Pultrusion | 24h/20C, 2h/60 C | 4595 | DB120TA27 |  |  | static | 13 mm/s |  |  |  | 1 | 0 | [5 empty] | UNI-DB120TOW5-UP2[0] | 0 | 1 | 0 | 0 | 0
UNI-DB120TOW5-UP2 | [0] | 47 | UP2 | CoRezyn 63-AX-051 | TOW | 0 | 0 | 0 | 0 | 0 | 0 |  | Pultrusion | 24h/20C, 2h/60 C | 4596 | DB120TA28 |  |  | static | 13 mm/s |  |  |  | 1 | 0 | [5 empty] | UNI-DB120TOW5-UP2[0] | 0 | 1 | 0 | 0 | 0
UNI-DB120TOW5-UP2 | [0] | 47 | UP2 | CoRezyn 63-AX-051 | TOW | 0 | 0 | 0 | 0 | 0 | 0 |  | Pultrusion | 24h/20C, 2h/60 C | 4597 | DB120TA29 |  |  | static | 13 mm/s |  |  |  | 1 | 0 | [5 empty] | UNI-DB120TOW5-UP2[0] | 0 | 1 | 0 | 0 | 0
UNI-DB120TOW5-UP2 | [0] | 47 | UP2 | CoRezyn 63-AX-051 | TOW | 0 | 0 | 0 | 0 | 0 | 0 |  | Pultrusion | 24h/20C, 2h/60 C | 4598 | DB120TA30 |  |  | static | 13 mm/s |  |  |  | 1 | 0 | [5 empty] | UNI-DB120TOW5-UP2[0] | 0 | 1 | 0 | 0 | 0
UNI-DB120TOW5-UP2 | [0] | 47 | UP2 | CoRezyn 63-AX-051 | TOW | 0 | 0 | 0 | 0 | 0 | 0 |  | Pultrusion | 24h/20C, 2h/60 C | 4599 | DB120TA31 |  |  | static | 13 mm/s |  |  |  | 1 | 0 | [5 empty] | UNI-DB120TOW5-UP2[0] | 0 | 1 | 0 | 0 | 0
UNI-DB120TOW5-UP2 | [0] | 47 | UP2 | CoRezyn 63-AX-051 | TOW | 0 | 0 | 0 | 0 | 0 | 0 |  | Pultrusion | 24h/20C, 2h/60 C | 4600 | DB120TA32 |  |  | static | 13 mm/s |  |  |  | 1 | 0 | [5 empty] | UNI-DB120TOW5-UP2[0] | 0 | 1 | 0 | 0 | 0
UNI-DB120TOW5-UP2 | [0] | 47 | UP2 | CoRezyn 63-AX-051 | TOW | 0 | 0 | 0 | 0 | 0 | 0 |  | Pultrusion | 24h/20C, 2h/60 C | 4601 | DB120TA33 |  |  | static | 13 mm/s |  |  |  | 1 | 0 | [5 empty] | UNI-DB120TOW5-UP2[0] | 0 | 1 | 0 | 0 | 0
UNI-DB120TOW5-UP2 | [0] | 47 | UP2 | CoRezyn 63-AX-051 | TOW | 0 | 0 | 0 | 0 | 0 | 0 |  | Pultrusion | 24h/20C, 2h/60 C | 4602 | DB120TA34 |  |  | static | 13 mm/s |  |  |  | 1 | 0 | [5 empty] | UNI-DB120TOW5-UP2[0] | 0 | 1 | 0 | 0 | 0
UNI-DB120TOW5-UP2 | [0] | 47 | UP2 | CoRezyn 63-AX-051 | TOW | 0 | 0 | 0 | 0 | 0 | 0 |  | Pultrusion | 24h/20C, 2h/60 C | 4603 | DB120TA35 |  |  | static | 13 mm/s |  |  |  | 1 | 0 | [5 empty] | UNI-DB120TOW5-UP2[0] | 0 | 1 | 0 | 0 | 0
UNI-DB120TOW5-UP2 | [0] | 47 | UP2 | CoRezyn 63-AX-051 | TOW | 0 | 0 | 0 | 0 | 0 | 0 |  | Pultrusion | 24h/20C, 2h/60 C | 4604 | DB120TA36 |  |  | static | 13 mm/s |  |  |  | 1 | 0 | [5 empty] | UNI-DB120TOW5-UP2[0] | 0 | 1 | 0 | 0 | 0
UNI-DB120TOW5-UP2 | [0] | 47 | UP2 | CoRezyn 63-AX-051 | TOW | 0 | 0 | 0 | 0 | 0 | 0 |  | Pultrusion | 24h/20C, 2h/60 C | 4605 | DB120TA37 |  |  | static | 13 mm/s |  |  |  | 1 | 0 | [5 empty] | UNI-DB120TOW5-UP2[0] | 0 | 1 | 0 | 0 | 0
UNI-DB120TOW5-UP2 | [0] | 47 | UP2 | CoRezyn 63-AX-051 | TOW | 0 | 0 | 0 | 0 | 0 | 0 |  | Pultrusion | 24h/20C, 2h/60 C | 4606 | DB120TA38 |  |  | static | 13 mm/s |  |  |  | 1 | 0 | [5 empty] | UNI-DB120TOW5-UP2[0] | 0 | 1 | 0 | 0 | 0
UNI-DB120TOW5-UP2 | [0] | 47 | UP2 | CoRezyn 63-AX-051 | TOW | 0 | 0 | 0 | 0 | 0 | 0 |  | Pultrusion | 24h/20C, 2h/60 C | 4607 | DB120TA39 |  |  | static | 13 mm/s |  |  |  | 1 | 0 | [5 empty] | UNI-DB120TOW5-UP2[0] | 0 | 1 | 0 | 0 | 0
UNI-DB120TOW5-UP2 | [0] | 47 | UP2 | CoRezyn 63-AX-051 | TOW | 0 | 0 | 0 | 0 | 0 | 0 |  | Pultrusion | 24h/20C, 2h/60 C | 4608 | DB120TA40 |  |  | static | 13 mm/s |  |  |  | 1 | 0 | [5 empty] | UNI-DB120TOW5-UP2[0] | 0 | 1 | 0 | 0 | 0
UNI-DB120TOW5-UP2 | [0] | 47 | UP2 | CoRezyn 63-AX-051 | TOW | 0 | 0 | 0 | 0 | 0 | 0 |  | Pultrusion | 24h/20C, 2h/60 C | 4609 | DB120TA41 |  |  | static | 13 mm/s |  |  |  | 1 | 0 | [5 empty] | UNI-DB120TOW5-UP2[0] | 0 | 1 | 0 | 0 | 0
UNI-DB120TOW5-UP2 | [0] | 47 | UP2 | CoRezyn 63-AX-051 | TOW | 0 | 0 | 0 | 0 | 0 | 0 |  | Pultrusion | 24h/20C, 2h/60 C | 4610 | DB120TA42 |  |  | static | 13 mm/s |  |  |  | 1 | 0 | [5 empty] | UNI-DB120TOW5-UP2[0] | 0 | 1 | 0 | 0 | 0
UNI-DB120TOW5-UP2 | [0] | 47 | UP2 | CoRezyn 63-AX-051 | TOW | 0 | 0 | 0 | 0 | 0 | 0 |  | Pultrusion | 24h/20C, 2h/60 C | 4611 | DB120TA43 |  |  | static | 13 mm/s |  |  |  | 1 | 0 | [5 empty] | UNI-DB120TOW5-UP2[0] | 0 | 1 | 0 | 0 | 0
UNI-DB120TOW5-UP2 | [0] | 47 | UP2 | CoRezyn 63-AX-051 | TOW | 0 | 0 | 0 | 0 | 0 | 0 |  | Pultrusion | 24h/20C, 2h/60 C | 4612 | DB120TA44 |  |  | static | 13 mm/s |  |  |  | 1 | 0 | [5 empty] | UNI-DB120TOW5-UP2[0] | 0 | 1 | 0 | 0 | 0
UNI-D155-VF50-UP2 | [0] | 50 | UP2 | CoRezyn 63-AX-051 | TOW | 0 | 0 | 0 | 0 | 0 | 0 | 1433.75 | Pultrusion | 24h/20C, 2h/60 C | 6400 | 6k1 | 1147 |  | static | 13 mm/s |  |  |  | 1 | 0 | [5 empty] | UNI-D155-VF50-UP2[0] | 0 | 1 | 0 | 0 | 0 | 3.059563
UNI-D155-VF50-UP2 | [0] | 50 | UP2 | CoRezyn 63-AX-051 | TOW | 0 | 0 | 0 | 0 | 0 | 0 | 1491.25 | Pultrusion | 24h/20C, 2h/60 C | 6401 | 6k2 | 1193 |  | static | 13 mm/s |  |  |  | 1 | 0 | [5 empty] | UNI-D155-VF50-UP2[0] | 0 | 1 | 0 | 0 | 0 | 3.07664
UNI-D155-VF50-UP2 | [0] | 50 | UP2 | CoRezyn 63-AX-051 | TOW | 0 | 0 | 0 | 0 | 0 | 0 | 1458.75 | Pultrusion | 24h/20C, 2h/60 C | 6402 | 6k3 | 1167 |  | static | 13 mm/s |  |  |  | 1 | 0 | [5 empty] | UNI-D155-VF50-UP2[0] | 0 | 1 | 0 | 0 | 0 | 3.067071
UNI-D155-VF50-UP2 | [0] | 50 | UP2 | CoRezyn 63-AX-051 | TOW | 0 | 0 | 0 | 0 | 0 | 0 | 1597.5 | Pultrusion | 24h/20C, 2h/60 C | 6403 | 6k4 | 1278 |  | static | 13 mm/s |  |  |  | 1 | 0 | [5 empty] | UNI-D155-VF50-UP2[0] | 0 | 1 | 0 | 0 | 0 | 3.106531
UNI-D155-VF50-UP2 | [0] | 50 | UP2 | CoRezyn 63-AX-051 | TOW | 0 | 0 | 0 | 0 | 0 | 0 | 1576.25 | Pultrusion | 24h/20C, 2h/60 C | 6404 | 6k5 | 1261 |  | static | 13 mm/s |  |  |  | 1 | 0 | [5 empty] | UNI-D155-VF50-UP2[0] | 0 | 1 | 0 | 0 | 0 | 3.100715
UNI-D155-VF50-UP2 | [0] | 50 | UP2 | CoRezyn 63-AX-051 | TOW | 0 | 0 | 0 | 0 | 0 | 0 | 1507.5 | Pultrusion | 24h/20C, 2h/60 C | 6405 | 6k6 | 1206 |  | static | 13 mm/s |  |  |  | 1 | 0 | [5 empty] | UNI-D155-VF50-UP2[0] | 0 | 1 | 0 | 0 | 0 | 3.081347
UNI-D155-VF56-UP2 | [0] | 56 | UP2 | CoRezyn 63-AX-051 | TOW | 0 | 0 | 0 | 0 | 0 | 0 | 1720.67 | Pultrusion | 24h/20C, 2h/60 C | 6436 | 4x | 1232 |  | static | 13 mm/s |  |  |  | 1 | 0 | [5 empty] | UNI-D155-VF56-UP2[0] | 0 | 1 | 0 | 0 | 0 | 3.090611
UNI-D155-VF56-UP2 | [0] | 56 | UP2 | CoRezyn 63-AX-051 | TOW | 0 | 0 | 0 | 0 | 0 | 0 | 1717.877 | Pultrusion | 24h/20C, 2h/60 C | 6437 | 6x | 1230 |  | static | 13 mm/s |  |  |  | 1 | 0 | [5 empty] | UNI-D155-VF56-UP2[0] | 0 | 1 | 0 | 0 | 0 | 3.089905
UNI-D155-VF56-UP2 | [0] | 56 | UP2 | CoRezyn 63-AX-051 | TOW | 0 | 0 | 0 | 0 | 0 | 0 | 1687.151 | Pultrusion | 24h/20C, 2h/60 C | 6438 | 12x | 1208 |  | static | 13 mm/s |  |  |  | 1 | 0 | [5 empty] | UNI-D155-VF56-UP2[0] | 0 | 1 | 0 | 0 | 0 | 3.082067
UNI-D155-VF56-UP2 | [0] | 56 | UP2 | CoRezyn 63-AX-051 | TOW | 0 | 0 | 0 | 0 | 0 | 0 | 1706.704 | Pultrusion | 24h/20C, 2h/60 C | 6439 | 17x | 1222 |  | static | 13 mm/s |  |  |  | 1 | 0 | [5 empty] | UNI-D155-VF56-UP2[0] | 0 | 1 | 0 | 0 | 0 | 3.087071
UNI-D155-VF56-UP2 | [0] | 56 | UP2 | CoRezyn 63-AX-051 | TOW | 0 | 0 | 0 | 0 | 0 | 0 | 1685.754 | Pultrusion | 24h/20C, 2h/60 C | 6440 | 18x | 1207 |  | static | 13 mm/s |  |  |  | 1 | 0 | [5 empty] | UNI-D155-VF56-UP2[0] | 0 | 1 | 0 | 0 | 0 | 3.081707
UNI-D155-VF61-UP2 | [0] | 61 | UP2 | CoRezyn 63-AX-051 | TOW | 0 | 0 | 0 | 0 | 0 | 0 | 1806.844 | Pultrusion | 24h/20C, 2h/60 C | 6468 | 7501 | 1188 |  | static | 13 mm/s |  |  |  | 1 | 0 | [5 empty] | UNI-D155-VF61-UP2[0] | 0 | 1 | 0 | 0 | 0 | 3.074816
UNI-D155-VF61-UP2 | [0] | 61 | UP2 | CoRezyn 63-AX-051 | TOW | 0 | 0 | 0 | 0 | 0 | 0 | 1844.867 | Pultrusion | 24h/20C, 2h/60 C | 6469 | 7503 | 1213 |  | static | 13 mm/s |  |  |  | 1 | 0 | [5 empty] | UNI-D155-VF61-UP2[0] | 0 | 1 | 0 | 0 | 0 | 3.083861
UNI-D155-VF61-UP2 | [0] | 61 | UP2 | CoRezyn 63-AX-051 | TOW | 0 | 0 | 0 | 0 | 0 | 0 | 1697.338 | Pultrusion | 24h/20C, 2h/60 C | 6470 | 7505 | 1116 |  | static | 13 mm/s |  |  |  | 1 | 0 | [5 empty] | UNI-D155-VF61-UP2[0] | 0 | 1 | 0 | 0 | 0 | 3.047664
UNI-D155-VF61-UP2 | [0] | 61 | UP2 | CoRezyn 63-AX-051 | TOW | 0 | 0 | 0 | 0 | 0 | 0 | 1849.43 | Pultrusion | 24h/20C, 2h/60 C | 6471 | 7507 | 1216 |  | static | 13 mm/s |  |  |  | 1 | 0 | [5 empty] | UNI-D155-VF61-UP2[0] | 0 | 1 | 0 | 0 | 0 | 3.084934
UNI-D155-VF61-UP2 | [0] | 61 | UP2 | CoRezyn 63-AX-051 | TOW | 0 | 0 | 0 | 0 | 0 | 0 | 1826.616 | Pultrusion | 24h/20C, 2h/60 C | 6472 | 7508 | 1201 |  | static | 13 mm/s |  |  |  | 1 | 0 | [5 empty] | UNI-D155-VF61-UP2[0] | 0 | 1 | 0 | 0 | 0 | 3.079543
UNI-D155-VF61-UP2 | [0] | 61 | UP2 | CoRezyn 63-AX-051 | TOW | 0 | 0 | 0 | 0 | 0 | 0 | 1706.464 | Pultrusion | 24h/20C, 2h/60 C | 6473 | 7509 | 1122 |  | static | 13 mm/s |  |  |  | 1 | 0 | [5 empty] | UNI-D155-VF61-UP2[0] | 0 | 1 | 0 | 0 | 0 | 3.049993
UNI-D155-VF66-UP2 | [0] | 66 | UP2 | CoRezyn 63-AX-051 | TOW | 0 | 0 | 0 | 0 | 0 | 0 | 1926.938 | Pultrusion | 24h/20C, 2h/60 C | 6501 | 7025 | 1171 |  | static | 13 mm/s |  |  |  | 1 | 0 | [5 empty] | UNI-D155-VF66-UP2[0] | 0 | 1 | 0 | 0 | 0 | 3.068557
UNI-D155-VF66-UP2 | [0] | 66 | UP2 | CoRezyn 63-AX-051 | TOW | 0 | 0 | 0 | 0 | 0 | 0 | 1969.722 | Pultrusion | 24h/20C, 2h/60 C | 6502 | 7065 | 1197 |  | static | 13 mm/s |  |  |  | 1 | 0 | [5 empty] | UNI-D155-VF66-UP2[0] | 0 | 1 | 0 | 0 | 0 | 3.078094
UNI-D155-VF66-UP2 | [0] | 66 | UP2 | CoRezyn 63-AX-051 | TOW | 0 | 0 | 0 | 0 | 0 | 0 | 1926.938 | Pultrusion | 24h/20C, 2h/60 C | 6503 | 7095 | 1171 |  | static | 13 mm/s |  |  |  | 1 | 0 | [5 empty] | UNI-D155-VF66-UP2[0] | 0 | 1 | 0 | 0 | 0 | 3.068557
UNI-D155-VF66-UP2 | [0] | 66 | UP2 | CoRezyn 63-AX-051 | TOW | 0 | 0 | 0 | 0 | 0 | 0 | 1940.102 | Pultrusion | 24h/20C, 2h/60 C | 6504 | 7155 | 1179 |  | static | 13 mm/s |  |  |  | 1 | 0 | [5 empty] | UNI-D155-VF66-UP2[0] | 0 | 1 | 0 | 0 | 0 | 3.071514
UNI-D155-VF66-UP2 | [0] | 66 | UP2 | CoRezyn 63-AX-051 | TOW | 0 | 0 | 0 | 0 | 0 | 0 | 2121.112 | Pultrusion | 24h/20C, 2h/60 C | 6505 | 7174 | 1289 |  | static | 13 mm/s |  |  |  | 1 | 0 | [5 empty] | UNI-D155-VF66-UP2[0] | 0 | 1 | 0 | 0 | 0 | 3.110253
UNI-D155-VF66-UP2 | [0] | 66 | UP2 | CoRezyn 63-AX-051 | TOW | 0 | 0 | 0 | 0 | 0 | 0 | 1991.114 | Pultrusion | 24h/20C, 2h/60 C | 6506 | 7194 | 1210 |  | static | 13 mm/s |  |  |  | 1 | 0 | [5 empty] | UNI-D155-VF66-UP2[0] | 0 | 1 | 0 | 0 | 0 | 3.082785
UNI-D155-VF66-UP2 | [0] | 66 | UP2 | CoRezyn 63-AX-051 | TOW | 0 | 0 | 0 | 0 | 0 | 0 | 2099.72 | Pultrusion | 24h/20C, 2h/60 C | 6507 | 7204 | 1276 |  | static | 13 mm/s |  |  |  | 1 | 0 | [5 empty] | UNI-D155-VF66-UP2[0] | 0 | 1 | 0 | 0 | 0 | 3.105851
UNI-OCTOW1-UP2 | [0] | 50 | UP2 | CoRezyn 63-AX-051 | 45 Fiber Strand | 0 | 0 | 0 | 0 | 0 | 0 |  | Infusion | 24h/20C, 2h/60 C | 4900 | STR63 | 3309 |  | static | 120 mm/s |  | 4.57 |  | 1 | 0 | [5 empty] | UNI-OCTOW1-UP2[0] | 0 | 1 | 0 | 0 | 0 | 3.519697
UNI-OCTOW1-UP2 | [0] | 50 | UP2 | CoRezyn 63-AX-051 | 45 Fiber Strand | 0 | 0 | 0 | 0 | 0 | 0 |  | Infusion | 24h/20C, 2h/60 C | 4901 | STR60 | 3128 |  | static | 120 mm/s |  | 4.32 |  | 1 | 0 | [5 empty] | UNI-OCTOW1-UP2[0] | 0 | 1 | 0 | 0 | 0 | 3.495267
UNI-OCTOW1-UP2 | [0] | 50 | UP2 | CoRezyn 63-AX-051 | 45 Fiber Strand | 0 | 0 | 0 | 0 | 0 | 0 |  | Infusion | 24h/20C, 2h/60 C | 4902 | STR54 | 3145 |  | static | 120 mm/s |  | 4.34 |  | 1 | 0 | [5 empty] | UNI-OCTOW1-UP2[0] | 0 | 1 | 0 | 0 | 0 | 3.497621
UNI-OCTOW1-UP2 | [0] | 50 | UP2 | CoRezyn 63-AX-051 | 45 Fiber Strand | 0 | 0 | 0 | 0 | 0 | 0 |  | Infusion | 24h/20C, 2h/60 C | 4903 | STR52 | 2967 |  | static | 120 mm/s |  | 4.1 |  | 1 | 0 | [5 empty] | UNI-OCTOW1-UP2[0] | 0 | 1 | 0 | 0 | 0 | 3.472318
UNI-OCTOW1-UP2 | [0] | 50 | UP2 | CoRezyn 63-AX-051 | 47 Fiber Strand | 0 | 0 | 0 | 0 | 0 | 0 |  | Infusion | 24h/20C, 2h/60 C | 4904 | STR40 | 3061 |  | static | 120 mm/s |  | 4.23 |  | 1 | 0 | [5 empty] | UNI-OCTOW1-UP2[0] | 0 | 1 | 0 | 0 | 0 | 3.485863
UNI-OCTOW1-UP2 | [0] | 50 | UP2 | CoRezyn 63-AX-051 | 48 Fiber Strand | 0 | 0 | 0 | 0 | 0 | 0 |  | Infusion | 24h/20C, 2h/60 C | 4905 | STR44 | 3258 |  | static | 120 mm/s |  | 4.5 |  | 1 | 0 | [5 empty] | UNI-OCTOW1-UP2[0] | 0 | 1 | 0 | 0 | 0 | 3.512951
UNI-OCTOW1-UP2 | [0] | 50 | UP2 | CoRezyn 63-AX-051 | 45 Fiber Strand | 0 | 0 | 0 | 0 | 0 | 0 |  | Infusion | 24h/20C, 2h/60 C | 4906 | STR33 | 3142 |  | static | 120 mm/s |  | 4.34 |  | 1 | 0 | [5 empty] | UNI-OCTOW1-UP2[0] | 0 | 1 | 0 | 0 | 0 | 3.497206
UNI-OCTOW1-UP2 | [0] | 50 | UP2 | CoRezyn 63-AX-051 | 45 Fiber Strand | 0 | 0 | 0 | 0 | 0 | 0 |  | Infusion | 24h/20C, 2h/60 C | 4907 | STR17 | 3216 |  | static | 120 mm/s |  | 4.44 |  | 1 | 0 | [5 empty] | UNI-OCTOW1-UP2[0] | 0 | 1 | 0 | 0 | 0 | 3.507316
UNI-OCTOW1-UP2 | [0] | 50 | UP2 | CoRezyn 63-AX-051 | 45 Fiber Strand | 0 | 0 | 0 | 0 | 0 | 0 |  | Infusion | 24h/20C, 2h/60 C | 4908 | STR14 | 2991 |  | static | 120 mm/s |  | 4.13 |  | 1 | 0 | [5 empty] | UNI-OCTOW1-UP2[0] | 0 | 1 | 0 | 0 | 0 | 3.475816
UNI-OCTOW1-UP2 | [0] | 50 | UP2 | CoRezyn 63-AX-051 | 45 Fiber Strand | 0 | 0 | 0 | 0 | 0 | 0 |  | Infusion | 24h/20C, 2h/60 C | 4909 | STR12 | 2984 |  | static | 120 mm/s |  | 4.12 |  | 1 | 0 | [5 empty] | UNI-OCTOW1-UP2[0] | 0 | 1 | 0 | 0 | 0 | 3.474799
UNI-OCTOW1-UP2 | [0] | 50 | UP2 | CoRezyn 63-AX-051 | 45 Fiber Strand | 0 | 0 | 0 | 0 | 0 | 0 |  | Infusion | 24h/20C, 2h/60 C | 4910 | STR10 | 3218 |  | static | 120 mm/s |  | 4.44 |  | 1 | 0 | [5 empty] | UNI-OCTOW1-UP2[0] | 0 | 1 | 0 | 0 | 0 | 3.507586
UNI-OCTOW1-UP2 | [0] | 50 | UP2 | CoRezyn 63-AX-051 | 45 Fiber Strand | 0 | 0 | 0 | 0 | 0 | 0 |  | Infusion | 24h/20C, 2h/60 C | 4911 | STR152 | 3309 |  | static | 120 mm/s |  | 4.57 |  | 1 | 0 | [5 empty] | UNI-OCTOW1-UP2[0] | 0 | 1 | 0 | 0 | 0 | 3.519697
UNI-OCTOW1-UP2 | [0] | 50 | UP2 | CoRezyn 63-AX-051 | 45 Fiber Strand | 0 | 0 | 0 | 0 | 0 | 0 |  | Infusion | 24h/20C, 2h/60 C | 4912 | STR141 | 3330 |  | static | 120 mm/s |  | 4.6 |  | 1 | 0 | [5 empty] | UNI-OCTOW1-UP2[0] | 0 | 1 | 0 | 0 | 0 | 3.522444
UNI-OCTOW1-UP2 | [0] | 50 | UP2 | CoRezyn 63-AX-051 | 44 Fiber Strand | 0 | 0 | 0 | 0 | 0 | 0 |  | Infusion | 24h/20C, 2h/60 C | 4913 | STR133 | 2943 |  | static | 120 mm/s |  | 4.06 |  | 1 | 0 | [5 empty] | UNI-OCTOW1-UP2[0] | 0 | 1 | 0 | 0 | 0 | 3.46879
UNI-OCTOW1-UP2 | [0] | 50 | UP2 | CoRezyn 63-AX-051 | 42 Fiber Strand | 0 | 0 | 0 | 0 | 0 | 0 |  | Infusion | 24h/20C, 2h/60 C | 4914 | STR122 | 3377 |  | static | 120 mm/s |  | 4.66 |  | 1 | 0 | [5 empty] | UNI-OCTOW1-UP2[0] | 0 | 1 | 0 | 0 | 0 | 3.528531
UNI-OCTOW1-UP2 | [0] | 50 | UP2 | CoRezyn 63-AX-051 | 45 Fiber Strand | 0 | 0 | 0 | 0 | 0 | 0 |  | Infusion | 24h/20C, 2h/60 C | 4915 | STR71 | 2871 |  | static | 120 mm/s |  | 3.97 |  | 1 | 0 | [5 empty] | UNI-OCTOW1-UP2[0] | 0 | 1 | 0 | 0 | 0 | 3.458033
UNI-OCTOW1-UP2 | [0] | 50 | UP2 | CoRezyn 63-AX-051 | 45 Fiber Strand | 0 | 0 | 0 | 0 | 0 | 0 |  | Infusion | 24h/20C, 2h/60 C | 4916 | STR102 | 3135 |  | static | 120 mm/s |  | 4.33 |  | 1 | 0 | [5 empty] | UNI-OCTOW1-UP2[0] | 0 | 1 | 0 | 0 | 0 | 3.496238
UNI-OCTOW1-UP2 | [0] | 50 | UP2 | CoRezyn 63-AX-051 | 45 Fiber Strand | 0 | 0 | 0 | 0 | 0 | 0 |  | Infusion | 24h/20C, 2h/60 C | 4951 | STR142 | 3424 |  | static | 120 mm/s |  | 4.73 |  | 1 | 0 | [5 empty] | UNI-OCTOW1-UP2[0] | 0 | 1 | 0 | 0 | 0 | 3.534534
UNI-OCTOW1-UP2 | [0] | 50 | UP2 | CoRezyn 63-AX-051 | 45 Fiber Strand | 0 | 0 | 0 | 0 | 0 | 0 |  | Infusion | 24h/20C, 2h/60 C | 4952 | STR90 | 3149 |  | static | 120 mm/s |  | 4.35 |  | 1 | 0 | [5 empty] | UNI-OCTOW1-UP2[0] | 0 | 1 | 0 | 0 | 0 | 3.498173
UNI-OCTOW1-UP2 | [0] | 50 | UP2 | CoRezyn 63-AX-051 | 44 Fiber Strand | 0 | 0 | 0 | 0 | 0 | 0 |  | Infusion | 24h/20C, 2h/60 C | 4953 | STR70 | 3349 |  | static | 120 mm/s |  | 4.63 |  | 1 | 0 | [5 empty] | UNI-OCTOW1-UP2[0] | 0 | 1 | 0 | 0 | 0 | 3.524915
UNI-OCTOW1-VE2 | [0] | 50 | VE2 | Derakane 8084 | 62 Fiber Strand | 0 | 0 | 0 | 0 | 0 | 0 |  | Infusion | 24h/20C, 2h/60 C | 6273 | STRD1 | 2987 |  | static | 120 mm/s |  | 4.13 |  | 1 | 0 | [5 empty] | UNI-OCTOW1-VE2[0] | 0 | 1 | 0 | 0 | 0 | 3.475235
UNI-OCTOW1-VE2 | [0] | 50 | VE2 | Derakane 8084 | 61 Fiber Strand | 0 | 0 | 0 | 0 | 0 | 0 |  | Infusion | 24h/20C, 2h/60 C | 6274 | STRD6 | 3632 |  | static | 120 mm/s |  | 5.02 |  | 1 | 0 | [5 empty] | UNI-OCTOW1-VE2[0] | 0 | 1 | 0 | 0 | 0 | 3.560146
UNI-OCTOW1-VE2 | [0] | 50 | VE2 | Derakane 8084 | 60 Fiber Strand | 0 | 0 | 0 | 0 | 0 | 0 |  | Infusion | 24h/20C, 2h/60 C | 6275 | STRD12 | 3061 |  | static | 120 mm/s |  | 4.23 |  | 1 | 0 | [5 empty] | UNI-OCTOW1-VE2[0] | 0 | 1 | 0 | 0 | 0 | 3.485863
UNI-OCTOW1-VE2 | [0] | 50 | VE2 | Derakane 8084 | 53 Fiber Strand | 0 | 0 | 0 | 0 | 0 | 0 |  | Infusion | 24h/20C, 2h/60 C | 6276 | STRD20 | 3299 |  | static | 120 mm/s |  | 4.56 |  | 1 | 0 | [5 empty] | UNI-OCTOW1-VE2[0] | 0 | 1 | 0 | 0 | 0 | 3.518382
UNI-OCTOW1-VE2 | [0] | 50 | VE2 | Derakane 8084 | 52 Fiber Strand | 0 | 0 | 0 | 0 | 0 | 0 |  | Infusion | 24h/20C, 2h/60 C | 6277 | STRD26 | 3051 |  | static | 120 mm/s |  | 4.21 |  | 1 | 0 | [5 empty] | UNI-OCTOW1-VE2[0] | 0 | 1 | 0 | 0 | 0 | 3.484442
UNI-OCTOW1-VE2 | [0] | 50 | VE2 | Derakane 8084 | 48 Fiber Strand | 0 | 0 | 0 | 0 | 0 | 0 |  | Infusion | 24h/20C, 2h/60 C | 6278 | STRD33 | 3895 |  | static | 120 mm/s |  | 5.38 |  | 1 | 0 | [5 empty] | UNI-OCTOW1-VE2[0] | 0 | 1 | 0 | 0 | 0 | 3.590507
UNI-OCTOW1-VE2 | [0] | 50 | VE2 | Derakane 8084 | 51 Fiber Strand | 0 | 0 | 0 | 0 | 0 | 0 |  | Infusion | 24h/20C, 2h/60 C | 6279 | STRD52 | 4118 |  | static | 120 mm/s |  | 5.69 |  | 1 | 0 | [5 empty] | UNI-OCTOW1-VE2[0] | 0 | 1 | 0 | 0 | 0 | 3.614686
UNI-OCTOW1-VE2 | [0] | 50 | VE2 | Derakane 8084 | 51 Fiber Strand | 0 | 0 | 0 | 0 | 0 | 0 |  | Infusion | 24h/20C, 2h/60 C | 6280 | STRD57 | 3372 |  | static | 120 mm/s |  | 4.66 |  | 1 | 0 | [5 empty] | UNI-OCTOW1-VE2[0] | 0 | 1 | 0 | 0 | 0 | 3.527888
UNI-OCTOW1-VE2 | [0] | 50 | VE2 | Derakane 8084 | 50 Fiber Strand | 0 | 0 | 0 | 0 | 0 | 0 |  | Infusion | 24h/20C, 2h/60 C | 6281 | STRD66 | 4216 |  | static | 120 mm/s |  | 5.82 |  | 1 | 0 | [5 empty] | UNI-OCTOW1-VE2[0] | 0 | 1 | 0 | 0 | 0 | 3.624901
UNI-OCTOW1-VE2 | [0] | 50 | VE2 | Derakane 8084 | 45 Fiber Strand | 0 | 0 | 0 | 0 | 0 | 0 |  | Infusion | 24h/20C, 2h/60 C | 6319 | STRD61a | 3166 |  | static | 120 mm/s |  | 4.37 |  | 1 | 0 | [5 empty] | UNI-OCTOW1-VE2[0] | 0 | 1 | 0 | 0 | 0 | 3.500511
UNI-OCTOW1-VE2 | [0] | 50 | VE2 | Derakane 8084 | 45 Fiber Strand | 0 | 0 | 0 | 0 | 0 | 0 |  | Infusion | 24h/20C, 2h/60 C | 6324 | STRD72 | 3620 |  | static | 120 mm/s |  | 5 |  | 1 | 0 | [5 empty] | UNI-OCTOW1-VE2[0] | 0 | 1 | 0 | 0 | 0 | 3.558709
UNI-AGYTOW1-UP4 | [0] | 50 | UP4 | CoRezyn 75-AQ-010 | 67 Fiber Strand, S2 glass | 0 | 0 | 0 | 0 | 0 | 0 |  | Infusion | 24h/20C, 2h/60 C | 6326 | S1 | 4443 |  | static | 120 mm/s | 5.16 | 1 |  |  | 0 | [5 empty] | UNI-AGYTOW1-UP4[0] | 0 | 1 | 0 | 0 | 0 | 3.647676
UNI-AGYTOW1-UP4 | [0] | 50 | UP4 | CoRezyn 75-AQ-010 | 67 Fiber Strand, S2 glass | 0 | 0 | 0 | 0 | 0 | 0 |  | Infusion | 24h/20C, 2h/60 C | 6327 | S7 | 4599 |  | static | 120 mm/s |  | 5.34 |  | 1 | 0 | [5 empty] | UNI-AGYTOW1-UP4[0] | 0 | 1 | 0 | 0 | 0 | 3.662663
UNI-AGYTOW1-UP4 | [0] | 50 | UP4 | CoRezyn 75-AQ-010 | 68 Fiber Strand, S2 glass | 0 | 0 | 0 | 0 | 0 | 0 |  | Infusion | 24h/20C, 2h/60 C | 6328 | S15 | 4440 |  | static | 120 mm/s |  | 5.15 |  | 1 | 0 | [5 empty] | UNI-AGYTOW1-UP4[0] | 0 | 1 | 0 | 0 | 0 | 3.647383
UNI-AGYTOW1-UP4 | [0] | 50 | UP4 | CoRezyn 75-AQ-010 | 67 Fiber Strand, S2 glass | 0 | 0 | 0 | 0 | 0 | 0 |  | Infusion | 24h/20C, 2h/60 C | 6329 | S16 | 4953 |  | static | 120 mm/s |  | 5.75 |  | 1 | 0 | [5 empty] | UNI-AGYTOW1-UP4[0] | 0 | 1 | 0 | 0 | 0 | 3.694868
UNI-AGYTOW1-UP4 | [0] | 50 | UP4 | CoRezyn 75-AQ-010 | 68 Fiber Strand, S2 glass | 0 | 0 | 0 | 0 | 0 | 0 |  | Infusion | 24h/20C, 2h/60 C | 6330 | S27 | 4127 |  | static | 120 mm/s |  | 4.79 |  | 1 | 0 | [5 empty] | UNI-AGYTOW1-UP4[0] | 0 | 1 | 0 | 0 | 0 | 3.615634
UNI-AGYTOW1-UP4 | [0] | 50 | UP4 | CoRezyn 75-AQ-010 | 68 Fiber Strand, S2 glass | 0 | 0 | 0 | 0 | 0 | 0 |  | Infusion | 24h/20C, 2h/60 C | 6331 | S28 | 4734 |  | static | 120 mm/s |  | 5.49 |  | 1 | 0 | [5 empty] | UNI-AGYTOW1-UP4[0] | 0 | 1 | 0 | 0 | 0 | 3.675228
UNI-AGYTOW1-UP4 | [0] | 50 | UP4 | CoRezyn 75-AQ-010 | 68 Fiber Strand, S2 glass | 0 | 0 | 0 | 0 | 0 | 0 |  | Infusion | 24h/20C, 2h/60 C | 6332 | S39 | 4296 |  | static | 120 mm/s |  | 4.98 |  | 1 | 0 | [5 empty] | UNI-AGYTOW1-UP4[0] | 0 | 1 | 0 | 0 | 0 | 3.633064
UNI-AGYTOW1-UP4 | [0] | 50 | UP4 | CoRezyn 75-AQ-010 | 68 Fiber Strand, S2 glass | 0 | 0 | 0 | 0 | 0 | 0 |  | Infusion | 24h/20C, 2h/60 C | 6333 | S40 | 4181 |  | static | 120 mm/s |  | 4.85 |  | 1 | 0 | [5 empty] | UNI-AGYTOW1-UP4[0] | 0 | 1 | 0 | 0 | 0 | 3.62128
UNI-AGYTOW1-UP4 | [0] | 50 | UP4 | CoRezyn 75-AQ-010 | 67 Fiber Strand, S2 glass | 0 | 0 | 0 | 0 | 0 | 0 |  | Infusion | 24h/20C, 2h/60 C | 6334 | S46 | 4794 |  | static | 120 mm/s |  | 5.56 |  | 1 | 0 | [5 empty] | UNI-AGYTOW1-UP4[0] | 0 | 1 | 0 | 0 | 0 | 3.680698
resin-75AQ010-MICRO | ---- | 0 | UP4 | CoRezyn 75-AQ-010 | Neat Resin Test | 0 | 0 | 0 | 0 | 0 | 0 |  | VARTM | 24h/20C, 2h/60 C | 6359 | iso1a | 67.19 |  | static | 120 mm/s | 3.49 | 2.05 |  | 1 | 0 | [5 empty] | resin-75AQ010-MICRO---- |  | 0 | 0 | 0 | 0 | 1.827305
resin-75AQ010-MICRO | ---- | 0 | UP4 | CoRezyn 75-AQ-010 | Neat Resin Test | 0 | 0 | 0 | 0 | 0 | 0 |  | VARTM | 24h/20C, 2h/60 C | 6360 | iso1b | 61.89 |  | static | 120 mm/s | 3.49 | 1.88 |  | 1 | 0 | [5 empty] | resin-75AQ010-MICRO---- |  | 0 | 0 | 0 | 0 | 1.79162
resin-75AQ010-MICRO | ---- | 0 | UP4 | CoRezyn 75-AQ-010 | Neat Resin Test | 0 | 0 | 0 | 0 | 0 | 0 |  | VARTM | 24h/20C, 2h/60 C | 6361 | iso1c | 59.65 |  | static | 120 mm/s | 3.49 | 1.91 |  | 1 | 0 | [5 empty] | resin-75AQ010-MICRO---- |  | 0 | 0 | 0 | 0 | 1.77561
resin-75AQ010-MICRO | ---- | 0 | UP4 | CoRezyn 75-AQ-010 | Neat Resin Test | 0 | 0 | 0 | 0 | 0 | 0 |  | VARTM | 24h/20C, 2h/60 C | 6362 | iso1d | 57.14 |  | static | 120 mm/s | 3.49 | 1.83 |  | 1 | 0 | [5 empty] | resin-75AQ010-MICRO---- |  | 0 | 0 | 0 | 0 | 1.75694
resin-75AQ010-MICRO | ---- | 0 | UP4 | CoRezyn 75-AQ-010 | Neat Resin Test | 0 | 0 | 0 | 0 | 0 | 0 |  | VARTM | 24h/20C, 2h/60 C | 6363 | iso1e | 66.26 |  | static | 120 mm/s | 3.49 | 2.12 |  | 1 | 0 | [5 empty] | resin-75AQ010-MICRO---- |  | 0 | 0 | 0 | 0 | 1.821251
resin-75AQ010-MICRO | ---- | 0 | UP4 | CoRezyn 75-AQ-010 | Neat Resin Test | 0 | 0 | 0 | 0 | 0 | 0 |  | VARTM | 24h/20C, 2h/60 C | 6364 | iso1f | 42.98 |  | static | 120 mm/s | 3.49 | 1.55 |  | 1 | 0 | [5 empty] | resin-75AQ010-MICRO---- |  | 0 | 0 | 0 | 0 | 1.633266
resin-75AQ010-MICRO | ---- | 0 | UP4 | CoRezyn 75-AQ-010 | Neat Resin Test | 0 | 0 | 0 | 0 | 0 | 0 |  | VARTM | 24h/20C, 2h/60 C | 6365 | iso1g | 56.92 |  | static | 120 mm/s | 3.49 | 1.69 |  | 1 | 0 | [5 empty] | resin-75AQ010-MICRO---- |  | 0 | 0 | 0 | 0 | 1.755265
resin-75AQ010-MICRO | ---- | 0 | UP4 | CoRezyn 75-AQ-010 | Neat Resin Test | 0 | 0 | 0 | 0 | 0 | 0 |  | VARTM | 24h/20C, 2h/60 C | 6366 | iso1h | 63.69 |  | static | 120 mm/s | 3.49 | 1.64 |  | 1 | 0 | [5 empty] | resin-75AQ010-MICRO---- |  | 0 | 0 | 0 | 0 | 1.804071
resin-75AQ010-MICRO | ---- | 0 | UP4 | CoRezyn 75-AQ-010 | Neat Resin Test | 0 | 0 | 0 | 0 | 0 | 0 |  | VARTM | 24h/20C, 2h/60 C | 6367 | iso1i | 55.82 |  | static | 120 mm/s | 3.49 | 1.87 |  | 1 | 0 | [5 empty] | resin-75AQ010-MICRO---- |  | 0 | 0 | 0 | 0 | 1.74679
resin-75AQ010-MICRO | ---- | 0 | UP4 | CoRezyn 75-AQ-010 | Neat Resin Test | 0 | 0 | 0 | 0 | 0 | 0 |  | VARTM | 24h/20C, 2h/60 C | 6368 | iso1j | 54.27 |  | static | 120 mm/s | 3.49 | 1.75 |  | 1 | 0 | [5 empty] | resin-75AQ010-MICRO---- |  | 0 | 0 | 0 | 0 | 1.73456
resin-75AQ010-MICRO | ---- | 0 | UP4 | CoRezyn 75-AQ-010 | Neat Resin Test | 0 | 0 | 0 | 0 | 0 | 0 |  | VARTM | 24h/20C, 2h/60 C | 6369 | iso1k | 61.7 |  | static | 120 mm/s | 3.49 | 1.91 |  | 1 | 0 | [5 empty] | resin-75AQ010-MICRO---- |  | 0 | 0 | 0 | 0 | 1.790285
resin-75AQ010-MICRO | ---- | 0 | UP4 | CoRezyn 75-AQ-010 | Neat Resin Test | 0 | 0 | 0 | 0 | 0 | 0 |  | VARTM | 24h/20C, 2h/60 C | 6370 | iso2a | 52.69 |  | static | 120 mm/s | 3.49 | 1.56 |  | 1 | 0 | [5 empty] | resin-75AQ010-MICRO---- |  | 0 | 0 | 0 | 0 | 1.721728
resin-75AQ010-MICRO | ---- | 0 | UP4 | CoRezyn 75-AQ-010 | Neat Resin Test | 0 | 0 | 0 | 0 | 0 | 0 |  | VARTM | 24h/20C, 2h/60 C | 6371 | iso2b | 58.16 |  | static | 120 mm/s | 3.49 | 1.73 |  | 1 | 0 | [5 empty] | resin-75AQ010-MICRO---- |  | 0 | 0 | 0 | 0 | 1.764624
resin-75AQ010-MICRO | ---- | 0 | UP4 | CoRezyn 75-AQ-010 | Neat Resin Test | 0 | 0 | 0 | 0 | 0 | 0 |  | VARTM | 24h/20C, 2h/60 C | 6372 | iso2c | 51.61 |  | static | 120 mm/s | 3.49 | 1.56 |  | 1 | 0 | [5 empty] | resin-75AQ010-MICRO---- |  | 0 | 0 | 0 | 0 | 1.712734
resin-75AQ010-MICRO | ---- | 0 | UP4 | CoRezyn 75-AQ-010 | Neat Resin Test | 0 | 0 | 0 | 0 | 0 | 0 |  | VARTM | 24h/20C, 2h/60 C | 6373 | iso2d | 51.6 |  | static | 120 mm/s | 3.49 | 1.56 |  | 1 | 0 | [5 empty] | resin-75AQ010-MICRO---- |  | 0 | 0 | 0 | 0 | 1.71265
resin-75AQ010-MICRO | ---- | 0 | UP4 | CoRezyn 75-AQ-010 | Neat Resin Test | 0 | 0 | 0 | 0 | 0 | 0 |  | VARTM | 24h/20C, 2h/60 C | 6374 | iso2e | 52.07 |  | static | 120 mm/s | 3.49 | 1.57 |  | 1 | 0 | [5 empty] | resin-75AQ010-MICRO---- |  | 0 | 0 | 0 | 0 | 1.716588
resin-75AQ010-MICRO | ---- | 0 | UP4 | CoRezyn 75-AQ-010 | Neat Resin Test | 0 | 0 | 0 | 0 | 0 | 0 |  | VARTM | 24h/20C, 2h/60 C | 6375 | iso2f | 57.69 |  | static | 120 mm/s | 3.49 | 1.72 |  | 1 | 0 | [5 empty] | resin-75AQ010-MICRO---- |  | 0 | 0 | 0 | 0 | 1.761101
resin-75AQ010-MICRO | ---- | 0 | UP4 | CoRezyn 75-AQ-010 | Neat Resin Test | 0 | 0 | 0 | 0 | 0 | 0 |  | VARTM | 24h/20C, 2h/60 C | 6376 | iso2g | 52.92 |  | static | 120 mm/s | 3.49 | 1.56 |  | 1 | 0 | [5 empty] | resin-75AQ010-MICRO---- |  | 0 | 0 | 0 | 0 | 1.72362
resin-75AQ010-MICRO | ---- | 0 | UP4 | CoRezyn 75-AQ-010 | Neat Resin Test | 0 | 0 | 0 | 0 | 0 | 0 |  | VARTM | 24h/20C, 2h/60 C | 6377 | iso2h | 54.06 |  | static | 120 mm/s | 3.49 | 1.6 |  | 1 | 0 | [5 empty] | resin-75AQ010-MICRO---- |  | 0 | 0 | 0 | 0 | 1.732876
resin-75AQ010-MICRO | ---- | 0 | UP4 | CoRezyn 75-AQ-010 | Neat Resin Test | 0 | 0 | 0 | 0 | 0 | 0 |  | VARTM | 24h/20C, 2h/60 C | 6378 | iso2i | 51.69 |  | static | 120 mm/s | 3.49 | 1.67 |  | 1 | 0 | [5 empty] | resin-75AQ010-MICRO---- |  | 0 | 0 | 0 | 0 | 1.713407
resin-75AQ010-MICRO | ---- | 0 | UP4 | CoRezyn 75-AQ-010 | Neat Resin Test | 0 | 0 | 0 | 0 | 0 | 0 |  | VARTM | 24h/20C, 2h/60 C | 6379 | iso2j | 51.56 |  | static | 120 mm/s | 3.49 | 1.66 |  | 1 | 0 | [5 empty] | resin-75AQ010-MICRO---- |  | 0 | 0 | 0 | 0 | 1.712313
resin-75AQ010-MICRO | ---- | 0 | UP4 | CoRezyn 75-AQ-010 | Neat Resin Test | 0 | 0 | 0 | 0 | 0 | 0 |  | VARTM | 24h/20C, 2h/60 C | 6380 | iso2k | 52.87 |  | static | 120 mm/s | 3.49 | 1.7 |  | 1 | 0 | [5 empty] | resin-75AQ010-MICRO---- |  | 0 | 0 | 0 | 0 | 1.723209
resin-75AQ010-MICRO | ---- | 0 | UP4 | CoRezyn 75-AQ-010 | Neat Resin Test | 0 | 0 | 0 | 0 | 0 | 0 |  | VARTM | 24h/20C, 2h/60 C | 6381 | iso2l | 51.04 |  | static | 120 mm/s | 3.49 | 1.58 |  | 1 | 0 | [5 empty] | resin-75AQ010-MICRO---- |  | 0 | 0 | 0 | 0 | 1.707911
resin-75AQ010-MICRO | ---- | 0 | UP4 | CoRezyn 75-AQ-010 | Neat Resin Test | 0 | 0 | 0 | 0 | 0 | 0 |  | VARTM | 24h/20C, 2h/60 C | 6789 | iso3a | 56.95 |  | static | 120 mm/s | 3.49 | 1.98 |  | 1 | 0 | [5 empty] | resin-75AQ010-MICRO---- |  | 0 | 0 | 0 | 0 | 1.755494
resin-75AQ010-MICRO | ---- | 0 | UP4 | CoRezyn 75-AQ-010 | Neat Resin Test | 0 | 0 | 0 | 0 | 0 | 0 |  | VARTM | 24h/20C, 2h/60 C | 6827 | iso3b | 59.05 |  | static | 120 mm/s | 3.49 | 2.05 |  | 1 | 0 | [5 empty] | resin-75AQ010-MICRO---- |  | 0 | 0 | 0 | 0 | 1.77122
resin-75AQ010-MICRO | ---- | 0 | UP4 | CoRezyn 75-AQ-010 | Neat Resin Test | 0 | 0 | 0 | 0 | 0 | 0 |  | VARTM | 24h/20C, 2h/60 C | 6828 | iso3c | 63.87 |  | static | 120 mm/s | 3.49 | 2.06 |  | 1 | 0 | [5 empty] | resin-75AQ010-MICRO---- |  | 0 | 0 | 0 | 0 | 1.805297
resin-75AQ010-MICRO | ---- | 0 | UP4 | CoRezyn 75-AQ-010 | Neat Resin Test | 0 | 0 | 0 | 0 | 0 | 0 |  | VARTM | 24h/20C, 2h/60 C | 6829 | iso3d | 47.77 |  | static | 120 mm/s | 3.49 | 1.6 |  | 1 | 0 | [5 empty] | resin-75AQ010-MICRO---- |  | 0 | 0 | 0 | 0 | 1.679155
resin-75AQ010-MICRO | ---- | 0 | UP4 | CoRezyn 75-AQ-010 | Neat Resin Test | 0 | 0 | 0 | 0 | 0 | 0 |  | VARTM | 24h/20C, 2h/60 C | 6830 | iso3e | 47.33 |  | static | 120 mm/s | 3.49 | 1.58 |  | 1 | 0 | [5 empty] | resin-75AQ010-MICRO---- |  | 0 | 0 | 0 | 0 | 1.675137
resin-75AQ010-MICRO | ---- | 0 | UP4 | CoRezyn 75-AQ-010 | Neat Resin Test | 0 | 0 | 0 | 0 | 0 | 0 |  | VARTM | 24h/20C, 2h/60 C | 6831 | iso3f | 50.09 |  | static | 120 mm/s | 3.49 | 1.61 |  | 1 | 0 | [5 empty] | resin-75AQ010-MICRO---- |  | 0 | 0 | 0 | 0 | 1.699751
UNI-D155-EP3 | [0] | 57 | EP3 | SP Prime20 | Knytex D155 Strand | 0 | 0 | 0 | 0 | 0 | 0 |  | Infusion | 24h/20C, 7h/65 C |  | D | 2119 |  | static | 13 mm/s |  | 3.84 |  | 1 | 0 | [5 empty] | UNI-D155-EP3[0] | 0 | 1 | 0 | 0 | 0 | 3.326131
UNI-D155-EP3 | [0] | 57 | EP3 | SP Prime20 | Knytex D155 Strand | 0 | 0 | 0 | 0 | 0 | 0 |  | Infusion | 24h/20C, 7h/65 C |  | N | 2067 |  | static | 13 mm/s |  | 3.74 |  | 1 | 0 | [5 empty] | UNI-D155-EP3[0] | 0 | 1 | 0 | 0 | 0 | 3.31534
UNI-D155-EP3 | [0] | 57 | EP3 | SP Prime20 | Knytex D155 Strand | 0 | 0 | 0 | 0 | 0 | 0 |  | Infusion | 24h/20C, 7h/65 C |  | X | 2069 |  | static | 13 mm/s |  | 3.75 |  | 1 | 0 | [5 empty] | UNI-D155-EP3[0] | 0 | 1 | 0 | 0 | 0 | 3.31576
UNI-D155-EP3 | [0] | 57 | EP3 | SP Prime20 | Knytex D155 Strand | 0 | 0 | 0 | 0 | 0 | 0 |  | Infusion | 24h/20C, 7h/65 C |  | V | 1840 |  | static | 13 mm/s |  | 3.34 |  | 1 | 0 | [5 empty] | UNI-D155-EP3[0] | 0 | 1 | 0 | 0 | 0 | 3.264818
UNI-D155-EP3 | [0] | 49 | EP3 | SP Prime20 | Knytex D155 Strand | 0 | 0 | 0 | 0 | 0 | 0 |  | Infusion | 24h/20C, 7h/65 C |  | O | 1897 |  | static | 13 mm/s |  | 3.44 |  | 1 | 0 | [5 empty] | UNI-D155-EP3[0] | 0 | 1 | 0 | 0 | 0 | 3.278067
UNI-D155-EP3 | [0] | 49 | EP3 | SP Prime20 | Knytex D155 Strand | 0 | 0 | 0 | 0 | 0 | 0 |  | Infusion | 24h/20C, 7h/65 C |  | P | 1901 |  | static | 13 mm/s |  | 3.45 |  | 1 | 0 | [5 empty] | UNI-D155-EP3[0] | 0 | 1 | 0 | 0 | 0 | 3.278982
UNI-D155-EP3 | [0] | 49 | EP3 | SP Prime20 | Knytex D155 Strand | 0 | 0 | 0 | 0 | 0 | 0 |  | Infusion | 24h/20C, 7h/65 C |  | S | 2052 |  | static | 13 mm/s |  | 3.72 |  | 1 | 0 | [5 empty] | UNI-D155-EP3[0] | 0 | 1 | 0 | 0 | 0 | 3.312177
UNI-D155-EP3 | [0] | 49 | EP3 | SP Prime20 | Knytex D155 Strand | 0 | 0 | 0 | 0 | 0 | 0 |  | Infusion | 24h/20C, 7h/65 C |  | W | 1700 |  | static | 13 mm/s |  | 3.08 |  | 1 | 0 | [5 empty] | UNI-D155-EP3[0] | 0 | 1 | 0 | 0 | 0 | 3.230449
UNI-D155-EP3 | [0] | 35 | EP3 | SP Prime20 | Knytex D155 Strand | 0 | 0 | 0 | 0 | 0 | 0 |  | Infusion | 24h/20C, 7h/65 C |  | A | 1284 |  | static | 13 mm/s |  | 2.33 |  | 1 | 0 | [5 empty] | UNI-D155-EP3[0] | 0 | 1 | 0 | 0 | 0 | 3.108565
UNI-D155-EP3 | [0] | 35 | EP3 | SP Prime20 | Knytex D155 Strand | 0 | 0 | 0 | 0 | 0 | 0 |  | Infusion | 24h/20C, 7h/65 C |  | B | 1129 |  | static | 13 mm/s |  | 2.05 |  | 1 | 0 | [5 empty] | UNI-D155-EP3[0] | 0 | 1 | 0 | 0 | 0 | 3.052694
UNI-D155-EP3 | [0] | 35 | EP3 | SP Prime20 | Knytex D155 Strand | 0 | 0 | 0 | 0 | 0 | 0 |  | Infusion | 24h/20C, 7h/65 C |  | R | 1437 |  | static | 13 mm/s |  | 2.6 |  | 1 | 0 | [5 empty] | UNI-D155-EP3[0] | 0 | 1 | 0 | 0 | 0 | 3.157457
UNI-D155-EP3 | [0] | 35 | EP3 | SP Prime20 | Knytex D155 Strand | 0 | 0 | 0 | 0 | 0 | 0 |  | Infusion | 24h/20C, 7h/65 C |  | S | 1277 |  | static | 13 mm/s |  | 2.32 |  | 1 | 0 | [5 empty] | UNI-D155-EP3[0] | 0 | 1 | 0 | 0 | 0 | 3.106191
UNI-D155-EP3 | [0] | 24 | EP3 | SP Prime20 | Knytex D155 Strand | 0 | 0 | 0 | 0 | 0 | 0 |  | Infusion | 24h/20C, 7h/65 C |  | B | 383 |  | static | 13 mm/s |  | 0.7 |  | 1 | 0 | [5 empty] | UNI-D155-EP3[0] | 0 | 1 | 0 | 0 | 0 | 2.583199
UNI-D155-EP3 | [0] | 24 | EP3 | SP Prime20 | Knytex D155 Strand | 0 | 0 | 0 | 0 | 0 | 0 |  | Infusion | 24h/20C, 7h/65 C |  | C | 472 |  | static | 13 mm/s |  | 0.86 |  | 1 | 0 | [5 empty] | UNI-D155-EP3[0] | 0 | 1 | 0 | 0 | 0 | 2.673942
UNI-D155-EP3 | [0] | 24 | EP3 | SP Prime20 | Knytex D155 Strand | 0 | 0 | 0 | 0 | 0 | 0 |  | Infusion | 24h/20C, 7h/65 C |  | N | 413 |  | static | 13 mm/s |  | 0.75 |  | 1 | 0 | [5 empty] | UNI-D155-EP3[0] | 0 | 1 | 0 | 0 | 0 | 2.61595
UNI-D155-EP3 | [0] | 24 | EP3 | SP Prime20 | Knytex D155 Strand | 0 | 0 | 0 | 0 | 0 | 0 |  | Infusion | 24h/20C, 7h/65 C |  | W | 485 |  | static | 13 mm/s |  | 0.88 |  | 1 | 0 | [5 empty] | UNI-D155-EP3[0] | 0 | 1 | 0 | 0 | 0 | 2.685742
UNI-D155-EP3 | [0] | 52 | EP3 | SP Prime20 | Knytex D155 Strand | 0 | 0 | 0 | 0 | 0 | 0 |  | Infusion | 24h/20C, 7h/65 C |  | 1000 |  | -701 | static | 0.00254 mm/s |  |  |  | 1 | 0 | [5 empty] | UNI-D155-EP3[0] | 0 | 1 | 0 | 0 | 0
UNI-D155-EP3 | [0] | 52 | EP3 | SP Prime20 | Knytex D155 Strand | 0 | 0 | 0 | 0 | 0 | 0 |  | Infusion | 24h/20C, 7h/65 C |  | 1001 |  | -632 | static | 0.00254 mm/s |  |  |  | 1 | 0 | [5 empty] | UNI-D155-EP3[0] | 0 | 1 | 0 | 0 | 0
UNI-D155-EP3 | [0] | 52 | EP3 | SP Prime20 | Knytex D155 Strand | 0 | 0 | 0 | 0 | 0 | 0 |  | Infusion | 24h/20C, 7h/65 C |  | 1002 |  | -781 | static | 0.00254 mm/s |  |  |  | 1 | 0 | [5 empty] | UNI-D155-EP3[0] | 0 | 1 | 0 | 0 | 0
UNI-D155-EP3 | [0] | 52 | EP3 | SP Prime20 | Knytex D155 Strand | 0 | 0 | 0 | 0 | 0 | 0 |  | Infusion | 24h/20C, 7h/65 C |  | 1003 |  | -944 | static | 0.00254 mm/s |  |  |  | 1 | 0 | [5 empty] | UNI-D155-EP3[0] | 0 | 1 | 0 | 0 | 0