## Sheet1
Table | OptiDAT nr. | identification | Property Plate | laboratory | angle | geometry | material | average thicknessmiddle | widthmiddle | area[mm2] | length total[mm] | length gaugeaverage | workpackageI | start date | end date | test type | R-value | load (max)[kN] | average_emax | poissonaverage | σmax[MPa] | G[Gpa] | cycles to failurefatigue | runout | loading rate[mm/min] | loading rate[Hz] | E_avg[GPa] | machine | control mode | special fixture | tabs remarks | T02 max[ºC] | Environment | reference document(s) | remarks | invalid | strain gaugesmiddle | grip pressure[MPa] | number of layers | tab thickness | Plate-Fibre Type | Plate-Mould | Plate-Date of Arrival | Plate-Glass Density | Plate-Laminate-Width | Plate-Fibre Weight | Plate-Project | Plate-Laminate-Thickness Adjustment Mould | Plate-Injection Date | Plate-Resin System-Mix Ratio | Plate-Material | Plate-Weaver | Plate-Laminate-Length | Plate-Remarks | Plate-Resin Density(liquid) | Plate-Fibre Volume Fraction | Plate-Vacuum-Curing | Plate-Layers | Plate-article nr. | Plate-Prepared Resin Mixture-Resin | Plate-Post-cure | Plate-Resin System-Resin | Plate-Vacuum-Injection | Plate-Prepared Resin Mixture-Hardener | Plate-Lay-up | Plate-Curing Tabs Glue | Plate-Fibre Mass | Plate-Fibre Weight Percentage | Plate-Delta Cp | Plate-Fibre Weight Fraction | Plate-Tg | Plate-Prepared Resin Mixture-Mix | Plate-Void Content | Plate-Prepared Resin Mixture-Ratio | Plate-Resin System-Hardener | Plate-Material Density | Plate-Resin Density(cured) | Plate-Operater
Table Upwind | 5000 | AG03R03 | AG | WMC | 0 | R03 | GF / UD ;RIM 135 | 3.11 | 24.8 | 77.128 | 144.85 | 35.37 | p | 2007-02-01 | 2007-02-01 | STT |  | 68.81 | 2.65 |  | 892.1533 |  | 1 |  | 1 |  | 35.805 | Schenck 100 kN |  |  | (OB) |  | Ambient | WMC-2007-35_2 |  |  | SG, BTB | 280 | 4 | 2 | GF / UD | GE |  | 2.6 | 315 | 963 | UpWind | 3.08 | 2006-12-01 | 100/30 | PPG 2002 | Saertex | 315 |  | 1.15 |  | 1000 | 4 | S15EU910-00950-01300-100000 | 494.6 | 5hrs @ 80ºC | RIM 135 | -990 | 148.4 | 0/90 - 90/0 - 0/90 - 90/0 | 2hrs @ 65º | 381.4 | 67.5 |  |  |  | 643 |  | 0.3000404 | RIM/H 134/137 |  |  | Uli Ramm
Table Upwind | 5001 | AG04R03 | AG | WMC | 0 | R03 | GF / UD ;RIM 135 | 3.07 | 24.74 | 75.9518 | 145.51 | 35.45 | p | 2007-01-31 | 2007-01-31 | STT |  | 65.74 | 2.545 |  | 865.5489 |  | 1 |  | 1 |  | 36.3625 | Schenck 100 kN |  |  | (OB) |  | Ambient | WMC-2007-35_2 |  |  | SG, BTB | 280 | 4 | 2 | GF / UD | GE |  | 2.6 | 315 | 963 | UpWind | 3.08 | 2006-12-01 | 100/30 | PPG 2002 | Saertex | 315 |  | 1.15 |  | 1000 | 4 | S15EU910-00950-01300-100000 | 494.6 | 5hrs @ 80ºC | RIM 135 | -990 | 148.4 | 0/90 - 90/0 - 0/90 - 90/0 | 2hrs @ 65º | 381.4 | 67.5 |  |  |  | 643 |  | 0.3000404 | RIM/H 134/137 |  |  | Uli Ramm
Table Upwind | 5002 | AG08R03 | AG | WMC | 0 | R03 | GF / UD ;RIM 135 | 3.09 | 24.75 | 76.4775 | 144.52 | 35.3325 | p | 2007-02-02 | 2007-02-02 | CA | -1 | 30 |  |  | 392.2722 |  | 1513 |  |  | 1 | 36.1375 | Schenck 100 kN |  |  | (OB) |  | Ambient | WMC-2007-35_2 |  |  | CG / SG, BTB | 200 | 4 | 2 | GF / UD | GE |  | 2.6 | 315 | 963 | UpWind | 3.08 | 2006-12-01 | 100/30 | PPG 2002 | Saertex | 315 |  | 1.15 |  | 1000 | 4 | S15EU910-00950-01300-100000 | 494.6 | 5hrs @ 80ºC | RIM 135 | -990 | 148.4 | 0/90 - 90/0 - 0/90 - 90/0 | 2hrs @ 65º | 381.4 | 67.5 |  |  |  | 643 |  | 0.3000404 | RIM/H 134/137 |  |  | Uli Ramm
Table Upwind | 5003 | AG11R03 | AG | WMC | 0 | R03 | GF / UD ;RIM 135 | 3.135 | 24.87 | 77.96745 | 146.38 | 35.4275 | p | 2007-02-27 | 2007-02-27 | CA | -1 | 30 |  |  | 384.776 |  | 7171 |  |  | 1 | 35.44 | Schenck 100 kN |  |  | (OB) |  | Ambient | WMC-2007-35_2 | Temperature sensor disbonded after 5000 cycles;temperature max in first 10% of life |  | CG, BTB | 200 | 4 | 2 | GF / UD | GE |  | 2.6 | 315 | 963 | UpWind | 3.08 | 2006-12-01 | 100/30 | PPG 2002 | Saertex | 315 |  | 1.15 |  | 1000 | 4 | S15EU910-00950-01300-100000 | 494.6 | 5hrs @ 80ºC | RIM 135 | -990 | 148.4 | 0/90 - 90/0 - 0/90 - 90/0 | 2hrs @ 65º | 381.4 | 67.5 |  |  |  | 643 |  | 0.3000404 | RIM/H 134/137 |  |  | Uli Ramm
Table Upwind | 5004 | AG12R03 | AG | WMC | 0 | R03 | GF / UD ;RIM 135 | 3.095 | 24.81 | 76.78695 | 146.25 | 35.4175 | p | 2007-02-02 | 2007-02-12 | CA | -1 | 15 |  |  | 195.3457 |  | 1999758 |  |  | 3 | 35.975 | Schenck 100 kN |  |  | (OB) |  | Ambient | WMC-2007-35_2 |  |  | CG / SG, BTB | 200 | 4 | 2 | GF / UD | GE |  | 2.6 | 315 | 963 | UpWind | 3.08 | 2006-12-01 | 100/30 | PPG 2002 | Saertex | 315 |  | 1.15 |  | 1000 | 4 | S15EU910-00950-01300-100000 | 494.6 | 5hrs @ 80ºC | RIM 135 | -990 | 148.4 | 0/90 - 90/0 - 0/90 - 90/0 | 2hrs @ 65º | 381.4 | 67.5 |  |  |  | 643 |  | 0.3000404 | RIM/H 134/137 |  |  | Uli Ramm
Table Upwind | 5005 | AG13R03 | AG | WMC | 0 | R03 | GF / UD ;RIM 135 | 3.045 | 24.77 | 75.42465 | 145.24 | 35.4175 | p | 2007-01-31 | 2007-01-31 | STT |  | 64.33 | 2.505 |  | 852.9042 |  | 1 |  | 0.25 |  | 36.06 | Schenck 100 kN |  |  | (OB) |  | Ambient | WMC-2007-35_2 |  |  | SG, BTB | 280 | 4 | 2 | GF / UD | GE |  | 2.6 | 315 | 963 | UpWind | 3.08 | 2006-12-01 | 100/30 | PPG 2002 | Saertex | 315 |  | 1.15 |  | 1000 | 4 | S15EU910-00950-01300-100000 | 494.6 | 5hrs @ 80ºC | RIM 135 | -990 | 148.4 | 0/90 - 90/0 - 0/90 - 90/0 | 2hrs @ 65º | 381.4 | 67.5 |  |  |  | 643 |  | 0.3000404 | RIM/H 134/137 |  |  | Uli Ramm
Table Upwind | 5006 | AG16R03 | AG | WMC | 0 | R03 | GF / UD ;RIM 135 | 3.07 | 24.85 | 76.2895 | 145.1 | 35.4075 | p | 2007-02-27 | 2007-02-27 | CA | -1 | 30 |  |  | 393.2389 |  | 4260 |  |  | 1 | 31.7325 | Schenck 100 kN |  |  | (OB) |  | Ambient | WMC-2007-35_2 | Visible buckling. Clip gauge mounts interfered with excess adhesive near tabs. |  | CG, BTB | 200 | 4 | 2 | GF / UD | GE |  | 2.6 | 315 | 963 | UpWind | 3.08 | 2006-12-01 | 100/30 | PPG 2002 | Saertex | 315 |  | 1.15 |  | 1000 | 4 | S15EU910-00950-01300-100000 | 494.6 | 5hrs @ 80ºC | RIM 135 | -990 | 148.4 | 0/90 - 90/0 - 0/90 - 90/0 | 2hrs @ 65º | 381.4 | 67.5 |  |  |  | 643 |  | 0.3000404 | RIM/H 134/137 |  |  | Uli Ramm
Table Upwind | 5007 | AG17R03 | AG | WMC | 0 | R03 | GF / UD ;RIM 135 | 3.085 | 24.78 | 76.4463 | 144.92 | 35.3525 | p | 2007-02-06 | 2007-02-07 | CA | -1 | 20 |  |  | 261.6216 |  | 122269 |  |  | 3 | 36.1075 | Instron 100 kN |  |  | (OB) |  | Ambient | WMC-2007-35_2 |  |  | CG / SG, BTB | 100 | 4 | 2 | GF / UD | GE |  | 2.6 | 315 | 963 | UpWind | 3.08 | 2006-12-01 | 100/30 | PPG 2002 | Saertex | 315 |  | 1.15 |  | 1000 | 4 | S15EU910-00950-01300-100000 | 494.6 | 5hrs @ 80ºC | RIM 135 | -990 | 148.4 | 0/90 - 90/0 - 0/90 - 90/0 | 2hrs @ 65º | 381.4 | 67.5 |  |  |  | 643 |  | 0.3000404 | RIM/H 134/137 |  |  | Uli Ramm
Table Upwind | 5008 | AI01R03 | AI | WMC | 0 | R03 | GF / UD ;RIM 135 | 3.02 | 24.8 | 74.896 | 146.11 | 34.425 | p | 2007-02-27 | 2007-03-05 | CA | -1 | 20 |  |  | 267.037 |  | 792622 |  |  | 2 | 35.9075 | Schenck 100 kN |  |  | (OB) |  | Ambient | WMC-2007-35_2 | Front clip gaugenot properly zero at clamping upper grips |  | CG, BTB | 200 | 4 | 2 | GF / UD | WMC |  | 2.6 | 315 | 963 | UpWind | 3.08 | 2007-01-10 | 100/30 | PPG 2002 | Saertex | 450 |  | 1.15 |  | 1000 | 4 | S15EU910-00950-01300-100000 | 541.9 | 5hrs @ 80ºC | RIM 135 | -990 | 164.6 | 0/90 - 90/0 - 0/90 - 90/0 | 2hrs @ 65º | 543.4 | 67.5 |  |  |  | 706.5 |  | 0.3037461 | RIM/H 134/137 |  |  | ES
Table Upwind | 5009 | AI02R03 | AI | WMC | 0 | R03 | GF / UD ;RIM 135 | 3.045 | 24.72 | 75.2724 | 145.81 | 34.225 | p | 2007-02-02 | 2007-02-02 | STT |  | 65.16 | 2.53 |  | 865.6559 |  | 1 |  | 1 |  | 36.57 | Schenck 100 kN |  |  | (OB) |  | Ambient | WMC-2007-35_2 |  |  | SG, BTB | 280 | 4 | 2 | GF / UD | WMC |  | 2.6 | 315 | 963 | UpWind | 3.08 | 2007-01-10 | 100/30 | PPG 2002 | Saertex | 450 |  | 1.15 |  | 1000 | 4 | S15EU910-00950-01300-100000 | 541.9 | 5hrs @ 80ºC | RIM 135 | -990 | 164.6 | 0/90 - 90/0 - 0/90 - 90/0 | 2hrs @ 65º | 543.4 | 67.5 |  |  |  | 706.5 |  | 0.3037461 | RIM/H 134/137 |  |  | ES
Table Upwind | 5010 | AI03R03 | AI | WMC | 0 | R03 | GF / UD ;RIM 135 | 3.175 | 24.76 | 78.613 | 145.65 | 34.0125 | p | 2007-02-27 | 2007-02-27 | CA | -1 | 30 |  |  | 381.6163 |  | 515 |  |  | 1 | 35.975 | Schenck 100 kN |  |  | (OB) |  | Ambient | WMC-2007-35_2 | Front clip gauge detached after slow cycle; excluded from modulus. |  | CG | 200 | 4 | 2 | GF / UD | WMC |  | 2.6 | 315 | 963 | UpWind | 3.08 | 2007-01-10 | 100/30 | PPG 2002 | Saertex | 450 |  | 1.15 |  | 1000 | 4 | S15EU910-00950-01300-100000 | 541.9 | 5hrs @ 80ºC | RIM 135 | -990 | 164.6 | 0/90 - 90/0 - 0/90 - 90/0 | 2hrs @ 65º | 543.4 | 67.5 |  |  |  | 706.5 |  | 0.3037461 | RIM/H 134/137 |  |  | ES
Table Upwind | 5011 | AI04R03 | AI | WMC | 0 | R03 | GF / UD ;RIM 135 | 3.385 | 24.81 | 83.98185 | 145.4 | 33.98 | p | 2007-02-02 | 2007-02-02 | STT |  | 67.83 | 2.555 |  | 807.6745 |  | 1 |  | 1 |  | 33.5 | Schenck 100 kN |  |  | (OB) |  | Ambient | WMC-2007-35_2 |  |  | SG, BTB | 280 | 4 | 2 | GF / UD | WMC |  | 2.6 | 315 | 963 | UpWind | 3.08 | 2007-01-10 | 100/30 | PPG 2002 | Saertex | 450 |  | 1.15 |  | 1000 | 4 | S15EU910-00950-01300-100000 | 541.9 | 5hrs @ 80ºC | RIM 135 | -990 | 164.6 | 0/90 - 90/0 - 0/90 - 90/0 | 2hrs @ 65º | 543.4 | 67.5 |  |  |  | 706.5 |  | 0.3037461 | RIM/H 134/137 |  |  | ES
Table Upwind | 5012 | AI08R03 | AI | WMC | 0 | R03 | GF / UD ;RIM 135 | 3.725 | 24.52 | 91.337 | 144.99 | 34.125 | p | 2007-02-07 | 2007-02-09 | CA | -1 | 20 |  |  | 218.9693 |  | 319199 |  |  | 3 | 30.3 | Instron 100 kN |  |  | (OB) |  | Ambient | WMC-2007-35_2 | temperature during first 7.5 hours above 30C |  | CG / SG, BTB | 200 | 4 | 2 | GF / UD | WMC |  | 2.6 | 315 | 963 | UpWind | 3.08 | 2007-01-10 | 100/30 | PPG 2002 | Saertex | 450 |  | 1.15 |  | 1000 | 4 | S15EU910-00950-01300-100000 | 541.9 | 5hrs @ 80ºC | RIM 135 | -990 | 164.6 | 0/90 - 90/0 - 0/90 - 90/0 | 2hrs @ 65º | 543.4 | 67.5 |  |  |  | 706.5 |  | 0.3037461 | RIM/H 134/137 |  |  | ES
Table Upwind | 5013 | AI10R03 | AI | WMC | 0 | R03 | GF / UD ;RIM 135 | 3.15 | 24.68 | 77.742 | 144.54 | 34.9075 | p | 2007-02-02 | 2007-02-02 | STT |  | 66.35 | 2.54 |  | 853.464 |  | 1 |  | 1 |  | 36.18 | Schenck 100 kN |  |  | (OB) |  | Ambient | WMC-2007-35_2 |  |  | SG, BTB | 280 | 4 | 2 | GF / UD | WMC |  | 2.6 | 315 | 963 | UpWind | 3.08 | 2007-01-10 | 100/30 | PPG 2002 | Saertex | 450 |  | 1.15 |  | 1000 | 4 | S15EU910-00950-01300-100000 | 541.9 | 5hrs @ 80ºC | RIM 135 | -990 | 164.6 | 0/90 - 90/0 - 0/90 - 90/0 | 2hrs @ 65º | 543.4 | 67.5 |  |  |  | 706.5 |  | 0.3037461 | RIM/H 134/137 |  |  | ES
Table Upwind | 5014 | AI13R03 | AI | WMC | 0 | R03 | GF / UD ;RIM 135 | 3.47 | 24.73 | 85.8131 | 144.8 | 34.98 | p | 2007-02-12 | 2007-02-15 | CA | -1 | 17.5 |  |  | 203.9316 |  | 722804 | y |  | 3 | 32.3875 | Schenck 100 kN |  |  | (OB) |  | Ambient | WMC-2007-35_2 | no torsion constraints in test until 200,000 cycles |  | CG / SG, BTB | 200 | 4 | 2 | GF / UD | WMC |  | 2.6 | 315 | 963 | UpWind | 3.08 | 2007-01-10 | 100/30 | PPG 2002 | Saertex | 450 |  | 1.15 |  | 1000 | 4 | S15EU910-00950-01300-100000 | 541.9 | 5hrs @ 80ºC | RIM 135 | -990 | 164.6 | 0/90 - 90/0 - 0/90 - 90/0 | 2hrs @ 65º | 543.4 | 67.5 |  |  |  | 706.5 |  | 0.3037461 | RIM/H 134/137 |  |  | ES
Table Upwind | 5015 | AI17R03 | AI | WMC | 0 | R03 | GF / UD ;RIM 135 | 3.775 | 24.42 | 92.1855 | 145.42 | 34.535 | p | 2007-02-02 | 2007-02-02 | CA | -1 | 30 |  |  | 325.4308 |  | 1718 |  |  | 1 | 30.0225 | Schenck 100 kN |  |  | (OB) |  | Ambient | WMC-2007-35_2 |  |  | CG / SG, BTB | 200 | 4 | 2 | GF / UD | WMC |  | 2.6 | 315 | 963 | UpWind | 3.08 | 2007-01-10 | 100/30 | PPG 2002 | Saertex | 450 |  | 1.15 |  | 1000 | 4 | S15EU910-00950-01300-100000 | 541.9 | 5hrs @ 80ºC | RIM 135 | -990 | 164.6 | 0/90 - 90/0 - 0/90 - 90/0 | 2hrs @ 65º | 543.4 | 67.5 |  |  |  | 706.5 |  | 0.3037461 | RIM/H 134/137 |  |  | ES
Table Upwind | 5016 | AI18R03 | AI | WMC | 0 | R03 | GF / UD ;RIM 135 | 3.37 | 24.63 | 83.0031 | 144.46 | 34.4425 |  | 2010-05-03 |  | SLW | -1 | 30 |  |  | 361.4323 | [6 empty] | Schenck 100 kN |  |  | (OB) |  | Ambient |  | fibres off-axis |  | CSG, STS (in tab area) | 200 | 4 | 2 | GF / UD | WMC |  | 2.6 | 315 | 963 | UpWind | 3.08 | 2007-01-10 | 100/30 | PPG 2002 | Saertex | 450 |  | 1.15 |  | 1000 | 4 | S15EU910-00950-01300-100000 | 541.9 | 5hrs @ 80ºC | RIM 135 | -990 | 164.6 | 0/90 - 90/0 - 0/90 - 90/0 | 2hrs @ 65º | 543.4 | 67.5 |  |  |  | 706.5 |  | 0.3037461 | RIM/H 134/137 |  |  | ES
Table Upwind | 5017 | AK01R06 | AK | WMC | 0 | R06 | GF / UD ;RIM 135 | 3.18 | 25.08 | 79.7544 | 130.52 | 20.1775 | p | 2007-02-15 | 2007-02-15 | CA | -1 | 30 |  |  | 376.1548 |  | 362 |  |  | 1 |  | Schenck 100 kN |  |  | (OB) |  | Ambient | WMC-2007-35_2 | partial tab failure |  |  | 200 | 4 | 2 | GF / UD | GE |  | 2.6 | 315 | 963 | UpWind | 3.08 | 2007-01-22 | 100/30 | PPG 2002 | Saertex | 315 |  | 1.15 |  | 1000 | 4 | S15EU910-00950-01300-100000 | 405 | 10hrs @ 70ºC | RIM 135 | -990 | 121.7 | 90/0 - 0/90 - 90/0 - 0/90 | 10hrs @ 70ºC | 380.8 | 67.5 |  |  |  | 526.7 |  | 0.3004938 | RIM/H 134/137 |  |  | TW
Table Upwind | 5018 | AK02R06 | AK | WMC | 0 | R06 | GF / UD ;RIM 135 | 3.2 | 25.06 | 80.192 | 132 | 20.1675 | p | 2007-02-16 | 2007-02-16 | STC |  | -38.51 |  |  | -480.2225 |  | 1 |  | 1 |  | 35.03 | Schenck 100 kN |  |  | (OB) |  | Ambient | WMC-2007-35_2 |  |  | SG, BTB | 280 | 4 | 2 | GF / UD | GE |  | 2.6 | 315 | 963 | UpWind | 3.08 | 2007-01-22 | 100/30 | PPG 2002 | Saertex | 315 |  | 1.15 |  | 1000 | 4 | S15EU910-00950-01300-100000 | 405 | 10hrs @ 70ºC | RIM 135 | -990 | 121.7 | 90/0 - 0/90 - 90/0 - 0/90 | 10hrs @ 70ºC | 380.8 | 67.5 |  |  |  | 526.7 |  | 0.3004938 | RIM/H 134/137 |  |  | TW
Table Upwind | 5019 | AK03R06 | AK | WMC | 0 | R06 | GF / UD ;RIM 135 | 3.195 | 25.04 | 80.0028 | 130.3 | 20.105 | p | 2007-02-16 | 2007-02-16 | STC |  | -44.1 |  |  | -551.2307 |  | 1 |  | 1 |  | 35.64 | Schenck 100 kN |  |  | (OB) |  | Ambient | WMC-2007-35_2 |  |  | SG, BTB | 280 | 4 | 2 | GF / UD | GE |  | 2.6 | 315 | 963 | UpWind | 3.08 | 2007-01-22 | 100/30 | PPG 2002 | Saertex | 315 |  | 1.15 |  | 1000 | 4 | S15EU910-00950-01300-100000 | 405 | 10hrs @ 70ºC | RIM 135 | -990 | 121.7 | 90/0 - 0/90 - 90/0 - 0/90 | 10hrs @ 70ºC | 380.8 | 67.5 |  |  |  | 526.7 |  | 0.3004938 | RIM/H 134/137 |  |  | TW
Table Upwind | 5020 | AK04R06 | AK | WMC | 0 | R06 | GF / UD ;RIM 135 | 3.145 | 25.05 | 78.78225 | 130.3 | 20.1675 | p | 2007-02-16 | 2007-02-16 | STC |  | -41.21 |  |  | -523.0874 |  | 1 |  | 1 |  | 36.175 | Schenck 100 kN |  |  | (OB) |  | Ambient | WMC-2007-35_2 |  |  | SG, BTB | 280 | 4 | 2 | GF / UD | GE |  | 2.6 | 315 | 963 | UpWind | 3.08 | 2007-01-22 | 100/30 | PPG 2002 | Saertex | 315 |  | 1.15 |  | 1000 | 4 | S15EU910-00950-01300-100000 | 405 | 10hrs @ 70ºC | RIM 135 | -990 | 121.7 | 90/0 - 0/90 - 90/0 - 0/90 | 10hrs @ 70ºC | 380.8 | 67.5 |  |  |  | 526.7 |  | 0.3004938 | RIM/H 134/137 |  |  | TW
Table Upwind | 5021 | AK05R06 | AK | WMC | 0 | R06 | GF / UD ;RIM 135 | 3.135 | 24.8 | 77.748 | 130.5 | 20.1375 | p | 2007-02-16 | 2007-02-16 | STC |  | -37.24 |  |  | -478.9834 |  | 1 |  | 1 |  | 36.015 | Schenck 100 kN |  |  | (OB) |  | Ambient | WMC-2007-35_2 | earlier failure (21 kN) seemed to occur, not visible in measurement |  | SG, BTB | 280 | 4 | 2 | GF / UD | GE |  | 2.6 | 315 | 963 | UpWind | 3.08 | 2007-01-22 | 100/30 | PPG 2002 | Saertex | 315 |  | 1.15 |  | 1000 | 4 | S15EU910-00950-01300-100000 | 405 | 10hrs @ 70ºC | RIM 135 | -990 | 121.7 | 90/0 - 0/90 - 90/0 - 0/90 | 10hrs @ 70ºC | 380.8 | 67.5 |  |  |  | 526.7 |  | 0.3004938 | RIM/H 134/137 |  |  | TW
Table Upwind | 5022 | AK06R06 | AK | WMC | 0 | R06 | GF / UD ;RIM 135 | 3.145 | 25 | 78.625 | 130.5 | 20.185 | p | 2007-02-16 | 2007-02-16 | STC |  | -39.35 |  |  | -500.4769 |  | 1 |  | 1 |  | 36.04 | Schenck 100 kN |  |  | (OB) |  | Ambient | WMC-2007-35_2 |  |  | SG, BTB | 280 | 4 | 2 | GF / UD | GE |  | 2.6 | 315 | 963 | UpWind | 3.08 | 2007-01-22 | 100/30 | PPG 2002 | Saertex | 315 |  | 1.15 |  | 1000 | 4 | S15EU910-00950-01300-100000 | 405 | 10hrs @ 70ºC | RIM 135 | -990 | 121.7 | 90/0 - 0/90 - 90/0 - 0/90 | 10hrs @ 70ºC | 380.8 | 67.5 |  |  |  | 526.7 |  | 0.3004938 | RIM/H 134/137 |  |  | TW
Table Upwind | 5023 | AK07R06 | AK | WMC | 0 | R06 | GF / UD ;RIM 135 | 3.175 | 25 | 79.375 | 130.4 | 20.1675 | p | 2007-03-06 | 2007-03-07 | CA | -1 | 20 |  |  | 251.9685 |  | 106407 |  |  | 3 |  | Schenck 100 kN |  |  | (OB) |  | Ambient | WMC-2007-35_2 |  |  |  | 200 | 4 | 2 | GF / UD | GE |  | 2.6 | 315 | 963 | UpWind | 3.08 | 2007-01-22 | 100/30 | PPG 2002 | Saertex | 315 |  | 1.15 |  | 1000 | 4 | S15EU910-00950-01300-100000 | 405 | 10hrs @ 70ºC | RIM 135 | -990 | 121.7 | 90/0 - 0/90 - 90/0 - 0/90 | 10hrs @ 70ºC | 380.8 | 67.5 |  |  |  | 526.7 |  | 0.3004938 | RIM/H 134/137 |  |  | TW
Table Upwind | 5024 | AK08R06 | AK | WMC | 0 | R06 | GF / UD ;RIM 135 | 3.21 | 25.03 | 80.3463 | 131 | 20.08 | p | 2007-02-26 | 2007-02-27 | CA | -1 | 25 |  |  | 311.1531 |  | 46217 |  |  | 1 |  | Schenck 100 kN |  |  | (OB) |  | Ambient | WMC-2007-35_2 | peak in temperature, ca. half-way through test |  |  | 200 | 4 | 2 | GF / UD | GE |  | 2.6 | 315 | 963 | UpWind | 3.08 | 2007-01-22 | 100/30 | PPG 2002 | Saertex | 315 |  | 1.15 |  | 1000 | 4 | S15EU910-00950-01300-100000 | 405 | 10hrs @ 70ºC | RIM 135 | -990 | 121.7 | 90/0 - 0/90 - 90/0 - 0/90 | 10hrs @ 70ºC | 380.8 | 67.5 |  |  |  | 526.7 |  | 0.3004938 | RIM/H 134/137 |  |  | TW
Table Upwind | 5025 | AK09R06 | AK | WMC | 0 | R06 | GF / UD ;RIM 135 | 3.23 | 25.03 | 80.8469 | 132.3 | 19.9725 | p | 2007-02-16 | 2007-02-16 | CA | -1 | 30 |  |  | 371.0717 |  | 2934 |  |  | 1 |  | ZB 100 kN |  |  | (OB) |  | Ambient | WMC-2007-35_2 |  |  |  | 60 Nm | 4 | 2 | GF / UD | GE |  | 2.6 | 315 | 963 | UpWind | 3.08 | 2007-01-22 | 100/30 | PPG 2002 | Saertex | 315 |  | 1.15 |  | 1000 | 4 | S15EU910-00950-01300-100000 | 405 | 10hrs @ 70ºC | RIM 135 | -990 | 121.7 | 90/0 - 0/90 - 90/0 - 0/90 | 10hrs @ 70ºC | 380.8 | 67.5 |  |  |  | 526.7 |  | 0.3004938 | RIM/H 134/137 |  |  | TW
Table Upwind | 5026 | AK10R06 | AK | WMC | 0 | R06 | GF / UD ;RIM 135 | 3.215 | 25.04 | 80.5036 | 130.5 | 20.0575 | p | 2007-02-15 | 2007-02-16 | CA | -1 | 25 |  |  | 310.5451 |  | 79816 |  |  | 1 |  | Schenck 100 kN |  |  | (OB) |  | Ambient | WMC-2007-35_2 | interrupted (taken out and reinserted) |  |  | 200 | 4 | 2 | GF / UD | GE |  | 2.6 | 315 | 963 | UpWind | 3.08 | 2007-01-22 | 100/30 | PPG 2002 | Saertex | 315 |  | 1.15 |  | 1000 | 4 | S15EU910-00950-01300-100000 | 405 | 10hrs @ 70ºC | RIM 135 | -990 | 121.7 | 90/0 - 0/90 - 90/0 - 0/90 | 10hrs @ 70ºC | 380.8 | 67.5 |  |  |  | 526.7 |  | 0.3004938 | RIM/H 134/137 |  |  | TW
Table Upwind | 5027 | AK11I03 | AK | WMC | 0 | I03 | GF / UD ;RIM 135 | 3.17 | 10.06 | 31.8902 | 137.8 | 10.7 | p | 2007-02-16 | 2007-02-16 | STC |  | -19.4 |  |  | -608.3374 |  | 1 |  | 1 |  |  | Schenck 100 kN |  | ASTM D6641 |  |  | Ambient | WMC-2007-35_2 |  |  |  | n.a. | 4 |  | GF / UD | GE |  | 2.6 | 315 | 963 | UpWind | 3.08 | 2007-01-22 | 100/30 | PPG 2002 | Saertex | 315 |  | 1.15 |  | 1000 | 4 | S15EU910-00950-01300-100000 | 405 | 10hrs @ 70ºC | RIM 135 | -990 | 121.7 | 90/0 - 0/90 - 90/0 - 0/90 | 10hrs @ 70ºC | 380.8 | 67.5 |  |  |  | 526.7 |  | 0.3004938 | RIM/H 134/137 |  |  | TW
Table Upwind | 5028 | AK12I03 | AK | WMC | 0 | I03 | GF / UD ;RIM 135 | 3.17 | 10.06 | 31.8902 | 137.8 | 10.7 | p | 2007-02-16 | 2007-02-16 | STC |  | -18.99 |  |  | -595.4807 |  | 1 |  | 1 |  |  | Schenck 100 kN |  | ASTM D6641 |  |  | Ambient | WMC-2007-35_2 |  |  |  | n.a. | 4 |  | GF / UD | GE |  | 2.6 | 315 | 963 | UpWind | 3.08 | 2007-01-22 | 100/30 | PPG 2002 | Saertex | 315 |  | 1.15 |  | 1000 | 4 | S15EU910-00950-01300-100000 | 405 | 10hrs @ 70ºC | RIM 135 | -990 | 121.7 | 90/0 - 0/90 - 90/0 - 0/90 | 10hrs @ 70ºC | 380.8 | 67.5 |  |  |  | 526.7 |  | 0.3004938 | RIM/H 134/137 |  |  | TW
Table Upwind | 5029 | AK13I03 | AK | WMC | 0 | I03 | GF / UD ;RIM 135 | 3.18 | 10.06 | 31.9908 | 137.8 | 10.7 | p | 2007-02-16 | 2007-02-16 | STC |  | -18.96 |  |  | -592.6704 |  | 1 |  | 1 |  |  | Schenck 100 kN |  | ASTM D6641 |  |  | Ambient | WMC-2007-35_2 |  |  |  | n.a. | 4 |  | GF / UD | GE |  | 2.6 | 315 | 963 | UpWind | 3.08 | 2007-01-22 | 100/30 | PPG 2002 | Saertex | 315 |  | 1.15 |  | 1000 | 4 | S15EU910-00950-01300-100000 | 405 | 10hrs @ 70ºC | RIM 135 | -990 | 121.7 | 90/0 - 0/90 - 90/0 - 0/90 | 10hrs @ 70ºC | 380.8 | 67.5 |  |  |  | 526.7 |  | 0.3004938 | RIM/H 134/137 |  |  | TW
Table Upwind | 5030 | AK14I03 | AK | WMC | 0 | I03 | GF / UD ;RIM 135 | 3.17 | 10.01 | 31.7317 | 137.8 | 10.7 | p | 2007-02-26 | 2007-02-26 | STC |  | -20.52 |  |  | -646.6719 |  | 1 |  | 1 |  |  | Schenck 100 kN |  | ASTM D6641 |  |  | Ambient | WMC-2007-35_2 |  |  |  | n.a. | 4 |  | GF / UD | GE |  | 2.6 | 315 | 963 | UpWind | 3.08 | 2007-01-22 | 100/30 | PPG 2002 | Saertex | 315 |  | 1.15 |  | 1000 | 4 | S15EU910-00950-01300-100000 | 405 | 10hrs @ 70ºC | RIM 135 | -990 | 121.7 | 90/0 - 0/90 - 90/0 - 0/90 | 10hrs @ 70ºC | 380.8 | 67.5 |  |  |  | 526.7 |  | 0.3004938 | RIM/H 134/137 |  |  | TW
Table Upwind | 5031 | AK15I03 | AK | WMC | 0 | I03 | GF / UD ;RIM 135 | 3.17 | 9.96 | 31.5732 | 137.8 | 10.7 | p | 2007-02-26 | 2007-02-26 | STC |  | -21.56 |  |  | -682.8576 |  | 1 |  | 1 |  |  | Schenck 100 kN |  | ASTM D6641 |  |  | Ambient | WMC-2007-35_2 | failure between upper blocks |  |  | n.a. | 4 |  | GF / UD | GE |  | 2.6 | 315 | 963 | UpWind | 3.08 | 2007-01-22 | 100/30 | PPG 2002 | Saertex | 315 |  | 1.15 |  | 1000 | 4 | S15EU910-00950-01300-100000 | 405 | 10hrs @ 70ºC | RIM 135 | -990 | 121.7 | 90/0 - 0/90 - 90/0 - 0/90 | 10hrs @ 70ºC | 380.8 | 67.5 |  |  |  | 526.7 |  | 0.3004938 | RIM/H 134/137 |  |  | TW
Table Upwind | 5032 | AK16R08 | AK | WMC | 0 | R08 | GF / UD ;RIM 135 | 3.08 | 19.59 | 60.3372 | 130.47 | 20.16 | pn | 2007-04-04 | 2007-04-05 | CA | -1 | 20 |  |  | 331.4705 |  | 29841 |  |  |  |  | Schenck 100 kN |  |  |  |  | Ambient | WMC-2007-35_2 | left edge is grinded (no entirely straight cut) |  |  | n.a. | 4 | 1 | GF / UD | GE |  | 2.6 | 315 | 963 | UpWind | 3.08 | 2007-01-22 | 100/30 | PPG 2002 | Saertex | 315 |  | 1.15 |  | 1000 | 4 | S15EU910-00950-01300-100000 | 405 | 10hrs @ 70ºC | RIM 135 | -990 | 121.7 | 90/0 - 0/90 - 90/0 - 0/90 | 10hrs @ 70ºC | 380.8 | 67.5 |  |  |  | 526.7 |  | 0.3004938 | RIM/H 134/137 |  |  | TW
Table Upwind | 5033 | AK18R08 | AK | WMC | 0 | R08 | GF / UD ;RIM 135 | 3.04 | 19.83 | 60.2832 | 130.71 | 20.2475 | pn | 2007-03-28 | 2007-03-28 | CA | -1 | 24 |  |  | 398.1209 |  | 16647 |  |  | 1 |  | Schenck 100 kN |  |  |  | 26.7 | Ambient | WMC-2007-35_2 |  |  |  | 200 | 4 | 1 | GF / UD | GE |  | 2.6 | 315 | 963 | UpWind | 3.08 | 2007-01-22 | 100/30 | PPG 2002 | Saertex | 315 |  | 1.15 |  | 1000 | 4 | S15EU910-00950-01300-100000 | 405 | 10hrs @ 70ºC | RIM 135 | -990 | 121.7 | 90/0 - 0/90 - 90/0 - 0/90 | 10hrs @ 70ºC | 380.8 | 67.5 |  |  |  | 526.7 |  | 0.3004938 | RIM/H 134/137 |  |  | TW
Table Upwind | 5034 | AK20R08 | AK | WMC | 0 | R08 | GF / UD ;RIM 135 | 3.09 | 19.87 | 61.3983 | 130.1 | 20.235 | pn | 2007-03-28 | 2007-03-29 | CA | -1 | 24 |  |  | 390.8903 |  | 15397 |  |  | 1 |  | Schenck 100 kN |  |  |  |  | Ambient | WMC-2007-35_2 |  |  |  | 200 | 4 | 1 | GF / UD | GE |  | 2.6 | 315 | 963 | UpWind | 3.08 | 2007-01-22 | 100/30 | PPG 2002 | Saertex | 315 |  | 1.15 |  | 1000 | 4 | S15EU910-00950-01300-100000 | 405 | 10hrs @ 70ºC | RIM 135 | -990 | 121.7 | 90/0 - 0/90 - 90/0 - 0/90 | 10hrs @ 70ºC | 380.8 | 67.5 |  |  |  | 526.7 |  | 0.3004938 | RIM/H 134/137 |  |  | TW
Table Upwind | 5035 | AK21R08 | AK | WMC | 0 | R08 | GF / UD ;RIM 135 | 3.12 | 19.91 | 62.1192 | 130.75 | 20.37 | pn | 2007-03-29 | 2007-03-30 | CA | -1 | 24 |  |  | 386.354 |  | 20297 |  |  | 1 |  | Schenck 100 kN |  |  |  | 27.3 | Ambient | WMC-2007-35_2 |  |  |  | 200 | 4 | 1 | GF / UD | GE |  | 2.6 | 315 | 963 | UpWind | 3.08 | 2007-01-22 | 100/30 | PPG 2002 | Saertex | 315 |  | 1.15 |  | 1000 | 4 | S15EU910-00950-01300-100000 | 405 | 10hrs @ 70ºC | RIM 135 | -990 | 121.7 | 90/0 - 0/90 - 90/0 - 0/90 | 10hrs @ 70ºC | 380.8 | 67.5 |  |  |  | 526.7 |  | 0.3004938 | RIM/H 134/137 |  |  | TW
Table Upwind | 5036 | AK22R08 | AK | WMC | 0 | R08 | GF / UD ;RIM 135 | 3.15 | 19.86 | 62.559 | 130.97 | 20.275 | pn | 2007-03-30 | 2007-04-02 | CA | -1 | 20 |  |  | 319.6982 |  | 28236 |  |  | 3 |  | Schenck 100 kN |  |  |  |  | Ambient | WMC-2007-35_2 |  |  |  | 200 | 4 | 1 | GF / UD | GE |  | 2.6 | 315 | 963 | UpWind | 3.08 | 2007-01-22 | 100/30 | PPG 2002 | Saertex | 315 |  | 1.15 |  | 1000 | 4 | S15EU910-00950-01300-100000 | 405 | 10hrs @ 70ºC | RIM 135 | -990 | 121.7 | 90/0 - 0/90 - 90/0 - 0/90 | 10hrs @ 70ºC | 380.8 | 67.5 |  |  |  | 526.7 |  | 0.3004938 | RIM/H 134/137 |  |  | TW
Table Upwind | 5037 | AK23R08 | AK | WMC | 0 | R08 | GF / UD ;RIM 135 | 3.135 | 19.93 | 62.48055 | 130.85 | 20.37 | pn | 2007-04-02 | 2007-04-04 | CA | -1 | 20 |  |  | 320.0996 |  | 139777 |  |  | 1 |  | Schenck 100 kN |  |  |  |  | Ambient | WMC-2007-35_2 |  |  |  | 200 | 4 | 1 | GF / UD | GE |  | 2.6 | 315 | 963 | UpWind | 3.08 | 2007-01-22 | 100/30 | PPG 2002 | Saertex | 315 |  | 1.15 |  | 1000 | 4 | S15EU910-00950-01300-100000 | 405 | 10hrs @ 70ºC | RIM 135 | -990 | 121.7 | 90/0 - 0/90 - 90/0 - 0/90 | 10hrs @ 70ºC | 380.8 | 67.5 |  |  |  | 526.7 |  | 0.3004938 | RIM/H 134/137 |  |  | TW
Table Upwind | 5038 | AL01R07 | AL | WMC | 0 | R07 | GF / UD ;RIM 135 | 4.575 | 19.79 | 90.53925 | 144.8 | 34.6075 | p | 2007-02-16 | 2007-02-16 | STC |  | -56.17 |  |  | -620.3939 |  | 1 |  | 1 |  | 36.43 | Schenck 100 kN |  |  |  |  | Ambient | WMC-2007-35_2 |  |  | SG, BTB | 280 | 6 | 2 | GF / UD | GE |  | 2.6 | 315 | 963 | UpWind | 4.64 | 2007-02-09 | 100/30 | PPG 2002 | Saertex | 315 |  | 1.15 |  | 1000 | 6 | S15EU910-00950-01300-100000 | 400 | 10hrs @ 70ºC | RIM 135 | -990 | 120 | 90/0 - 0/90 - 90/0 - 0/90 - 90/0 - 0/90 | 10hrs @ 70ºC | 568.8 | 67.5 |  |  |  | 520 |  | 0.3 | RIM/H 134/137 |  |  | TW
Table Upwind | 5039 | AL05R07 | AL | WMC | 0 | R07 | GF / UD ;RIM 135 | 4.58 | 19.75 | 90.455 | 145 | 34.6575 | p | 2007-02-16 | 2007-02-16 | STC |  | -61.47 |  |  | -679.5644 |  | 1 |  |  |  | 36.1 | Schenck 100 kN |  |  |  |  | Ambient | WMC-2007-35_2 |  |  | SG, BTB | 280 | 6 | 2 | GF / UD | GE |  | 2.6 | 315 | 963 | UpWind | 4.64 | 2007-02-09 | 100/30 | PPG 2002 | Saertex | 315 |  | 1.15 |  | 1000 | 6 | S15EU910-00950-01300-100000 | 400 | 10hrs @ 70ºC | RIM 135 | -990 | 120 | 90/0 - 0/90 - 90/0 - 0/90 - 90/0 - 0/90 | 10hrs @ 70ºC | 568.8 | 67.5 |  |  |  | 520 |  | 0.3 | RIM/H 134/137 |  |  | TW
Table Upwind | 5040 | AL08R07 | AL | WMC | 0 | R07 | GF / UD ;RIM 135 | 4.58 | 19.73 | 90.3634 | 145 | 34.61 | p | 2007-02-16 | 2007-02-16 | STC |  | -55.2 |  |  | -610.8668 |  | 1 |  |  |  | 36.92 | Schenck 100 kN |  |  |  |  | Ambient | WMC-2007-35_2 |  |  | SG, BTB | 280 | 6 | 2 | GF / UD | GE |  | 2.6 | 315 | 963 | UpWind | 4.64 | 2007-02-09 | 100/30 | PPG 2002 | Saertex | 315 |  | 1.15 |  | 1000 | 6 | S15EU910-00950-01300-100000 | 400 | 10hrs @ 70ºC | RIM 135 | -990 | 120 | 90/0 - 0/90 - 90/0 - 0/90 - 90/0 - 0/90 | 10hrs @ 70ºC | 568.8 | 67.5 |  |  |  | 520 |  | 0.3 | RIM/H 134/137 |  |  | TW
Table Upwind | 5041 | AL10R07 | AL | WMC | 0 | R07 | GF / UD ;RIM 135 | 4.67 | 19.84 | 92.6528 | 145 | 34.5725 | p | 2007-02-16 | 2007-02-16 | STC |  | -59.15 |  |  | -638.4049 |  | 1 |  |  |  | 35.985 | Schenck 100 kN |  |  |  |  | Ambient | WMC-2007-35_2 |  |  | SG, BTB | 280 | 6 | 2 | GF / UD | GE |  | 2.6 | 315 | 963 | UpWind | 4.64 | 2007-02-09 | 100/30 | PPG 2002 | Saertex | 315 |  | 1.15 |  | 1000 | 6 | S15EU910-00950-01300-100000 | 400 | 10hrs @ 70ºC | RIM 135 | -990 | 120 | 90/0 - 0/90 - 90/0 - 0/90 - 90/0 - 0/90 | 10hrs @ 70ºC | 568.8 | 67.5 |  |  |  | 520 |  | 0.3 | RIM/H 134/137 |  |  | TW
Table Upwind | 5042 | AL11R07 | AL | WMC | 0 | R07 | GF / UD ;RIM 135 | 4.705 | 19.84 | 93.3472 | 144 | 34.64 | p | 2007-02-16 | 2007-02-19 | CA | -1 | 24 |  |  | 257.1047 |  | 122385 | y |  | 0.5 | 37.09 | Schenck 100 kN |  |  |  |  | Ambient | WMC-2007-35_2 |  |  | CG, BTB | 200 | 6 | 2 | GF / UD | GE |  | 2.6 | 315 | 963 | UpWind | 4.64 | 2007-02-09 | 100/30 | PPG 2002 | Saertex | 315 |  | 1.15 |  | 1000 | 6 | S15EU910-00950-01300-100000 | 400 | 10hrs @ 70ºC | RIM 135 | -990 | 120 | 90/0 - 0/90 - 90/0 - 0/90 - 90/0 - 0/90 | 10hrs @ 70ºC | 568.8 | 67.5 |  |  |  | 520 |  | 0.3 | RIM/H 134/137 |  |  | TW
Table Upwind | 5043 | AL12R07 | AL | WMC | 0 | R07 | GF / UD ;RIM 135 | 4.725 | 19.84 | 93.744 | 144 | 34.7425 | p | 2007-02-16 | 2007-02-16 | STC |  | -58.92 |  |  | -628.5202 |  | 1 |  |  |  | 35.675 | Schenck 100 kN |  |  |  |  | Ambient | WMC-2007-35_2 |  |  | SG, BTB | 280 | 6 | 2 | GF / UD | GE |  | 2.6 | 315 | 963 | UpWind | 4.64 | 2007-02-09 | 100/30 | PPG 2002 | Saertex | 315 |  | 1.15 |  | 1000 | 6 | S15EU910-00950-01300-100000 | 400 | 10hrs @ 70ºC | RIM 135 | -990 | 120 | 90/0 - 0/90 - 90/0 - 0/90 - 90/0 - 0/90 | 10hrs @ 70ºC | 568.8 | 67.5 |  |  |  | 520 |  | 0.3 | RIM/H 134/137 |  |  | TW
Table Upwind | 5044 | AL13I03 | AL | WMC | 0 | I03 | GF / UD ;RIM 135 | 4.51 | 9.87 | 44.5137 | 137.63 | 10.53 | iso vs reference | 2007-02-16 | 2007-02-16 | STC |  | -29 |  |  | -651.4848 |  | 1 |  | 1 |  |  | Schenck 100 kN |  | ASTM D6641 |  |  | Ambient | WMC-2007-35_2 | end crushed |  |  | n.a. | 6 |  | GF / UD | GE |  | 2.6 | 315 | 963 | UpWind | 4.64 | 2007-02-09 | 100/30 | PPG 2002 | Saertex | 315 |  | 1.15 |  | 1000 | 6 | S15EU910-00950-01300-100000 | 400 | 10hrs @ 70ºC | RIM 135 | -990 | 120 | 90/0 - 0/90 - 90/0 - 0/90 - 90/0 - 0/90 | 10hrs @ 70ºC | 568.8 | 67.5 |  |  |  | 520 |  | 0.3 | RIM/H 134/137 |  |  | TW
Table Upwind | 5045 | AL14I03 | AL | WMC | 0 | I03 | GF / UD ;RIM 135 | 4.52 | 9.89 | 44.7028 | 137.76 | 10.66 | iso vs reference | 2007-02-16 | 2007-02-16 | STC |  | -33.05 |  |  | -739.3273 |  | 1 |  | 1 |  |  | Schenck 100 kN |  | ASTM D6641 |  |  | Ambient | WMC-2007-35_2 |  |  |  | n.a. | 6 |  | GF / UD | GE |  | 2.6 | 315 | 963 | UpWind | 4.64 | 2007-02-09 | 100/30 | PPG 2002 | Saertex | 315 |  | 1.15 |  | 1000 | 6 | S15EU910-00950-01300-100000 | 400 | 10hrs @ 70ºC | RIM 135 | -990 | 120 | 90/0 - 0/90 - 90/0 - 0/90 - 90/0 - 0/90 | 10hrs @ 70ºC | 568.8 | 67.5 |  |  |  | 520 |  | 0.3 | RIM/H 134/137 |  |  | TW
Table Upwind | 5046 | AL15I03 | AL | WMC | 0 | I03 | GF / UD ;RIM 135 | 4.54 | 9.89 | 44.9006 | 137.67 | 10.57 | iso vs reference | 2007-02-26 | 2007-02-26 | STC |  | -27.73 |  |  | -617.5864 |  | 1 |  | 1 |  |  | Schenck 100 kN |  | ASTM D6641 |  |  | Ambient | WMC-2007-35_2 |  |  |  | n.a. | 6 |  | GF / UD | GE |  | 2.6 | 315 | 963 | UpWind | 4.64 | 2007-02-09 | 100/30 | PPG 2002 | Saertex | 315 |  | 1.15 |  | 1000 | 6 | S15EU910-00950-01300-100000 | 400 | 10hrs @ 70ºC | RIM 135 | -990 | 120 | 90/0 - 0/90 - 90/0 - 0/90 - 90/0 - 0/90 | 10hrs @ 70ºC | 568.8 | 67.5 |  |  |  | 520 |  | 0.3 | RIM/H 134/137 |  |  | TW
Table Upwind | 5047 | AL16I03 | AL | WMC | 0 | I03 | GF / UD ;RIM 135 | 4.56 | 9.91 | 45.1896 | 137.67 | 10.57 | iso vs reference | 2007-02-26 | 2007-02-26 | STC |  | -31.36 |  |  | -693.965 |  | 1 |  | 1 |  |  | Schenck 100 kN |  | ASTM D6641 |  |  | Ambient | WMC-2007-35_2 |  |  |  | n.a. | 6 |  | GF / UD | GE |  | 2.6 | 315 | 963 | UpWind | 4.64 | 2007-02-09 | 100/30 | PPG 2002 | Saertex | 315 |  | 1.15 |  | 1000 | 6 | S15EU910-00950-01300-100000 | 400 | 10hrs @ 70ºC | RIM 135 | -990 | 120 | 90/0 - 0/90 - 90/0 - 0/90 - 90/0 - 0/90 | 10hrs @ 70ºC | 568.8 | 67.5 |  |  |  | 520 |  | 0.3 | RIM/H 134/137 |  |  | TW
Table Upwind | 5048 | AL17I03 | AL | WMC | 0 | I03 | GF / UD ;RIM 135 | 4.57 | 9.91 | 45.2887 | 137.68 | 10.58 | iso vs reference | 2007-02-26 | 2007-02-26 | STC |  | -29.45 |  |  | -650.2726 |  | 1 |  | 1 |  |  | Schenck 100 kN |  | ASTM D6641 |  |  | Ambient | WMC-2007-35_2 | top crushed |  |  | n.a. | 6 |  | GF / UD | GE |  | 2.6 | 315 | 963 | UpWind | 4.64 | 2007-02-09 | 100/30 | PPG 2002 | Saertex | 315 |  | 1.15 |  | 1000 | 6 | S15EU910-00950-01300-100000 | 400 | 10hrs @ 70ºC | RIM 135 | -990 | 120 | 90/0 - 0/90 - 90/0 - 0/90 - 90/0 - 0/90 | 10hrs @ 70ºC | 568.8 | 67.5 |  |  |  | 520 |  | 0.3 | RIM/H 134/137 |  |  | TW
Table Upwind | 5049 | AL18R17 | AL | WMC | 0 | R17 | GF / UD ;RIM 135 | 4.555 | 20.11 | 91.60105 | 145.19 | 35 | p | 2007-02-19 | 2007-02-21 | CA | -1 | 24 |  |  | 262.0057 |  | 337759 |  |  | 3 | 34.8825 | Schenck 100 kN |  |  |  |  | Ambient | WMC-2007-35_2 | no tabs |  | CG, BTB | 200 | 6 |  | GF / UD | GE |  | 2.6 | 315 | 963 | UpWind | 4.64 | 2007-02-09 | 100/30 | PPG 2002 | Saertex | 315 |  | 1.15 |  | 1000 | 6 | S15EU910-00950-01300-100000 | 400 | 10hrs @ 70ºC | RIM 135 | -990 | 120 | 90/0 - 0/90 - 90/0 - 0/90 - 90/0 - 0/90 | 10hrs @ 70ºC | 568.8 | 67.5 |  |  |  | 520 |  | 0.3 | RIM/H 134/137 |  |  | TW
Table Upwind | 5050 | AL19R17 | AL | WMC | 0 | R17 | GF / UD ;RIM 135 | 4.53 | 20.11 | 91.0983 | 145.16 | 35 | p | 2007-02-21 | 2007-02-21 | CA | -1 | 30 |  |  | 329.3146 |  | 21108 |  |  | 1 | 35.9325 | Schenck 100 kN |  |  |  |  | Ambient | WMC-2007-35_2 | no tabs |  | CG, BTB | 200 | 6 |  | GF / UD | GE |  | 2.6 | 315 | 963 | UpWind | 4.64 | 2007-02-09 | 100/30 | PPG 2002 | Saertex | 315 |  | 1.15 |  | 1000 | 6 | S15EU910-00950-01300-100000 | 400 | 10hrs @ 70ºC | RIM 135 | -990 | 120 | 90/0 - 0/90 - 90/0 - 0/90 - 90/0 - 0/90 | 10hrs @ 70ºC | 568.8 | 67.5 |  |  |  | 520 |  | 0.3 | RIM/H 134/137 |  |  | TW
Table Upwind | 5051 | AL20R17 | AL | WMC | 0 | R17 | GF / UD ;RIM 135 | 4.47 | 19.75 | 88.2825 | 145.11 | 35 | p | 2007-02-21 | 2007-02-22 | CA | -1 | 24 |  |  | 271.8546 |  | 27870 |  |  | 3 | 36.61 | Schenck 100 kN |  |  |  |  | Ambient | WMC-2007-35_2 | no tabs |  | CG, BTB | 200 | 6 |  | GF / UD | GE |  | 2.6 | 315 | 963 | UpWind | 4.64 | 2007-02-09 | 100/30 | PPG 2002 | Saertex | 315 |  | 1.15 |  | 1000 | 6 | S15EU910-00950-01300-100000 | 400 | 10hrs @ 70ºC | RIM 135 | -990 | 120 | 90/0 - 0/90 - 90/0 - 0/90 - 90/0 - 0/90 | 10hrs @ 70ºC | 568.8 | 67.5 |  |  |  | 520 |  | 0.3 | RIM/H 134/137 |  |  | TW
Table Upwind | 5052 | AL21R17 | AL | WMC | 0 | R17 | GF / UD ;RIM 135 | 4.49 | 19.79 | 88.8571 | 145.18 | 35 | p | 2007-02-22 | 2007-02-22 | CA | -1 | 30 |  |  | 337.6207 |  | 7184 |  |  | 1 | 37.435 | Schenck 100 kN |  |  |  |  | Ambient | WMC-2007-35_2 | no tabs |  | CG, BTB | 200 | 6 |  | GF / UD | GE |  | 2.6 | 315 | 963 | UpWind | 4.64 | 2007-02-09 | 100/30 | PPG 2002 | Saertex | 315 |  | 1.15 |  | 1000 | 6 | S15EU910-00950-01300-100000 | 400 | 10hrs @ 70ºC | RIM 135 | -990 | 120 | 90/0 - 0/90 - 90/0 - 0/90 - 90/0 - 0/90 | 10hrs @ 70ºC | 568.8 | 67.5 |  |  |  | 520 |  | 0.3 | RIM/H 134/137 |  |  | TW
Table Upwind | 5053 | AL22R17 | AL | WMC | 0 | R17 | GF / UD ;RIM 135 | 4.495 | 19.79 | 88.95605 | 145.19 | 35 | p | 2007-02-22 | 2007-02-22 | CA | -1 | 30 |  |  | 337.2452 |  | 6649 |  |  | 1 | 38.2875 | Schenck 100 kN |  |  |  |  | Ambient | WMC-2007-35_2 | no tabs |  | CG, BTB | 200 | 6 |  | GF / UD | GE |  | 2.6 | 315 | 963 | UpWind | 4.64 | 2007-02-09 | 100/30 | PPG 2002 | Saertex | 315 |  | 1.15 |  | 1000 | 6 | S15EU910-00950-01300-100000 | 400 | 10hrs @ 70ºC | RIM 135 | -990 | 120 | 90/0 - 0/90 - 90/0 - 0/90 - 90/0 - 0/90 | 10hrs @ 70ºC | 568.8 | 67.5 |  |  |  | 520 |  | 0.3 | RIM/H 134/137 |  |  | TW
Table Upwind | 5054 | AL23R17 | AL | WMC | 0 | R17 | GF / UD ;RIM 135 | 4.53 | 19.77 | 89.5581 | 145.07 | 35 | p | 2007-02-22 | 2007-02-23 | CA | -1 | 24 |  |  | 267.9825 |  | 213509 |  |  | 3 | 37.5425 | Schenck 100 kN |  |  |  |  | Ambient | WMC-2007-35_2 | no tabs |  | CG, BTB | 200 | 6 |  | GF / UD | GE |  | 2.6 | 315 | 963 | UpWind | 4.64 | 2007-02-09 | 100/30 | PPG 2002 | Saertex | 315 |  | 1.15 |  | 1000 | 6 | S15EU910-00950-01300-100000 | 400 | 10hrs @ 70ºC | RIM 135 | -990 | 120 | 90/0 - 0/90 - 90/0 - 0/90 - 90/0 - 0/90 | 10hrs @ 70ºC | 568.8 | 67.5 |  |  |  | 520 |  | 0.3 | RIM/H 134/137 |  |  | TW
Table Upwind | 5055 | AL24R17 | AL | WMC | 0 | R17 | GF / UD ;RIM 135 | 4.58 | 19.78 | 90.5924 | 145.07 | 35 | p | 2007-02-06 | 2007-02-06 | CA | -1 | 36 |  |  | 397.3843 |  | 1576 |  |  | 1 | 37.1475 | Schenck 100 kN |  |  |  |  | Ambient | WMC-2007-35_2 | no tabs |  | CG, BTB | 200 | 6 |  | GF / UD | GE |  | 2.6 | 315 | 963 | UpWind | 4.64 | 2007-02-09 | 100/30 | PPG 2002 | Saertex | 315 |  | 1.15 |  | 1000 | 6 | S15EU910-00950-01300-100000 | 400 | 10hrs @ 70ºC | RIM 135 | -990 | 120 | 90/0 - 0/90 - 90/0 - 0/90 - 90/0 - 0/90 | 10hrs @ 70ºC | 568.8 | 67.5 |  |  |  | 520 |  | 0.3 | RIM/H 134/137 |  |  | TW
Table Upwind | 5056 | AL25R17 | AL | WMC | 0 | R17 | GF / UD ;RIM 135 | 4.605 | 19.81 | 91.22505 | 145.14 | 35 | p | 2007-02-06 | 2007-02-06 | CA | -1 | 36 |  |  | 394.6284 |  | 1175 |  |  | 1 | 36.585 | Schenck 100 kN |  |  |  |  | Ambient | WMC-2007-35_2 | no tabs |  | CG, BTB | 200 | 6 |  | GF / UD | GE |  | 2.6 | 315 | 963 | UpWind | 4.64 | 2007-02-09 | 100/30 | PPG 2002 | Saertex | 315 |  | 1.15 |  | 1000 | 6 | S15EU910-00950-01300-100000 | 400 | 10hrs @ 70ºC | RIM 135 | -990 | 120 | 90/0 - 0/90 - 90/0 - 0/90 - 90/0 - 0/90 | 10hrs @ 70ºC | 568.8 | 67.5 |  |  |  | 520 |  | 0.3 | RIM/H 134/137 |  |  | TW
Table Upwind | 5057 | AL26R17 | AL | WMC | 0 | R17 | GF / UD ;RIM 135 | 4.635 | 19.8 | 91.773 | 145.18 | 35 | p | 2007-02-06 | 2007-02-06 | CA | -1 | 36 |  |  | 392.2722 |  | 1277 |  |  | 1 | 37.45 | Schenck 100 kN |  |  |  |  | Ambient | WMC-2007-35_2 | no tabs |  | CG, BTB | 200 | 6 |  | GF / UD | GE |  | 2.6 | 315 | 963 | UpWind | 4.64 | 2007-02-09 | 100/30 | PPG 2002 | Saertex | 315 |  | 1.15 |  | 1000 | 6 | S15EU910-00950-01300-100000 | 400 | 10hrs @ 70ºC | RIM 135 | -990 | 120 | 90/0 - 0/90 - 90/0 - 0/90 - 90/0 - 0/90 | 10hrs @ 70ºC | 568.8 | 67.5 |  |  |  | 520 |  | 0.3 | RIM/H 134/137 |  |  | TW
Table Upwind | 5058 | AL27R17 | AL | WMC | 0 | R17 | GF / UD ;RIM 135 | 4.64 | 19.81 | 91.9184 | 145.2 | 35 | p | 2007-03-16 | 2007-03-19 | CA | -1 | 30 |  |  | 326.3764 |  | 8663 |  |  | 1 | 35.5225 | Instron 100 kN |  |  |  |  | Ambient | WMC-2007-35_2 | no tabs; tested specimen burned in ashing furnace (28/03/08) |  | CG, BTB | 140 | 6 |  | GF / UD | GE |  | 2.6 | 315 | 963 | UpWind | 4.64 | 2007-02-09 | 100/30 | PPG 2002 | Saertex | 315 |  | 1.15 |  | 1000 | 6 | S15EU910-00950-01300-100000 | 400 | 10hrs @ 70ºC | RIM 135 | -990 | 120 | 90/0 - 0/90 - 90/0 - 0/90 - 90/0 - 0/90 | 10hrs @ 70ºC | 568.8 | 67.5 |  |  |  | 520 |  | 0.3 | RIM/H 134/137 |  |  | TW
Table Upwind | 5059 | AM01R07 | AM | WMC | 0 | R07 | GF / UD ;RIM 135 | 4.545 | 19.92 | 90.5364 | 145.25 | 35 | p | 2007-03-07 | 2007-03-08 | CA | -1 | 30 |  |  | 331.3584 |  | 35582 |  |  | 1 |  | Schenck 100 kN |  |  |  | 25.5 | Ambient | WMC-2007-35_2 | No moduli available from test file |  | CG | 200 | 6 | 0.5 | GF / UD | GE |  | 2.6 | 315 | 963 | UpWind | 4.64 | 2007-02-23 | 100/30 | PPG 2002 | Saertex | 315 |  | 1.15 |  | 1000 | 6 | S15EU910-00950-01300-100000 | 500 | 10hrs @ 70ºC | RIM 135 | -990 | 150 | 90/0 - 0/90 - 90/0 - 0/90 - 90/0 - 0/90 | 2hrs @ 65º | 571.6 | 67.5 |  |  |  | 650 |  | 0.3 | RIM/H 134/137 |  |  | TW
Table Upwind | 5060 | AM02R07 | AM | WMC | 0 | R07 | GF / UD ;RIM 135 | 4.55 | 20 | 91 | 146.4 | 35.2 | p | 2007-03-09 | 2007-03-12 | CA | -1 | 30 |  |  | 329.6703 |  | 14444 |  |  | 1 | 38.12575 | Schenck 100 kN |  |  |  | 26.2 | Ambient | WMC-2007-35_2 |  |  | CG, BTB | 200 | 6 | 0.5 | GF / UD | GE |  | 2.6 | 315 | 963 | UpWind | 4.64 | 2007-02-23 | 100/30 | PPG 2002 | Saertex | 315 |  | 1.15 |  | 1000 | 6 | S15EU910-00950-01300-100000 | 500 | 10hrs @ 70ºC | RIM 135 | -990 | 150 | 90/0 - 0/90 - 90/0 - 0/90 - 90/0 - 0/90 | 2hrs @ 65º | 571.6 | 67.5 |  |  |  | 650 |  | 0.3 | RIM/H 134/137 |  |  | TW
Table Upwind | 5061 | AM03R07 | AM | WMC | 0 | R07 | GF / UD ;RIM 135 | 4.57 | 20 | 91.4 | 146.2 | 35.35 | p | 2007-03-12 | 2007-03-13 | CA | -1 | 30 |  |  | 328.2276 |  | 37059 |  |  | 1 | 36.68175 | Schenck 100 kN |  |  |  | 27 | Ambient | WMC-2007-35_2 |  |  | CG, BTB | 200 | 6 | 0.5 | GF / UD | GE |  | 2.6 | 315 | 963 | UpWind | 4.64 | 2007-02-23 | 100/30 | PPG 2002 | Saertex | 315 |  | 1.15 |  | 1000 | 6 | S15EU910-00950-01300-100000 | 500 | 10hrs @ 70ºC | RIM 135 | -990 | 150 | 90/0 - 0/90 - 90/0 - 0/90 - 90/0 - 0/90 | 2hrs @ 65º | 571.6 | 67.5 |  |  |  | 650 |  | 0.3 | RIM/H 134/137 |  |  | TW
Table Upwind | 5062 | AM04R07 | AM | WMC | 0 | R07 | GF / UD ;RIM 135 | 4.565 | 20 | 91.3 | 146.12 | 35.3 | p | 2007-03-13 | 2007-03-14 | CA | -1 | 24 |  |  | 262.8697 |  | 264765 |  |  | 3 | 37.625 | Schenck 100 kN |  |  |  | 27.2 | Ambient | WMC-2007-35_2 | files incomplete |  | CG, BTB | 200 | 6 | 0.5 | GF / UD | GE |  | 2.6 | 315 | 963 | UpWind | 4.64 | 2007-02-23 | 100/30 | PPG 2002 | Saertex | 315 |  | 1.15 |  | 1000 | 6 | S15EU910-00950-01300-100000 | 500 | 10hrs @ 70ºC | RIM 135 | -990 | 150 | 90/0 - 0/90 - 90/0 - 0/90 - 90/0 - 0/90 | 2hrs @ 65º | 571.6 | 67.5 |  |  |  | 650 |  | 0.3 | RIM/H 134/137 |  |  | TW
Table Upwind | 5063 | AM05R07 | AM | WMC | 0 | R07 | GF / UD ;RIM 135 | 4.535 | 20 | 90.7 | 145.95 | 35.35 | p | 2007-03-13 | 2007-03-13 | CA | -1 | 36 |  |  | 396.9129 |  | 4846 |  |  | 1 | 37.295 | Schenck 100 kN |  |  |  | 27.3 | Ambient | WMC-2007-35_2 |  |  | CG, BTB | 200 | 6 | 0.5 | GF / UD | GE |  | 2.6 | 315 | 963 | UpWind | 4.64 | 2007-02-23 | 100/30 | PPG 2002 | Saertex | 315 |  | 1.15 |  | 1000 | 6 | S15EU910-00950-01300-100000 | 500 | 10hrs @ 70ºC | RIM 135 | -990 | 150 | 90/0 - 0/90 - 90/0 - 0/90 - 90/0 - 0/90 | 2hrs @ 65º | 571.6 | 67.5 |  |  |  | 650 |  | 0.3 | RIM/H 134/137 |  |  | TW
Table Upwind | 5064 | AM07R07 | AM | WMC | 0 | R07 | GF / UD ;RIM 135 | 4.48 | 20 | 89.6 | 145.67 | 35.375 | p | 2007-03-16 | 2007-03-19 | CA | -1 | 21 |  |  | 234.375 |  | 505000 |  |  | 3 | 35.10575 | Schenck 100 kN |  |  |  | 26.3 | Ambient | WMC-2007-35_2 | number of cycles accurate to 5000. |  | CG, BTB | 200 | 6 | 0.5 | GF / UD | GE |  | 2.6 | 315 | 963 | UpWind | 4.64 | 2007-02-23 | 100/30 | PPG 2002 | Saertex | 315 |  | 1.15 |  | 1000 | 6 | S15EU910-00950-01300-100000 | 500 | 10hrs @ 70ºC | RIM 135 | -990 | 150 | 90/0 - 0/90 - 90/0 - 0/90 - 90/0 - 0/90 | 2hrs @ 65º | 571.6 | 67.5 |  |  |  | 650 |  | 0.3 | RIM/H 134/137 |  |  | TW
Table Upwind | 5065 | AM08R07 | AM | WMC | 0 | R07 | GF / UD ;RIM 135 | 4.47 | 20.01 | 89.4447 | 145.7 | 35.4 | pn | 2007-04-16 | 2007-04-18 | CA | -1 | 21 |  |  | 234.7819 |  | 176029 |  |  | 3 | 37.93025 | Schenck 100 kN |  |  |  | 28.6 | Ambient | WMC-2007-35_2 |  |  | CG, BTB | 200 | 6 | 0.5 | GF / UD | GE |  | 2.6 | 315 | 963 | UpWind | 4.64 | 2007-02-23 | 100/30 | PPG 2002 | Saertex | 315 |  | 1.15 |  | 1000 | 6 | S15EU910-00950-01300-100000 | 500 | 10hrs @ 70ºC | RIM 135 | -990 | 150 | 90/0 - 0/90 - 90/0 - 0/90 - 90/0 - 0/90 | 2hrs @ 65º | 571.6 | 67.5 |  |  |  | 650 |  | 0.3 | RIM/H 134/137 |  |  | TW
Table Upwind | 5066 | AM09R07 | AM | WMC | 0 | R07 | GF / UD ;RIM 135 | 4.495 | 20.02 | 89.9899 | 145.45 | 35.45 | p | 2007-03-14 | 2007-03-14 | CA | -1 | 24 |  |  | 266.6966 |  | 80489 |  |  | 3 | 35.93 | Instron 100 kN |  |  |  |  | Ambient | WMC-2007-35_2 | problems with test machine |  | CG, BTB | 140 | 6 | 0.5 | GF / UD | GE |  | 2.6 | 315 | 963 | UpWind | 4.64 | 2007-02-23 | 100/30 | PPG 2002 | Saertex | 315 |  | 1.15 |  | 1000 | 6 | S15EU910-00950-01300-100000 | 500 | 10hrs @ 70ºC | RIM 135 | -990 | 150 | 90/0 - 0/90 - 90/0 - 0/90 - 90/0 - 0/90 | 2hrs @ 65º | 571.6 | 67.5 |  |  |  | 650 |  | 0.3 | RIM/H 134/137 |  |  | TW
Table Upwind | 5067 | AM10R07 | AM | WMC | 0 | R07 | GF / UD ;RIM 135 | 4.525 | 20 | 90.5 | 145.59 | 35.5 | p | 2007-03-12 | 2007-03-13 | CA | -1 | 30 |  |  | 331.4917 |  | 15669 |  |  | 1 | 33.495 | Instron 100 kN |  |  |  |  | Ambient | WMC-2007-35_2 | problems with test machine |  | CG, BTB | 140 | 6 | 0.5 | GF / UD | GE |  | 2.6 | 315 | 963 | UpWind | 4.64 | 2007-02-23 | 100/30 | PPG 2002 | Saertex | 315 |  | 1.15 |  | 1000 | 6 | S15EU910-00950-01300-100000 | 500 | 10hrs @ 70ºC | RIM 135 | -990 | 150 | 90/0 - 0/90 - 90/0 - 0/90 - 90/0 - 0/90 | 2hrs @ 65º | 571.6 | 67.5 |  |  |  | 650 |  | 0.3 | RIM/H 134/137 |  |  | TW
Table Upwind | 5068 | AM11R07 | AM | WMC | 0 | R07 | GF / UD ;RIM 135 | 4.55 | 19.98 | 90.909 | 145.61 | 35.375 | p | 2007-03-13 | 2007-03-13 | CA | -1 | 36 |  |  | 396.0004 |  | 3576 |  |  | 1 | 37.423 | Schenck 100 kN |  |  |  | 28.2 | Ambient | WMC-2007-35_2 |  |  | CG, BTB | 200 | 6 | 0.5 | GF / UD | GE |  | 2.6 | 315 | 963 | UpWind | 4.64 | 2007-02-23 | 100/30 | PPG 2002 | Saertex | 315 |  | 1.15 |  | 1000 | 6 | S15EU910-00950-01300-100000 | 500 | 10hrs @ 70ºC | RIM 135 | -990 | 150 | 90/0 - 0/90 - 90/0 - 0/90 - 90/0 - 0/90 | 2hrs @ 65º | 571.6 | 67.5 |  |  |  | 650 |  | 0.3 | RIM/H 134/137 |  |  | TW
Table Upwind | 5069 | AM12R07 | AM | WMC | 0 | R07 | GF / UD ;RIM 135 | 4.565 | 20.02 | 91.3913 | 145.45 | 35.3 | p | 2007-03-13 | 2007-03-13 | CA | -1 | 36 |  |  | 393.9106 |  | 3768 |  |  | 1 | 36.0375 | Schenck 100 kN |  |  |  |  | Ambient | WMC-2007-35_2 | slow cycle between +/-30kN |  | CG, BTB | 140 | 6 | 0.5 | GF / UD | GE |  | 2.6 | 315 | 963 | UpWind | 4.64 | 2007-02-23 | 100/30 | PPG 2002 | Saertex | 315 |  | 1.15 |  | 1000 | 6 | S15EU910-00950-01300-100000 | 500 | 10hrs @ 70ºC | RIM 135 | -990 | 150 | 90/0 - 0/90 - 90/0 - 0/90 - 90/0 - 0/90 | 2hrs @ 65º | 571.6 | 67.5 |  |  |  | 650 |  | 0.3 | RIM/H 134/137 |  |  | TW
Table Upwind | 5070 | AM13R07 | AM | WMC | 0 | R07 | GF / UD ;RIM 135 | 4.55 | 20.02 | 91.091 | 145.56 | 35.3 | p | 2007-03-13 | 2007-03-14 | CA | -1 | 24 |  |  | 263.4728 |  | 51040 |  |  | 3 | 35.455 | Instron 100 kN |  |  |  |  | Ambient | WMC-2007-35_2 | files incomplete |  | CG, BTB | 140 | 6 | 0.5 | GF / UD | GE |  | 2.6 | 315 | 963 | UpWind | 4.64 | 2007-02-23 | 100/30 | PPG 2002 | Saertex | 315 |  | 1.15 |  | 1000 | 6 | S15EU910-00950-01300-100000 | 500 | 10hrs @ 70ºC | RIM 135 | -990 | 150 | 90/0 - 0/90 - 90/0 - 0/90 - 90/0 - 0/90 | 2hrs @ 65º | 571.6 | 67.5 |  |  |  | 650 |  | 0.3 | RIM/H 134/137 |  |  | TW
Table Upwind | 5071 | AN01R03 | AN | WMC | 0 | R03 | GF / UD ;RIM 135 | 3.17 | 24.83 | 78.7111 | 145.09 | 34.8025 | pn | 2007-03-23 | 2007-03-26 | CA | -1 | 30 |  |  | 381.1407 |  | 24649 |  |  | 1 | 36.249 | Schenck 100 kN |  |  |  | 24.9 | Ambient | WMC-2007-35_2 | air bubbles in gauge section |  | CG, BTB | 200 | 4 | 1 | GF / UD | GE |  | 2.6 | 315 | 963 | UpWind | 3.08 | 2007-03-02 | 100/30 | PPG 2002 | Saertex | 315 |  | 1.15 |  | 1000 | 4 | S15EU910-00950-01300-100000 | 399.9 | 10hrs @ 70ºC | RIM 135 | -990 | 120.3 | 90/0 - 0/90 - 90/0 - 0/90 | 2hrs @ 65º | 380.5 | 67.5 |  |  |  | 520.2 |  | 0.3008252 | RIM/H 134/137 |  | 1149.11 | ES
Table Upwind | 5072 | AN02R03 | AN | WMC | 0 | R03 | GF / UD ;RIM 135 | 3.18 | 24.81 | 78.8958 | 145.02 | 34.92 | p | 2007-03-19 | 2007-03-19 | CA | -1 | 30 |  |  | 380.2484 |  | 165 |  |  | 1 | 34.68 | Instron 100 kN |  |  |  |  | Ambient | WMC-2007-35_2 | air bubbles in gauge section |  | CG, BTB | 140 | 4 | 1 | GF / UD | GE |  | 2.6 | 315 | 963 | UpWind | 3.08 | 2007-03-02 | 100/30 | PPG 2002 | Saertex | 315 |  | 1.15 |  | 1000 | 4 | S15EU910-00950-01300-100000 | 399.9 | 10hrs @ 70ºC | RIM 135 | -990 | 120.3 | 90/0 - 0/90 - 90/0 - 0/90 | 2hrs @ 65º | 380.5 | 67.5 |  |  |  | 520.2 |  | 0.3008252 | RIM/H 134/137 |  | 1149.11 | ES
Table Upwind | 5073 | AN04R03 | AN | WMC | 0 | R03 | GF / UD ;RIM 135 | 3.13 | 24.81 | 77.6553 | 145.03 | 35.0375 | pn | 2007-03-23 | 2007-03-28 | CA | -1 | 24 |  |  | 309.0581 |  | 164763 |  |  | 1 | 35.1845 | Schenck 100 kN |  |  |  | 24.4 | Ambient | WMC-2007-35_2 | two slow cycles (first one asymmetric w.r.t. zero) |  |  | 200 | 4 | 1 | GF / UD | GE |  | 2.6 | 315 | 963 | UpWind | 3.08 | 2007-03-02 | 100/30 | PPG 2002 | Saertex | 315 |  | 1.15 |  | 1000 | 4 | S15EU910-00950-01300-100000 | 399.9 | 10hrs @ 70ºC | RIM 135 | -990 | 120.3 | 90/0 - 0/90 - 90/0 - 0/90 | 2hrs @ 65º | 380.5 | 67.5 |  |  |  | 520.2 |  | 0.3008252 | RIM/H 134/137 |  | 1149.11 | ES
Table Upwind | 5074 | AN05R03 | AN | WMC | 0 | R03 | GF / UD ;RIM 135 | 3.105 | 24.83 | 77.09715 | 144.99 | 34.995 | pn | 2007-03-23 | 2007-03-26 | CA | -1 | 24 |  |  | 311.2956 |  | 78278 |  |  | 1 |  | Instron 100 kN |  |  |  |  | Ambient | WMC-2007-35_2 | test interrupted couple of times |  |  | 140 | 4 | 1 | GF / UD | GE |  | 2.6 | 315 | 963 | UpWind | 3.08 | 2007-03-02 | 100/30 | PPG 2002 | Saertex | 315 |  | 1.15 |  | 1000 | 4 | S15EU910-00950-01300-100000 | 399.9 | 10hrs @ 70ºC | RIM 135 | -990 | 120.3 | 90/0 - 0/90 - 90/0 - 0/90 | 2hrs @ 65º | 380.5 | 67.5 |  |  |  | 520.2 |  | 0.3008252 | RIM/H 134/137 |  | 1149.11 | ES
Table Upwind | 5075 | AN07R03 | AN | WMC | 0 | R03 | GF / UD ;RIM 135 | 3.115 | 24.83 | 77.34545 | 145.01 | 35.275 | p | 2007-03-23 | 2007-03-23 | CA | -1 | 30 |  |  | 387.8703 |  | 776 |  |  | 1 | 36.54925 | Schenck 100 kN |  |  |  | 25.4 | Ambient | WMC-2007-35_2 | peaks in back clipgauge readings |  | CG, BTB | 200 | 4 | 1 | GF / UD | GE |  | 2.6 | 315 | 963 | UpWind | 3.08 | 2007-03-02 | 100/30 | PPG 2002 | Saertex | 315 |  | 1.15 |  | 1000 | 4 | S15EU910-00950-01300-100000 | 399.9 | 10hrs @ 70ºC | RIM 135 | -990 | 120.3 | 90/0 - 0/90 - 90/0 - 0/90 | 2hrs @ 65º | 380.5 | 67.5 |  |  |  | 520.2 |  | 0.3008252 | RIM/H 134/137 |  | 1149.11 | ES
Table Upwind | 5076 | AN08R03 | AN | WMC | 0 | R03 | GF / UD ;RIM 135 | 3.16 | 24.84 | 78.4944 | 145.04 | 35.145 | p | 2007-03-19 | 2007-03-19 | CA | -1 | 30 |  |  | 382.1929 |  | 85 |  |  | 1 | 34.475 | Instron 100 kN |  |  |  |  | Ambient | WMC-2007-35_2 |  |  | CG, BTB | 140 | 4 | 1 | GF / UD | GE |  | 2.6 | 315 | 963 | UpWind | 3.08 | 2007-03-02 | 100/30 | PPG 2002 | Saertex | 315 |  | 1.15 |  | 1000 | 4 | S15EU910-00950-01300-100000 | 399.9 | 10hrs @ 70ºC | RIM 135 | -990 | 120.3 | 90/0 - 0/90 - 90/0 - 0/90 | 2hrs @ 65º | 380.5 | 67.5 |  |  |  | 520.2 |  | 0.3008252 | RIM/H 134/137 |  | 1149.11 | ES
Table Upwind | 5077 | AN09R03 | AN | WMC | 0 | R03 | GF / UD ;RIM 135 | 3.16 | 24.8 | 78.368 | 145.05 | 35.13 | pn | 2007-03-26 | 2007-03-27 | CA | -1 | 20 |  |  | 255.2062 |  | 245646 |  |  | 3 |  | Instron 100 kN |  |  |  | 23.8 | Ambient | WMC-2007-35_2 |  |  |  | 140 | 4 | 1 | GF / UD | GE |  | 2.6 | 315 | 963 | UpWind | 3.08 | 2007-03-02 | 100/30 | PPG 2002 | Saertex | 315 |  | 1.15 |  | 1000 | 4 | S15EU910-00950-01300-100000 | 399.9 | 10hrs @ 70ºC | RIM 135 | -990 | 120.3 | 90/0 - 0/90 - 90/0 - 0/90 | 2hrs @ 65º | 380.5 | 67.5 |  |  |  | 520.2 |  | 0.3008252 | RIM/H 134/137 |  | 1149.11 | ES
Table Upwind | 5078 | AN10R03 | AN | WMC | 0 | R03 | GF / UD ;RIM 135 | 3.15 | 24.85 | 78.2775 | 145.01 | 35.05 | p | 2007-03-21 | 2007-03-22 | CA | -1 | 20 |  |  | 255.5013 |  | 343432 |  |  | 3 |  | Instron 100 kN |  |  |  |  | Ambient | WMC-2007-35_2 |  |  |  | 140 | 4 | 1 | GF / UD | GE |  | 2.6 | 315 | 963 | UpWind | 3.08 | 2007-03-02 | 100/30 | PPG 2002 | Saertex | 315 |  | 1.15 |  | 1000 | 4 | S15EU910-00950-01300-100000 | 399.9 | 10hrs @ 70ºC | RIM 135 | -990 | 120.3 | 90/0 - 0/90 - 90/0 - 0/90 | 2hrs @ 65º | 380.5 | 67.5 |  |  |  | 520.2 |  | 0.3008252 | RIM/H 134/137 |  | 1149.11 | ES
Table Upwind | 5079 | AN11R03 | AN | WMC | 0 | R03 | GF / UD ;RIM 135 | 3.12 | 24.74 | 77.1888 | 146.11 | 34.565 | p | 2007-03-14 | 2007-03-15 | CA | -1 | 24 |  |  | 310.9259 |  | 15403 |  |  | 3 | 35.68025 | Instron 100 kN |  |  |  |  | Ambient | WMC-2007-35_2 | air bubbles in gauge section; wrong frequency |  | CG, BTB | 140 | 4 | 1 | GF / UD | GE |  | 2.6 | 315 | 963 | UpWind | 3.08 | 2007-03-02 | 100/30 | PPG 2002 | Saertex | 315 |  | 1.15 |  | 1000 | 4 | S15EU910-00950-01300-100000 | 399.9 | 10hrs @ 70ºC | RIM 135 | -990 | 120.3 | 90/0 - 0/90 - 90/0 - 0/90 | 2hrs @ 65º | 380.5 | 67.5 |  |  |  | 520.2 |  | 0.3008252 | RIM/H 134/137 |  | 1149.11 | ES
Table Upwind | 5080 | AN12R03 | AN | WMC | 0 | R03 | GF / UD ;RIM 135 | 3.14 | 24.85 | 78.029 | 149.16 | 33.26 | p | 2007-03-20 | 2007-03-21 | CA | -1 | 24 |  |  | 307.578 |  | 65242 |  |  | 1 | 35.7075 | Schenck 100 kN |  |  |  |  | Ambient | WMC-2007-35_2 | laminated strain gauge (BFLA-5-5, gauge factor: 2.09); some air bubbles |  | CG / SG, BTB | 200 | 4 | 1 | GF / UD | GE |  | 2.6 | 315 | 963 | UpWind | 3.08 | 2007-03-02 | 100/30 | PPG 2002 | Saertex | 315 |  | 1.15 |  | 1000 | 4 | S15EU910-00950-01300-100000 | 399.9 | 10hrs @ 70ºC | RIM 135 | -990 | 120.3 | 90/0 - 0/90 - 90/0 - 0/90 | 2hrs @ 65º | 380.5 | 67.5 |  |  |  | 520.2 |  | 0.3008252 | RIM/H 134/137 |  | 1149.11 | ES
Table Upwind | 5081 | AN19R03 | AN | WMC | 0 | R03 | GF / UD ;RIM 135 | 3.095 | 24.82 | 76.8179 | 145.93 | 33.07 | p | 2007-03-15 | 2007-03-16 | CA | -1 | 20 |  |  | 260.356 |  | 172399 |  |  | 3 | 35.92325 | Instron 100 kN |  |  |  |  | Ambient | WMC-2007-35_2 | air bubbles in gauge section |  | CG, BTB | 140 | 4 | 1 | GF / UD | GE |  | 2.6 | 315 | 963 | UpWind | 3.08 | 2007-03-02 | 100/30 | PPG 2002 | Saertex | 315 |  | 1.15 |  | 1000 | 4 | S15EU910-00950-01300-100000 | 399.9 | 10hrs @ 70ºC | RIM 135 | -990 | 120.3 | 90/0 - 0/90 - 90/0 - 0/90 | 2hrs @ 65º | 380.5 | 67.5 |  |  |  | 520.2 |  | 0.3008252 | RIM/H 134/137 |  | 1149.11 | ES
Table Upwind | 5082 | AO01I08 | AO | WMC | 0 | I08 | GF / UD ;RIM 135 | 2.89 | 14.56 | 42.0784 | 28.87 |  | p | 2007-03-28 | 2007-03-28 | STC |  | -3.28 |  |  | -77.94973 |  | 1 |  |  |  |  | Instron 100 kN |  | ASTM D2344 |  |  | Ambient | WMC-2007-35_2 |  |  |  | n.a. | 4 |  | GF / UD | A&R | 2007-03-14 | 2.6 | 320 | 963 | UpWind | 2.73 | 2007-03-07 | 100/30 |  | Saertex | 280 |  | 1.19 |  | 1000 | 4 | S15EU910-00950-00500-100000 |  | 10hrs @ 70ºC | RIM 135 | -1000 |  | 90/0 - 0/90 - 90/0 - 0/90 |  | 465.6 | 71.5 | [6 empty] | RIM/H 134/137 |  |  | A&R
Table Upwind | 5083 | AO02I08 | AO | WMC | 0 | I08 | GF / UD ;RIM 135 | 2.895 | 14.6 | 42.267 | 28.88 |  | p | 2007-03-28 | 2007-03-28 | STC |  | -3.24 |  |  | -76.65555 |  | 1 |  |  |  |  | Instron 100 kN |  | ASTM D2344 |  |  | Ambient | WMC-2007-35_2 | load unit diameter <ISO |  |  | n.a. | 4 |  | GF / UD | A&R | 2007-03-14 | 2.6 | 320 | 963 | UpWind | 2.73 | 2007-03-07 | 100/30 |  | Saertex | 280 |  | 1.19 |  | 1000 | 4 | S15EU910-00950-00500-100000 |  | 10hrs @ 70ºC | RIM 135 | -1000 |  | 90/0 - 0/90 - 90/0 - 0/90 |  | 465.6 | 71.5 | [6 empty] | RIM/H 134/137 |  |  | A&R
Table Upwind | 5084 | AO04I08 | AO | WMC | 0 | I08 | GF / UD ;RIM 135 | 2.9 | 14.58 | 42.282 | 28.89 |  | p | 2007-03-28 | 2007-03-28 | STC |  | -3.46 |  |  | -81.83151 |  | 1 |  |  |  |  | Instron 100 kN |  | ASTM D2344 |  |  | Ambient | WMC-2007-35_2 |  |  |  | n.a. | 4 |  | GF / UD | A&R | 2007-03-14 | 2.6 | 320 | 963 | UpWind | 2.73 | 2007-03-07 | 100/30 |  | Saertex | 280 |  | 1.19 |  | 1000 | 4 | S15EU910-00950-00500-100000 |  | 10hrs @ 70ºC | RIM 135 | -1000 |  | 90/0 - 0/90 - 90/0 - 0/90 |  | 465.6 | 71.5 | [6 empty] | RIM/H 134/137 |  |  | A&R
Table Upwind | 5085 | AO05I08 | AO | WMC | 0 | I08 | GF / UD ;RIM 135 | 2.91 | 14.57 | 42.3987 | 28.94 |  | p | 2007-03-28 | 2007-03-28 | STC |  | -3.42 |  |  | -80.66285 |  | 1 |  |  |  |  | Instron 100 kN |  | ASTM D2344 |  |  | Ambient | WMC-2007-35_2 |  |  |  | n.a. | 4 |  | GF / UD | A&R | 2007-03-14 | 2.6 | 320 | 963 | UpWind | 2.73 | 2007-03-07 | 100/30 |  | Saertex | 280 |  | 1.19 |  | 1000 | 4 | S15EU910-00950-00500-100000 |  | 10hrs @ 70ºC | RIM 135 | -1000 |  | 90/0 - 0/90 - 90/0 - 0/90 |  | 465.6 | 71.5 | [6 empty] | RIM/H 134/137 |  |  | A&R
Table Upwind | 5086 | AO08I08 | AO | WMC | 0 | I08 | GF / UD ;RIM 135 | 2.905 | 14.56 | 42.2968 | 28.99 |  | p | 2007-03-28 | 2007-03-28 | STC |  | -3.29 |  |  | -77.78366 |  | 1 |  |  |  |  | Instron 100 kN |  | ASTM D2344 |  |  | Ambient | WMC-2007-35_2 |  |  |  | n.a. | 4 |  | GF / UD | A&R | 2007-03-14 | 2.6 | 320 | 963 | UpWind | 2.73 | 2007-03-07 | 100/30 |  | Saertex | 280 |  | 1.19 |  | 1000 | 4 | S15EU910-00950-00500-100000 |  | 10hrs @ 70ºC | RIM 135 | -1000 |  | 90/0 - 0/90 - 90/0 - 0/90 |  | 465.6 | 71.5 | [6 empty] | RIM/H 134/137 |  |  | A&R
Table Upwind | 5087 | AO09I08 | AO | WMC | 0 | I08 | GF / UD ;RIM 135 | 2.9 | 14.58 | 42.282 | 28.82 |  | p | 2007-03-28 | 2007-03-28 | STC |  | -3.39 |  |  | -80.17596 |  | 1 |  |  |  |  | Instron 100 kN |  | ASTM D2344 |  |  | Ambient | WMC-2007-35_2 |  |  |  | n.a. | 4 |  | GF / UD | A&R | 2007-03-14 | 2.6 | 320 | 963 | UpWind | 2.73 | 2007-03-07 | 100/30 |  | Saertex | 280 |  | 1.19 |  | 1000 | 4 | S15EU910-00950-00500-100000 |  | 10hrs @ 70ºC | RIM 135 | -1000 |  | 90/0 - 0/90 - 90/0 - 0/90 |  | 465.6 | 71.5 | [6 empty] | RIM/H 134/137 |  |  | A&R
Table Upwind | 5088 | AO10I08 | AO | WMC | 0 | I08 | GF / UD ;RIM 135 | 2.895 | 14.56 | 42.1512 | 28.91 |  | p | 2007-03-28 | 2007-03-28 | STC |  | -3.15 |  |  | -74.73097 |  | 1 |  |  |  |  | Instron 100 kN |  | ASTM D2344 |  |  | Ambient | WMC-2007-35_2 | load unit diameter <ISO |  |  | n.a. | 4 |  | GF / UD | A&R | 2007-03-14 | 2.6 | 320 | 963 | UpWind | 2.73 | 2007-03-07 | 100/30 |  | Saertex | 280 |  | 1.19 |  | 1000 | 4 | S15EU910-00950-00500-100000 |  | 10hrs @ 70ºC | RIM 135 | -1000 |  | 90/0 - 0/90 - 90/0 - 0/90 |  | 465.6 | 71.5 | [6 empty] | RIM/H 134/137 |  |  | A&R
Table Upwind | 5089 | AO11I08 | AO | WMC | 0 | I08 | GF / UD ;RIM 135 | 2.87 | 14.58 | 41.8446 | 28.98 |  | p | 2007-03-29 | 2007-03-29 | CA | 0.1 | 2 |  |  | 47.79589 |  | 26672 | y |  | 20 |  | Instron 100 kN |  | ASTM D2344 |  |  | Ambient | WMC-2007-35_2 |  |  |  | n.a. | 4 |  | GF / UD | A&R | 2007-03-14 | 2.6 | 320 | 963 | UpWind | 2.73 | 2007-03-07 | 100/30 |  | Saertex | 280 |  | 1.19 |  | 1000 | 4 | S15EU910-00950-00500-100000 |  | 10hrs @ 70ºC | RIM 135 | -1000 |  | 90/0 - 0/90 - 90/0 - 0/90 |  | 465.6 | 71.5 | [6 empty] | RIM/H 134/137 |  |  | A&R
Table Upwind | 5090 | AO12I08 | AO | WMC | 0 | I08 | GF / UD ;RIM 135 | 2.88 | 14.62 | 42.1056 | 28.97 |  | p | 2007-03-29 | 2007-03-29 | CA | 0.1 | 2 |  |  | 47.49962 |  | 26000 |  |  | 20 |  | Instron 100 kN |  | ASTM D2344 |  |  | Ambient | WMC-2007-35_2 | temperature with thermocouple |  |  | n.a. | 4 |  | GF / UD | A&R | 2007-03-14 | 2.6 | 320 | 963 | UpWind | 2.73 | 2007-03-07 | 100/30 |  | Saertex | 280 |  | 1.19 |  | 1000 | 4 | S15EU910-00950-00500-100000 |  | 10hrs @ 70ºC | RIM 135 | -1000 |  | 90/0 - 0/90 - 90/0 - 0/90 |  | 465.6 | 71.5 | [6 empty] | RIM/H 134/137 |  |  | A&R
Table Upwind | 5091 | AO13I08 | AO | WMC | 0 | I08 | GF / UD ;RIM 135 | 2.89 | 14.58 | 42.1362 | 28.99 |  | p | 2007-03-29 | 2007-03-29 | CA | 0.1 | 2 |  |  | 47.46512 |  | 37000 |  |  | 20 |  | Instron 100 kN |  | ASTM D2344 |  |  | Ambient | WMC-2007-35_2 | temperature with thermocouple |  |  | n.a. | 4 |  | GF / UD | A&R | 2007-03-14 | 2.6 | 320 | 963 | UpWind | 2.73 | 2007-03-07 | 100/30 |  | Saertex | 280 |  | 1.19 |  | 1000 | 4 | S15EU910-00950-00500-100000 |  | 10hrs @ 70ºC | RIM 135 | -1000 |  | 90/0 - 0/90 - 90/0 - 0/90 |  | 465.6 | 71.5 | [6 empty] | RIM/H 134/137 |  |  | A&R
Table Upwind | 5092 | AO14I08 | AO | WMC | 0 | I08 | GF / UD ;RIM 135 | 2.885 | 14.58 | 42.0633 | 29.05 |  | p | 2007-03-29 | 2007-03-29 | CA | 0.1 | 2 |  |  | 47.54739 |  | 48000 |  |  | 20 |  | Instron 100 kN |  | ASTM D2344 |  |  | Ambient | WMC-2007-35_2 | temperature with thermocouple |  |  | n.a. | 4 |  | GF / UD | A&R | 2007-03-14 | 2.6 | 320 | 963 | UpWind | 2.73 | 2007-03-07 | 100/30 |  | Saertex | 280 |  | 1.19 |  | 1000 | 4 | S15EU910-00950-00500-100000 |  | 10hrs @ 70ºC | RIM 135 | -1000 |  | 90/0 - 0/90 - 90/0 - 0/90 |  | 465.6 | 71.5 | [6 empty] | RIM/H 134/137 |  |  | A&R
Table Upwind | 5093 | AO15I08 | AO | WMC | 0 | I08 | GF / UD ;RIM 135 | 2.89 | 14.56 | 42.0784 | 29.03 |  | p | 2007-03-29 | 2007-03-30 | CA | 0.1 | 1.6 |  |  | 38.02426 |  | 300000 |  |  | 20 |  | Instron 100 kN |  | ASTM D2344 |  |  | Ambient | WMC-2007-35_2 | temperature with thermocouple |  |  | n.a. | 4 |  | GF / UD | A&R | 2007-03-14 | 2.6 | 320 | 963 | UpWind | 2.73 | 2007-03-07 | 100/30 |  | Saertex | 280 |  | 1.19 |  | 1000 | 4 | S15EU910-00950-00500-100000 |  | 10hrs @ 70ºC | RIM 135 | -1000 |  | 90/0 - 0/90 - 90/0 - 0/90 |  | 465.6 | 71.5 | [6 empty] | RIM/H 134/137 |  |  | A&R
Table Upwind | 5094 | AO16I08 | AO | WMC | 0 | I08 | GF / UD ;RIM 135 | 2.85 | 14.54 | 41.439 | 28.97 |  | p | 2007-03-30 | 2007-04-02 | CA | 0.1 | 1.6 |  |  | 38.61097 |  | 1450000 |  |  | 20 |  | Instron 100 kN |  | ASTM D2344 |  |  | Ambient | WMC-2007-35_2 | temperature with thermocouple |  |  | n.a. | 4 |  | GF / UD | A&R | 2007-03-14 | 2.6 | 320 | 963 | UpWind | 2.73 | 2007-03-07 | 100/30 |  | Saertex | 280 |  | 1.19 |  | 1000 | 4 | S15EU910-00950-00500-100000 |  | 10hrs @ 70ºC | RIM 135 | -1000 |  | 90/0 - 0/90 - 90/0 - 0/90 |  | 465.6 | 71.5 | [6 empty] | RIM/H 134/137 |  |  | A&R
Table Upwind | 5095 | AO17I08 | AO | WMC | 0 | I08 | GF / UD ;RIM 135 | 2.865 | 14.58 | 41.7717 | 28.99 |  | p | 2007-04-02 | 2007-04-03 | CA | 0.1 | 1.6 |  |  | 38.30344 |  | 1230000 |  |  | 20 |  | Instron 100 kN |  | ASTM D2344 |  |  | Ambient | WMC-2007-35_2 | temperature with thermocouple |  |  | n.a. | 4 |  | GF / UD | A&R | 2007-03-14 | 2.6 | 320 | 963 | UpWind | 2.73 | 2007-03-07 | 100/30 |  | Saertex | 280 |  | 1.19 |  | 1000 | 4 | S15EU910-00950-00500-100000 |  | 10hrs @ 70ºC | RIM 135 | -1000 |  | 90/0 - 0/90 - 90/0 - 0/90 |  | 465.6 | 71.5 | [6 empty] | RIM/H 134/137 |  |  | A&R
Table Upwind | 5096 | AO18I08 | AO | WMC | 0 | I08 | GF / UD ;RIM 135 | 2.87 | 14.55 | 41.7585 | 29.01 |  | p | 2007-04-03 | 2007-04-04 | CA | 0.1 | 1.6 |  |  | 38.31555 |  | 275000 |  |  | 20 |  | Instron 100 kN |  | ASTM D2344 |  |  | Ambient | WMC-2007-35_2 | temperature with thermocouple |  |  | n.a. | 4 |  | GF / UD | A&R | 2007-03-14 | 2.6 | 320 | 963 | UpWind | 2.73 | 2007-03-07 | 100/30 |  | Saertex | 280 |  | 1.19 |  | 1000 | 4 | S15EU910-00950-00500-100000 |  | 10hrs @ 70ºC | RIM 135 | -1000 |  | 90/0 - 0/90 - 90/0 - 0/90 |  | 465.6 | 71.5 | [6 empty] | RIM/H 134/137 |  |  | A&R
Table Upwind | 5097 | AO19I08 | AO | WMC | 0 | I08 | GF / UD ;RIM 135 | 2.87 | 14.56 | 41.7872 | 29.04 |  | p | 2007-04-04 | 2007-04-05 | CA | 0.1 | 1.6 |  |  | 38.28924 |  | 580000 |  |  | 20 |  | Instron 100 kN |  | ASTM D2344 |  |  | Ambient | WMC-2007-35_2 | temperature with thermocouple |  |  | n.a. | 4 |  | GF / UD | A&R | 2007-03-14 | 2.6 | 320 | 963 | UpWind | 2.73 | 2007-03-07 | 100/30 |  | Saertex | 280 |  | 1.19 |  | 1000 | 4 | S15EU910-00950-00500-100000 |  | 10hrs @ 70ºC | RIM 135 | -1000 |  | 90/0 - 0/90 - 90/0 - 0/90 |  | 465.6 | 71.5 | [6 empty] | RIM/H 134/137 |  |  | A&R
Table Upwind | 5098 | AO20I08 | AO | WMC | 0 | I08 | GF / UD ;RIM 135 | 2.865 | 14.36 | 41.1414 | 29 |  | p | 2007-04-06 | 2007-04-11 | CA | 0.1 | 1.4 |  |  | 34.02898 |  | 4000000 |  |  | 20 |  | Instron 100 kN |  | ASTM D2344 |  |  | Ambient | WMC-2007-35_2 | temperature with thermocouple |  |  | n.a. | 4 |  | GF / UD | A&R | 2007-03-14 | 2.6 | 320 | 963 | UpWind | 2.73 | 2007-03-07 | 100/30 |  | Saertex | 280 |  | 1.19 |  | 1000 | 4 | S15EU910-00950-00500-100000 |  | 10hrs @ 70ºC | RIM 135 | -1000 |  | 90/0 - 0/90 - 90/0 - 0/90 |  | 465.6 | 71.5 | [6 empty] | RIM/H 134/137 |  |  | A&R
Table Upwind | 5099 | AO21R08 | AO | WMC | 0 | R08 | GF / UD ;RIM 135 | 2.87 | 19.69 | 56.5103 | 129.89 | 20.625 | pn | 2007-04-05 | 2007-04-05 | CA | -1 | 24 |  |  | 424.7013 |  | 1933 |  |  | 1 |  | Schenck 100 kN |  |  |  | 26.4 | Ambient | WMC-2007-35_2 |  |  |  | 200 | 4 | 0.5 | GF / UD | A&R | 2007-03-14 | 2.6 | 320 | 963 | UpWind | 2.73 | 2007-03-07 | 100/30 |  | Saertex | 280 |  | 1.19 |  | 1000 | 4 | S15EU910-00950-00500-100000 |  | 10hrs @ 70ºC | RIM 135 | -1000 |  | 90/0 - 0/90 - 90/0 - 0/90 |  | 465.6 | 71.5 | [6 empty] | RIM/H 134/137 |  |  | A&R
Table Upwind | 5100 | AO22R08 | AO | WMC | 0 | R08 | GF / UD ;RIM 135 | 2.89 | 19.69 | 56.9041 | 130.05 | 20.52477 | pn | 2007-04-05 | 2007-04-05 | CA | -1 | 24 |  |  | 421.7622 |  | 2062 |  |  | 1 | 39.943625 | Schenck 100 kN |  |  |  | 26.2 | Ambient | WMC-2007-35_2 |  |  |  | 200 | 4 | 0.5 | GF / UD | A&R | 2007-03-14 | 2.6 | 320 | 963 | UpWind | 2.73 | 2007-03-07 | 100/30 |  | Saertex | 280 |  | 1.19 |  | 1000 | 4 | S15EU910-00950-00500-100000 |  | 10hrs @ 70ºC | RIM 135 | -1000 |  | 90/0 - 0/90 - 90/0 - 0/90 |  | 465.6 | 71.5 | [6 empty] | RIM/H 134/137 |  |  | A&R
Table Upwind | 5101 | AO24R08 | AO | WMC | 0 | R08 | GF / UD ;RIM 135 | 2.875 | 19.76 | 56.81 | 129.94 | 20.4025 | pn | 2007-04-18 | 2007-04-19 | CA | -1 | 14 |  |  | 246.4355 |  | 211090 |  |  | 3 |  | Schenck 100 kN |  |  |  | 26.2 | Ambient | WMC-2007-35_2 |  |  |  | 200 | 4 | 0.5 | GF / UD | A&R | 2007-03-14 | 2.6 | 320 | 963 | UpWind | 2.73 | 2007-03-07 | 100/30 |  | Saertex | 280 |  | 1.19 |  | 1000 | 4 | S15EU910-00950-00500-100000 |  | 10hrs @ 70ºC | RIM 135 | -1000 |  | 90/0 - 0/90 - 90/0 - 0/90 |  | 465.6 | 71.5 | [6 empty] | RIM/H 134/137 |  |  | A&R
Table Upwind | 5102 | AO25R08 | AO | WMC | 0 | R08 | GF / UD ;RIM 135 | 2.8 | 19.78 | 55.384 | 129.93 | 20.5825 | basic reference | 2007-07-11 | 2007-07-11 | STT |  | 54 | 2.7619 | 0.2545 | 975.0108 |  | 1 |  | 1 |  | 40.105 | Schenck 100 kN |  |  |  | 25 | Ambient |  | corrupt file |  | CSG, BTB | 280 | 4 | 0.5 | GF / UD | A&R | 2007-03-14 | 2.6 | 320 | 963 | UpWind | 2.73 | 2007-03-07 | 100/30 |  | Saertex | 280 |  | 1.19 |  | 1000 | 4 | S15EU910-00950-00500-100000 |  | 10hrs @ 70ºC | RIM 135 | -1000 |  | 90/0 - 0/90 - 90/0 - 0/90 |  | 465.6 | 71.5 | [6 empty] | RIM/H 134/137 |  |  | A&R
Table Upwind | 5103 | AO30R08 | AO | WMC | 0 | R08 | GF / UD ;RIM 135 | 2.79 | 19.8 | 55.242 | 129.96 | 20.59 | basic reference | 2007-07-11 | 2007-07-11 | STT |  | 53.7 | 2.617 | 0.257 | 972.0865 |  | 1 |  | 1 |  | 39.89 | Schenck 100 kN |  |  |  | 25.3 | Ambient |  | strain gauge back 0º failed before Fmax |  | CSG, BTB | 280 | 4 | 0.5 | GF / UD | A&R | 2007-03-14 | 2.6 | 320 | 963 | UpWind | 2.73 | 2007-03-07 | 100/30 |  | Saertex | 280 |  | 1.19 |  | 1000 | 4 | S15EU910-00950-00500-100000 |  | 10hrs @ 70ºC | RIM 135 | -1000 |  | 90/0 - 0/90 - 90/0 - 0/90 |  | 465.6 | 71.5 | [6 empty] | RIM/H 134/137 |  |  | A&R
Table Upwind | 5104 | AO31R08 | AO | WMC | 0 | R08 | GF / UD ;RIM 135 | 2.76 | 19.79 | 54.6204 | 129.96 | 20.6125 | basic reference | 2007-07-11 | 2007-07-11 | STT |  | 53.9 | 2.86105 | 0.249 | 986.8108 |  | 1 |  | 1 |  | 40.436 | Schenck 100 kN |  |  |  | 25.4 | Ambient |  |  |  | CSG, BTB | 280 | 4 | 0.5 | GF / UD | A&R | 2007-03-14 | 2.6 | 320 | 963 | UpWind | 2.73 | 2007-03-07 | 100/30 |  | Saertex | 280 |  | 1.19 |  | 1000 | 4 | S15EU910-00950-00500-100000 |  | 10hrs @ 70ºC | RIM 135 | -1000 |  | 90/0 - 0/90 - 90/0 - 0/90 |  | 465.6 | 71.5 | [6 empty] | RIM/H 134/137 |  |  | A&R
Table Upwind | 5105 | AO33R08 | AO | WMC | 0 | R08 | GF / UD ;RIM 135 | 2.765 | 19.81 | 54.77465 | 129.94 | 20.5825 | basic reference | 2007-07-11 | 2007-07-11 | STT |  | 51.3 | 2.5098 | 0.2535 | 936.5646 |  | 1 |  | 1 |  | 40.144 | Schenck 100 kN |  |  |  | 25.6 | Ambient |  |  |  | CSG, BTB | 280 | 4 | 0.5 | GF / UD | A&R | 2007-03-14 | 2.6 | 320 | 963 | UpWind | 2.73 | 2007-03-07 | 100/30 |  | Saertex | 280 |  | 1.19 |  | 1000 | 4 | S15EU910-00950-00500-100000 |  | 10hrs @ 70ºC | RIM 135 | -1000 |  | 90/0 - 0/90 - 90/0 - 0/90 |  | 465.6 | 71.5 | [6 empty] | RIM/H 134/137 |  |  | A&R
Table Upwind | 5106 | AO35I049 | AO | WMC | 90 | I04 | GF / UD ;RIM 135 | 2.86 | 12.38 | 35.4068 | 75.94 |  | shear | 2007-06-21 | 2007-06-21 | STS |  | -2.39 |  |  | 67.50116 | 3.32 | 1 |  | 2 |  |  | Schenck 100 kN |  | ASTM D5379 |  | 26 | Ambient |  | corrupt data file |  | CSG | n.a. | 4 |  | GF / UD | A&R | 2007-03-14 | 2.6 | 320 | 963 | UpWind | 2.73 | 2007-03-07 | 100/30 |  | Saertex | 280 |  | 1.19 |  | 1000 | 4 | S15EU910-00950-00500-100000 |  | 10hrs @ 70ºC | RIM 135 | -1000 |  | 90/0 - 0/90 - 90/0 - 0/90 |  | 465.6 | 71.5 | [6 empty] | RIM/H 134/137 |  |  | A&R
Table Upwind | 5107 | AO36I049 | AO | WMC | 90 | I04 | GF / UD ;RIM 135 | 2.83 | 12 | 33.96 | 76.18 |  | shear | 2007-06-21 | 2007-06-21 | STS |  | -2.14 |  |  | 63.01531 | 3.6 | 1 |  | 2 |  |  | Schenck 100 kN |  | ASTM D5379 |  | 26.1 | Ambient |  |  |  | CSG | n.a. | 4 |  | GF / UD | A&R | 2007-03-14 | 2.6 | 320 | 963 | UpWind | 2.73 | 2007-03-07 | 100/30 |  | Saertex | 280 |  | 1.19 |  | 1000 | 4 | S15EU910-00950-00500-100000 |  | 10hrs @ 70ºC | RIM 135 | -1000 |  | 90/0 - 0/90 - 90/0 - 0/90 |  | 465.6 | 71.5 | [6 empty] | RIM/H 134/137 |  |  | A&R
Table Upwind | 5108 | AO37I049 | AO | WMC | 90 | I04 | GF / UD ;RIM 135 | 2.775 | 12.08 | 33.522 | 76.26 |  | shear | 2007-06-21 | 2007-06-21 | STS |  | -2.22 |  |  | 66.22517 | 3.25 | 1 |  | 2 |  |  | Schenck 100 kN |  | ASTM D5379 |  | 25.8 | Ambient |  |  |  | CSG | n.a. | 4 |  | GF / UD | A&R | 2007-03-14 | 2.6 | 320 | 963 | UpWind | 2.73 | 2007-03-07 | 100/30 |  | Saertex | 280 |  | 1.19 |  | 1000 | 4 | S15EU910-00950-00500-100000 |  | 10hrs @ 70ºC | RIM 135 | -1000 |  | 90/0 - 0/90 - 90/0 - 0/90 |  | 465.6 | 71.5 | [6 empty] | RIM/H 134/137 |  |  | A&R
Table Upwind | 5109 | AO38I049 | AO | WMC | 90 | I04 | GF / UD ;RIM 135 | 2.86 | 12.31 | 35.2066 | 76.13 |  | shear | 2007-06-21 | 2007-06-21 | STS |  | -2.34 |  |  | 66.46481 | 3.56 | 1 |  | 2 |  |  | Schenck 100 kN |  | ASTM D5379 |  | 25.8 | Ambient |  |  |  | CSG | n.a. | 4 |  | GF / UD | A&R | 2007-03-14 | 2.6 | 320 | 963 | UpWind | 2.73 | 2007-03-07 | 100/30 |  | Saertex | 280 |  | 1.19 |  | 1000 | 4 | S15EU910-00950-00500-100000 |  | 10hrs @ 70ºC | RIM 135 | -1000 |  | 90/0 - 0/90 - 90/0 - 0/90 |  | 465.6 | 71.5 | [6 empty] | RIM/H 134/137 |  |  | A&R
Table Upwind | 5110 | AO39I049 | AO | WMC | 90 | I04 | GF / UD ;RIM 135 | 2.81 | 12.22 | 34.3382 | 76.08 |  | shear | 2007-06-21 | 2007-06-21 | STS |  | -2.18 |  |  | 63.48615 | 3.9 | 1 |  | 2 |  |  | Schenck 100 kN |  | ASTM D5379 |  | 25.8 | Ambient |  |  |  | CSG | n.a. | 4 |  | GF / UD | A&R | 2007-03-14 | 2.6 | 320 | 963 | UpWind | 2.73 | 2007-03-07 | 100/30 |  | Saertex | 280 |  | 1.19 |  | 1000 | 4 | S15EU910-00950-00500-100000 |  | 10hrs @ 70ºC | RIM 135 | -1000 |  | 90/0 - 0/90 - 90/0 - 0/90 |  | 465.6 | 71.5 | [6 empty] | RIM/H 134/137 |  |  | A&R
Table Upwind | 5111 | AO41I04 | AO | WMC | 0 | I04 | GF / UD ;RIM 135 | 2.84 | 11.61 | 32.9724 | 76.31 |  | shear | 2007-06-26 | 2007-06-26 | STS |  | -2.53 |  |  | 76.73084 | 4.76 | 1 |  | 2 |  |  | Schenck 100 kN |  | ASTM D5379 |  | 25.3 | Ambient |  |  |  | CSG | n.a. | 4 |  | GF / UD | A&R | 2007-03-14 | 2.6 | 320 | 963 | UpWind | 2.73 | 2007-03-07 | 100/30 |  | Saertex | 280 |  | 1.19 |  | 1000 | 4 | S15EU910-00950-00500-100000 |  | 10hrs @ 70ºC | RIM 135 | -1000 |  | 90/0 - 0/90 - 90/0 - 0/90 |  | 465.6 | 71.5 | [6 empty] | RIM/H 134/137 |  |  | A&R
Table Upwind | 5112 | AO42I04 | AO | WMC | 0 | I04 | GF / UD ;RIM 135 | 2.84 | 12.1 | 34.364 | 76.33 |  | shear | 2007-06-26 | 2007-06-26 | STS |  | -2.7 |  |  | 78.5706 | 4.2 | 1 |  | 2 |  |  | Schenck 100 kN |  | ASTM D5379 |  | 25.4 | Ambient |  |  |  | CSG | n.a. | 4 |  | GF / UD | A&R | 2007-03-14 | 2.6 | 320 | 963 | UpWind | 2.73 | 2007-03-07 | 100/30 |  | Saertex | 280 |  | 1.19 |  | 1000 | 4 | S15EU910-00950-00500-100000 |  | 10hrs @ 70ºC | RIM 135 | -1000 |  | 90/0 - 0/90 - 90/0 - 0/90 |  | 465.6 | 71.5 | [6 empty] | RIM/H 134/137 |  |  | A&R
Table Upwind | 5113 | AO43I04 | AO | WMC | 0 | I04 | GF / UD ;RIM 135 | 2.835 | 12.05 | 34.16175 | 76.11 |  | shear | 2007-06-26 | 2007-06-26 | STS |  | -2.76 |  |  | 80.79211 | 4.18 | 1 |  | 2 |  |  | Schenck 100 kN |  | ASTM D5379 |  | 25.3 | Ambient |  |  |  | CSG | n.a. | 4 |  | GF / UD | A&R | 2007-03-14 | 2.6 | 320 | 963 | UpWind | 2.73 | 2007-03-07 | 100/30 |  | Saertex | 280 |  | 1.19 |  | 1000 | 4 | S15EU910-00950-00500-100000 |  | 10hrs @ 70ºC | RIM 135 | -1000 |  | 90/0 - 0/90 - 90/0 - 0/90 |  | 465.6 | 71.5 | [6 empty] | RIM/H 134/137 |  |  | A&R
Table Upwind | 5114 | AO45I04 | AO | WMC | 0 | I04 | GF / UD ;RIM 135 | 2.805 | 12.57 | 35.25885 | 76.18 |  | shear | 2007-06-26 | 2007-06-26 | STS |  | -2.76 |  |  | 78.27822 | 4.28 | 1 |  | 2 |  |  | Schenck 100 kN |  | ASTM D5379 |  | 25.2 | Ambient |  | strange strain gauge readings after ca. 30 seconds |  | CSG | n.a. | 4 |  | GF / UD | A&R | 2007-03-14 | 2.6 | 320 | 963 | UpWind | 2.73 | 2007-03-07 | 100/30 |  | Saertex | 280 |  | 1.19 |  | 1000 | 4 | S15EU910-00950-00500-100000 |  | 10hrs @ 70ºC | RIM 135 | -1000 |  | 90/0 - 0/90 - 90/0 - 0/90 |  | 465.6 | 71.5 | [6 empty] | RIM/H 134/137 |  |  | A&R
Table Upwind | 5115 | AS01R07 | AS | WMC | 0 | R07 | GF / UD ;RIM 135 | 4.19 | 19.78 | 82.8782 | 145.81 | 35.4275 | pn | 2007-04-19 | 2007-04-20 | CA | -1 | 36 |  |  | 434.3724 |  | 718 |  |  | 1 | 40.599 | Schenck 100 kN |  |  |  |  | Ambient | WMC-2007-35_2 | tab failure |  | CG, BTB | 200 | 6 | 1 | GF / UD | A&R | 2007-03-14 | 2.6 | 320 | 963 | UpWind | 4.11 | 2007-03-02 | 100/30 |  | Saertex | 280 |  | 1.19 |  | 1000 | 6 | S15EU910-00950-00500-100000 |  | 10hrs @ 70ºC | RIM 135 | -1000 |  | 90/0 - 0/90 - 90/0 - 0/90 - 90/0 - 0/90 |  | 699.9 | 71.5 | [6 empty] | RIM/H 134/137 |  |  | A&R
Table Upwind | 5116 | AS02R07 | AS | WMC | 0 | R07 | GF / UD ;RIM 135 | 4.2 | 19.78 | 83.076 | 145.73 | 35.4725 | pn | 2007-04-20 | 2007-04-20 | CA | -1 | 36 |  |  | 433.3381 |  | 1098 |  |  | 1 | 40.258 | Schenck 100 kN |  |  |  | 27.4 | Ambient | WMC-2007-35_2 |  |  | CG, BTB | 200 | 6 | 1 | GF / UD | A&R | 2007-03-14 | 2.6 | 320 | 963 | UpWind | 4.11 | 2007-03-02 | 100/30 |  | Saertex | 280 |  | 1.19 |  | 1000 | 6 | S15EU910-00950-00500-100000 |  | 10hrs @ 70ºC | RIM 135 | -1000 |  | 90/0 - 0/90 - 90/0 - 0/90 - 90/0 - 0/90 |  | 699.9 | 71.5 | [6 empty] | RIM/H 134/137 |  |  | A&R
Table Upwind | 5117 | AS03R07 | AS | WMC | 0 | R07 | GF / UD ;RIM 135 | 4.22 | 19.8 | 83.556 | 145.48 | 35.315 | pn | 2007-04-20 | 2007-04-23 | CA | -1 | 24 |  |  | 287.2325 |  | 126127 |  |  | 3 | 39.4295 | Schenck 100 kN |  |  |  | 31.7 | Ambient | WMC-2007-35_2 |  |  | CG, BTB | 200 | 6 | 1 | GF / UD | A&R | 2007-03-14 | 2.6 | 320 | 963 | UpWind | 4.11 | 2007-03-02 | 100/30 |  | Saertex | 280 |  | 1.19 |  | 1000 | 6 | S15EU910-00950-00500-100000 |  | 10hrs @ 70ºC | RIM 135 | -1000 |  | 90/0 - 0/90 - 90/0 - 0/90 - 90/0 - 0/90 |  | 699.9 | 71.5 | [6 empty] | RIM/H 134/137 |  |  | A&R
Table Upwind | 5118 | AS04R07 | AS | WMC | 0 | R07 | GF / UD ;RIM 135 | 4.24 | 19.76 | 83.7824 |  |  | pn | 2007-04-23 | 2007-04-24 | CA | -1 | 24 |  |  | 286.4563 |  | 77530 |  |  | 3 | 40.09075 | Schenck 100 kN |  |  |  | 30.9 | Ambient | WMC-2007-35_2 |  |  | CG, BTB | 200 | 6 | 1 | GF / UD | A&R | 2007-03-14 | 2.6 | 320 | 963 | UpWind | 4.11 | 2007-03-02 | 100/30 |  | Saertex | 280 |  | 1.19 |  | 1000 | 6 | S15EU910-00950-00500-100000 |  | 10hrs @ 70ºC | RIM 135 | -1000 |  | 90/0 - 0/90 - 90/0 - 0/90 - 90/0 - 0/90 |  | 699.9 | 71.5 | [6 empty] | RIM/H 134/137 |  |  | A&R
Table Upwind | 5119 | AS05R07 | AS | WMC | 0 | R07 | GF / UD ;RIM 135 | 4.225 | 19.65 | 83.02125 | 145.3 | 35.55 | pn | 2007-04-24 | 2007-04-25 | CA | -1 | 24 |  |  | 289.0826 |  | 93470 |  |  | 3 | 38.92675 | Schenck 100 kN |  |  |  | 29.5 | Ambient | WMC-2007-35_2 |  |  | CG, BTB | 200 | 6 | 1 | GF / UD | A&R | 2007-03-14 | 2.6 | 320 | 963 | UpWind | 4.11 | 2007-03-02 | 100/30 |  | Saertex | 280 |  | 1.19 |  | 1000 | 6 | S15EU910-00950-00500-100000 |  | 10hrs @ 70ºC | RIM 135 | -1000 |  | 90/0 - 0/90 - 90/0 - 0/90 - 90/0 - 0/90 |  | 699.9 | 71.5 | [6 empty] | RIM/H 134/137 |  |  | A&R
Table Upwind | 5120 | AS06R07 | AS | WMC | 0 | R07 | GF / UD ;RIM 135 | 4.22 | 19.75 | 83.345 | 145.19 | 35.22 | pn | 2007-05-03 | 2007-05-04 | CA | -1 | 21 |  |  | 251.9647 |  | 210278 |  |  | 3 | 39.66975 | Schenck 100 kN |  |  |  | 27.8 | Ambient | WMC-2007-35_2 |  |  | CG, BTB | 200 | 6 | 1 | GF / UD | A&R | 2007-03-14 | 2.6 | 320 | 963 | UpWind | 4.11 | 2007-03-02 | 100/30 |  | Saertex | 280 |  | 1.19 |  | 1000 | 6 | S15EU910-00950-00500-100000 |  | 10hrs @ 70ºC | RIM 135 | -1000 |  | 90/0 - 0/90 - 90/0 - 0/90 - 90/0 - 0/90 |  | 699.9 | 71.5 | [6 empty] | RIM/H 134/137 |  |  | A&R
Table Upwind | 5121 | AS08R07 | AS | WMC | 0 | R07 | GF / UD ;RIM 135 | 4.26 | 19.77 | 84.2202 | 145.29 | 35.05 | pn | 2007-05-04 | 2007-05-07 | CA | -1 | 18 |  |  | 213.7254 |  | 574948 |  |  | 3 | 39.66525 | Schenck 100 kN |  |  |  | 28.6 | Ambient | WMC-2007-35_2 |  |  | CG, BTB | 200 | 6 | 1 | GF / UD | A&R | 2007-03-14 | 2.6 | 320 | 963 | UpWind | 4.11 | 2007-03-02 | 100/30 |  | Saertex | 280 |  | 1.19 |  | 1000 | 6 | S15EU910-00950-00500-100000 |  | 10hrs @ 70ºC | RIM 135 | -1000 |  | 90/0 - 0/90 - 90/0 - 0/90 - 90/0 - 0/90 |  | 699.9 | 71.5 | [6 empty] | RIM/H 134/137 |  |  | A&R
Table Upwind | 5122 | AS09R07 | AS | WMC | 0 | R07 | GF / UD ;RIM 135 | 4.23 | 19.74 | 83.5002 | 145.03 | 35.1675 | pn | 2007-05-07 | 2007-05-08 | CA | -1 | 21 |  |  | 251.4964 |  | 158295 |  |  | 3 | 39.4535 | Schenck 100 kN |  |  |  | 29.1 | Ambient | WMC-2007-35_2 |  |  | CG, BTB | 200 | 6 | 1 | GF / UD | A&R | 2007-03-14 | 2.6 | 320 | 963 | UpWind | 4.11 | 2007-03-02 | 100/30 |  | Saertex | 280 |  | 1.19 |  | 1000 | 6 | S15EU910-00950-00500-100000 |  | 10hrs @ 70ºC | RIM 135 | -1000 |  | 90/0 - 0/90 - 90/0 - 0/90 - 90/0 - 0/90 |  | 699.9 | 71.5 | [6 empty] | RIM/H 134/137 |  |  | A&R
Table Upwind | 5123 | AS10R07 | AS | WMC | 0 | R07 | GF / UD ;RIM 135 | 4.215 | 19.75 | 83.24625 | 145.28 | 35.0325 | pn | 2007-05-10 | 2007-05-11 | CA | -1 | 21 |  |  | 252.2636 |  | 196501 |  |  | 3 | 39.84475 | Schenck 100 kN |  |  |  | 31.3 | Ambient | WMC-2007-35_2 |  |  | CG, BTB | 200 | 6 | 1 | GF / UD | A&R | 2007-03-14 | 2.6 | 320 | 963 | UpWind | 4.11 | 2007-03-02 | 100/30 |  | Saertex | 280 |  | 1.19 |  | 1000 | 6 | S15EU910-00950-00500-100000 |  | 10hrs @ 70ºC | RIM 135 | -1000 |  | 90/0 - 0/90 - 90/0 - 0/90 - 90/0 - 0/90 |  | 699.9 | 71.5 | [6 empty] | RIM/H 134/137 |  |  | A&R
Table Upwind | 5124 | AS11R07 | AS | WMC | 0 | R07 | GF / UD ;RIM 135 | 4.19 | 19.74 | 82.7106 | 145.16 | 35.07 | pn | 2007-05-25 | 2007-06-08 | CA | -1 | 14 |  |  | 169.2649 |  | 3543007 |  |  | 3 | 39.9585 | Schenck 100 kN |  |  |  | 27.2 | Ambient | WMC-2007-35_2 |  |  | CG, BTB | 200 | 6 | 1 | GF / UD | A&R | 2007-03-14 | 2.6 | 320 | 963 | UpWind | 4.11 | 2007-03-02 | 100/30 |  | Saertex | 280 |  | 1.19 |  | 1000 | 6 | S15EU910-00950-00500-100000 |  | 10hrs @ 70ºC | RIM 135 | -1000 |  | 90/0 - 0/90 - 90/0 - 0/90 - 90/0 - 0/90 |  | 699.9 | 71.5 | [6 empty] | RIM/H 134/137 |  |  | A&R
Table Upwind | 5125 | AS12R07 | AS | WMC | 0 | R07 | GF / UD ;RIM 135 | 4.19 | 19.74 | 82.7106 | 145.4 | 32.4725 | strain control | 2007-07-27 | 2007-07-30 | CA | -1 | 20.2 | 0.6 |  | 244.225 |  | 302616 |  |  | 3 | 37.2855 | ZB 100 kN |  |  |  | 27.2 | Ambient |  |  |  | CG, BTB | 80 Nm | 6 | 1 | GF / UD | A&R | 2007-03-14 | 2.6 | 320 | 963 | UpWind | 4.11 | 2007-03-02 | 100/30 |  | Saertex | 280 |  | 1.19 |  | 1000 | 6 | S15EU910-00950-00500-100000 |  | 10hrs @ 70ºC | RIM 135 | -1000 |  | 90/0 - 0/90 - 90/0 - 0/90 - 90/0 - 0/90 |  | 699.9 | 71.5 | [6 empty] | RIM/H 134/137 |  |  | A&R
Table Upwind | 5126 | AP11R08 | AP | WMC | 0 | R08 | GF / UD ;RIM 135 | 2.735 | 19.85 | 54.28975 | 130 | 20.76 | pn | 2007-04-25 | 2007-04-26 | CA | -1 | 16 |  |  | 294.7149 |  | 181596 |  |  | 3 |  | Schenck 100 kN |  |  |  | 28.6 | Ambient | WMC-2007-35_2 | did not break in tabs |  |  | 200 | 4 | 0.5 | GF / UD | A&R | 2007-03-14 | 2.6 | 320 | 963 | UpWind | 2.73 | 2007-03-07 | 100/30 |  | Saertex | 280 | half plate delivered to RISOE on april 12th 2007 | 1.19 |  | 1000 | 4 | S15EU910-00950-00500-100000 |  | 10hrs @ 70ºC | RIM 135 | -1000 |  | 90/0 - 0/90 - 90/0 - 0/90 |  | 466.6 | 71.5 | [6 empty] | RIM/H 134/137 |  |  | A&R
Table Upwind | 5127 | AP12R08 | AP | WMC | 0 | R08 | GF / UD ;RIM 135 | 2.745 | 19.94 | 54.7353 | 130.07 | 20.83 | pn | 2007-04-26 | 2007-04-27 | CA | -1 | 16 |  |  | 292.3159 |  | 80489 |  |  | 3 |  | Schenck 100 kN |  |  |  |  | Ambient | WMC-2007-35_2 |  |  |  | 200 | 4 | 0.5 | GF / UD | A&R | 2007-03-14 | 2.6 | 320 | 963 | UpWind | 2.73 | 2007-03-07 | 100/30 |  | Saertex | 280 | half plate delivered to RISOE on april 12th 2007 | 1.19 |  | 1000 | 4 | S15EU910-00950-00500-100000 |  | 10hrs @ 70ºC | RIM 135 | -1000 |  | 90/0 - 0/90 - 90/0 - 0/90 |  | 466.6 | 71.5 | [6 empty] | RIM/H 134/137 |  |  | A&R
Table Upwind | 5128 | AP13R08 | AP | WMC | 0 | R08 | GF / UD ;RIM 135 | 2.74 | 19.99 | 54.7726 | 130.1 | 20.85 | pn | 2007-04-27 | 2007-04-27 | CA | -1 | 24 |  |  | 438.1753 |  | 589 |  |  | 1 |  | Schenck 100 kN |  |  |  |  | Ambient | WMC-2007-35_2 | did not break in tabs |  |  | 200 | 4 | 0.5 | GF / UD | A&R | 2007-03-14 | 2.6 | 320 | 963 | UpWind | 2.73 | 2007-03-07 | 100/30 |  | Saertex | 280 | half plate delivered to RISOE on april 12th 2007 | 1.19 |  | 1000 | 4 | S15EU910-00950-00500-100000 |  | 10hrs @ 70ºC | RIM 135 | -1000 |  | 90/0 - 0/90 - 90/0 - 0/90 |  | 466.6 | 71.5 | [6 empty] | RIM/H 134/137 |  |  | A&R
Table Upwind | 5129 | AQ01R08 | AQ | WMC | 0 | R08 | GF / UD ;RIM 135 | 2.875 | 19.86 | 57.0975 | 130.1 | 20.6825 | basic reference | 2007-04-27 | 2007-04-27 | CA | -1 | 24 |  |  | 420.3336 |  | 6448 |  |  | 1 |  | Schenck 100 kN |  |  |  | 27.3 | Ambient | WMC-2007-35_2 |  |  |  | 200 | 4 | 1 | GF / UD | A&R | 2007-03-14 | 2.6 | 320 | 963 | UpWind | 2.73 | 2007-03-05 | 100/30 |  | Saertex | 280 |  | 1.19 |  | 1000 | 4 | S15EU910-00950-00500-100000 |  | 10hrs @ 70ºC | RIM 135 | -1000 |  | 90/0 - 0/90 - 90/0 - 0/90 |  | 467 | 71.5 | [6 empty] | RIM/H 134/137 |  |  | A&R
Table Upwind | 5130 | AQ02R08 | AQ | WMC | 0 | R08 | GF / UD ;RIM 135 | 2.88 | 19.79 | 56.9952 | 130.1 | 20.7025 | basic reference | 2007-04-27 | 2007-05-01 | CA | -1 | 14 |  |  | 245.6347 |  | 642004 |  |  | 3 |  | Schenck 100 kN |  |  |  | 26.2 | Ambient | WMC-2007-35_2 |  |  |  | 200 | 4 | 1 | GF / UD | A&R | 2007-03-14 | 2.6 | 320 | 963 | UpWind | 2.73 | 2007-03-05 | 100/30 |  | Saertex | 280 |  | 1.19 |  | 1000 | 4 | S15EU910-00950-00500-100000 |  | 10hrs @ 70ºC | RIM 135 | -1000 |  | 90/0 - 0/90 - 90/0 - 0/90 |  | 467 | 71.5 | [6 empty] | RIM/H 134/137 |  |  | A&R
Table Upwind | 5131 | AQ03R08 | AQ | WMC | 0 | R08 | GF / UD ;RIM 135 | 2.87 | 19.84 | 56.9408 | 130.01 | 20.72 | basic reference | 2007-05-01 | 2007-05-02 | CA | -1 | 16 |  |  | 280.9936 |  | 223309 |  |  | 3 |  | Schenck 100 kN |  |  |  | 27.2 | Ambient | WMC-2007-35_2 |  |  |  | 200 | 4 | 1 | GF / UD | A&R | 2007-03-14 | 2.6 | 320 | 963 | UpWind | 2.73 | 2007-03-05 | 100/30 |  | Saertex | 280 |  | 1.19 |  | 1000 | 4 | S15EU910-00950-00500-100000 |  | 10hrs @ 70ºC | RIM 135 | -1000 |  | 90/0 - 0/90 - 90/0 - 0/90 |  | 467 | 71.5 | [6 empty] | RIM/H 134/137 |  |  | A&R
Table Upwind | 5132 | AQ04R08 | AQ | WMC | 0 | R08 | GF / UD ;RIM 135 | 2.81 | 19.83 | 55.7223 | 129.94 | 20.665 | basic reference | 2007-05-02 | 2007-05-02 | CA | -1 | 20 |  |  | 358.9227 |  | 43617 |  |  | 3 |  | Schenck 100 kN |  |  |  | 28.7 | Ambient | WMC-2007-35_2 |  |  |  | 200 | 4 | 1 | GF / UD | A&R | 2007-03-14 | 2.6 | 320 | 963 | UpWind | 2.73 | 2007-03-05 | 100/30 |  | Saertex | 280 |  | 1.19 |  | 1000 | 4 | S15EU910-00950-00500-100000 |  | 10hrs @ 70ºC | RIM 135 | -1000 |  | 90/0 - 0/90 - 90/0 - 0/90 |  | 467 | 71.5 | [6 empty] | RIM/H 134/137 |  |  | A&R
Table Upwind | 5133 | AQ05R08 | AQ | WMC | 0 | R08 | GF / UD ;RIM 135 | 2.785 | 19.85 | 55.28225 | 129.94 | 20.755 | basic reference | 2007-05-02 | 2007-05-02 | CA | -1 | 24 |  |  | 434.1357 |  | 3706 |  |  | 1 |  | Schenck 100 kN |  |  |  | 26.9 | Ambient | WMC-2007-35_2 | did not break in tabs |  |  | 200 | 4 | 1 | GF / UD | A&R | 2007-03-14 | 2.6 | 320 | 963 | UpWind | 2.73 | 2007-03-05 | 100/30 |  | Saertex | 280 |  | 1.19 |  | 1000 | 4 | S15EU910-00950-00500-100000 |  | 10hrs @ 70ºC | RIM 135 | -1000 |  | 90/0 - 0/90 - 90/0 - 0/90 |  | 467 | 71.5 | [6 empty] | RIM/H 134/137 |  |  | A&R
Table Upwind | 5134 | AQ06R08 | AQ | WMC | 0 | R08 | GF / UD ;RIM 135 | 2.75 | 19.82 | 54.505 | 129.87 | 20.72 | basic reference | 2007-05-02 | 2007-05-03 | CA | -1 | 16 |  |  | 293.5511 |  | 205278 |  |  | 3 |  | Schenck 100 kN |  |  |  | 26.6 | Ambient | WMC-2007-35_2 |  |  |  | 200 | 4 | 1 | GF / UD | A&R | 2007-03-14 | 2.6 | 320 | 963 | UpWind | 2.73 | 2007-03-05 | 100/30 |  | Saertex | 280 |  | 1.19 |  | 1000 | 4 | S15EU910-00950-00500-100000 |  | 10hrs @ 70ºC | RIM 135 | -1000 |  | 90/0 - 0/90 - 90/0 - 0/90 |  | 467 | 71.5 | [6 empty] | RIM/H 134/137 |  |  | A&R
Table Upwind | 5135 | AQ07R08 | AQ | WMC | 0 | R08 | GF / UD ;RIM 135 | 2.7 | 19.74 | 53.298 | 129.76 | 20.7525 | basic reference | 2007-05-08 | 2007-05-10 | CA | -1 | 14 |  |  | 262.674 |  | 371722 |  |  | 3 |  | Schenck 100 kN |  |  |  | 29.2 | Ambient | WMC-2007-35_2 | from 220000 cycles, temp rise from 27 to 32 |  |  | 200 | 4 | 1 | GF / UD | A&R | 2007-03-14 | 2.6 | 320 | 963 | UpWind | 2.73 | 2007-03-05 | 100/30 |  | Saertex | 280 |  | 1.19 |  | 1000 | 4 | S15EU910-00950-00500-100000 |  | 10hrs @ 70ºC | RIM 135 | -1000 |  | 90/0 - 0/90 - 90/0 - 0/90 |  | 467 | 71.5 | [6 empty] | RIM/H 134/137 |  |  | A&R
Table Upwind | 5136 | AQ08R08 | AQ | WMC | 0 | R08 | GF / UD ;RIM 135 | 2.72 | 19.76 | 53.7472 | 129.73 | 20.765 | basic reference | 2007-05-11 | 2007-05-18 | CA | -1 | 12 |  |  | 223.2674 |  | 1424466 |  |  | 3 |  | Schenck 100 kN |  |  |  | 29.1 | Ambient | WMC-2007-35_2 |  |  |  | 200 | 4 | 1 | GF / UD | A&R | 2007-03-14 | 2.6 | 320 | 963 | UpWind | 2.73 | 2007-03-05 | 100/30 |  | Saertex | 280 |  | 1.19 |  | 1000 | 4 | S15EU910-00950-00500-100000 |  | 10hrs @ 70ºC | RIM 135 | -1000 |  | 90/0 - 0/90 - 90/0 - 0/90 |  | 467 | 71.5 | [6 empty] | RIM/H 134/137 |  |  | A&R
Table Upwind | 5137 | AQ09R08 | AQ | WMC | 0 | R08 | GF / UD ;RIM 135 | 2.755 | 19.67 | 54.19085 | 129.83 | 20.6775 | basic reference | 2007-05-18 | 2007-05-23 | CA | -1 | 14 |  |  | 258.3462 |  | 580107 |  |  | 3 |  | Schenck 100 kN |  |  |  | 29.7 | Ambient | WMC-2007-35_2 |  |  |  | 200 | 4 | 1 | GF / UD | A&R | 2007-03-14 | 2.6 | 320 | 963 | UpWind | 2.73 | 2007-03-05 | 100/30 |  | Saertex | 280 |  | 1.19 |  | 1000 | 4 | S15EU910-00950-00500-100000 |  | 10hrs @ 70ºC | RIM 135 | -1000 |  | 90/0 - 0/90 - 90/0 - 0/90 |  | 467 | 71.5 | [6 empty] | RIM/H 134/137 |  |  | A&R
Table Upwind | 5138 | AQ10R08 | AQ | WMC | 0 | R08 | GF / UD ;RIM 135 | 2.775 | 19.8 | 54.945 | 129.93 | 20.6075 | basic reference | 2007-06-08 | 2007-06-19 | CA | 0.1 | 16 |  |  | 291.2003 |  | 2906575 | y |  | 3 |  | Schenck 100 kN |  |  |  | 27 | Ambient | WMC-2007-35_2 / WMC-2008-58 |  |  |  | 200 | 4 | 1 | GF / UD | A&R | 2007-03-14 | 2.6 | 320 | 963 | UpWind | 2.73 | 2007-03-05 | 100/30 |  | Saertex | 280 |  | 1.19 |  | 1000 | 4 | S15EU910-00950-00500-100000 |  | 10hrs @ 70ºC | RIM 135 | -1000 |  | 90/0 - 0/90 - 90/0 - 0/90 |  | 467 | 71.5 | [6 empty] | RIM/H 134/137 |  |  | A&R
Table Upwind | 5139 | AQ11R08 | AQ | WMC | 0 | R08 | GF / UD ;RIM 135 | 2.755 | 19.79 | 54.52145 | 129.82 | 20.6675 | basic reference | 2007-06-20 | 2007-06-21 | CA | 0.1 | 24 |  |  | 440.1937 |  | 66181 |  |  | 3 |  | ZB 100 kN |  |  |  | 26.1 | Ambient | WMC-2007-35_2 / WMC-2008-58 | slip at start; grip pressure increased |  |  | 60 Nm | 4 | 1 | GF / UD | A&R | 2007-03-14 | 2.6 | 320 | 963 | UpWind | 2.73 | 2007-03-05 | 100/30 |  | Saertex | 280 |  | 1.19 |  | 1000 | 4 | S15EU910-00950-00500-100000 |  | 10hrs @ 70ºC | RIM 135 | -1000 |  | 90/0 - 0/90 - 90/0 - 0/90 |  | 467 | 71.5 | [6 empty] | RIM/H 134/137 |  |  | A&R
Table Upwind | 5140 | AQ12R08 | AQ | WMC | 0 | R08 | GF / UD ;RIM 135 | 2.725 | 19.78 | 53.9005 | 130.08 | 20.595 | basic reference | 2007-07-04 | 2007-07-05 | CA | 0.1 | 20 |  |  | 371.0541 |  | 217064 |  |  | 6 |  | Schenck 100 kN |  |  |  | 29.5 | Ambient | WMC-2007-35_2 / WMC-2008-58 |  |  |  | 120 | 4 | 1 | GF / UD | A&R | 2007-03-14 | 2.6 | 320 | 963 | UpWind | 2.73 | 2007-03-05 | 100/30 |  | Saertex | 280 |  | 1.19 |  | 1000 | 4 | S15EU910-00950-00500-100000 |  | 10hrs @ 70ºC | RIM 135 | -1000 |  | 90/0 - 0/90 - 90/0 - 0/90 |  | 467 | 71.5 | [6 empty] | RIM/H 134/137 |  |  | A&R
Table Upwind | 5141 | AQ13R08 | AQ | WMC | 0 | R08 | GF / UD ;RIM 135 | 2.74 | 19.79 | 54.2246 | 130.18 | 20.53 | basic reference | 2007-07-20 | 2007-07-20 | CA | 0.1 | 32 |  |  | 590.1381 |  | 2627 |  |  | 2 |  | Schenck 100 kN |  |  |  | 25.6 | Ambient | WMC-2007-35_2 / WMC-2008-58 |  |  |  | 140 | 4 | 1 | GF / UD | A&R | 2007-03-14 | 2.6 | 320 | 963 | UpWind | 2.73 | 2007-03-05 | 100/30 |  | Saertex | 280 |  | 1.19 |  | 1000 | 4 | S15EU910-00950-00500-100000 |  | 10hrs @ 70ºC | RIM 135 | -1000 |  | 90/0 - 0/90 - 90/0 - 0/90 |  | 467 | 71.5 | [6 empty] | RIM/H 134/137 |  |  | A&R
Table Upwind | 5142 | AQ14R08 | AQ | WMC | 0 | R08 | GF / UD ;RIM 135 | 2.87 | 19.87 | 57.0269 | 131.02 | 20.5175 | basic reference | 2007-07-25 | 2007-07-25 | CA | 0.5 | 30 |  |  | 526.0675 |  | 23018 |  |  | 6 |  | Schenck 100 kN |  |  |  | 26.1 | Ambient |  |  |  |  | 140 | 4 | 1 | GF / UD | A&R | 2007-03-14 | 2.6 | 320 | 963 | UpWind | 2.73 | 2007-03-05 | 100/30 |  | Saertex | 280 |  | 1.19 |  | 1000 | 4 | S15EU910-00950-00500-100000 |  | 10hrs @ 70ºC | RIM 135 | -1000 |  | 90/0 - 0/90 - 90/0 - 0/90 |  | 467 | 71.5 | [6 empty] | RIM/H 134/137 |  |  | A&R
Table Upwind | 5143 | AQ15R08 | AQ | WMC | 0 | R08 | GF / UD ;RIM 135 | 2.86 | 19.95 | 57.057 | 130.81 | 20.515 | basic reference | 2007-07-26 | 2007-07-26 | CA | 0.1 | 40 |  |  | 701.0533 |  | 642 |  |  | 2 |  | Schenck 100 kN |  |  |  | 26.3 | Ambient | WMC-2008-58 |  |  |  | 140 | 4 | 1 | GF / UD | A&R | 2007-03-14 | 2.6 | 320 | 963 | UpWind | 2.73 | 2007-03-05 | 100/30 |  | Saertex | 280 |  | 1.19 |  | 1000 | 4 | S15EU910-00950-00500-100000 |  | 10hrs @ 70ºC | RIM 135 | -1000 |  | 90/0 - 0/90 - 90/0 - 0/90 |  | 467 | 71.5 | [6 empty] | RIM/H 134/137 |  |  | A&R
Table Upwind | 5144 | AQ16R08 | AQ | WMC | 0 | R08 | GF / UD ;RIM 135 | 2.83 | 19.93 | 56.4019 | 130.58 | 20.545 | basic reference | 2007-07-26 | 2007-07-26 | CA | 0.1 | 40 |  |  | 709.196 |  | 310 |  |  | 2 |  | Instron 100 kN |  |  |  | 24.6 | Ambient | WMC-2008-58 |  |  |  | 140 | 4 | 1 | GF / UD | A&R | 2007-03-14 | 2.6 | 320 | 963 | UpWind | 2.73 | 2007-03-05 | 100/30 |  | Saertex | 280 |  | 1.19 |  | 1000 | 4 | S15EU910-00950-00500-100000 |  | 10hrs @ 70ºC | RIM 135 | -1000 |  | 90/0 - 0/90 - 90/0 - 0/90 |  | 467 | 71.5 | [6 empty] | RIM/H 134/137 |  |  | A&R
Table Upwind | 5145 | AQ17R08 | AQ | WMC | 0 | R08 | GF / UD ;RIM 135 | 2.8 | 19.92 | 55.776 | 130.52 | 20.5625 | basic reference | 2007-07-26 | 2007-07-26 | CA | 0.5 | 30 |  |  | 537.8657 |  | 14087 |  |  | 6 |  | Schenck 100 kN |  |  |  | 26 | Ambient |  |  |  |  | 140 | 4 | 1 | GF / UD | A&R | 2007-03-14 | 2.6 | 320 | 963 | UpWind | 2.73 | 2007-03-05 | 100/30 |  | Saertex | 280 |  | 1.19 |  | 1000 | 4 | S15EU910-00950-00500-100000 |  | 10hrs @ 70ºC | RIM 135 | -1000 |  | 90/0 - 0/90 - 90/0 - 0/90 |  | 467 | 71.5 | [6 empty] | RIM/H 134/137 |  |  | A&R
Table Upwind | 5146 | AQ18R08 | AQ | WMC | 0 | R08 | GF / UD ;RIM 135 | 2.765 | 19.95 | 55.16175 | 130.46 | 20.6 | basic reference | 2007-07-26 | 2007-07-26 | CA | 0.5 | 30 |  |  | 543.8551 |  | 12763 |  |  | 6 |  | Instron 100 kN |  |  |  | 23.3 | Ambient |  |  |  |  | 140 | 4 | 1 | GF / UD | A&R | 2007-03-14 | 2.6 | 320 | 963 | UpWind | 2.73 | 2007-03-05 | 100/30 |  | Saertex | 280 |  | 1.19 |  | 1000 | 4 | S15EU910-00950-00500-100000 |  | 10hrs @ 70ºC | RIM 135 | -1000 |  | 90/0 - 0/90 - 90/0 - 0/90 |  | 467 | 71.5 | [6 empty] | RIM/H 134/137 |  |  | A&R
Table Upwind | 5147 | AQ19R08 | AQ | WMC | 0 | R08 | GF / UD ;RIM 135 | 2.745 | 19.96 | 54.7902 | 130.52 | 20.6725 | basic reference | 2007-07-26 | 2007-07-26 | CA | 0.5 | 30 |  |  | 547.5432 |  | 6272 |  |  | 6 |  | Instron 100 kN |  |  |  | 24.2 | Ambient |  |  |  |  | 100 | 4 | 1 | GF / UD | A&R | 2007-03-14 | 2.6 | 320 | 963 | UpWind | 2.73 | 2007-03-05 | 100/30 |  | Saertex | 280 |  | 1.19 |  | 1000 | 4 | S15EU910-00950-00500-100000 |  | 10hrs @ 70ºC | RIM 135 | -1000 |  | 90/0 - 0/90 - 90/0 - 0/90 |  | 467 | 71.5 | [6 empty] | RIM/H 134/137 |  |  | A&R
Table Upwind | 5148 | AQ20R08 | AQ | WMC | 0 | R08 | GF / UD ;RIM 135 | 2.725 | 19.93 | 54.30925 | 130.45 | 20.635 | basic reference | 2007-07-26 | 2007-07-27 | CA | 0.5 | 25 |  |  | 460.3267 |  | 49448 |  |  | 6 |  | Schenck 100 kN |  |  |  | 26.9 | Ambient |  |  |  |  | 140 | 4 | 1 | GF / UD | A&R | 2007-03-14 | 2.6 | 320 | 963 | UpWind | 2.73 | 2007-03-05 | 100/30 |  | Saertex | 280 |  | 1.19 |  | 1000 | 4 | S15EU910-00950-00500-100000 |  | 10hrs @ 70ºC | RIM 135 | -1000 |  | 90/0 - 0/90 - 90/0 - 0/90 |  | 467 | 71.5 | [6 empty] | RIM/H 134/137 |  |  | A&R
Table Upwind | 5149 | AQ21R08 | AQ | WMC | 0 | R08 | GF / UD ;RIM 135 | 2.755 | 19.96 | 54.9898 | 130.47 | 20.62 | basic reference | 2007-07-27 | 2007-07-30 | CA | 0.5 | 20 |  |  | 363.7038 |  | 1230614 |  |  | 8 |  | Instron 100 kN |  |  |  | 24.3 | Ambient |  |  |  |  | 85 | 4 | 1 | GF / UD | A&R | 2007-03-14 | 2.6 | 320 | 963 | UpWind | 2.73 | 2007-03-05 | 100/30 |  | Saertex | 280 |  | 1.19 |  | 1000 | 4 | S15EU910-00950-00500-100000 |  | 10hrs @ 70ºC | RIM 135 | -1000 |  | 90/0 - 0/90 - 90/0 - 0/90 |  | 467 | 71.5 | [6 empty] | RIM/H 134/137 |  |  | A&R
Table Upwind | 5150 | AQ22R08 | AQ | WMC | 0 | R08 | GF / UD ;RIM 135 | 2.775 | 19.97 | 55.41675 | 130.93 | 20.58 | basic reference | 2007-07-27 | 2007-07-30 | CA | 0.5 | 20 |  |  | 360.9017 |  | 342421 |  |  | 8 |  | Schenck 100 kN |  |  |  | 28 | Ambient |  |  |  |  | 120 | 4 | 1 | GF / UD | A&R | 2007-03-14 | 2.6 | 320 | 963 | UpWind | 2.73 | 2007-03-05 | 100/30 |  | Saertex | 280 |  | 1.19 |  | 1000 | 4 | S15EU910-00950-00500-100000 |  | 10hrs @ 70ºC | RIM 135 | -1000 |  | 90/0 - 0/90 - 90/0 - 0/90 |  | 467 | 71.5 | [6 empty] | RIM/H 134/137 |  |  | A&R
Table Upwind | 5151 | AQ23R08 | AQ | WMC | 0 | R08 | GF / UD ;RIM 135 | 2.78 | 19.98 | 55.5444 | 130.79 | 20.5025 | basic reference | 2007-07-30 | 2007-08-27 | CA | 0.5 | 16 |  |  | 288.0578 |  | 29877024 |  |  | 10 |  | Schenck 100 kN |  |  |  | 27.5 | Ambient |  |  |  |  | 120 | 4 | 1 | GF / UD | A&R | 2007-03-14 | 2.6 | 320 | 963 | UpWind | 2.73 | 2007-03-05 | 100/30 |  | Saertex | 280 |  | 1.19 |  | 1000 | 4 | S15EU910-00950-00500-100000 |  | 10hrs @ 70ºC | RIM 135 | -1000 |  | 90/0 - 0/90 - 90/0 - 0/90 |  | 467 | 71.5 | [6 empty] | RIM/H 134/137 |  |  | A&R
Table Upwind | 5152 | AQ24R08 | AQ | WMC | 0 | R08 | GF / UD ;RIM 135 | 2.76 | 19.88 | 54.8688 | 130.66 | 20.5275 | basic reference | 2007-07-30 | 2007-08-13 | CA | 0.5 | 16 |  |  | 291.6047 |  | 12300201 |  |  | 10 |  | Instron 100 kN |  |  |  | 24.4 | Ambient |  |  |  |  | 85 | 4 | 1 | GF / UD | A&R | 2007-03-14 | 2.6 | 320 | 963 | UpWind | 2.73 | 2007-03-05 | 100/30 |  | Saertex | 280 |  | 1.19 |  | 1000 | 4 | S15EU910-00950-00500-100000 |  | 10hrs @ 70ºC | RIM 135 | -1000 |  | 90/0 - 0/90 - 90/0 - 0/90 |  | 467 | 71.5 | [6 empty] | RIM/H 134/137 |  |  | A&R
Table Upwind | 5153 | AQ25R08 | AQ | WMC | 0 | R08 | GF / UD ;RIM 135 | 2.725 | 20 | 54.5 | 130.8 | 20.545 | basic reference | 2007-08-14 | 2007-08-15 | CA | 0.5 | 25 |  |  | 458.7156 |  | 59198 |  |  | 6 |  | Instron 100 kN |  |  |  | 26.8 | Ambient |  |  |  |  | 100 | 4 | 1 | GF / UD | A&R | 2007-03-14 | 2.6 | 320 | 963 | UpWind | 2.73 | 2007-03-05 | 100/30 |  | Saertex | 280 |  | 1.19 |  | 1000 | 4 | S15EU910-00950-00500-100000 |  | 10hrs @ 70ºC | RIM 135 | -1000 |  | 90/0 - 0/90 - 90/0 - 0/90 |  | 467 | 71.5 | [6 empty] | RIM/H 134/137 |  |  | A&R
Table Upwind | 5154 | AQ26R08 | AQ | WMC | 0 | R08 | GF / UD ;RIM 135 | 2.71 | 20.01 | 54.2271 | 130.96 | 20.555 | basic reference | 2007-08-15 | 2007-08-16 | CA | 0.5 | 20 |  |  | 368.8193 |  | 301160 |  |  | 8 |  | Instron 100 kN |  |  |  | 26.8 | Ambient |  | coloured yarn near right edge |  |  | 85 | 4 | 1 | GF / UD | A&R | 2007-03-14 | 2.6 | 320 | 963 | UpWind | 2.73 | 2007-03-05 | 100/30 |  | Saertex | 280 |  | 1.19 |  | 1000 | 4 | S15EU910-00950-00500-100000 |  | 10hrs @ 70ºC | RIM 135 | -1000 |  | 90/0 - 0/90 - 90/0 - 0/90 |  | 467 | 71.5 | [6 empty] | RIM/H 134/137 |  |  | A&R
Table Upwind | 5155 | AZ01I01 | AZ | WMC | 0 | I01 | GF / UD ;RIM 135 | 2.83 | 24.82 | 70.2406 | 261 | 149.8 | iso vs reference | 2007-05-23 | 2007-05-24 | CA | 0.1 | 30 |  |  | 427.1034 |  | 12691 |  |  | 1 | 39.787 | Schenck 400 kN |  |  |  | 26.4 | Ambient |  |  |  | CG, BTB | 200 | 4 | 1 | GF / UD | GE |  | 2.6 | 315 | 963 | UpWind | 2.8 | 2007-04-25 | 100/30 | PPG 2002 | Saertex | 300 |  | 1.15 |  | 1000 | 4 | S15EU910-00950-01300-100000 | 400.1 | 10hrs @ 70ºC | RIM 135 | -990 | 120.4 | 90/0 - 0/90 - 90/0 - 0/90 |  | 355.4 | 71.5 |  |  |  | 520.5 |  | 0.3009248 | RIM/H 134/137 |  |  | ES
Table Upwind | 5156 | AZ02I01 | AZ | WMC | 0 | I01 | GF / UD ;RIM 135 | 2.835 | 24.83 | 70.39305 | 261 | 149.8 | iso vs reference | 2007-05-15 | 2007-05-15 | STT |  | 67.7 |  |  | 961.7427 |  | 1 |  | 2 |  |  | Schenck 400 kN |  |  |  |  | Ambient |  | back side front |  | SG, BTB | 200 | 4 | 1 | GF / UD | GE |  | 2.6 | 315 | 963 | UpWind | 2.8 | 2007-04-25 | 100/30 | PPG 2002 | Saertex | 300 |  | 1.15 |  | 1000 | 4 | S15EU910-00950-01300-100000 | 400.1 | 10hrs @ 70ºC | RIM 135 | -990 | 120.4 | 90/0 - 0/90 - 90/0 - 0/90 |  | 355.4 | 71.5 |  |  |  | 520.5 |  | 0.3009248 | RIM/H 134/137 |  |  | ES
Table Upwind | 5157 | AZ06I01 | AZ | WMC | 0 | I01 | GF / UD ;RIM 135 | 2.7 | 24.86 | 67.122 | 261 | 149.8 | iso vs reference | 2007-05-15 | 2007-05-15 | STT |  | 66.8 |  |  | 995.2028 |  | 1 |  | 2 |  | 41.391 | Schenck 400 kN |  |  |  | 27.4 | Ambient |  |  |  | SG, BTB | 200 | 4 | 1 | GF / UD | GE |  | 2.6 | 315 | 963 | UpWind | 2.8 | 2007-04-25 | 100/30 | PPG 2002 | Saertex | 300 |  | 1.15 |  | 1000 | 4 | S15EU910-00950-01300-100000 | 400.1 | 10hrs @ 70ºC | RIM 135 | -990 | 120.4 | 90/0 - 0/90 - 90/0 - 0/90 |  | 355.4 | 71.5 |  |  |  | 520.5 |  | 0.3009248 | RIM/H 134/137 |  |  | ES
Table Upwind | 5158 | AZ07I01 | AZ | WMC | 0 | I01 | GF / UD ;RIM 135 | 2.725 | 24.81 | 67.60725 | 261 | 149.8 | iso vs reference | 2007-05-15 | 2007-05-15 | STT |  | 72.1 |  |  | 1066.454 |  | 1 |  | 2 |  | 39.5225 | Schenck 400 kN |  |  |  | 26.8 | Ambient |  |  |  | SG, BTB | 200 | 4 | 1 | GF / UD | GE |  | 2.6 | 315 | 963 | UpWind | 2.8 | 2007-04-25 | 100/30 | PPG 2002 | Saertex | 300 |  | 1.15 |  | 1000 | 4 | S15EU910-00950-01300-100000 | 400.1 | 10hrs @ 70ºC | RIM 135 | -990 | 120.4 | 90/0 - 0/90 - 90/0 - 0/90 |  | 355.4 | 71.5 |  |  |  | 520.5 |  | 0.3009248 | RIM/H 134/137 |  |  | ES
Table Upwind | 5159 | AZ08I01 | AZ | WMC | 0 | I01 | GF / UD ;RIM 135 | 2.75 | 24.78 | 68.145 | 261 | 149.8 | iso vs reference | 2007-05-23 | 2007-05-23 | CA | 0.1 | 40 |  |  | 586.9836 |  | 3184 |  |  | 1 |  | Schenck 400 kN |  |  |  | 25.9 | Ambient |  |  |  | CG | 200 | 4 | 1 | GF / UD | GE |  | 2.6 | 315 | 963 | UpWind | 2.8 | 2007-04-25 | 100/30 | PPG 2002 | Saertex | 300 |  | 1.15 |  | 1000 | 4 | S15EU910-00950-01300-100000 | 400.1 | 10hrs @ 70ºC | RIM 135 | -990 | 120.4 | 90/0 - 0/90 - 90/0 - 0/90 |  | 355.4 | 71.5 |  |  |  | 520.5 |  | 0.3009248 | RIM/H 134/137 |  |  | ES
Table Upwind | 5160 | AZ09I01 | AZ | WMC | 0 | I01 | GF / UD ;RIM 135 | 2.77 | 24.86 | 68.8622 | 261 | 149.8 | iso vs reference | 2007-05-21 | 2007-05-22 | CA | 0.1 | 40 |  |  | 580.8702 |  | 1552 |  |  | 1 | 39.671 | Schenck 400 kN |  |  |  | 27.4 | Ambient |  |  |  | CG / SG, BTB | 200 | 4 | 1 | GF / UD | GE |  | 2.6 | 315 | 963 | UpWind | 2.8 | 2007-04-25 | 100/30 | PPG 2002 | Saertex | 300 |  | 1.15 |  | 1000 | 4 | S15EU910-00950-01300-100000 | 400.1 | 10hrs @ 70ºC | RIM 135 | -990 | 120.4 | 90/0 - 0/90 - 90/0 - 0/90 |  | 355.4 | 71.5 |  |  |  | 520.5 |  | 0.3009248 | RIM/H 134/137 |  |  | ES
Table Upwind | 5161 | AZ10I01 | AZ | WMC | 0 | I01 | GF / UD ;RIM 135 | 2.725 | 24.85 | 67.71625 | 261 | 149.8 | iso vs reference | 2007-05-21 | 2007-05-21 | CA | 0.1 | 40 |  |  | 590.7002 |  | 2096 |  |  | 1 | 41.3735 | Schenck 400 kN |  |  |  | 27.1 | Ambient |  |  |  | CG / SG, BTB | 200 | 4 | 1 | GF / UD | GE |  | 2.6 | 315 | 963 | UpWind | 2.8 | 2007-04-25 | 100/30 | PPG 2002 | Saertex | 300 |  | 1.15 |  | 1000 | 4 | S15EU910-00950-01300-100000 | 400.1 | 10hrs @ 70ºC | RIM 135 | -990 | 120.4 | 90/0 - 0/90 - 90/0 - 0/90 |  | 355.4 | 71.5 |  |  |  | 520.5 |  | 0.3009248 | RIM/H 134/137 |  |  | ES
Table Upwind | 5162 | BI01I01 | BI | WMC | 0 | I01 | GF / UD ;RIM 135 | 3 | 24.86 | 74.58 | 261 | 149.8 | iso vs reference | 2007-05-30 | 2007-05-31 | CA | 0.1 | 30 |  |  | 402.2526 |  | 22447 |  |  | 1 | 38.4655 | Schenck 400 kN |  |  |  | 24.7 | Ambient |  |  |  | CG, BTB | 200 | 4 | 1 | GF / UD | A&R | 2007-05-22 | 2.6 | 330 - 340 | 963 | UpWind | 3 | 2007-05-09 | 100/30 | PPG 2002 | Saertex | 290 - 300 |  | 1.19 |  | 1000 | 4 | S15EU910-00950-00500-100000 | 400 | 10hrs @ 70ºC | RIM 135 | -1000 | 120 | 90/0 - 0/90 - 90/0 - 0/90 |  | 465.7 |  | 0.076427 |  | 80.83 | 520 |  | 0.3 | RIM/H 134/137 |  |  | A&R
Table Upwind | 5163 | BI02I01 | BI | WMC | 0 | I01 | GF / UD ;RIM 135 | 3.02 | 24.75 | 74.745 | 261 | 149.8 | iso vs reference | 2007-06-12 | 2007-06-14 | CA | 0.1 | 30 |  |  | 401.3646 |  | 135674 |  |  | 1 | 36.148 | Schenck 400 kN |  |  |  |  | Ambient |  |  |  | CG / SG, BTB | 100 | 4 | 1 | GF / UD | A&R | 2007-05-22 | 2.6 | 330 - 340 | 963 | UpWind | 3 | 2007-05-09 | 100/30 | PPG 2002 | Saertex | 290 - 300 |  | 1.19 |  | 1000 | 4 | S15EU910-00950-00500-100000 | 400 | 10hrs @ 70ºC | RIM 135 | -1000 | 120 | 90/0 - 0/90 - 90/0 - 0/90 |  | 465.7 |  | 0.076427 |  | 80.83 | 520 |  | 0.3 | RIM/H 134/137 |  |  | A&R
Table Upwind | 5164 | BI03I01 | BI | WMC | 0 | I01 | GF / UD ;RIM 135 | 3.055 | 24.77 | 75.67235 | 261 | 149.8 | iso vs reference | 2007-06-01 | 2007-06-04 | CA | 0.1 | 20 |  |  | 264.2973 |  | 276606 |  |  | 3 | 36.737 | Schenck 400 kN |  |  |  | 26.4 | Ambient |  |  |  | CG, BTB | 200 | 4 | 1 | GF / UD | A&R | 2007-05-22 | 2.6 | 330 - 340 | 963 | UpWind | 3 | 2007-05-09 | 100/30 | PPG 2002 | Saertex | 290 - 300 |  | 1.19 |  | 1000 | 4 | S15EU910-00950-00500-100000 | 400 | 10hrs @ 70ºC | RIM 135 | -1000 | 120 | 90/0 - 0/90 - 90/0 - 0/90 |  | 465.7 |  | 0.076427 |  | 80.83 | 520 |  | 0.3 | RIM/H 134/137 |  |  | A&R
Table Upwind | 5165 | BI04I01 | BI | WMC | 0 | I01 | GF / UD ;RIM 135 | 3.075 | 24.73 | 76.04475 | 261 | 149.8 | iso vs reference | 2007-06-19 | 2007-06-19 | CA | 0.1 | 40 |  |  | 526.0061 |  | 3775 |  |  | 1 | 36.0305 | Schenck 400 kN |  |  |  | 27.4 | Ambient |  |  |  | CG / SG, BTB | 120 | 4 | 1 | GF / UD | A&R | 2007-05-22 | 2.6 | 330 - 340 | 963 | UpWind | 3 | 2007-05-09 | 100/30 | PPG 2002 | Saertex | 290 - 300 |  | 1.19 |  | 1000 | 4 | S15EU910-00950-00500-100000 | 400 | 10hrs @ 70ºC | RIM 135 | -1000 | 120 | 90/0 - 0/90 - 90/0 - 0/90 |  | 465.7 |  | 0.076427 |  | 80.83 | 520 |  | 0.3 | RIM/H 134/137 |  |  | A&R
Table Upwind | 5166 | BI05I01 | BI | WMC | 0 | I01 | GF / UD ;RIM 135 | 3.09 | 24.72 | 76.3848 | 261 | 149.8 | iso vs reference | 2007-05-31 | 2007-05-31 | CA | 0.1 | 30 |  |  | 392.7483 |  | 16283 |  |  | 1 | 35.7215 | Schenck 400 kN |  |  |  | 26.6 | Ambient |  |  |  | CG, BTB | 200 | 4 | 1 | GF / UD | A&R | 2007-05-22 | 2.6 | 330 - 340 | 963 | UpWind | 3 | 2007-05-09 | 100/30 | PPG 2002 | Saertex | 290 - 300 |  | 1.19 |  | 1000 | 4 | S15EU910-00950-00500-100000 | 400 | 10hrs @ 70ºC | RIM 135 | -1000 | 120 | 90/0 - 0/90 - 90/0 - 0/90 |  | 465.7 |  | 0.076427 |  | 80.83 | 520 |  | 0.3 | RIM/H 134/137 |  |  | A&R
Table Upwind | 5167 | BI06I01 | BI | WMC | 0 | I01 | GF / UD ;RIM 135 | 3.095 | 24.78 | 76.6941 | 261 | 149.8 | iso vs reference | 2007-06-06 | 2007-06-08 | CA | 0.1 | 20 |  |  | 260.7763 |  | 256891 |  |  | 3 | 37.5805 | Schenck 400 kN |  |  |  | 24.1 | Ambient |  |  |  | CG, BTB | 200 | 4 | 1 | GF / UD | A&R | 2007-05-22 | 2.6 | 330 - 340 | 963 | UpWind | 3 | 2007-05-09 | 100/30 | PPG 2002 | Saertex | 290 - 300 |  | 1.19 |  | 1000 | 4 | S15EU910-00950-00500-100000 | 400 | 10hrs @ 70ºC | RIM 135 | -1000 | 120 | 90/0 - 0/90 - 90/0 - 0/90 |  | 465.7 |  | 0.076427 |  | 80.83 | 520 |  | 0.3 | RIM/H 134/137 |  |  | A&R
Table Upwind | 5168 | BI07I01 | BI | WMC | 0 | I01 | GF / UD ;RIM 135 | 3.105 | 24.63 | 76.47615 | 261 | 149.8 | iso vs reference | 2007-05-31 | 2007-06-01 | CA | 0.1 | 20 |  |  | 261.5194 |  | 136453 |  |  | 3 | 36.838 | Schenck 400 kN |  |  |  | 27.2 | Ambient |  |  |  | CG, BTB | 200 | 4 | 1 | GF / UD | A&R | 2007-05-22 | 2.6 | 330 - 340 | 963 | UpWind | 3 | 2007-05-09 | 100/30 | PPG 2002 | Saertex | 290 - 300 |  | 1.19 |  | 1000 | 4 | S15EU910-00950-00500-100000 | 400 | 10hrs @ 70ºC | RIM 135 | -1000 | 120 | 90/0 - 0/90 - 90/0 - 0/90 |  | 465.7 |  | 0.076427 |  | 80.83 | 520 |  | 0.3 | RIM/H 134/137 |  |  | A&R
Table Upwind | 5169 | BI08I01 | BI | WMC | 0 | I01 | GF / UD ;RIM 135 | 3.095 | 24.81 | 76.78695 | 261 | 149.8 | iso vs reference | 2007-06-14 | 2007-06-15 | CA | 0.1 | 30 |  |  | 390.6914 |  | 119384 |  |  | 3 | 35.6155 | Schenck 400 kN |  |  |  |  | Ambient |  |  |  | CG / SG, BTB | 100 | 4 | 1 | GF / UD | A&R | 2007-05-22 | 2.6 | 330 - 340 | 963 | UpWind | 3 | 2007-05-09 | 100/30 | PPG 2002 | Saertex | 290 - 300 |  | 1.19 |  | 1000 | 4 | S15EU910-00950-00500-100000 | 400 | 10hrs @ 70ºC | RIM 135 | -1000 | 120 | 90/0 - 0/90 - 90/0 - 0/90 |  | 465.7 |  | 0.076427 |  | 80.83 | 520 |  | 0.3 | RIM/H 134/137 |  |  | A&R
Table Upwind | 5170 | BI09I01 | BI | WMC | 0 | I01 | GF / UD ;RIM 135 | 3.08 | 24.75 | 76.23 | 261 | 149.8 | iso vs reference | 2007-06-18 | 2007-06-19 | CA | 0.1 | 40 |  |  | 524.7278 |  | 7440 |  |  | 1 | 35.326 | Schenck 400 kN |  |  |  | 24.5 | Ambient |  |  |  | CG / SG, BTB | 120 | 4 | 1 | GF / UD | A&R | 2007-05-22 | 2.6 | 330 - 340 | 963 | UpWind | 3 | 2007-05-09 | 100/30 | PPG 2002 | Saertex | 290 - 300 |  | 1.19 |  | 1000 | 4 | S15EU910-00950-00500-100000 | 400 | 10hrs @ 70ºC | RIM 135 | -1000 | 120 | 90/0 - 0/90 - 90/0 - 0/90 |  | 465.7 |  | 0.076427 |  | 80.83 | 520 |  | 0.3 | RIM/H 134/137 |  |  | A&R
Table Upwind | 5171 | BI10I01 | BI | WMC | 0 | I01 | GF / UD ;RIM 135 | 3.07 | 24.74 | 75.9518 | 261 | 149.8 | iso vs reference | 2007-06-08 | 2007-06-08 | CA | 0.1 | 40 |  |  | 526.6498 |  | 1613 |  |  | 1 | 39.155 | Schenck 400 kN |  |  |  | 27.4 | Ambient |  |  |  | CG, BTB | 200 | 4 | 1 | GF / UD | A&R | 2007-05-22 | 2.6 | 330 - 340 | 963 | UpWind | 3 | 2007-05-09 | 100/30 | PPG 2002 | Saertex | 290 - 300 |  | 1.19 |  | 1000 | 4 | S15EU910-00950-00500-100000 | 400 | 10hrs @ 70ºC | RIM 135 | -1000 | 120 | 90/0 - 0/90 - 90/0 - 0/90 |  | 465.7 |  | 0.076427 |  | 80.83 | 520 |  | 0.3 | RIM/H 134/137 |  |  | A&R
Table Upwind | 5172 | BI11I01 | BI | WMC | 0 | I01 | GF / UD ;RIM 135 | 3.04 | 24.75 | 75.24 | 261 | 149.8 | iso vs reference | 2007-06-11 | 2007-06-12 | CA | 0.1 | 30 |  |  | 398.7241 |  | 92810 |  |  | 1 | 39.686 | Schenck 400 kN |  |  |  | 25.3 | Ambient |  |  |  | CG / SG, BTB | 100 | 4 | 1 | GF / UD | A&R | 2007-05-22 | 2.6 | 330 - 340 | 963 | UpWind | 3 | 2007-05-09 | 100/30 | PPG 2002 | Saertex | 290 - 300 |  | 1.19 |  | 1000 | 4 | S15EU910-00950-00500-100000 | 400 | 10hrs @ 70ºC | RIM 135 | -1000 | 120 | 90/0 - 0/90 - 90/0 - 0/90 |  | 465.7 |  | 0.076427 |  | 80.83 | 520 |  | 0.3 | RIM/H 134/137 |  |  | A&R
Table Upwind | 5173 | AT15R079 | AT | WMC | 90 | R07 | GF / UD ;RIM 135 | 4.005 | 19.89 | 79.65945 | 144.82 | 35.5425 | basic reference | 2007-06-19 | 2007-06-19 | STT |  | 7.1 |  |  | 89.12941 |  | 1 |  | 1 |  | 13.714 | Schenck 100 kN |  |  |  | 27.7 | Ambient |  |  |  | SG, BTB | 280 | 6 | 1 | GF / UD | A&R | 2007-03-14 | 2.6 | 320 | 963 | UpWind | 4.11 | 2007-03-02 | 100/30 |  | Saertex | 280 |  | 1.19 |  | 1000 | 6 | S15EU910-00950-00500-100000 |  | 10hrs @ 70ºC | RIM 135 | -1000 |  | 90/0 - 0/90 - 90/0 - 0/90 - 90/0 - 0/90 | 2hrs @ 65º | 700.1 | 71.5 | [6 empty] | RIM/H 134/137 |  |  | A&R
Table Upwind | 5174 | AT16R079 | AT | WMC | 90 | R07 | GF / UD ;RIM 135 | 4.015 | 19.88 | 79.8182 | 144.8 | 35.4275 | basic reference | 2007-06-19 | 2007-06-19 | STT |  | 8 |  |  | 100.2278 |  | 1 |  | 1 |  | 14.172 | Schenck 100 kN |  |  |  | 26.3 | Ambient |  | air bubbles under lower tab at front side |  | SG, BTB | 280 | 6 | 1 | GF / UD | A&R | 2007-03-14 | 2.6 | 320 | 963 | UpWind | 4.11 | 2007-03-02 | 100/30 |  | Saertex | 280 |  | 1.19 |  | 1000 | 6 | S15EU910-00950-00500-100000 |  | 10hrs @ 70ºC | RIM 135 | -1000 |  | 90/0 - 0/90 - 90/0 - 0/90 - 90/0 - 0/90 | 2hrs @ 65º | 700.1 | 71.5 | [6 empty] | RIM/H 134/137 |  |  | A&R
Table Upwind | 5175 | AT17R079 | AT | WMC | 90 | R07 | GF / UD ;RIM 135 | 4.025 | 19.94 | 80.2585 | 144.79 | 35.4325 | basic reference | 2007-06-19 | 2007-06-19 | STT |  | 7.3 |  |  | 90.9561 |  | 1 |  | 1 |  | 13.8275 | Schenck 100 kN |  |  |  | 26.8 | Ambient |  | air bubbles under lower tab at front side |  | SG, BTB | 280 | 6 | 1 | GF / UD | A&R | 2007-03-14 | 2.6 | 320 | 963 | UpWind | 4.11 | 2007-03-02 | 100/30 |  | Saertex | 280 |  | 1.19 |  | 1000 | 6 | S15EU910-00950-00500-100000 |  | 10hrs @ 70ºC | RIM 135 | -1000 |  | 90/0 - 0/90 - 90/0 - 0/90 - 90/0 - 0/90 | 2hrs @ 65º | 700.1 | 71.5 | [6 empty] | RIM/H 134/137 |  |  | A&R
Table Upwind | 5176 | AT19R079 | AT | WMC | 90 | R07 | GF / UD ;RIM 135 | 4.03 | 19.85 | 79.9955 | 144.77 | 35.4425 | basic reference | 2007-06-19 | 2007-06-19 | STT |  | 7.9 |  |  | 98.75555 |  | 1 |  | 1 |  | 14.192 | Schenck 100 kN |  |  |  | 26.7 | Ambient |  | air bubbles under lower tab at front side |  | SG, BTB | 280 | 6 | 1 | GF / UD | A&R | 2007-03-14 | 2.6 | 320 | 963 | UpWind | 4.11 | 2007-03-02 | 100/30 |  | Saertex | 280 |  | 1.19 |  | 1000 | 6 | S15EU910-00950-00500-100000 |  | 10hrs @ 70ºC | RIM 135 | -1000 |  | 90/0 - 0/90 - 90/0 - 0/90 - 90/0 - 0/90 | 2hrs @ 65º | 700.1 | 71.5 | [6 empty] | RIM/H 134/137 |  |  | A&R
Table Upwind | 5177 | BJ01R08 | BJ | WMC | 0 | R08 | GF / UD ;RIM 135 | 2.98 | 19.89 | 59.2722 | 129.7 | 19.8775 | basic reference | 2007-06-21 | 2007-06-22 | CA | 0.1 | 24 |  |  | 404.9116 |  | 139126 |  |  | 3 |  | ZB 100 kN |  |  |  | 27.5 | Ambient | WMC-2008-58 | slip at start; grip pressure increased |  |  | 60 Nm | 4 | 1 | GF / UD | A&R | 2007-05-22 | 2.6 | 330 - 340 | 963 | UpWind | 3 | 2007-05-09 | 100/30 | PPG 2002 | Saertex | 290 - 300 |  | 1.19 |  | 1000 | 4 | S15EU910-00950-00500-100000 | 400 | 10hrs @ 70ºC | RIM 135 | -1000 | 120 | 90/0 - 0/90 - 90/0 - 0/90 | 2hrs @ 65º | 466.5 |  | 0.105 |  | 85.27 | 520 |  | 0.3 | RIM/H 134/137 |  |  | A&R
Table Upwind | 5178 | BJ02R08 | BJ | WMC | 0 | R08 | GF / UD ;RIM 135 | 3.005 | 19.98 | 60.0399 | 129.88 | 19.835 | basic reference | 2007-06-28 | 2007-06-29 | CA | 0.1 | 24 |  |  | 399.7342 |  | 88737 |  |  | 3 |  | Schenck 100 kN |  |  |  | 28.1 | Ambient | WMC-2008-58 |  |  |  | 120 | 4 | 1 | GF / UD | A&R | 2007-05-22 | 2.6 | 330 - 340 | 963 | UpWind | 3 | 2007-05-09 | 100/30 | PPG 2002 | Saertex | 290 - 300 |  | 1.19 |  | 1000 | 4 | S15EU910-00950-00500-100000 | 400 | 10hrs @ 70ºC | RIM 135 | -1000 | 120 | 90/0 - 0/90 - 90/0 - 0/90 | 2hrs @ 65º | 466.5 |  | 0.105 |  | 85.27 | 520 |  | 0.3 | RIM/H 134/137 |  |  | A&R
Table Upwind | 5179 | BJ03R08 | BJ | WMC | 0 | R08 | GF / UD ;RIM 135 | 3.02 | 19.94 | 60.2188 | 129.88 | 19.98 | basic reference | 2007-07-02 | 2007-07-04 | CA | 0.1 | 20 |  |  | 332.1222 |  | 610086 |  |  | 6 |  | Schenck 100 kN |  |  |  | 27.8 | Ambient | WMC-2008-58 |  |  |  | 120 | 4 | 1 | GF / UD | A&R | 2007-05-22 | 2.6 | 330 - 340 | 963 | UpWind | 3 | 2007-05-09 | 100/30 | PPG 2002 | Saertex | 290 - 300 |  | 1.19 |  | 1000 | 4 | S15EU910-00950-00500-100000 | 400 | 10hrs @ 70ºC | RIM 135 | -1000 | 120 | 90/0 - 0/90 - 90/0 - 0/90 | 2hrs @ 65º | 466.5 |  | 0.105 |  | 85.27 | 520 |  | 0.3 | RIM/H 134/137 |  |  | A&R
Table Upwind | 5180 | BJ04R08 | BJ | WMC | 0 | R08 | GF / UD ;RIM 135 | 3.025 | 19.91 | 60.22775 | 129.9 | 20.0225 | basic reference | 2007-06-28 | 2007-07-02 | CA | 0.1 | 20 |  |  | 332.0728 |  | 665216 |  |  | 6 | 33.4895 | ZB 100 kN |  |  |  | 29.3 | Ambient | WMC-2008-58 |  |  | CG | 50 Nm | 4 | 1 | GF / UD | A&R | 2007-05-22 | 2.6 | 330 - 340 | 963 | UpWind | 3 | 2007-05-09 | 100/30 | PPG 2002 | Saertex | 290 - 300 |  | 1.19 |  | 1000 | 4 | S15EU910-00950-00500-100000 | 400 | 10hrs @ 70ºC | RIM 135 | -1000 | 120 | 90/0 - 0/90 - 90/0 - 0/90 | 2hrs @ 65º | 466.5 |  | 0.105 |  | 85.27 | 520 |  | 0.3 | RIM/H 134/137 |  |  | A&R
Table Upwind | 5181 | BJ05R08 | BJ | WMC | 0 | R08 | GF / UD ;RIM 135 | 3.025 | 19.94 | 60.3185 | 129.9 | 19.955 | basic reference | 2007-07-03 | 2007-07-05 | CA | 0.1 | 20 |  |  | 331.5732 |  | 827289 |  |  | 6 |  | ZB 100 kN |  |  |  | 29.9 | Ambient | WMC-2008-58 | cg03 probably shifted during mounting |  |  | 60 Nm | 4 | 1 | GF / UD | A&R | 2007-05-22 | 2.6 | 330 - 340 | 963 | UpWind | 3 | 2007-05-09 | 100/30 | PPG 2002 | Saertex | 290 - 300 |  | 1.19 |  | 1000 | 4 | S15EU910-00950-00500-100000 | 400 | 10hrs @ 70ºC | RIM 135 | -1000 | 120 | 90/0 - 0/90 - 90/0 - 0/90 | 2hrs @ 65º | 466.5 |  | 0.105 |  | 85.27 | 520 |  | 0.3 | RIM/H 134/137 |  |  | A&R
Table Upwind | 5182 | BJ06R08 | BJ | WMC | 0 | R08 | GF / UD ;RIM 135 | 3.05 | 19.95 | 60.8475 | 129.91 | 19.985 | basic reference | 2007-06-27 | 2007-06-27 | CA | 0.1 | 32 |  |  | 525.9049 |  | 18663 |  |  | 2 |  | ZB 100 kN |  |  |  | 27.4 | Ambient | WMC-2008-58 | invalid strain measurement, clip gauge removed at 16200cycles |  | CG | 80 Nm | 4 | 1 | GF / UD | A&R | 2007-05-22 | 2.6 | 330 - 340 | 963 | UpWind | 3 | 2007-05-09 | 100/30 | PPG 2002 | Saertex | 290 - 300 |  | 1.19 |  | 1000 | 4 | S15EU910-00950-00500-100000 | 400 | 10hrs @ 70ºC | RIM 135 | -1000 | 120 | 90/0 - 0/90 - 90/0 - 0/90 | 2hrs @ 65º | 466.5 |  | 0.105 |  | 85.27 | 520 |  | 0.3 | RIM/H 134/137 |  |  | A&R
Table Upwind | 5183 | BJ07R08 | BJ | WMC | 0 | R08 | GF / UD ;RIM 135 | 3.04 | 19.92 | 60.5568 | 129.89 | 20.0125 | basic reference | 2007-06-28 | 2007-06-28 | CA | 0.1 | 32 |  |  | 528.4295 |  | 14425 |  |  | 2 |  | Schenck 100 kN |  |  |  | 28.8 | Ambient | WMC-2008-58 |  |  |  | 140 | 4 | 1 | GF / UD | A&R | 2007-05-22 | 2.6 | 330 - 340 | 963 | UpWind | 3 | 2007-05-09 | 100/30 | PPG 2002 | Saertex | 290 - 300 |  | 1.19 |  | 1000 | 4 | S15EU910-00950-00500-100000 | 400 | 10hrs @ 70ºC | RIM 135 | -1000 | 120 | 90/0 - 0/90 - 90/0 - 0/90 | 2hrs @ 65º | 466.5 |  | 0.105 |  | 85.27 | 520 |  | 0.3 | RIM/H 134/137 |  |  | A&R
Table Upwind | 5184 | BJ08R08 | BJ | WMC | 0 | R08 | GF / UD ;RIM 135 | 3.05 | 19.84 | 60.512 | 129.84 | 19.9625 | basic reference | 2007-07-05 | 2007-07-10 | CA | 0.1 | 18 |  |  | 297.4617 |  | 2772792 |  |  | 6 |  | Schenck 100 kN |  |  |  | 27.4 | Ambient | WMC-2008-58 |  |  |  | 120 | 4 | 1 | GF / UD | A&R | 2007-05-22 | 2.6 | 330 - 340 | 963 | UpWind | 3 | 2007-05-09 | 100/30 | PPG 2002 | Saertex | 290 - 300 |  | 1.19 |  | 1000 | 4 | S15EU910-00950-00500-100000 | 400 | 10hrs @ 70ºC | RIM 135 | -1000 | 120 | 90/0 - 0/90 - 90/0 - 0/90 | 2hrs @ 65º | 466.5 |  | 0.105 |  | 85.27 | 520 |  | 0.3 | RIM/H 134/137 |  |  | A&R
Table Upwind | 5185 | BJ09R08 | BJ | WMC | 0 | R08 | GF / UD ;RIM 135 | 3.035 | 19.92 | 60.4572 | 129.72 | 19.925 | basic reference | 2007-06-26 | 2007-06-26 | CA | 0.1 | 32 |  |  | 529.3001 |  | 15717 |  |  | 1 |  | ZB 100 kN |  |  |  | 23.4 | Ambient | WMC-2008-58 |  |  |  | 80 Nm | 4 | 1 | GF / UD | A&R | 2007-05-22 | 2.6 | 330 - 340 | 963 | UpWind | 3 | 2007-05-09 | 100/30 | PPG 2002 | Saertex | 290 - 300 |  | 1.19 |  | 1000 | 4 | S15EU910-00950-00500-100000 | 400 | 10hrs @ 70ºC | RIM 135 | -1000 | 120 | 90/0 - 0/90 - 90/0 - 0/90 | 2hrs @ 65º | 466.5 |  | 0.105 |  | 85.27 | 520 |  | 0.3 | RIM/H 134/137 |  |  | A&R
Table Upwind | 5186 | BJ10R08 | BJ | WMC | 0 | R08 | GF / UD ;RIM 135 | 3.045 | 19.95 | 60.74775 | 129.93 | 19.8625 | basic reference | 2007-07-06 | 2007-07-13 | CA | 0.1 | 18 |  |  | 296.3073 |  | 3456926 |  |  | 6 | 37.02625 | ZB 100 kN |  |  |  | 27.3 | Ambient | WMC-2008-58 | 3x slow cycle |  | CG / SG, BTB | 60 Nm | 4 | 1 | GF / UD | A&R | 2007-05-22 | 2.6 | 330 - 340 | 963 | UpWind | 3 | 2007-05-09 | 100/30 | PPG 2002 | Saertex | 290 - 300 |  | 1.19 |  | 1000 | 4 | S15EU910-00950-00500-100000 | 400 | 10hrs @ 70ºC | RIM 135 | -1000 | 120 | 90/0 - 0/90 - 90/0 - 0/90 | 2hrs @ 65º | 466.5 |  | 0.105 |  | 85.27 | 520 |  | 0.3 | RIM/H 134/137 |  |  | A&R
Table Upwind | 5187 | BJ11R08 | BJ | WMC | 0 | R08 | GF / UD ;RIM 135 | 3.05 | 19.95 | 60.8475 | 129.93 | 19.86 | basic reference | 2007-06-29 | 2007-07-02 | CA | 0.1 | 20 |  |  | 328.6906 |  | 913546 |  |  | 6 |  | Schenck 100 kN |  |  |  | 29 | Ambient | WMC-2008-58 |  |  |  | 120 | 4 | 1 | GF / UD | A&R | 2007-05-22 | 2.6 | 330 - 340 | 963 | UpWind | 3 | 2007-05-09 | 100/30 | PPG 2002 | Saertex | 290 - 300 |  | 1.19 |  | 1000 | 4 | S15EU910-00950-00500-100000 | 400 | 10hrs @ 70ºC | RIM 135 | -1000 | 120 | 90/0 - 0/90 - 90/0 - 0/90 | 2hrs @ 65º | 466.5 |  | 0.105 |  | 85.27 | 520 |  | 0.3 | RIM/H 134/137 |  |  | A&R
Table Upwind | 5188 | BJ12R08 | BJ | WMC | 0 | R08 | GF / UD ;RIM 135 | 3.055 | 19.93 | 60.88615 | 129.93 | 19.885 | basic reference | 2007-06-22 | 2007-06-25 | CA | 0.1 | 24 |  |  | 394.1783 |  | 157004 |  |  | 3 |  | ZB 100 kN |  |  |  | 28.8 | Ambient | WMC-2008-58 |  |  |  | 60 Nm | 4 | 1 | GF / UD | A&R | 2007-05-22 | 2.6 | 330 - 340 | 963 | UpWind | 3 | 2007-05-09 | 100/30 | PPG 2002 | Saertex | 290 - 300 |  | 1.19 |  | 1000 | 4 | S15EU910-00950-00500-100000 | 400 | 10hrs @ 70ºC | RIM 135 | -1000 | 120 | 90/0 - 0/90 - 90/0 - 0/90 | 2hrs @ 65º | 466.5 |  | 0.105 |  | 85.27 | 520 |  | 0.3 | RIM/H 134/137 |  |  | A&R
Table Upwind | 5189 | BJ13R08 | BJ | WMC | 0 | R08 | GF / UD ;RIM 135 | 3.065 | 19.87 | 60.90155 | 129.93 | 19.87 | basic reference | 2007-06-27 | 2007-06-27 | CA | 0.1 | 32 |  |  | 525.4382 |  | 15868 |  |  | 2 |  | ZB 100 kN |  |  |  | 26.2 | Ambient | WMC-2008-58 |  |  |  | 80 Nm | 4 | 1 | GF / UD | A&R | 2007-05-22 | 2.6 | 330 - 340 | 963 | UpWind | 3 | 2007-05-09 | 100/30 | PPG 2002 | Saertex | 290 - 300 |  | 1.19 |  | 1000 | 4 | S15EU910-00950-00500-100000 | 400 | 10hrs @ 70ºC | RIM 135 | -1000 | 120 | 90/0 - 0/90 - 90/0 - 0/90 | 2hrs @ 65º | 466.5 |  | 0.105 |  | 85.27 | 520 |  | 0.3 | RIM/H 134/137 |  |  | A&R
Table Upwind | 5190 | BJ14R08 | BJ | WMC | 0 | R08 | GF / UD ;RIM 135 | 3.075 | 19.91 | 61.22325 | 129.94 | 19.8925 | basic reference | 2007-07-24 | 2007-07-24 | CA | 0.1 | 40 |  |  | 653.3466 |  | 400 |  |  | 2 |  | Instron 100 kN |  |  |  | 24.8 | Ambient | WMC-2008-58 |  |  |  | 140 | 4 | 1 | GF / UD | A&R | 2007-05-22 | 2.6 | 330 - 340 | 963 | UpWind | 3 | 2007-05-09 | 100/30 | PPG 2002 | Saertex | 290 - 300 |  | 1.19 |  | 1000 | 4 | S15EU910-00950-00500-100000 | 400 | 10hrs @ 70ºC | RIM 135 | -1000 | 120 | 90/0 - 0/90 - 90/0 - 0/90 | 2hrs @ 65º | 466.5 |  | 0.105 |  | 85.27 | 520 |  | 0.3 | RIM/H 134/137 |  |  | A&R
Table Upwind | 5191 | BJ15R08 | BJ | WMC | 0 | R08 | GF / UD ;RIM 135 | 3.08 | 19.96 | 61.4768 | 129.95 | 19.925 | basic reference | 2007-06-25 | 2007-06-26 | CA | 0.1 | 24 |  |  | 390.3912 |  | 151302 |  |  | 3 |  | ZB 100 kN |  |  |  | 30.2 | Ambient | WMC-2008-58 |  |  |  | 60 Nm | 4 | 1 | GF / UD | A&R | 2007-05-22 | 2.6 | 330 - 340 | 963 | UpWind | 3 | 2007-05-09 | 100/30 | PPG 2002 | Saertex | 290 - 300 |  | 1.19 |  | 1000 | 4 | S15EU910-00950-00500-100000 | 400 | 10hrs @ 70ºC | RIM 135 | -1000 | 120 | 90/0 - 0/90 - 90/0 - 0/90 | 2hrs @ 65º | 466.5 |  | 0.105 |  | 85.27 | 520 |  | 0.3 | RIM/H 134/137 |  |  | A&R
Table Upwind | 5192 | BJ16R08 | BJ | WMC | 0 | R08 | GF / UD ;RIM 135 | 3.07 | 19.9 | 61.093 | 129.98 | 19.9675 | basic reference | 2007-07-25 | 2007-07-25 | CA | 0.1 | 40 |  |  | 654.7395 |  | 301 |  |  | 2 |  | Instron 100 kN |  |  |  | 25 | Ambient | WMC-2008-58 |  |  |  | 140 | 4 | 1 | GF / UD | A&R | 2007-05-22 | 2.6 | 330 - 340 | 963 | UpWind | 3 | 2007-05-09 | 100/30 | PPG 2002 | Saertex | 290 - 300 |  | 1.19 |  | 1000 | 4 | S15EU910-00950-00500-100000 | 400 | 10hrs @ 70ºC | RIM 135 | -1000 | 120 | 90/0 - 0/90 - 90/0 - 0/90 | 2hrs @ 65º | 466.5 |  | 0.105 |  | 85.27 | 520 |  | 0.3 | RIM/H 134/137 |  |  | A&R
Table Upwind | 5193 | BJ17R089 | BJ | WMC | 90 | R08 | GF / UD ;RIM 135 | 2.945 | 19.73 | 58.10485 | 129.98 | 20.4825 | basic reference | 2007-06-19 | 2007-06-19 | STT |  | 4.76 | 1.6593 |  | 81.92087 |  | 1 |  | 1 |  | 13.257 | Schenck 100 kN |  |  |  | 28.3 | Ambient |  | gauge sections front and back side not parallel, due to misalignment tabs; specimen failed during tensile part slow cycle |  | SG, BTB | 280 | 4 | 1 | GF / UD | A&R | 2007-05-22 | 2.6 | 330 - 340 | 963 | UpWind | 3 | 2007-05-09 | 100/30 | PPG 2002 | Saertex | 290 - 300 |  | 1.19 |  | 1000 | 4 | S15EU910-00950-00500-100000 | 400 | 10hrs @ 70ºC | RIM 135 | -1000 | 120 | 90/0 - 0/90 - 90/0 - 0/90 | 2hrs @ 65º | 466.5 |  | 0.105 |  | 85.27 | 520 |  | 0.3 | RIM/H 134/137 |  |  | A&R
Table Upwind | 5194 | BJ18R089 | BJ | WMC | 90 | R08 | GF / UD ;RIM 135 | 2.955 | 19.82 | 58.5681 | 129.94 | 20.4275 | basic reference | 2007-06-19 | 2007-06-19 | STT |  | 4.79 |  |  | 81.78514 |  | 1 |  | 1 |  | 12.796 | Schenck 100 kN |  |  |  | 28.5 | Ambient |  | gauge sections front and back side not parallel, due to misalignment tabs |  | SG, BTB | 280 | 4 | 1 | GF / UD | A&R | 2007-05-22 | 2.6 | 330 - 340 | 963 | UpWind | 3 | 2007-05-09 | 100/30 | PPG 2002 | Saertex | 290 - 300 |  | 1.19 |  | 1000 | 4 | S15EU910-00950-00500-100000 | 400 | 10hrs @ 70ºC | RIM 135 | -1000 | 120 | 90/0 - 0/90 - 90/0 - 0/90 | 2hrs @ 65º | 466.5 |  | 0.105 |  | 85.27 | 520 |  | 0.3 | RIM/H 134/137 |  |  | A&R
Table Upwind | 5195 | BJ19R089 | BJ | WMC | 90 | R08 | GF / UD ;RIM 135 | 2.97 | 19.91 | 59.1327 | 129.97 | 20.29 | basic reference | 2007-06-19 | 2007-06-19 | STT |  | 5.97 | 1.9869 |  | 100.9594 |  | 1 |  | 1 |  | 13.599 | Schenck 100 kN |  |  |  | 28.4 | Ambient |  | gauge sections front and back side not parallel, due to misalignment tabs |  | SG, BTB | 280 | 4 | 1 | GF / UD | A&R | 2007-05-22 | 2.6 | 330 - 340 | 963 | UpWind | 3 | 2007-05-09 | 100/30 | PPG 2002 | Saertex | 290 - 300 |  | 1.19 |  | 1000 | 4 | S15EU910-00950-00500-100000 | 400 | 10hrs @ 70ºC | RIM 135 | -1000 | 120 | 90/0 - 0/90 - 90/0 - 0/90 | 2hrs @ 65º | 466.5 |  | 0.105 |  | 85.27 | 520 |  | 0.3 | RIM/H 134/137 |  |  | A&R
Table Upwind | 5196 | BJ20R089 | BJ | WMC | 90 | R08 | GF / UD ;RIM 135 | 2.975 | 19.92 | 59.262 | 129.97 | 20.185 | basic reference | 2007-06-19 | 2007-06-19 | STT |  | 5.16 |  |  | 87.07097 |  | 1 |  | 1 |  | 12.781 | Schenck 100 kN |  |  |  | 28.5 | Ambient |  | gauge sections front and back side not parallel, due to misalignment tabs |  | SG, BTB | 280 | 4 | 1 | GF / UD | A&R | 2007-05-22 | 2.6 | 330 - 340 | 963 | UpWind | 3 | 2007-05-09 | 100/30 | PPG 2002 | Saertex | 290 - 300 |  | 1.19 |  | 1000 | 4 | S15EU910-00950-00500-100000 | 400 | 10hrs @ 70ºC | RIM 135 | -1000 | 120 | 90/0 - 0/90 - 90/0 - 0/90 | 2hrs @ 65º | 466.5 |  | 0.105 |  | 85.27 | 520 |  | 0.3 | RIM/H 134/137 |  |  | A&R
Table Upwind | 5197 | BJ21R089 | BJ | WMC | 90 | R08 | GF / UD ;RIM 135 | 2.98 | 19.91 | 59.3318 | 130 | 20.2025 | basic reference | 2007-06-19 | 2007-06-19 | STT |  | 4.96 |  |  | 83.59767 |  | 1 |  | 1 |  | 12.7305 | Schenck 100 kN |  |  |  | 28 | Ambient |  | gauge sections front and back side not parallel, due to misalignment tabs |  | SG, BTB | 280 | 4 | 1 | GF / UD | A&R | 2007-05-22 | 2.6 | 330 - 340 | 963 | UpWind | 3 | 2007-05-09 | 100/30 | PPG 2002 | Saertex | 290 - 300 |  | 1.19 |  | 1000 | 4 | S15EU910-00950-00500-100000 | 400 | 10hrs @ 70ºC | RIM 135 | -1000 | 120 | 90/0 - 0/90 - 90/0 - 0/90 | 2hrs @ 65º | 466.5 |  | 0.105 |  | 85.27 | 520 |  | 0.3 | RIM/H 134/137 |  |  | A&R
Table Upwind | 5198 | BJ22R089 | BJ | WMC | 90 | R08 | GF / UD ;RIM 135 | 2.98 | 19.91 | 59.3318 | 129.81 | 20.335 | basic reference | 2007-07-18 | 2007-07-18 | STC |  | -8.9 | -1.3537 |  | -150.0039 |  | 1 |  | 1 |  | 13.9475 | Schenck 100 kN |  |  |  | 26.3 | Ambient |  | gauge sections front and back side not parallel, due to misalignment tabs |  | SG, BTB | 50 | 4 | 1 | GF / UD | A&R | 2007-05-22 | 2.6 | 330 - 340 | 963 | UpWind | 3 | 2007-05-09 | 100/30 | PPG 2002 | Saertex | 290 - 300 |  | 1.19 |  | 1000 | 4 | S15EU910-00950-00500-100000 | 400 | 10hrs @ 70ºC | RIM 135 | -1000 | 120 | 90/0 - 0/90 - 90/0 - 0/90 | 2hrs @ 65º | 466.5 |  | 0.105 |  | 85.27 | 520 |  | 0.3 | RIM/H 134/137 |  |  | A&R
Table Upwind | 5199 | BJ23R089 | BJ | WMC | 90 | R08 | GF / UD ;RIM 135 | 3.01 | 19.93 | 59.9893 | 129.97 | 20.4625 | basic reference | 2007-07-18 | 2007-07-18 | STC |  | -9.6 | -1.55185 |  | -160.0285 |  | 1 |  | 1 |  | 14.0085 | Schenck 100 kN |  |  |  | 26.5 | Ambient |  | gauge sections front and back side not parallel, due to misalignment tabs |  | SG, BTB | 50 | 4 | 1 | GF / UD | A&R | 2007-05-22 | 2.6 | 330 - 340 | 963 | UpWind | 3 | 2007-05-09 | 100/30 | PPG 2002 | Saertex | 290 - 300 |  | 1.19 |  | 1000 | 4 | S15EU910-00950-00500-100000 | 400 | 10hrs @ 70ºC | RIM 135 | -1000 | 120 | 90/0 - 0/90 - 90/0 - 0/90 | 2hrs @ 65º | 466.5 |  | 0.105 |  | 85.27 | 520 |  | 0.3 | RIM/H 134/137 |  |  | A&R
Table Upwind | 5200 | BJ24R089 | BJ | WMC | 90 | R08 | GF / UD ;RIM 135 | 3.015 | 19.91 | 60.02865 | 129.86 | 20.5325 | basic reference | 2007-07-18 | 2007-07-18 | STC |  | -9.2 | -1.5595 |  | -153.2602 |  | 1 |  | 1 |  | 13.526 | Schenck 100 kN |  |  |  | 26.7 | Ambient |  | gauge sections front and back side not parallel, due to misalignment tabs |  | SG, BTB | 50 | 4 | 1 | GF / UD | A&R | 2007-05-22 | 2.6 | 330 - 340 | 963 | UpWind | 3 | 2007-05-09 | 100/30 | PPG 2002 | Saertex | 290 - 300 |  | 1.19 |  | 1000 | 4 | S15EU910-00950-00500-100000 | 400 | 10hrs @ 70ºC | RIM 135 | -1000 | 120 | 90/0 - 0/90 - 90/0 - 0/90 | 2hrs @ 65º | 466.5 |  | 0.105 |  | 85.27 | 520 |  | 0.3 | RIM/H 134/137 |  |  | A&R
Table Upwind | 5201 | BJ25R089 | BJ | WMC | 90 | R08 | GF / UD ;RIM 135 | 3.025 | 19.91 | 60.22775 | 129.84 | 20.5075 | basic reference | 2007-07-18 | 2007-07-18 | STC |  | -10 | -1.5385 |  | -166.0364 |  | 1 |  | 1 |  | 13.531 | Schenck 100 kN |  |  |  | 26.8 | Ambient |  | gauge sections front and back side not parallel, due to misalignment tabs |  | SG, BTB | 50 | 4 | 1 | GF / UD | A&R | 2007-05-22 | 2.6 | 330 - 340 | 963 | UpWind | 3 | 2007-05-09 | 100/30 | PPG 2002 | Saertex | 290 - 300 |  | 1.19 |  | 1000 | 4 | S15EU910-00950-00500-100000 | 400 | 10hrs @ 70ºC | RIM 135 | -1000 | 120 | 90/0 - 0/90 - 90/0 - 0/90 | 2hrs @ 65º | 466.5 |  | 0.105 |  | 85.27 | 520 |  | 0.3 | RIM/H 134/137 |  |  | A&R
Table Upwind | 5202 | BJ26R089 | BJ | UP | 90 | R08 | GF / UD ;RIM 135 | 3.02 | 19.94 | 60.2188 | 129.88 | 20.565 |  | 2008-09-09 | 2008-09-09 | STC |  | -9.1 | -1.43 |  | -151.1156 |  | 1 |  | 1 |  | 14.54 | Mayes DH 100S 100 kN |  |  |  |  | Ambient |  | gauge sections front and back side not parallel, due to misalignment tabs |  | SG, BTB | 5 | 4 | 1 | GF / UD | A&R | 2007-05-22 | 2.6 | 330 - 340 | 963 | UpWind | 3 | 2007-05-09 | 100/30 | PPG 2002 | Saertex | 290 - 300 |  | 1.19 |  | 1000 | 4 | S15EU910-00950-00500-100000 | 400 | 10hrs @ 70ºC | RIM 135 | -1000 | 120 | 90/0 - 0/90 - 90/0 - 0/90 | 2hrs @ 65º | 466.5 |  | 0.105 |  | 85.27 | 520 |  | 0.3 | RIM/H 134/137 |  |  | A&R
Table Upwind | 5203 | BJ27R089 | BJ | UP | 90 | R08 | GF / UD ;RIM 135 | 3.02 | 19.92 | 60.1584 | 129.82 | 20.6075 |  | 2008-09-09 | 2008-09-09 | STT |  | 5.09 |  | 0.08 | 84.60996 |  | 1 |  | 1 |  | 12.98 | Mayes DH 100S 100 kN |  |  |  |  | Ambient |  | gauge sections front and back side not parallel, due to misalignment tabs |  | CSG / SG | 5 | 4 | 1 | GF / UD | A&R | 2007-05-22 | 2.6 | 330 - 340 | 963 | UpWind | 3 | 2007-05-09 | 100/30 | PPG 2002 | Saertex | 290 - 300 |  | 1.19 |  | 1000 | 4 | S15EU910-00950-00500-100000 | 400 | 10hrs @ 70ºC | RIM 135 | -1000 | 120 | 90/0 - 0/90 - 90/0 - 0/90 | 2hrs @ 65º | 466.5 |  | 0.105 |  | 85.27 | 520 |  | 0.3 | RIM/H 134/137 |  |  | A&R
Table Upwind | 5204 | BJ28R089 | BJ | WMC | 90 | R08 | GF / UD ;RIM 135 | 3.005 | 19.99 | 60.06995 | 129.83 | 20.535 | basic reference | 2007-07-18 | 2007-07-18 | STC |  | -9.7 | -1.74515 |  | -161.4784 |  | 1 |  | 1 |  | 13.755 | Schenck 100 kN |  |  |  | 27.2 | Ambient |  | gauge sections front and back side not parallel, due to misalignment tabs |  | SG, BTB | 50 | 4 | 1 | GF / UD | A&R | 2007-05-22 | 2.6 | 330 - 340 | 963 | UpWind | 3 | 2007-05-09 | 100/30 | PPG 2002 | Saertex | 290 - 300 |  | 1.19 |  | 1000 | 4 | S15EU910-00950-00500-100000 | 400 | 10hrs @ 70ºC | RIM 135 | -1000 | 120 | 90/0 - 0/90 - 90/0 - 0/90 | 2hrs @ 65º | 466.5 |  | 0.105 |  | 85.27 | 520 |  | 0.3 | RIM/H 134/137 |  |  | A&R
Table Upwind | 5205 | BJ29R089 | BJ | UP | 90 | R08 | GF / UD ;RIM 135 | 3.005 | 19.81 | 59.52905 | 129.75 | 20.5325 |  | 2008-09-09 | 2008-09-09 | STC |  | -10.07 | -1.73 |  | -169.1611 |  | 1 |  | 1 |  | 14.38 | Mayes DH 100S 100 kN |  |  |  |  | Ambient |  | gauge sections front and back side not parallel, due to misalignment tabs |  | SG, BTB | 5 | 4 | 1 | GF / UD | A&R | 2007-05-22 | 2.6 | 330 - 340 | 963 | UpWind | 3 | 2007-05-09 | 100/30 | PPG 2002 | Saertex | 290 - 300 |  | 1.19 |  | 1000 | 4 | S15EU910-00950-00500-100000 | 400 | 10hrs @ 70ºC | RIM 135 | -1000 | 120 | 90/0 - 0/90 - 90/0 - 0/90 | 2hrs @ 65º | 466.5 |  | 0.105 |  | 85.27 | 520 |  | 0.3 | RIM/H 134/137 |  |  | A&R
Table Upwind | 5206 | BR09R08 | BR | WMC |  | R08 | resin ;RIM 135 | 2.85 | 19.8 | 56.43 | 129.89 | 20.45 | basic reference | 2007-07-19 | 2007-07-19 | STC |  | -4.8 |  |  | -85.06114 |  | 1 |  | 1 |  | 3.1725 | Schenck 100 kN |  |  |  | 25.5 | Ambient | WMC-2009-01 | strain gauge short circuit before Fmax |  | SG, BTB | 50 |  | 1 |  | GE |  | 0 | 400 | 0 | UpWind | 3 | 2007-06-06 | 100/30 |  |  | 400 | only resin; no fibres | 1.15 |  | 1000 | 0 |  | 600.8 | 10hrs @ 70ºC | RIM 135 | -990 | 180.3 |  | 2hrs @ 65º | 0 | 0 |  |  |  | 781.1 |  | 0.3000999 | RIM/H 134/137 |  |  | ES
Table Upwind | 5207 | BR10R08 | BR | WMC |  | R08 | resin ;RIM 135 | 2.855 | 19.81 | 56.55755 | 129.86 | 20.485 | basic reference | 2007-07-19 | 2007-07-19 | STC |  | -4.7 |  |  | -83.1012 |  | 1 |  | 1 |  | 3.079 | Schenck 100 kN |  |  |  | 26.1 | Ambient | WMC-2009-01 | strain gauge short circuit before Fmax |  | SG, BTB | 50 |  | 1 |  | GE |  | 0 | 400 | 0 | UpWind | 3 | 2007-06-06 | 100/30 |  |  | 400 | only resin; no fibres | 1.15 |  | 1000 | 0 |  | 600.8 | 10hrs @ 70ºC | RIM 135 | -990 | 180.3 |  | 2hrs @ 65º | 0 | 0 |  |  |  | 781.1 |  | 0.3000999 | RIM/H 134/137 |  |  | ES
Table Upwind | 5208 | BR11R08 | BR | WMC |  | R08 | resin ;RIM 135 | 2.88 | 19.8 | 57.024 | 129.86 | 20.49 | basic reference | 2007-07-19 | 2007-07-19 | STC |  | -4.8 |  |  | -84.17508 |  | 1 |  | 1 |  | 3.118 | Schenck 100 kN |  |  |  | 26.5 | Ambient | WMC-2009-01 | strain gauge short circuit before Fmax |  | SG, BTB | 50 |  | 1 |  | GE |  | 0 | 400 | 0 | UpWind | 3 | 2007-06-06 | 100/30 |  |  | 400 | only resin; no fibres | 1.15 |  | 1000 | 0 |  | 600.8 | 10hrs @ 70ºC | RIM 135 | -990 | 180.3 |  | 2hrs @ 65º | 0 | 0 |  |  |  | 781.1 |  | 0.3000999 | RIM/H 134/137 |  |  | ES
Table Upwind | 5209 | BR12R08 | BR | WMC |  | R08 | resin ;RIM 135 | 2.94 | 19.67 | 57.8298 | 129.94 | 20.5275 | basic reference | 2007-07-19 | 2007-07-19 | STC |  | -4.9 |  |  | -84.7314 |  | 1 |  | 1 |  | 3.102 | Schenck 100 kN |  |  |  | 26.5 | Ambient | WMC-2009-01 | strain gauge short circuit before Fmax |  | SG, BTB | 50 |  | 1 |  | GE |  | 0 | 400 | 0 | UpWind | 3 | 2007-06-06 | 100/30 |  |  | 400 | only resin; no fibres | 1.15 |  | 1000 | 0 |  | 600.8 | 10hrs @ 70ºC | RIM 135 | -990 | 180.3 |  | 2hrs @ 65º | 0 | 0 |  |  |  | 781.1 |  | 0.3000999 | RIM/H 134/137 |  |  | ES
Table Upwind | 5210 | BR13R08 | BR | WMC |  | R08 | resin ;RIM 135 | 2.97 | 19.81 | 58.8357 | 129.93 | 20.595 | basic reference | 2007-07-19 | 2007-07-19 | STC |  | -4.9 | 2.6003 |  | -83.28277 |  | 1 |  | 1 |  | 3.1195 | Schenck 100 kN |  |  |  | 26.8 | Ambient | WMC-2009-01 | strain gauge on back short circuit before Fmax |  | SG, BTB | 50 |  | 1 |  | GE |  | 0 | 400 | 0 | UpWind | 3 | 2007-06-06 | 100/30 |  |  | 400 | only resin; no fibres | 1.15 |  | 1000 | 0 |  | 600.8 | 10hrs @ 70ºC | RIM 135 | -990 | 180.3 |  | 2hrs @ 65º | 0 | 0 |  |  |  | 781.1 |  | 0.3000999 | RIM/H 134/137 |  |  | ES
Table Upwind | 5211 | BR14R08 | BR | WMC |  | R08 | resin ;RIM 135 | 3.005 | 19.84 | 59.6192 | 129.96 | 20.625 | basic reference | 2007-07-11 | 2007-07-11 | STT |  | 2.1 | 1.1821 | 0.3755 | 35.22355 |  | 1 |  | 1 |  | 3.258 | Schenck 100 kN |  |  |  | 24.6 | Ambient | WMC-2009-01 |  |  | CSG, BTB | 50 |  | 1 |  | GE |  | 0 | 400 | 0 | UpWind | 3 | 2007-06-06 | 100/30 |  |  | 400 | only resin; no fibres | 1.15 |  | 1000 | 0 |  | 600.8 | 10hrs @ 70ºC | RIM 135 | -990 | 180.3 |  | 2hrs @ 65º | 0 | 0 |  |  |  | 781.1 |  | 0.3000999 | RIM/H 134/137 |  |  | ES
Table Upwind | 5212 | BR15R08 | BR | WMC |  | R08 | resin ;RIM 135 | 3.005 | 19.71 | 59.22855 | 129.92 | 20.5875 | basic reference | 2007-07-11 | 2007-07-11 | STT |  | 2 | 1.09725 | 0.3865 | 33.7675 |  | 1 |  | 1 |  | 3.3065 | Schenck 100 kN |  |  |  | 24.8 | Ambient | WMC-2009-01 |  |  | CSG, BTB | 50 |  | 1 |  | GE |  | 0 | 400 | 0 | UpWind | 3 | 2007-06-06 | 100/30 |  |  | 400 | only resin; no fibres | 1.15 |  | 1000 | 0 |  | 600.8 | 10hrs @ 70ºC | RIM 135 | -990 | 180.3 |  | 2hrs @ 65º | 0 | 0 |  |  |  | 781.1 |  | 0.3000999 | RIM/H 134/137 |  |  | ES
Table Upwind | 5213 | BR16R08 | BR | WMC |  | R08 | resin ;RIM 135 | 2.97 | 19.62 | 58.2714 | 129.94 | 20.5225 | basic reference | 2007-07-11 | 2007-07-11 | STT |  | 1.8 | 1.06095 | 0.38 | 30.88994 |  | 1 |  | 1 |  | 3.2095 | Schenck 100 kN |  |  |  | 25.2 | Ambient | WMC-2009-01 |  |  | CSG, BTB | 50 |  | 1 |  | GE |  | 0 | 400 | 0 | UpWind | 3 | 2007-06-06 | 100/30 |  |  | 400 | only resin; no fibres | 1.15 |  | 1000 | 0 |  | 600.8 | 10hrs @ 70ºC | RIM 135 | -990 | 180.3 |  | 2hrs @ 65º | 0 | 0 |  |  |  | 781.1 |  | 0.3000999 | RIM/H 134/137 |  |  | ES
Table Upwind | 5214 | BR17R08 | BR | WMC |  | R08 | resin ;RIM 135 | 2.945 | 19.77 | 58.22265 | 130.02 | 20.59 | basic reference | 2007-07-11 | 2007-07-11 | STT |  | 1.9 | 1.0759 | 0.3785 | 32.63335 |  | 1 |  | 1 |  | 3.276 | Schenck 100 kN |  |  |  | 25 | Ambient | WMC-2009-01 |  |  | CSG, BTB | 50 |  | 1 |  | GE |  | 0 | 400 | 0 | UpWind | 3 | 2007-06-06 | 100/30 |  |  | 400 | only resin; no fibres | 1.15 |  | 1000 | 0 |  | 600.8 | 10hrs @ 70ºC | RIM 135 | -990 | 180.3 |  | 2hrs @ 65º | 0 | 0 |  |  |  | 781.1 |  | 0.3000999 | RIM/H 134/137 |  |  | ES
Table Upwind | 5215 | BR18R08 | BR | WMC |  | R08 | resin ;RIM 135 | 2.92 | 19.72 | 57.5824 | 129.93 | 20.6325 | basic reference | 2007-07-11 | 2007-07-11 | STT |  | 2 | 1.15655 | 0.381 | 34.73284 |  | 1 |  | 1 |  | 3.269 | Schenck 100 kN |  |  |  | 24.4 | Ambient | WMC-2009-01 |  |  | CSG, BTB | 50 |  | 1 |  | GE |  | 0 | 400 | 0 | UpWind | 3 | 2007-06-06 | 100/30 |  |  | 400 | only resin; no fibres | 1.15 |  | 1000 | 0 |  | 600.8 | 10hrs @ 70ºC | RIM 135 | -990 | 180.3 |  | 2hrs @ 65º | 0 | 0 |  |  |  | 781.1 |  | 0.3000999 | RIM/H 134/137 |  |  | ES
Table Upwind | 5216 | BR19I03 | BR | WMC |  | I03 | resin ;RIM 135 | 2.88 | 10.38 | 29.8944 | 136.21 | 9.21 | iso vs reference | 2007-07-13 | 2007-07-13 | STC |  | -2.78 |  |  | -92.99401 |  | 1 |  | 1 |  |  | Schenck 100 kN |  | ASTM D6641 |  | 24.7 | Ambient | WMC-2009-01 | first failure taken for Fmax (ultimate failure at ~8kN) |  |  | n.a. |  |  |  | GE |  | 0 | 400 | 0 | UpWind | 3 | 2007-06-06 | 100/30 |  |  | 400 | only resin; no fibres | 1.15 |  | 1000 | 0 |  | 600.8 | 10hrs @ 70ºC | RIM 135 | -990 | 180.3 |  | 2hrs @ 65º | 0 | 0 |  |  |  | 781.1 |  | 0.3000999 | RIM/H 134/137 |  |  | ES
Table Upwind | 5217 | BR20I03 | BR | WMC |  | I03 | resin ;RIM 135 | 2.91 | 10.33 | 30.0603 | 136.28 | 9.28 | iso vs reference | 2007-07-13 | 2007-07-13 | STC |  | -2.77 |  |  | -92.14812 |  | 1 |  | 1 |  |  | Schenck 100 kN |  | ASTM D6641 |  | 25.3 | Ambient | WMC-2009-01 | first failure taken for Fmax (ultimate failure at ~8kN) |  |  | n.a. |  |  |  | GE |  | 0 | 400 | 0 | UpWind | 3 | 2007-06-06 | 100/30 |  |  | 400 | only resin; no fibres | 1.15 |  | 1000 | 0 |  | 600.8 | 10hrs @ 70ºC | RIM 135 | -990 | 180.3 |  | 2hrs @ 65º | 0 | 0 |  |  |  | 781.1 |  | 0.3000999 | RIM/H 134/137 |  |  | ES
Table Upwind | 5218 | BR21I03 | BR | WMC |  | I03 | resin ;RIM 135 | 2.93 | 10.34 | 30.2962 | 136.35 | 9.35 | iso vs reference | 2007-07-13 | 2007-07-13 | STC |  | -2.78 |  |  | -91.76068 |  | 1 |  | 1 |  |  | Schenck 100 kN |  | ASTM D6641 |  | 25.5 | Ambient | WMC-2009-01 | first failure taken for Fmax (ultimate failure at ~8kN) |  |  | n.a. |  |  |  | GE |  | 0 | 400 | 0 | UpWind | 3 | 2007-06-06 | 100/30 |  |  | 400 | only resin; no fibres | 1.15 |  | 1000 | 0 |  | 600.8 | 10hrs @ 70ºC | RIM 135 | -990 | 180.3 |  | 2hrs @ 65º | 0 | 0 |  |  |  | 781.1 |  | 0.3000999 | RIM/H 134/137 |  |  | ES
Table Upwind | 5219 | BR22I03 | BR | WMC |  | I03 | resin ;RIM 135 | 2.93 | 10.37 | 30.3841 | 136.2 | 9.2 | iso vs reference | 2007-07-13 | 2007-07-13 | STC |  | -2.76 |  |  | -90.83698 |  | 1 |  | 1 |  |  | Schenck 100 kN |  | ASTM D6641 |  | 25.8 | Ambient | WMC-2009-01 | first failure taken for Fmax (ultimate failure at ~8kN) |  |  | n.a. |  |  |  | GE |  | 0 | 400 | 0 | UpWind | 3 | 2007-06-06 | 100/30 |  |  | 400 | only resin; no fibres | 1.15 |  | 1000 | 0 |  | 600.8 | 10hrs @ 70ºC | RIM 135 | -990 | 180.3 |  | 2hrs @ 65º | 0 | 0 |  |  |  | 781.1 |  | 0.3000999 | RIM/H 134/137 |  |  | ES
Table Upwind | 5220 | BR23I03 | BR | WMC |  | I03 | resin ;RIM 135 | 2.93 | 10.39 | 30.4427 | 136.24 | 9.24 | iso vs reference | 2007-07-13 | 2007-07-13 | STC |  | -2.77 |  |  | -90.99062 |  | 1 |  | 1 |  |  | Schenck 100 kN |  | ASTM D6641 |  | 26.1 | Ambient | WMC-2009-01 | first failure taken for Fmax (ultimate failure at ~8kN) |  |  | n.a. |  |  |  | GE |  | 0 | 400 | 0 | UpWind | 3 | 2007-06-06 | 100/30 |  |  | 400 | only resin; no fibres | 1.15 |  | 1000 | 0 |  | 600.8 | 10hrs @ 70ºC | RIM 135 | -990 | 180.3 |  | 2hrs @ 65º | 0 | 0 |  |  |  | 781.1 |  | 0.3000999 | RIM/H 134/137 |  |  | ES
Table Upwind | 5221 | BR24I03 | BR | WMC |  | I03 | resin ;RIM 135 | 2.915 | 10.4 | 30.316 | 136.4 | 9.4 | iso vs reference | 2007-07-13 | 2007-07-13 | STC |  | -2.75 |  |  | -90.71118 |  | 1 |  | 1 |  |  | Schenck 100 kN |  | ASTM D6641 |  | 26.5 | Ambient | WMC-2009-01 | first failure taken for Fmax (ultimate failure at ~8kN) |  |  | n.a. |  |  |  | GE |  | 0 | 400 | 0 | UpWind | 3 | 2007-06-06 | 100/30 |  |  | 400 | only resin; no fibres | 1.15 |  | 1000 | 0 |  | 600.8 | 10hrs @ 70ºC | RIM 135 | -990 | 180.3 |  | 2hrs @ 65º | 0 | 0 |  |  |  | 781.1 |  | 0.3000999 | RIM/H 134/137 |  |  | ES
Table Upwind | 5222 | BR25I03 | BR | WMC |  | I03 | resin ;RIM 135 | 2.895 | 10.4 | 30.108 | 136.14 | 9.14 | iso vs reference | 2007-07-13 | 2007-07-13 | STC |  | -2.76 |  |  | -91.66999 |  | 1 |  | 1 |  |  | Schenck 100 kN |  | ASTM D6641 |  | 26.8 | Ambient | WMC-2009-01 | first failure taken for Fmax (ultimate failure at ~8kN) |  |  | n.a. |  |  |  | GE |  | 0 | 400 | 0 | UpWind | 3 | 2007-06-06 | 100/30 |  |  | 400 | only resin; no fibres | 1.15 |  | 1000 | 0 |  | 600.8 | 10hrs @ 70ºC | RIM 135 | -990 | 180.3 |  | 2hrs @ 65º | 0 | 0 |  |  |  | 781.1 |  | 0.3000999 | RIM/H 134/137 |  |  | ES
Table Upwind | 5223 | BR26I03 | BR | WMC |  | I03 | resin ;RIM 135 | 2.885 | 10.41 | 30.03285 | 136.08 | 9.08 | iso vs reference | 2007-07-13 | 2007-07-13 | STC |  | -2.74 |  |  | -91.23343 |  | 1 |  | 1 |  |  | Schenck 100 kN |  | ASTM D6641 |  | 26 | Ambient | WMC-2009-01 | first failure taken for Fmax (ultimate failure at ~8kN) |  |  | n.a. |  |  |  | GE |  | 0 | 400 | 0 | UpWind | 3 | 2007-06-06 | 100/30 |  |  | 400 | only resin; no fibres | 1.15 |  | 1000 | 0 |  | 600.8 | 10hrs @ 70ºC | RIM 135 | -990 | 180.3 |  | 2hrs @ 65º | 0 | 0 |  |  |  | 781.1 |  | 0.3000999 | RIM/H 134/137 |  |  | ES
Table Upwind | 5224 | BR27I04 | BR | WMC |  | I04 | resin ;RIM 135 | 2.82 | 12.5 | 35.25 | 76.21 |  | shear | 2007-06-26 | 2007-06-26 | STS |  | -1.703 |  |  | 48.31206 | 1.23 | 1 |  | 2 |  |  | Schenck 100 kN |  | ASTM D5379 |  | 25.2 | Ambient |  | 5 kN loadcell installed |  | CSG | n.a. |  |  |  | GE |  | 0 | 400 | 0 | UpWind | 3 | 2007-06-06 | 100/30 |  |  | 400 | only resin; no fibres | 1.15 |  | 1000 | 0 |  | 600.8 | 10hrs @ 70ºC | RIM 135 | -990 | 180.3 |  | 2hrs @ 65º | 0 | 0 |  |  |  | 781.1 |  | 0.3000999 | RIM/H 134/137 |  |  | ES
Table Upwind | 5225 | BR28I04 | BR | WMC |  | I04 | resin ;RIM 135 | 2.825 | 12.41 | 35.05825 | 76.23 |  | shear | 2007-06-26 | 2007-06-26 | STS |  | -1.709 |  |  | 48.74744 | 1.22 | 1 |  | 2 |  |  | Schenck 100 kN |  | ASTM D5379 |  | 25.4 | Ambient |  | 5 kN loadcell installed |  | CSG | n.a. |  |  |  | GE |  | 0 | 400 | 0 | UpWind | 3 | 2007-06-06 | 100/30 |  |  | 400 | only resin; no fibres | 1.15 |  | 1000 | 0 |  | 600.8 | 10hrs @ 70ºC | RIM 135 | -990 | 180.3 |  | 2hrs @ 65º | 0 | 0 |  |  |  | 781.1 |  | 0.3000999 | RIM/H 134/137 |  |  | ES
Table Upwind | 5226 | BR29I04 | BR | WMC |  | I04 | resin ;RIM 135 | 2.825 | 12.46 | 35.1995 | 76.28 |  | shear | 2007-06-26 | 2007-06-26 | STS |  | -1.709 |  |  | 48.55183 | 1.22 | 1 |  | 2 |  |  | Schenck 100 kN |  | ASTM D5379 |  | 25.6 | Ambient |  | 5 kN loadcell installed |  | CSG | n.a. |  |  |  | GE |  | 0 | 400 | 0 | UpWind | 3 | 2007-06-06 | 100/30 |  |  | 400 | only resin; no fibres | 1.15 |  | 1000 | 0 |  | 600.8 | 10hrs @ 70ºC | RIM 135 | -990 | 180.3 |  | 2hrs @ 65º | 0 | 0 |  |  |  | 781.1 |  | 0.3000999 | RIM/H 134/137 |  |  | ES
Table Upwind | 5227 | BR30I04 | BR | WMC |  | I04 | resin ;RIM 135 | 2.83 | 12.41 | 35.1203 | 76.32 |  | shear | 2007-06-26 | 2007-06-26 | STS |  | -1.726 |  |  | 49.14537 | 1.12 | 1 |  | 2 |  |  | Schenck 100 kN |  | ASTM D5379 |  | 25.4 | Ambient |  | 5 kN loadcell installed |  | CSG | n.a. |  |  |  | GE |  | 0 | 400 | 0 | UpWind | 3 | 2007-06-06 | 100/30 |  |  | 400 | only resin; no fibres | 1.15 |  | 1000 | 0 |  | 600.8 | 10hrs @ 70ºC | RIM 135 | -990 | 180.3 |  | 2hrs @ 65º | 0 | 0 |  |  |  | 781.1 |  | 0.3000999 | RIM/H 134/137 |  |  | ES
Table Upwind | 5228 | BR31I04 | BR | WMC |  | I04 | resin ;RIM 135 | 2.825 | 12.35 | 34.88875 | 76.3 |  | shear | 2007-06-26 | 2007-06-26 | STS |  | -1.701 |  |  | 48.75497 | 1.2 | 1 |  | 2 |  |  | Schenck 100 kN |  | ASTM D5379 |  | 25.5 | Ambient |  | 5 kN loadcell installed |  | CSG | n.a. |  |  |  | GE |  | 0 | 400 | 0 | UpWind | 3 | 2007-06-06 | 100/30 |  |  | 400 | only resin; no fibres | 1.15 |  | 1000 | 0 |  | 600.8 | 10hrs @ 70ºC | RIM 135 | -990 | 180.3 |  | 2hrs @ 65º | 0 | 0 |  |  |  | 781.1 |  | 0.3000999 | RIM/H 134/137 |  |  | ES
Table Upwind | 5229 | BK01I01 | BK | WMC | 0 | I01 | GF / UD ;RIM 135 | 3 | 24.89 | 74.67 | 260.5 | 148.91 | basic reference | 2007-06-20 | 2007-06-20 | CA | 0.1 | 40 |  |  | 535.6904 |  | 5258 |  |  | 1 | 37.597 | Schenck 400 kN |  |  |  | 25 | Ambient |  |  |  | CG / SG, BTB | 120 | 4 | 1 | GF / UD | A&R | 2007-05-22 | 2.6 | 330 - 340 | 963 | UpWind | 3 | 2007-05-09 | 100/30 | PPG 2002 | Saertex | 290 - 300 |  | 1.19 |  | 1000 | 4 | S15EU910-00950-00500-100000 | 400 | 10hrs @ 70ºC | RIM 135 | -1000 | 120 | 90/0 - 0/90 - 90/0 - 0/90 |  | 466.7 |  | 0.097223 |  | 82.4 | 520 |  | 0.3 | RIM/H 134/137 |  |  | A&R
Table Upwind | 5230 | BK03I01 | BK | WMC | 0 | I01 | GF / UD ;RIM 135 | 3 | 24.8 | 74.4 | 260.5 | 148.985 | basic reference | 2007-07-03 | 2007-07-09 | CA | 0.1 | 25 |  |  | 336.0215 |  | 931041 |  |  | 6 | 37.9375 | Schenck 400 kN |  |  |  | 27.3 | Ambient |  |  |  | CG, BTB | 85 | 4 | 1 | GF / UD | A&R | 2007-05-22 | 2.6 | 330 - 340 | 963 | UpWind | 3 | 2007-05-09 | 100/30 | PPG 2002 | Saertex | 290 - 300 |  | 1.19 |  | 1000 | 4 | S15EU910-00950-00500-100000 | 400 | 10hrs @ 70ºC | RIM 135 | -1000 | 120 | 90/0 - 0/90 - 90/0 - 0/90 |  | 466.7 |  | 0.097223 |  | 82.4 | 520 |  | 0.3 | RIM/H 134/137 |  |  | A&R
Table Upwind | 5231 | BK04I01 | BK | WMC | 0 | I01 | GF / UD ;RIM 135 | 3.01 | 24.83 | 74.7383 | 260.5 | 149.2 | basic reference | 2007-06-25 | 2007-06-27 | CA | 0.1 | 25 |  |  | 334.5005 |  | 578230 |  |  | 6.25 | 37.3295 | Schenck 400 kN |  |  |  | 27.7 | Ambient |  |  |  | CG, BTB | 85 | 4 | 1 | GF / UD | A&R | 2007-05-22 | 2.6 | 330 - 340 | 963 | UpWind | 3 | 2007-05-09 | 100/30 | PPG 2002 | Saertex | 290 - 300 |  | 1.19 |  | 1000 | 4 | S15EU910-00950-00500-100000 | 400 | 10hrs @ 70ºC | RIM 135 | -1000 | 120 | 90/0 - 0/90 - 90/0 - 0/90 |  | 466.7 |  | 0.097223 |  | 82.4 | 520 |  | 0.3 | RIM/H 134/137 |  |  | A&R
Table Upwind | 5232 | BK05I01 | BK | WMC | 0 | I01 | GF / UD ;RIM 135 | 3.035 | 24.89 | 75.54115 | 260.5 | 149.2 | basic reference | 2007-06-27 | 2007-07-02 | CA | 0.1 | 25 |  |  | 330.9455 |  | 1665540 |  |  | 6 | 37.2865 | Schenck 400 kN |  |  |  | 24.9 | Ambient |  |  |  | CG, BTB | 85 | 4 | 1 | GF / UD | A&R | 2007-05-22 | 2.6 | 330 - 340 | 963 | UpWind | 3 | 2007-05-09 | 100/30 | PPG 2002 | Saertex | 290 - 300 |  | 1.19 |  | 1000 | 4 | S15EU910-00950-00500-100000 | 400 | 10hrs @ 70ºC | RIM 135 | -1000 | 120 | 90/0 - 0/90 - 90/0 - 0/90 |  | 466.7 |  | 0.097223 |  | 82.4 | 520 |  | 0.3 | RIM/H 134/137 |  |  | A&R
Table Upwind | 5233 | BK06I01 | BK | WMC | 0 | I01 | GF / UD ;RIM 135 | 3.04 | 24.82 | 75.4528 | 260.5 | 149.7 | basic reference | 2007-06-22 | 2007-06-22 | CA | 0.1 | 40 |  |  | 530.1327 |  | 10072 |  |  | 1 | 36.4955 | Schenck 100 kN |  |  |  | 28.3 | Ambient |  |  |  | CG / SG, BTB | 200 | 4 | 1 | GF / UD | A&R | 2007-05-22 | 2.6 | 330 - 340 | 963 | UpWind | 3 | 2007-05-09 | 100/30 | PPG 2002 | Saertex | 290 - 300 |  | 1.19 |  | 1000 | 4 | S15EU910-00950-00500-100000 | 400 | 10hrs @ 70ºC | RIM 135 | -1000 | 120 | 90/0 - 0/90 - 90/0 - 0/90 |  | 466.7 |  | 0.097223 |  | 82.4 | 520 |  | 0.3 | RIM/H 134/137 |  |  | A&R
Table Upwind | 5234 | BK07I01 | BK | WMC | 0 | I01 | GF / UD ;RIM 135 | 3.06 | 24.88 | 76.1328 | 260.5 | 149.7 | basic reference | 2007-06-21 | 2007-06-25 | CA | 0.1 | 25 |  |  | 328.3736 |  | 998238 |  |  | 6.25 | 37.316 | Schenck 400 kN |  |  |  | 26.3 | Ambient |  |  |  | CG, BTB | 85 | 4 | 1 | GF / UD | A&R | 2007-05-22 | 2.6 | 330 - 340 | 963 | UpWind | 3 | 2007-05-09 | 100/30 | PPG 2002 | Saertex | 290 - 300 |  | 1.19 |  | 1000 | 4 | S15EU910-00950-00500-100000 | 400 | 10hrs @ 70ºC | RIM 135 | -1000 | 120 | 90/0 - 0/90 - 90/0 - 0/90 |  | 466.7 |  | 0.097223 |  | 82.4 | 520 |  | 0.3 | RIM/H 134/137 |  |  | A&R
Table Upwind | 5235 | BK08I01 | BK | WMC | 0 | I01 | GF / UD ;RIM 135 | 3.07 | 24.9 | 76.443 | 260.5 | 149.7 | basic reference | 2007-07-13 | 2007-07-16 | CA | 0.1 | 25 |  |  | 327.0411 |  | 362293 |  |  | 6 |  | Schenck 100 kN |  |  |  | 29.2 | Ambient |  |  |  | CG | 150 | 4 | 1 | GF / UD | A&R | 2007-05-22 | 2.6 | 330 - 340 | 963 | UpWind | 3 | 2007-05-09 | 100/30 | PPG 2002 | Saertex | 290 - 300 |  | 1.19 |  | 1000 | 4 | S15EU910-00950-00500-100000 | 400 | 10hrs @ 70ºC | RIM 135 | -1000 | 120 | 90/0 - 0/90 - 90/0 - 0/90 |  | 466.7 |  | 0.097223 |  | 82.4 | 520 |  | 0.3 | RIM/H 134/137 |  |  | A&R
Table Upwind | 5236 | BK09I01 | BK | WMC | 0 | I01 | GF / UD ;RIM 135 | 3.08 | 24.82 | 76.4456 | 260.5 | 149.7 | basic reference | 2007-06-25 | 2007-06-26 | CA | 0.1 | 30 |  |  | 392.4359 |  | 95524 |  |  | 3 | 35.547 | Schenck 100 kN |  |  |  | 27.5 | Ambient |  |  |  | CG, BTB | 150 | 4 | 1 | GF / UD | A&R | 2007-05-22 | 2.6 | 330 - 340 | 963 | UpWind | 3 | 2007-05-09 | 100/30 | PPG 2002 | Saertex | 290 - 300 |  | 1.19 |  | 1000 | 4 | S15EU910-00950-00500-100000 | 400 | 10hrs @ 70ºC | RIM 135 | -1000 | 120 | 90/0 - 0/90 - 90/0 - 0/90 |  | 466.7 |  | 0.097223 |  | 82.4 | 520 |  | 0.3 | RIM/H 134/137 |  |  | A&R
Table Upwind | 5237 | BK10I01 | BK | WMC | 0 | I01 | GF / UD ;RIM 135 | 3.08 | 24.78 | 76.3224 | 260.5 | 149.7 | basic reference | 2007-06-22 | 2007-06-25 | CA | 0.1 | 30 |  |  | 393.0694 |  | 75642 |  |  | 3 | 35.9755 | Schenck 100 kN |  |  |  | 29.5 | Ambient |  |  |  | CG / SG, BTB | 150 | 4 | 1 | GF / UD | A&R | 2007-05-22 | 2.6 | 330 - 340 | 963 | UpWind | 3 | 2007-05-09 | 100/30 | PPG 2002 | Saertex | 290 - 300 |  | 1.19 |  | 1000 | 4 | S15EU910-00950-00500-100000 | 400 | 10hrs @ 70ºC | RIM 135 | -1000 | 120 | 90/0 - 0/90 - 90/0 - 0/90 |  | 466.7 |  | 0.097223 |  | 82.4 | 520 |  | 0.3 | RIM/H 134/137 |  |  | A&R
Table Upwind | 5238 | BK11I01 | BK | WMC | 0 | I01 | GF / UD ;RIM 135 | 3.065 | 24.78 | 75.9507 | 260.5 | 149.7 | basic reference | 2007-06-27 | 2007-06-28 | CA | 0.1 | 40 |  |  | 526.6574 |  | 8362 |  |  | 2 | 39.1635 | Schenck 100 kN |  |  |  | 27 | Ambient |  |  |  | CG, BTB | 150 | 4 | 1 | GF / UD | A&R | 2007-05-22 | 2.6 | 330 - 340 | 963 | UpWind | 3 | 2007-05-09 | 100/30 | PPG 2002 | Saertex | 290 - 300 |  | 1.19 |  | 1000 | 4 | S15EU910-00950-00500-100000 | 400 | 10hrs @ 70ºC | RIM 135 | -1000 | 120 | 90/0 - 0/90 - 90/0 - 0/90 |  | 466.7 |  | 0.097223 |  | 82.4 | 520 |  | 0.3 | RIM/H 134/137 |  |  | A&R
Table Upwind | 5239 | AR01R07 | AR | RISOE | 0 | R07 | GF / UD ;RIM 135 | 4.12 | 19.87 | 81.8644 | 145 | 35 | 2.2.1, 2.2.2 | 2007-04-26 | 2007-04-27 | CA | 10 | -3.2508 | -1 |  | -39.70957 |  | 35300 |  |  | 1 | 38.75 | RISOE 88R 8033 |  | MCL |  |  | Ambient | RISØ-I-2577(EN) | results from PB via e-mail to RN, July 10th, 2007, plate AR; loss factor 0.025 |  | EXT 1836 &1838 |  | 6 |  | GF / UD | A&R | 2007-03-14 | 2.6 | 320 | 963 | UpWind | 4.11 | 2007-03-05 | 100/30 |  | Saertex | 280 | half plate delivered to RISOE on april 12th 2007 | 1.19 |  | 1000 | 6 | S15EU910-00950-00500-100000 |  | 10hrs @ 70ºC | RIM 135 | -1000 |  | 90/0 - 0/90 - 90/0 - 0/90 - 90/0 - 0/90 |  | 700 | 71.5 | [6 empty] | RIM/H 134/137 |  |  | A&R
Table Upwind | 5240 | AR03R07 | AR | RISOE | 0 | R07 | GF / UD ;RIM 135 | 4.13 | 19.93 | 82.3109 | 145 | 35 | 2.2.1, 2.2.2 | 2007-04-27 | 2007-04-27 | CA | 10 | -3.6372 | -1.1 |  | -44.18856 |  | 31400 |  |  | 1 | 39.4 | RISOE 88R 8033 |  | MCL |  |  | Ambient | RISØ-I-2577(EN) | results from PB via e-mail to RN, July 10th, 2007, plate AR; loss factor 0.027 |  | EXT 1836 &1838 |  | 6 |  | GF / UD | A&R | 2007-03-14 | 2.6 | 320 | 963 | UpWind | 4.11 | 2007-03-05 | 100/30 |  | Saertex | 280 | half plate delivered to RISOE on april 12th 2007 | 1.19 |  | 1000 | 6 | S15EU910-00950-00500-100000 |  | 10hrs @ 70ºC | RIM 135 | -1000 |  | 90/0 - 0/90 - 90/0 - 0/90 - 90/0 - 0/90 |  | 700 | 71.5 | [6 empty] | RIM/H 134/137 |  |  | A&R
Table Upwind | 5241 | AR04R07 | AR | RISOE | 0 | R07 | GF / UD ;RIM 135 | 4.14 | 19.96 | 82.6344 | 145 | 35 | 2.2.1, 2.2.2 | 2007-04-30 | 2007-05-12 | CA | 10 | -3.402 | -1 |  | -41.1693 |  | 1033199 |  |  | 1 | 40.51 | RISOE 88R 8033 |  | MCL |  |  | Ambient | RISØ-I-2577(EN) | results from PB via e-mail to RN, July 10th, 2007, plate AR; loss factor 0.013 |  | EXT 1836 &1838 |  | 6 |  | GF / UD | A&R | 2007-03-14 | 2.6 | 320 | 963 | UpWind | 4.11 | 2007-03-05 | 100/30 |  | Saertex | 280 | half plate delivered to RISOE on april 12th 2007 | 1.19 |  | 1000 | 6 | S15EU910-00950-00500-100000 |  | 10hrs @ 70ºC | RIM 135 | -1000 |  | 90/0 - 0/90 - 90/0 - 0/90 - 90/0 - 0/90 |  | 700 | 71.5 | [6 empty] | RIM/H 134/137 |  |  | A&R
Table Upwind | 5242 | AR05R07 | AR | RISOE | 0 | R07 | GF / UD ;RIM 135 | 4.1 | 19.96 | 81.836 | 145 | 35 | 2.2.1, 2.2.2 | 2007-05-11 | 2007-05-11 | CA | 10 | -3.6372 | -1.04 |  | -44.44499 |  | 19903 |  |  | 1 | 41.54 | RISOE 88R 8032 |  | MCL |  |  | Ambient | RISØ-I-2577(EN) | results from PB via e-mail to RN, July 10th, 2007, plate AR; zere suppr -0.3; loss factor 0.038 |  | EXT 1836 &1838 |  | 6 |  | GF / UD | A&R | 2007-03-14 | 2.6 | 320 | 963 | UpWind | 4.11 | 2007-03-05 | 100/30 |  | Saertex | 280 | half plate delivered to RISOE on april 12th 2007 | 1.19 |  | 1000 | 6 | S15EU910-00950-00500-100000 |  | 10hrs @ 70ºC | RIM 135 | -1000 |  | 90/0 - 0/90 - 90/0 - 0/90 - 90/0 - 0/90 |  | 700 | 71.5 | [6 empty] | RIM/H 134/137 |  |  | A&R
Table Upwind | 5243 | AR06R07 | AR | RISOE | 0 | R07 | GF / UD ;RIM 135 | 4.1 | 19.97 | 81.877 | 145 | 35 | 2.2.1, 2.2.2 | 2007-05-14 | 2007-05-14 | CA | 10 | -3.99 | -1.18 |  | -48.73163 |  | 542 |  |  | 1 | 40.11 | RISOE 88R 8033 |  | MCL |  |  | Ambient | RISØ-I-2577(EN) | results from PB via e-mail to RN, July 10th, 2007, plate AR;zere suppr -0.5; loss factor 0.035 |  | EXT 1836 &1838 |  | 6 |  | GF / UD | A&R | 2007-03-14 | 2.6 | 320 | 963 | UpWind | 4.11 | 2007-03-05 | 100/30 |  | Saertex | 280 | half plate delivered to RISOE on april 12th 2007 | 1.19 |  | 1000 | 6 | S15EU910-00950-00500-100000 |  | 10hrs @ 70ºC | RIM 135 | -1000 |  | 90/0 - 0/90 - 90/0 - 0/90 - 90/0 - 0/90 |  | 700 | 71.5 | [6 empty] | RIM/H 134/137 |  |  | A&R
Table Upwind | 5244 | AR08R07 | AR | RISOE | 0 | R07 | GF / UD ;RIM 135 | 4.12 | 20 | 82.4 | 145 | 35 | 2.2.1, 2.2.2 | 2007-05-14 | 2007-05-14 | CA | 10 | -3.864 | -1.13 |  | -46.8932 |  | 1108 |  |  | 1 | 40.52 | RISOE 88R 8032 |  | MCL |  |  | Ambient | RISØ-I-2577(EN) | results from PB via e-mail to RN, July 10th, 2007, plate AR; zere suppr -0.5 |  | EXT 1836 &1838 |  | 6 |  | GF / UD | A&R | 2007-03-14 | 2.6 | 320 | 963 | UpWind | 4.11 | 2007-03-05 | 100/30 |  | Saertex | 280 | half plate delivered to RISOE on april 12th 2007 | 1.19 |  | 1000 | 6 | S15EU910-00950-00500-100000 |  | 10hrs @ 70ºC | RIM 135 | -1000 |  | 90/0 - 0/90 - 90/0 - 0/90 - 90/0 - 0/90 |  | 700 | 71.5 | [6 empty] | RIM/H 134/137 |  |  | A&R
Table Upwind | 5245 | AR09R07 | AR | RISOE | 0 | R07 | GF / UD ;RIM 135 | 4.12 | 19.98 | 82.3176 | 145 | 35 | 2.2.1, 2.2.2 | 2007-05-15 | 2007-05-15 | CA | 10 | -3.6372 | -1.1 |  | -44.18496 |  | 39956 |  |  | 1 | 39.37 | RISOE 88R 8033 |  | MCL |  |  | Ambient | RISØ-I-2577(EN) | results from PB via e-mail to RN, July 10th, 2007, plate AR; zere suppr 0.5; loss factor 0.038 |  | EXT 1836 &1838 |  | 6 |  | GF / UD | A&R | 2007-03-14 | 2.6 | 320 | 963 | UpWind | 4.11 | 2007-03-05 | 100/30 |  | Saertex | 280 | half plate delivered to RISOE on april 12th 2007 | 1.19 |  | 1000 | 6 | S15EU910-00950-00500-100000 |  | 10hrs @ 70ºC | RIM 135 | -1000 |  | 90/0 - 0/90 - 90/0 - 0/90 - 90/0 - 0/90 |  | 700 | 71.5 | [6 empty] | RIM/H 134/137 |  |  | A&R
Table Upwind | 5246 | AR11R07 | AR | RISOE | 0 | R07 | GF / UD ;RIM 135 | 4.13 | 19.88 | 82.1044 | 145 | 35 | 2.2.1, 2.2.2 | 2007-05-16 | 2007-05-16 | CA | 10 | -3.6204 | -1.1 |  | -44.09508 |  | 4142 |  |  | 1 | 39.17 | RISOE 88R 8033 |  | MCL |  |  | Ambient | RISØ-I-2577(EN) | results from PB via e-mail to RN, July 10th, 2007, plate AR; zere suppr 0.5; loss factor 0.037 |  | EXT 1836 &1838 |  | 6 |  | GF / UD | A&R | 2007-03-14 | 2.6 | 320 | 963 | UpWind | 4.11 | 2007-03-05 | 100/30 |  | Saertex | 280 | half plate delivered to RISOE on april 12th 2007 | 1.19 |  | 1000 | 6 | S15EU910-00950-00500-100000 |  | 10hrs @ 70ºC | RIM 135 | -1000 |  | 90/0 - 0/90 - 90/0 - 0/90 - 90/0 - 0/90 |  | 700 | 71.5 | [6 empty] | RIM/H 134/137 |  |  | A&R
Table Upwind | 5247 | AR12R07 | AR | RISOE | 0 | R07 | GF / UD ;RIM 135 | 4.12 | 19.95 | 82.194 | 145 | 35 | 2.2.1, 2.2.2 | 2007-05-16 | 2007-05-17 | CA | 10 | -3.15 | -0.95 |  | -38.32397 |  | 252978 |  |  | 3 | 39.48 | RISOE 88R 8032 |  | MCL |  |  | Ambient | RISØ-I-2577(EN) | results from PB via e-mail to RN, July 10th, 2007, plate AR; interrupted 17/5;zere suppr 0.5 |  |  |  | 6 |  | GF / UD | A&R | 2007-03-14 | 2.6 | 320 | 963 | UpWind | 4.11 | 2007-03-05 | 100/30 |  | Saertex | 280 | half plate delivered to RISOE on april 12th 2007 | 1.19 |  | 1000 | 6 | S15EU910-00950-00500-100000 |  | 10hrs @ 70ºC | RIM 135 | -1000 |  | 90/0 - 0/90 - 90/0 - 0/90 - 90/0 - 0/90 |  | 700 | 71.5 | [6 empty] | RIM/H 134/137 |  |  | A&R
Table Upwind | 5248 | AR13R07 | AR | RISOE | 0 | R07 | GF / UD ;RIM 135 | 4.12 | 19.95 | 82.194 | 145 | 35 | 2.2.1, 2.2.2 | 2007-05-16 | 2007-05-22 | CA | 10 | -3.318 | -1 |  | -40.36791 |  | 202916 |  |  | 1 | 39.47 | RISOE 88R 8033 |  | MCL |  |  | Ambient | RISØ-I-2577(EN) | results from PB via e-mail to RN, July 10th, 2007, plate AR; interrupted 17/5, continued 12/5;zere suppr 0.5; loss factor 0.013 |  |  |  | 6 |  | GF / UD | A&R | 2007-03-14 | 2.6 | 320 | 963 | UpWind | 4.11 | 2007-03-05 | 100/30 |  | Saertex | 280 | half plate delivered to RISOE on april 12th 2007 | 1.19 |  | 1000 | 6 | S15EU910-00950-00500-100000 |  | 10hrs @ 70ºC | RIM 135 | -1000 |  | 90/0 - 0/90 - 90/0 - 0/90 - 90/0 - 0/90 |  | 700 | 71.5 | [6 empty] | RIM/H 134/137 |  |  | A&R
Table Upwind | 5249 | AR02R07 | AR | RISOE | 0 | R07 | GF / UD ;RIM 135 | 4.12 | 19.87 | 81.8644 | 145 | 35 | 2.2.1, 2.2.2 | 2007-04-25 |  | STC |  | -52.75 | -1.61 |  | -644.3582 |  | 1 |  | 1 |  | 41.01 | RISOE 88R 8033 |  | MCL |  |  | Ambient | RISØ-I-2577(EN) | results from PB via e-mail to RN, May 2nd, 2007, plate AR |  | SG |  | 6 |  | GF / UD | A&R | 2007-03-14 | 2.6 | 320 | 963 | UpWind | 4.11 | 2007-03-05 | 100/30 |  | Saertex | 280 | half plate delivered to RISOE on april 12th 2007 | 1.19 |  | 1000 | 6 | S15EU910-00950-00500-100000 |  | 10hrs @ 70ºC | RIM 135 | -1000 |  | 90/0 - 0/90 - 90/0 - 0/90 - 90/0 - 0/90 |  | 700 | 71.5 | [6 empty] | RIM/H 134/137 |  |  | A&R
Table Upwind | 5250 | AR07R07 | AR | RISOE | 0 | R07 | GF / UD ;RIM 135 | 4.12 | 19.99 | 82.3588 | 145 | 35 | 2.2.1, 2.2.2 | 2007-04-26 |  | STC |  | -52.75 | -1.62 |  | -640.4901 |  | 1 |  | 1 |  | 41.31 | RISOE 88R 8033 |  | MCL |  |  | Ambient | RISØ-I-2577(EN) | results from PB via e-mail to RN, May 2nd, 2007, plate AR (given failure stress was 659 (calculated 640)) |  | SG |  | 6 |  | GF / UD | A&R | 2007-03-14 | 2.6 | 320 | 963 | UpWind | 4.11 | 2007-03-05 | 100/30 |  | Saertex | 280 | half plate delivered to RISOE on april 12th 2007 | 1.19 |  | 1000 | 6 | S15EU910-00950-00500-100000 |  | 10hrs @ 70ºC | RIM 135 | -1000 |  | 90/0 - 0/90 - 90/0 - 0/90 - 90/0 - 0/90 |  | 700 | 71.5 | [6 empty] | RIM/H 134/137 |  |  | A&R
Table Upwind | 5251 | TAB02R08 | TAB | WMC | ±45 | R08 | GF / MD ;epoxy | 0.95 | 19.7 | 18.715 | 129.48 | 19.87 | basic reference | 2007-07-19 | 2007-07-19 | SLW | [8 empty] | 1 |  | 9.686 | Schenck 100 kN |  |  |  |  | Ambient |  | slow cycle only; extra aluminium tabs in upper grip |  | SG | 50 | 4 |  | GF / MD | - |  |  |  |  | Upwind | [10 empty] | 4 |  |  |  | epoxy
Table Upwind | 5252 | TAB03R08 | TAB | WMC | ±45 | R08 | GF / MD ;epoxy | 0.94 | 19.71 | 18.5274 | 129.78 | 19.97 | basic reference | 2007-07-19 | 2007-07-19 | SLW | [8 empty] | 1 |  | 8.903 | Schenck 100 kN |  |  |  |  | Ambient |  | slow cycle only |  | SG | 50 | 4 |  | GF / MD | - |  |  |  |  | Upwind | [10 empty] | 4 |  |  |  | epoxy
Table Upwind | 5253 | TAB04R08 | TAB | WMC | ±45 | R08 | GF / MD ;epoxy | 0.95 | 19.75 | 18.7625 | 129.85 | 19.86 | basic reference | 2007-07-19 | 2007-07-19 | SLW | [8 empty] | 1 |  | 8.701 | Schenck 100 kN |  |  |  |  | Ambient |  | slow cycle only |  | SG | 50 | 4 |  | GF / MD | - |  |  |  |  | Upwind | [10 empty] | 4 |  |  |  | epoxy
Table Upwind | 5254 | TAB05R08 | TAB | WMC | ±45 | R08 | GF / MD ;epoxy | 0.96 | 19.73 | 18.9408 | 129.4 | 20 | basic reference | 2007-07-19 | 2007-07-19 | SLW | [8 empty] | 1 |  | 9.403 | Schenck 100 kN |  |  |  |  | Ambient |  | slow cycle only |  | SG | 50 | 4 |  | GF / MD | - |  |  |  |  | Upwind | [10 empty] | 4 |  |  |  | epoxy
Table Upwind | 5255 | TAB06R08 | TAB | WMC | ±45 | R08 | GF / MD ;epoxy | 0.955 | 19.69 | 18.80395 | 129.74 | 20.04 | basic reference | 2007-07-20 | 2007-07-20 | SLW | [8 empty] | 1 |  | 9.142 | Schenck 100 kN |  |  |  |  | Ambient |  | slow cycle only |  | SG | 50 | 4 |  | GF / MD | - |  |  |  |  | Upwind | [10 empty] | 4 |  |  |  | epoxy
Table Upwind | 5256 | TAB07R08 | TAB | WMC | ±45 | R08 | GF / MD ;epoxy | 0.94 | 19.59 | 18.4146 | 129.25 | 19.75 | basic reference | 2007-07-20 | 2007-07-20 | STT |  | 3.8 |  |  | 206.358 |  | 1 |  | 1 |  | 11.0135 | Schenck 100 kN |  |  |  |  | Ambient |  | extra aluminium tabs in upper grip |  | SG | 50 | 4 |  | GF / MD | - |  |  |  |  | Upwind | [10 empty] | 4 |  |  |  | epoxy
Table Upwind | 5257 | AP05R08 | AP | WMC | 0 | R08 | GF / UD ;RIM 135 | 2.78 | 19.9 | 55.322 | 130.1 | 20.625 |  |  |  | CA | -1 | 2 | 0.2 |  | 36.15198 |  |  |  |  | 3 |  | ZB 100 kN |  |  |  |  | Ambient |  |  |  | CG / SG | 80 Nm | 4 | 0.5 | GF / UD | A&R | 2007-03-14 | 2.6 | 320 | 963 | UpWind | 2.73 | 2007-03-07 | 100/30 |  | Saertex | 280 | half plate delivered to RISOE on april 12th 2007 | 1.19 |  | 1000 | 4 | S15EU910-00950-00500-100000 |  | 10hrs @ 70ºC | RIM 135 | -1000 |  | 90/0 - 0/90 - 90/0 - 0/90 |  | 466.6 | 71.5 | [6 empty] | RIM/H 134/137 |  |  | A&R
Table Upwind | 5258 | BL01R08 | BL | WMC | 0 | R08 | GF / UD ;RIM 135 | 2.97 | 20.21 | 60.0237 | 130.2 | 20.2025 | basic reference | 2007-08-22 | 2007-09-04 | CA | 10 | -2.4 |  |  | -39.98421 |  | 70748 |  |  | 3 |  | Instron 100 kN |  |  |  | 1.8 | Ambient |  | first 57000 cycles, bad alignment Instron; after realignment Instron test restarted (cycle counter started again at zero) |  |  | 100 | 4 | 1 | GF / UD | A&R | 2007-05-22 | 2.6 | 330 - 340 | 963 | UpWind | 3 | 2007-05-09 | 100/30 | PPG 2002 | Saertex | 290 - 300 |  | 1.19 |  | 1000 | 4 | S15EU910-00950-00500-100000 | 400 | 10hrs @ 70ºC | RIM 135 | -1000 | 120 | 90/0 - 0/90 - 90/0 - 0/90 |  | 466.5 |  | 0.07946 |  | 88.73 | 520 |  | 0.3 | RIM/H 134/137 |  |  | A&R
Table Upwind | 5259 | BL02R08 | BL | WMC | 0 | R08 | GF / UD ;RIM 135 | 2.96 | 20.19 | 59.7624 | 130.05 | 20.205 | basic reference | 2007-08-31 | 2007-09-06 | CA | 10 | -2.4 |  |  | -40.15903 |  | 921819 |  |  | 3 | 37.7355 | ZB 100 kN |  |  |  |  | Ambient |  | no temperature readings |  | CG / SG, BTB | 60 Nm | 4 | 1 | GF / UD | A&R | 2007-05-22 | 2.6 | 330 - 340 | 963 | UpWind | 3 | 2007-05-09 | 100/30 | PPG 2002 | Saertex | 290 - 300 |  | 1.19 |  | 1000 | 4 | S15EU910-00950-00500-100000 | 400 | 10hrs @ 70ºC | RIM 135 | -1000 | 120 | 90/0 - 0/90 - 90/0 - 0/90 |  | 466.5 |  | 0.07946 |  | 88.73 | 520 |  | 0.3 | RIM/H 134/137 |  |  | A&R
Table Upwind | 5260 | BL03R08 | BL | WMC | 0 | R08 | GF / UD ;RIM 135 | 2.95 | 20.19 | 59.5605 | 130.12 | 20.3025 | basic reference | 2007-08-22 | 2007-08-27 | CA | 10 | -2.4 |  |  | -40.29516 |  | 732519 |  |  | 3 |  | ZB 100 kN |  |  |  |  | Ambient |  | no temperature readings |  |  | 60 Nm | 4 | 1 | GF / UD | A&R | 2007-05-22 | 2.6 | 330 - 340 | 963 | UpWind | 3 | 2007-05-09 | 100/30 | PPG 2002 | Saertex | 290 - 300 |  | 1.19 |  | 1000 | 4 | S15EU910-00950-00500-100000 | 400 | 10hrs @ 70ºC | RIM 135 | -1000 | 120 | 90/0 - 0/90 - 90/0 - 0/90 |  | 466.5 |  | 0.07946 |  | 88.73 | 520 |  | 0.3 | RIM/H 134/137 |  |  | A&R
Table Upwind | 5261 | BL05R08 | BL | WMC | 0 | R08 | GF / UD ;RIM 135 | 2.92 | 20.11 | 58.7212 | 130 | 20.425 | basic reference | 2007-08-27 | 2007-08-28 | CA | 10 | -2.6 |  |  | -44.27702 |  | 1856 |  |  | 3 |  | Schenck 100 kN |  |  |  | 25.7 | Ambient |  |  |  |  | 140 | 4 | 1 | GF / UD | A&R | 2007-05-22 | 2.6 | 330 - 340 | 963 | UpWind | 3 | 2007-05-09 | 100/30 | PPG 2002 | Saertex | 290 - 300 |  | 1.19 |  | 1000 | 4 | S15EU910-00950-00500-100000 | 400 | 10hrs @ 70ºC | RIM 135 | -1000 | 120 | 90/0 - 0/90 - 90/0 - 0/90 |  | 466.5 |  | 0.07946 |  | 88.73 | 520 |  | 0.3 | RIM/H 134/137 |  |  | A&R
Table Upwind | 5262 | BL06R08 | BL | WMC | 0 | R08 | GF / UD ;RIM 135 | 2.9 | 20.15 | 58.435 | 130.2 | 20.4725 | basic reference | 2007-09-07 | 2007-09-10 | CA | 10 | -2.4 |  |  | -41.07128 |  | 176085 |  |  | 3 |  | Instron 100 kN |  |  |  | 25.4 | Ambient |  | some trapped air underneath lower, front tab (near edge gauge section); should be invalid? Windows computer showed 'Iap module shut down'-message; tested specimen burned in ashing furnace (28/03/08) |  |  | 100 | 4 | 1 | GF / UD | A&R | 2007-05-22 | 2.6 | 330 - 340 | 963 | UpWind | 3 | 2007-05-09 | 100/30 | PPG 2002 | Saertex | 290 - 300 |  | 1.19 |  | 1000 | 4 | S15EU910-00950-00500-100000 | 400 | 10hrs @ 70ºC | RIM 135 | -1000 | 120 | 90/0 - 0/90 - 90/0 - 0/90 |  | 466.5 |  | 0.07946 |  | 88.73 | 520 |  | 0.3 | RIM/H 134/137 |  |  | A&R
Table Upwind | 5263 | BL07R08 | BL | WMC | 0 | R08 | GF / UD ;RIM 135 | 2.9 | 20.18 | 58.522 | 130.27 | 20.4975 | basic reference | 2007-08-28 | 2007-08-28 | CA | 10 | -2.6 |  |  | -44.42774 |  | 2920 |  |  | 3 |  | Schenck 100 kN |  |  |  | 25.6 | Ambient |  |  |  |  | 140 | 4 | 1 | GF / UD | A&R | 2007-05-22 | 2.6 | 330 - 340 | 963 | UpWind | 3 | 2007-05-09 | 100/30 | PPG 2002 | Saertex | 290 - 300 |  | 1.19 |  | 1000 | 4 | S15EU910-00950-00500-100000 | 400 | 10hrs @ 70ºC | RIM 135 | -1000 | 120 | 90/0 - 0/90 - 90/0 - 0/90 |  | 466.5 |  | 0.07946 |  | 88.73 | 520 |  | 0.3 | RIM/H 134/137 |  |  | A&R
Table Upwind | 5264 | BL08R08 | BL | WMC | 0 | R08 | GF / UD ;RIM 135 | 2.91 | 20.16 | 58.6656 | 130.14 | 20.515 | basic reference | 2007-10-29 | 2007-10-29 | STT |  | 52.9 | 2.5291 | 0.2705 | 901.7209 |  | 1 |  | 1 |  | 37.9815 | Instron 100 kN |  |  |  | 23.2 | Ambient | WMC-2008-58 | some trapped air underneath lower, back tab (near edge gauge section); test restarted due to tripped limit (first run 33kN reached); specimen torn apart and sent to ECN for microscopic research (11/02/2009) |  | CSG, BTB | 100 | 4 | 1 | GF / UD | A&R | 2007-05-22 | 2.6 | 330 - 340 | 963 | UpWind | 3 | 2007-05-09 | 100/30 | PPG 2002 | Saertex | 290 - 300 |  | 1.19 |  | 1000 | 4 | S15EU910-00950-00500-100000 | 400 | 10hrs @ 70ºC | RIM 135 | -1000 | 120 | 90/0 - 0/90 - 90/0 - 0/90 |  | 466.5 |  | 0.07946 |  | 88.73 | 520 |  | 0.3 | RIM/H 134/137 |  |  | A&R
Table Upwind | 5265 | BL09R08 | BL | WMC | 0 | R08 | GF / UD ;RIM 135 | 2.895 | 20.17 | 58.39215 | 130.41 | 20.55 |  | 2007-10-23 | 2007-10-23 | STC |  | -31.5 | -1.688 |  | -539.4561 |  | 1 |  | 1 |  | 37.9425 | Instron 100 kN |  |  |  | 24.5 | Ambient | WMC-2008-58 | some trapped air underneath lower, back tab (near edge gauge section) |  | SG, BTB | 75 | 4 | 1 | GF / UD | A&R | 2007-05-22 | 2.6 | 330 - 340 | 963 | UpWind | 3 | 2007-05-09 | 100/30 | PPG 2002 | Saertex | 290 - 300 |  | 1.19 |  | 1000 | 4 | S15EU910-00950-00500-100000 | 400 | 10hrs @ 70ºC | RIM 135 | -1000 | 120 | 90/0 - 0/90 - 90/0 - 0/90 |  | 466.5 |  | 0.07946 |  | 88.73 | 520 |  | 0.3 | RIM/H 134/137 |  |  | A&R
Table Upwind | 5266 | BL10R08 | BL | WMC | 0 | R08 | GF / UD ;RIM 135 | 2.91 | 20.25 | 58.9275 | 130.54 | 20.5175 | basic reference | 2007-08-28 | 2007-08-30 | CA | 10 | -2.6 |  |  | -44.12201 |  | 281371 |  |  | 3 |  | ZB 100 kN |  |  |  | 25.2 | Ambient |  |  |  |  | 60 Nm | 4 | 1 | GF / UD | A&R | 2007-05-22 | 2.6 | 330 - 340 | 963 | UpWind | 3 | 2007-05-09 | 100/30 | PPG 2002 | Saertex | 290 - 300 |  | 1.19 |  | 1000 | 4 | S15EU910-00950-00500-100000 | 400 | 10hrs @ 70ºC | RIM 135 | -1000 | 120 | 90/0 - 0/90 - 90/0 - 0/90 |  | 466.5 |  | 0.07946 |  | 88.73 | 520 |  | 0.3 | RIM/H 134/137 |  |  | A&R
Table Upwind | 5267 | BL11R08 | BL | WMC | 0 | R08 | GF / UD ;RIM 135 | 2.91 | 20.19 | 58.7529 | 130.44 | 20.485 | basic reference | 2007-08-28 | 2007-08-29 | CA | 10 | -2.4 |  |  | -40.84905 |  | 214509 |  |  | 3 |  | Schenck 100 kN |  |  |  | 25.2 | Ambient |  |  |  |  | 140 | 4 | 1 | GF / UD | A&R | 2007-05-22 | 2.6 | 330 - 340 | 963 | UpWind | 3 | 2007-05-09 | 100/30 | PPG 2002 | Saertex | 290 - 300 |  | 1.19 |  | 1000 | 4 | S15EU910-00950-00500-100000 | 400 | 10hrs @ 70ºC | RIM 135 | -1000 | 120 | 90/0 - 0/90 - 90/0 - 0/90 |  | 466.5 |  | 0.07946 |  | 88.73 | 520 |  | 0.3 | RIM/H 134/137 |  |  | A&R
Table Upwind | 5268 | BL12R08 | BL | WMC | 0 | R08 | GF / UD ;RIM 135 | 2.915 | 20.22 | 58.9413 | 130.05 | 20.59 | basic reference | 2007-09-17 | 2007-11-01 | CA | 10 | -2 |  |  | -33.93206 |  | 23096410 |  |  | 6 |  | Schenck 100 kN |  |  |  | 25.8 | Ambient |  | trapped air underneath large part of lower, front tab |  |  | 140 | 4 | 1 | GF / UD | A&R | 2007-05-22 | 2.6 | 330 - 340 | 963 | UpWind | 3 | 2007-05-09 | 100/30 | PPG 2002 | Saertex | 290 - 300 |  | 1.19 |  | 1000 | 4 | S15EU910-00950-00500-100000 | 400 | 10hrs @ 70ºC | RIM 135 | -1000 | 120 | 90/0 - 0/90 - 90/0 - 0/90 |  | 466.5 |  | 0.07946 |  | 88.73 | 520 |  | 0.3 | RIM/H 134/137 |  |  | A&R
Table Upwind | 5269 | BL14R08 | BL | WMC | 0 | R08 | GF / UD ;RIM 135 | 2.91 | 20.39 | 59.3349 | 129.22 | 20.68 | basic reference | 2007-08-30 | 2007-08-31 | CA | 10 | -2.4 |  |  | -40.44837 |  | 8971 |  |  | 3 |  | Schenck 100 kN |  |  |  | 25.4 | Ambient |  |  |  |  | 140 | 4 | 1 | GF / UD | A&R | 2007-05-22 | 2.6 | 330 - 340 | 963 | UpWind | 3 | 2007-05-09 | 100/30 | PPG 2002 | Saertex | 290 - 300 |  | 1.19 |  | 1000 | 4 | S15EU910-00950-00500-100000 | 400 | 10hrs @ 70ºC | RIM 135 | -1000 | 120 | 90/0 - 0/90 - 90/0 - 0/90 |  | 466.5 |  | 0.07946 |  | 88.73 | 520 |  | 0.3 | RIM/H 134/137 |  |  | A&R
Table Upwind | 5270 | BL15R08 | BL | WMC | 0 | R08 | GF / UD ;RIM 135 | 2.905 | 20.19 | 58.65195 | 129.24 | 20.465 | basic reference | 2007-08-31 | 2008-01-08 | CA | -2.5 | 8 |  |  | 136.3979 |  | 204282 |  |  | 3 | 35.24975 | Schenck 100 kN |  |  |  |  | Ambient |  | stopped and postponed because grips need adjusment; data file corrupt |  |  | 120 | 4 | 1 | GF / UD | A&R | 2007-05-22 | 2.6 | 330 - 340 | 963 | UpWind | 3 | 2007-05-09 | 100/30 | PPG 2002 | Saertex | 290 - 300 |  | 1.19 |  | 1000 | 4 | S15EU910-00950-00500-100000 | 400 | 10hrs @ 70ºC | RIM 135 | -1000 | 120 | 90/0 - 0/90 - 90/0 - 0/90 |  | 466.5 |  | 0.07946 |  | 88.73 | 520 |  | 0.3 | RIM/H 134/137 |  |  | A&R
Table Upwind | 5271 | BL16R08 | BL | WMC | 0 | R08 | GF / UD ;RIM 135 | 2.92 | 20.17 | 58.8964 | 129.19 | 20.49 | basic reference | 2007-09-11 | 2007-09-12 | CA | 10 | -2.2 |  |  | -37.35373 |  | 357370 |  |  | 6 |  | Schenck 100 kN |  |  |  | 27.6 | Ambient |  | Temperature sensor detached |  |  | 140 | 4 | 1 | GF / UD | A&R | 2007-05-22 | 2.6 | 330 - 340 | 963 | UpWind | 3 | 2007-05-09 | 100/30 | PPG 2002 | Saertex | 290 - 300 |  | 1.19 |  | 1000 | 4 | S15EU910-00950-00500-100000 | 400 | 10hrs @ 70ºC | RIM 135 | -1000 | 120 | 90/0 - 0/90 - 90/0 - 0/90 |  | 466.5 |  | 0.07946 |  | 88.73 | 520 |  | 0.3 | RIM/H 134/137 |  |  | A&R
Table Upwind | 5272 | BL17R08 | BL | WMC | 0 | R08 | GF / UD ;RIM 135 | 2.93 | 20.19 | 59.1567 | 129.19 | 20.5075 | basic reference | 2007-08-31 | 2007-09-11 | CA | 2 | -12.5 |  |  | -211.3032 |  | 5678332 |  |  | 6 |  | Schenck 100 kN |  |  |  | 25 | Ambient |  | Temperature sensor detached |  |  | 140 | 4 | 1 | GF / UD | A&R | 2007-05-22 | 2.6 | 330 - 340 | 963 | UpWind | 3 | 2007-05-09 | 100/30 | PPG 2002 | Saertex | 290 - 300 |  | 1.19 |  | 1000 | 4 | S15EU910-00950-00500-100000 | 400 | 10hrs @ 70ºC | RIM 135 | -1000 | 120 | 90/0 - 0/90 - 90/0 - 0/90 |  | 466.5 |  | 0.07946 |  | 88.73 | 520 |  | 0.3 | RIM/H 134/137 |  |  | A&R
Table Upwind | 5273 | BL18R08 | BL | WMC | 0 | R08 | GF / UD ;RIM 135 | 2.92 | 20.18 | 58.9256 | 129.31 | 20.555 | basic reference | 2007-09-10 | 2007-09-11 | CA | -0.4 | 24 |  |  | 407.2933 |  | 15820 |  |  | 3 |  | Instron 100 kN |  |  |  | 26 | Ambient |  | interrupted once |  |  | 100 | 4 | 1 | GF / UD | A&R | 2007-05-22 | 2.6 | 330 - 340 | 963 | UpWind | 3 | 2007-05-09 | 100/30 | PPG 2002 | Saertex | 290 - 300 |  | 1.19 |  | 1000 | 4 | S15EU910-00950-00500-100000 | 400 | 10hrs @ 70ºC | RIM 135 | -1000 | 120 | 90/0 - 0/90 - 90/0 - 0/90 |  | 466.5 |  | 0.07946 |  | 88.73 | 520 |  | 0.3 | RIM/H 134/137 |  |  | A&R
Table Upwind | 5274 | BL19R08 | BL | WMC | 0 | R08 | GF / UD ;RIM 135 | 2.91 | 20.19 | 58.7529 | 129.16 | 20.48 | basic reference | 2007-09-11 | 2007-09-11 | CA | -0.4 | 24 |  |  | 408.4905 |  | 15364 |  |  | 3 |  | Instron 100 kN |  |  |  | 27.2 | Ambient |  | interrupted once |  |  | 100 | 4 | 1 | GF / UD | A&R | 2007-05-22 | 2.6 | 330 - 340 | 963 | UpWind | 3 | 2007-05-09 | 100/30 | PPG 2002 | Saertex | 290 - 300 |  | 1.19 |  | 1000 | 4 | S15EU910-00950-00500-100000 | 400 | 10hrs @ 70ºC | RIM 135 | -1000 | 120 | 90/0 - 0/90 - 90/0 - 0/90 |  | 466.5 |  | 0.07946 |  | 88.73 | 520 |  | 0.3 | RIM/H 134/137 |  |  | A&R
Table Upwind | 5275 | BL21R08 | BL | WMC | 0 | R08 | GF / UD ;RIM 135 | 2.885 | 20.18 | 58.2193 | 129.32 | 20.445 | long life | 2007-09-21 | 2007-10-11 | CA | -0.4 | 11 |  |  | 188.9408 |  | 13854501 |  |  | 10 |  | Instron 100 kN |  |  |  | 25.4 | Ambient |  | interrupted twice; Temperature sensor rebonded at 8033756 cycles |  |  | 40 | 4 | 1 | GF / UD | A&R | 2007-05-22 | 2.6 | 330 - 340 | 963 | UpWind | 3 | 2007-05-09 | 100/30 | PPG 2002 | Saertex | 290 - 300 |  | 1.19 |  | 1000 | 4 | S15EU910-00950-00500-100000 | 400 | 10hrs @ 70ºC | RIM 135 | -1000 | 120 | 90/0 - 0/90 - 90/0 - 0/90 |  | 466.5 |  | 0.07946 |  | 88.73 | 520 |  | 0.3 | RIM/H 134/137 |  |  | A&R
Table Upwind | 5276 | BL22R08 | BL | WMC | 0 | R08 | GF / UD ;RIM 135 | 2.885 | 20.19 | 58.24815 | 129.32 | 20.41 | basic reference | 2007-11-02 | 2007-11-05 | CA | 10 | -2.2 |  |  | -37.76944 |  | 326837 |  |  | 6 | 37.76825 | Schenck 100 kN |  |  |  | 28 | Ambient |  |  |  | SG, BTB | 100 | 4 | 1 | GF / UD | A&R | 2007-05-22 | 2.6 | 330 - 340 | 963 | UpWind | 3 | 2007-05-09 | 100/30 | PPG 2002 | Saertex | 290 - 300 |  | 1.19 |  | 1000 | 4 | S15EU910-00950-00500-100000 | 400 | 10hrs @ 70ºC | RIM 135 | -1000 | 120 | 90/0 - 0/90 - 90/0 - 0/90 |  | 466.5 |  | 0.07946 |  | 88.73 | 520 |  | 0.3 | RIM/H 134/137 |  |  | A&R
Table Upwind | 5277 | BL23R08 | BL | WMC | 0 | R08 | GF / UD ;RIM 135 | 2.895 | 20.2 | 58.479 | 129.23 | 20.315 | basic reference | 2007-09-11 | 2007-09-13 | CA | -0.4 | 15 |  |  | 256.5023 |  | 712056 |  |  | 6 |  | Instron 100 kN |  |  |  | 26 | Ambient |  |  |  |  | 100 | 4 | 1 | GF / UD | A&R | 2007-05-22 | 2.6 | 330 - 340 | 963 | UpWind | 3 | 2007-05-09 | 100/30 | PPG 2002 | Saertex | 290 - 300 |  | 1.19 |  | 1000 | 4 | S15EU910-00950-00500-100000 | 400 | 10hrs @ 70ºC | RIM 135 | -1000 | 120 | 90/0 - 0/90 - 90/0 - 0/90 |  | 466.5 |  | 0.07946 |  | 88.73 | 520 |  | 0.3 | RIM/H 134/137 |  |  | A&R
Table Upwind | 5278 | BL24R08 | BL | WMC | 0 | R08 | GF / UD ;RIM 135 | 2.91 | 20.22 | 58.8402 | 129.23 | 20.2225 | basic reference | 2007-09-12 | 2007-09-17 | CA | 10 | -2 |  |  | -33.99037 |  | 1492896 |  |  | 6 |  | Schenck 100 kN |  |  |  | 26.4 | Ambient |  |  |  |  | 140 | 4 | 1 | GF / UD | A&R | 2007-05-22 | 2.6 | 330 - 340 | 963 | UpWind | 3 | 2007-05-09 | 100/30 | PPG 2002 | Saertex | 290 - 300 |  | 1.19 |  | 1000 | 4 | S15EU910-00950-00500-100000 | 400 | 10hrs @ 70ºC | RIM 135 | -1000 | 120 | 90/0 - 0/90 - 90/0 - 0/90 |  | 466.5 |  | 0.07946 |  | 88.73 | 520 |  | 0.3 | RIM/H 134/137 |  |  | A&R
Table Upwind | 5279 | BL25R08 | BL | WMC | 0 | R08 | GF / UD ;RIM 135 | 2.91 | 20.2 | 58.782 | 129.26 | 20.13 | basic reference | 2007-09-17 | 2007-09-20 | CA | -0.4 | 13 |  |  | 221.1561 |  | 1875316 |  |  | 8 |  | Instron 100 kN |  |  |  | 25 | Ambient |  |  |  |  | 100 | 4 | 1 | GF / UD | A&R | 2007-05-22 | 2.6 | 330 - 340 | 963 | UpWind | 3 | 2007-05-09 | 100/30 | PPG 2002 | Saertex | 290 - 300 |  | 1.19 |  | 1000 | 4 | S15EU910-00950-00500-100000 | 400 | 10hrs @ 70ºC | RIM 135 | -1000 | 120 | 90/0 - 0/90 - 90/0 - 0/90 |  | 466.5 |  | 0.07946 |  | 88.73 | 520 |  | 0.3 | RIM/H 134/137 |  |  | A&R
Table Upwind | 5280 | BL26R08 | BL | WMC | 0 | R08 | GF / UD ;RIM 135 | 2.925 | 20.17 | 58.99725 | 129.24 | 20.0825 | basic reference | 2007-09-13 | 2007-09-17 | CA | -0.4 | 13 |  |  | 220.3493 |  | 1013452 |  |  | 8 |  | Instron 100 kN |  |  |  | 25.5 | Ambient |  |  |  |  | 100 | 4 | 1 | GF / UD | A&R | 2007-05-22 | 2.6 | 330 - 340 | 963 | UpWind | 3 | 2007-05-09 | 100/30 | PPG 2002 | Saertex | 290 - 300 |  | 1.19 |  | 1000 | 4 | S15EU910-00950-00500-100000 | 400 | 10hrs @ 70ºC | RIM 135 | -1000 | 120 | 90/0 - 0/90 - 90/0 - 0/90 |  | 466.5 |  | 0.07946 |  | 88.73 | 520 |  | 0.3 | RIM/H 134/137 |  |  | A&R
Table Upwind | 5281 | BS11R08 | BS | WMC | 0 | R08 | GF / UD ;RIM 135 | 2.995 | 20.18 | 60.4391 | 132.77 | 20.1725 | basic reference | 2007-10-12 | 2007-10-26 | CA | -1 | 12 |  |  | 198.547 |  | 1961631 |  |  | 3 | 35.465 | ZB 100 kN |  |  |  | 25.2 | Ambient |  |  |  | CG, BTB | 50 Nm | 4 | 1 | GF / UD | A&R | 2007-07-09 |  | 330 - 340 | 963 | UpWind | 3 |  | 100/30 | PPG 2002 | Saertex | ± 310 |  |  |  |  | 4 | S15EU910-00950-00500-100000 |  | 10hrs @ 70ºC | RIM 135 |  |  | 90/0 - 0/90 - 90/0 - 0/90 | [9 empty] | RIM/H 134/137 |  |  | A&R
Table Upwind | 5282 | BS12R08 | BS | WMC | 0 | R08 | GF / UD ;RIM 135 | 3 | 20.2 | 60.6 | 132.62 | 19.99 | basic reference | 2007-10-11 | 2007-10-12 | CA | -0.4 | 18.5 |  |  | 305.2805 |  | 269320 |  |  | 3 |  | Instron 100 kN |  |  |  | 25.5 | Ambient |  |  |  |  | 50 | 4 | 1 | GF / UD | A&R | 2007-07-09 |  | 330 - 340 | 963 | UpWind | 3 |  | 100/30 | PPG 2002 | Saertex | ± 310 |  |  |  |  | 4 | S15EU910-00950-00500-100000 |  | 10hrs @ 70ºC | RIM 135 |  |  | 90/0 - 0/90 - 90/0 - 0/90 | [9 empty] | RIM/H 134/137 |  |  | A&R
Table Upwind | 5283 | BS13R08 | BS | WMC | 0 | R08 | GF / UD ;RIM 135 | 3.005 | 20.15 | 60.55075 | 132.48 | 20 | basic reference | 2007-10-12 | 2007-10-15 | CA | -0.4 | 13 |  |  | 214.6959 |  | 2050769 |  |  | 8 |  | Instron 100 kN |  |  |  | 25.2 | Ambient |  | contains coloured yarn; highest temp. recorded in last 500 cycles; tested specimen burned in ashing furnace (28/03/08) |  |  | 50 | 4 | 1 | GF / UD | A&R | 2007-07-09 |  | 330 - 340 | 963 | UpWind | 3 |  | 100/30 | PPG 2002 | Saertex | ± 310 |  |  |  |  | 4 | S15EU910-00950-00500-100000 |  | 10hrs @ 70ºC | RIM 135 |  |  | 90/0 - 0/90 - 90/0 - 0/90 | [9 empty] | RIM/H 134/137 |  |  | A&R
Table Upwind | 5284 | BS15R08 | BS | WMC | 0 | R08 | GF / UD ;RIM 135 | 3.04 | 20.11 | 61.1344 | 132.46 | 19.66 | basic reference | 2008-07-10 | 2008-08-25 | CA | 0.5 | 16 |  |  | 261.7184 |  | 37310825 | y |  | 10 | 36.88625 | ZB 100 kN |  |  |  | 27.3 | Ambient |  |  |  | CG / SG, BTB | 50 Nm | 4 | 1 | GF / UD | A&R | 2007-07-09 |  | 330 - 340 | 963 | UpWind | 3 |  | 100/30 | PPG 2002 | Saertex | ± 310 |  |  |  |  | 4 | S15EU910-00950-00500-100000 |  | 10hrs @ 70ºC | RIM 135 |  |  | 90/0 - 0/90 - 90/0 - 0/90 | [9 empty] | RIM/H 134/137 |  |  | A&R
Table Upwind | 5285 | BS16R08 | BS | WMC | 0 | R08 | GF / UD ;RIM 135 | 3.045 | 20.18 | 61.4481 | 132.46 | 19.65 | basic reference | 2008-08-01 | 2008-08-01 | CA | 2 | -15 |  |  | -244.1084 |  | 2511 |  |  | 3 | 37.0155 | Schenck 100 kN |  |  |  | 26.2 | Ambient |  |  |  | CG / SG, BTB | 150 | 4 | 1 | GF / UD | A&R | 2007-07-09 |  | 330 - 340 | 963 | UpWind | 3 |  | 100/30 | PPG 2002 | Saertex | ± 310 |  |  |  |  | 4 | S15EU910-00950-00500-100000 |  | 10hrs @ 70ºC | RIM 135 |  |  | 90/0 - 0/90 - 90/0 - 0/90 | [9 empty] | RIM/H 134/137 |  |  | A&R
Table Upwind | 5286 | BS17R08 | BS | WMC | 0 | R08 | GF / UD ;RIM 135 | 3.045 | 20.14 | 61.3263 | 132.39 | 19.71 | basic reference | 2008-06-06 | 2008-06-09 | CA | 0.9 | 37.2 |  |  | 606.5913 |  | 170371 |  |  | 3 | 36.355 | Instron 100 kN |  |  |  | 26.1 | Ambient |  |  |  | SG, BTB | 100 | 4 | 1 | GF / UD | A&R | 2007-07-09 |  | 330 - 340 | 963 | UpWind | 3 |  | 100/30 | PPG 2002 | Saertex | ± 310 |  |  |  |  | 4 | S15EU910-00950-00500-100000 |  | 10hrs @ 70ºC | RIM 135 |  |  | 90/0 - 0/90 - 90/0 - 0/90 | [9 empty] | RIM/H 134/137 |  |  | A&R
Table Upwind | 5287 | BS21R08 | BS | WMC | 0 | R08 | GF / UD ;RIM 135 | 3.04 | 20.12 | 61.1648 | 132.38 | 19.9075 | basic reference | 2007-10-23 | 2007-10-23 | STC |  | -34 | -1.4905 |  | -555.8753 |  | 1 |  | 1 |  | 36.4235 | Instron 100 kN |  |  |  | 24.2 | Ambient | WMC-2008-58 |  |  | SG, BTB | 75 | 4 | 1 | GF / UD | A&R | 2007-07-09 |  | 330 - 340 | 963 | UpWind | 3 |  | 100/30 | PPG 2002 | Saertex | ± 310 |  |  |  |  | 4 | S15EU910-00950-00500-100000 |  | 10hrs @ 70ºC | RIM 135 |  |  | 90/0 - 0/90 - 90/0 - 0/90 | [9 empty] | RIM/H 134/137 |  |  | A&R
Table Upwind | 5288 | BS22R08 | BS | WMC | 0 | R08 | GF / UD ;RIM 135 | 3.03 | 20.1 | 60.903 | 132.39 | 19.935 | basic reference | 2007-10-05 | 2007-10-11 | CA | -1 | 14 |  |  | 229.8737 |  | 656467 |  |  | 3 | 32.1195 | ZB 100 kN |  |  |  | 27.1 | Ambient |  |  |  | CG, BTB | 60 Nm | 4 | 1 | GF / UD | A&R | 2007-07-09 |  | 330 - 340 | 963 | UpWind | 3 |  | 100/30 | PPG 2002 | Saertex | ± 310 |  |  |  |  | 4 | S15EU910-00950-00500-100000 |  | 10hrs @ 70ºC | RIM 135 |  |  | 90/0 - 0/90 - 90/0 - 0/90 | [9 empty] | RIM/H 134/137 |  |  | A&R
Table Upwind | 5289 | BS23R08 | BS | WMC | 0 | R08 | GF / UD ;RIM 135 | 3.01 | 20.14 | 60.6214 | 132.45 | 19.9775 | basic reference | 2007-11-05 | 2007-11-05 | STT |  | 54.3 | 2.565 | 0.2385 | 895.7233 |  | 1 |  | 1 |  | 37.05625 | Schenck 100 kN |  |  |  | 25.1 | Ambient | WMC-2008-58 |  |  | CSG, BTB | 200 | 4 | 1 | GF / UD | A&R | 2007-07-09 |  | 330 - 340 | 963 | UpWind | 3 |  | 100/30 | PPG 2002 | Saertex | ± 310 |  |  |  |  | 4 | S15EU910-00950-00500-100000 |  | 10hrs @ 70ºC | RIM 135 |  |  | 90/0 - 0/90 - 90/0 - 0/90 | [9 empty] | RIM/H 134/137 |  |  | A&R
Table Upwind | 5290 | BS24R08 | BS | WMC | 0 | R08 | GF / UD ;RIM 135 | 2.99 | 20.18 | 60.3382 | 132.53 | 19.785 | basic reference | 2007-10-29 | 2007-10-29 | STT |  | 52 | 2.5145 | 0.276 | 861.8089 |  | 1 |  | 1 |  | 37.416 | Instron 100 kN |  |  |  | 23.4 | Ambient | WMC-2008-58 |  |  | CSG | 100 | 4 | 1 | GF / UD | A&R | 2007-07-09 |  | 330 - 340 | 963 | UpWind | 3 |  | 100/30 | PPG 2002 | Saertex | ± 310 |  |  |  |  | 4 | S15EU910-00950-00500-100000 |  | 10hrs @ 70ºC | RIM 135 |  |  | 90/0 - 0/90 - 90/0 - 0/90 | [9 empty] | RIM/H 134/137 |  |  | A&R
Table Upwind | 5291 | BT02R08 | BT | WMC | 0 | R08 | GF / UD ;RIM 135 | 2.87 | 19.76 | 56.7112 | 128.55 | 20.3425 | basic reference | 2008-07-23 | 2008-07-29 | CA | -0.4 | 15 |  |  | 264.498 |  | 1204389 |  |  | 6 | 38.38875 | Schenck 100 kN |  |  |  | 27.9 | Ambient |  |  |  | CG / SG, BTB | 75 | 4 | 1 | GF / UD | A&R | 2007-07-09 |  | 330 - 340 | 963 | UpWind | 3 |  | 100/30 | PPG 2002 | Saertex | ± 310 |  |  |  |  | 4 | S15EU910-00950-00500-100000 |  | 10hrs @ 70ºC | RIM 135 |  |  | 90/0 - 0/90 - 90/0 - 0/90 | [9 empty] | RIM/H 134/137 |  |  | A&R
Table Upwind | 5292 | BT03R08 | BT | WMC | 0 | R08 | GF / UD ;RIM 135 | 2.895 | 19.7 | 57.0315 | 128.49 | 20.295 | basic reference | 2007-11-05 | 2007-11-05 | STT |  | 51.7 | 2.2379 | 0.252 | 906.5166 |  | 1 |  | 1 |  | 40.506 | Schenck 100 kN |  |  |  | 25.7 | Ambient | WMC-2008-58 |  |  | CSG | 200 | 4 | 1 | GF / UD | A&R | 2007-07-09 |  | 330 - 340 | 963 | UpWind | 3 |  | 100/30 | PPG 2002 | Saertex | ± 310 |  |  |  |  | 4 | S15EU910-00950-00500-100000 |  | 10hrs @ 70ºC | RIM 135 |  |  | 90/0 - 0/90 - 90/0 - 0/90 | [9 empty] | RIM/H 134/137 |  |  | A&R
Table Upwind | 5293 | BT04R08 | BT | WMC | 0 | R08 | GF / UD ;RIM 135 | 2.875 | 19.7 | 56.6375 | 128.5 | 20.3875 | basic reference | 2007-11-02 | 2007-11-02 | STC |  | -32.1 | -1.43225 |  | -566.7623 |  | 1 |  | 1 |  | 38.414 | Schenck 100 kN |  |  |  | 27 | Ambient | WMC-2008-58 |  |  | SG, BTB | 100 | 4 | 1 | GF / UD | A&R | 2007-07-09 |  | 330 - 340 | 963 | UpWind | 3 |  | 100/30 | PPG 2002 | Saertex | ± 310 |  |  |  |  | 4 | S15EU910-00950-00500-100000 |  | 10hrs @ 70ºC | RIM 135 |  |  | 90/0 - 0/90 - 90/0 - 0/90 | [9 empty] | RIM/H 134/137 |  |  | A&R
Table Upwind | 5294 | BT05R08 | BT | WMC | 0 | R08 | GF / UD ;RIM 135 | 2.865 | 19.99 | 57.27135 | 128.44 | 20.475 | WP3 <=> WP7 cooperation | 2009-03-06 | 2009-03-09 | CA_SF | 0.1 | 20 |  |  | 349.2147 |  | 318059 |  |  | 6 | 36.4965 | ZB 100 kN |  |  |  | 24.1 | Ambient | WMC-2008-42 | postcured 2hr@65° to cure resin for optical fibre |  | CG / SG, BTB / FBG | 60 Nm | 4 | 1 | GF / UD | A&R | 2007-07-09 |  | 330 - 340 | 963 | UpWind | 3 |  | 100/30 | PPG 2002 | Saertex | ± 310 |  |  |  |  | 4 | S15EU910-00950-00500-100000 |  | 10hrs @ 70ºC | RIM 135 |  |  | 90/0 - 0/90 - 90/0 - 0/90 | [9 empty] | RIM/H 134/137 |  |  | A&R
Table Upwind | 5295 | BT06R08 | BT | WMC | 0 | R08 | GF / UD ;RIM 135 | 2.845 | 19.94 | 56.7293 | 128.34 | 20.39 | basic reference | 2007-11-05 | 2007-11-05 | STT |  | 51.8 | 2.598 | 0.2545 | 913.1084 |  | 1 |  | 1 |  | 38.8465 | Schenck 100 kN |  |  |  | 25.7 | Ambient | WMC-2008-58 |  |  | CSG, BTB | 200 | 4 | 1 | GF / UD | A&R | 2007-07-09 |  | 330 - 340 | 963 | UpWind | 3 |  | 100/30 | PPG 2002 | Saertex | ± 310 |  |  |  |  | 4 | S15EU910-00950-00500-100000 |  | 10hrs @ 70ºC | RIM 135 |  |  | 90/0 - 0/90 - 90/0 - 0/90 | [9 empty] | RIM/H 134/137 |  |  | A&R
Table Upwind | 5296 | BT07R08 | BT | WMC | 0 | R08 | GF / UD ;RIM 135 | 2.855 | 20 | 57.1 | 128.23 | 20.325 | basic reference | 2007-10-23 | 2007-10-23 | STC |  | -33.3 | -1.51095 |  | -583.1874 |  | 1 |  | 1 |  | 37.9575 | Instron 100 kN |  |  |  | 23.5 | Ambient | WMC-2008-58 |  |  | SG, BTB | 75 | 4 | 1 | GF / UD | A&R | 2007-07-09 |  | 330 - 340 | 963 | UpWind | 3 |  | 100/30 | PPG 2002 | Saertex | ± 310 |  |  |  |  | 4 | S15EU910-00950-00500-100000 |  | 10hrs @ 70ºC | RIM 135 |  |  | 90/0 - 0/90 - 90/0 - 0/90 | [9 empty] | RIM/H 134/137 |  |  | A&R
Table Upwind | 5297 | BT10R08 | BT | WMC | 0 | R08 | GF / UD ;RIM 135 | 2.87 | 20.09 | 57.6583 | 127.94 | 20.23 | basic reference | 2008-04-09 | 2008-04-14 | CA | 10 | -2.2 |  |  | -38.15582 |  | 1325327 |  |  | 6 | 38.223 | ZB 100 kN |  |  |  | 24.9 | Ambient |  | power interrupted |  | CG / SG, BTB | 60 Nm | 4 | 1 | GF / UD | A&R | 2007-07-09 |  | 330 - 340 | 963 | UpWind | 3 |  | 100/30 | PPG 2002 | Saertex | ± 310 |  |  |  |  | 4 | S15EU910-00950-00500-100000 |  | 10hrs @ 70ºC | RIM 135 |  |  | 90/0 - 0/90 - 90/0 - 0/90 | [9 empty] | RIM/H 134/137 |  |  | A&R
Table Upwind | 5298 | BT11R08 | BT | WMC | 0 | R08 | GF / UD ;RIM 135 | 2.88 | 20 | 57.6 | 127.98 | 20.245 | basic reference | 2008-04-14 | 2008-04-22 | CA | 10 | -2 |  |  | -34.72222 |  | 4125014 |  |  | 6 | 37.8685 | ZB 100 kN |  |  |  | 24.4 | Ambient |  | average max load ~-1.8 |  | CG / SG, BTB | 60 Nm | 4 | 1 | GF / UD | A&R | 2007-07-09 |  | 330 - 340 | 963 | UpWind | 3 |  | 100/30 | PPG 2002 | Saertex | ± 310 |  |  |  |  | 4 | S15EU910-00950-00500-100000 |  | 10hrs @ 70ºC | RIM 135 |  |  | 90/0 - 0/90 - 90/0 - 0/90 | [9 empty] | RIM/H 134/137 |  |  | A&R
Table Upwind | 5299 | BT13R08 | BT | WMC | 0 | R08 | GF / UD ;RIM 135 | 2.85 | 20.1 | 57.285 | 128.1 | 15.8375 | basic reference | 2007-10-11 | 2007-10-11 | CA | -1 | 20 |  |  | 349.1315 |  | 3029 |  |  | 3 |  | ZB 100 kN |  |  |  | 28.4 | Ambient |  | invalid strain measurement |  | CG | 60 Nm | 4 | 1 | GF / UD | A&R | 2007-07-09 |  | 330 - 340 | 963 | UpWind | 3 |  | 100/30 | PPG 2002 | Saertex | ± 310 |  |  |  |  | 4 | S15EU910-00950-00500-100000 |  | 10hrs @ 70ºC | RIM 135 |  |  | 90/0 - 0/90 - 90/0 - 0/90 | [9 empty] | RIM/H 134/137 |  |  | A&R
Table Upwind | 5300 | BT14R08 | BT | WMC | 0 | R08 | GF / UD ;RIM 135 | 2.88 | 20.03 | 57.6864 | 128.13 | 20.4025 | WP3 <=> WP7 cooperation | 2008-02-15 | 2008-02-18 | CA_SF | -1 | 14 |  |  | 242.6915 |  | 656885 |  |  | 3 | 38.845 | Schenck 100 kN |  |  |  | 22.5 | Ambient | WMC-2008-42 | contains coloured yarn; postcured 2hr@65° to cure resin for optical fibre |  | CG / SG, BTB / FBG | 85 | 4 | 1 | GF / UD | A&R | 2007-07-09 |  | 330 - 340 | 963 | UpWind | 3 |  | 100/30 | PPG 2002 | Saertex | ± 310 |  |  |  |  | 4 | S15EU910-00950-00500-100000 |  | 10hrs @ 70ºC | RIM 135 |  |  | 90/0 - 0/90 - 90/0 - 0/90 | [9 empty] | RIM/H 134/137 |  |  | A&R
Table Upwind | 5301 | BT28R08 | BT | WMC | 0 | R08 | GF / UD ;RIM 135 | 2.88 | 19.75 | 56.88 | 128.84 | 20.405 | basic reference | 2007-10-29 | 2007-10-29 | STT |  | 53.1 | 2.682 | 0.295 | 933.5443 |  | 1 |  | 1 |  | 40.009 | Instron 100 kN |  |  |  | 23.9 | Ambient | WMC-2008-58 | contains coloured yarn |  | CSG | 100 | 4 | 1 | GF / UD | A&R | 2007-07-09 |  | 330 - 340 | 963 | UpWind | 3 |  | 100/30 | PPG 2002 | Saertex | ± 310 |  |  |  |  | 4 | S15EU910-00950-00500-100000 |  | 10hrs @ 70ºC | RIM 135 |  |  | 90/0 - 0/90 - 90/0 - 0/90 | [9 empty] | RIM/H 134/137 |  |  | A&R
Table Upwind | 5302 | BU03R08 | BU | WMC | 0 | R08 | GF / UD ;RIM 135 | 2.925 | 19.96 | 58.383 | 129.54 | 20.46 | WP3 <=> WP7 cooperation | 2008-02-20 | 2008-02-25 | CA_SF | -1 | 14 |  |  | 239.7958 |  | 837905 |  |  | 3 | 37.945 | Schenck 100 kN |  |  |  |  | Ambient | WMC-2008-42 | postcured 2hr@65° to cure resin for optical fibre |  | CG / SG, BTB / FBG | 85 | 4 | 1 | GF / UD | A&R | 2007-07-09 |  | 330 - 340 | 963 | UpWind | 3 |  | 100/30 | PPG 2002 | Saertex | ± 310 |  |  |  |  | 4 | S15EU910-00950-00500-100000 |  | 10hrs @ 70ºC | RIM 135 |  |  | 90/0 - 0/90 - 90/0 - 0/90 | [9 empty] | RIM/H 134/137 |  |  | A&R
Table Upwind | 5303 | BU04R08 | BU | WMC | 0 | R08 | GF / UD ;RIM 135 | 2.935 | 19.74 | 57.9369 | 129.41 | 20.5875 | WP3 <=> WP7 cooperation | 2009-03-20 | 2009-03-30 | CA_SF | -1 | 12 |  |  | 207.1219 |  | 1431975 |  |  | 3 | 35.183 | ZB 100 kN |  |  |  |  | Ambient | WMC-2008-42 | postcured 2hr@65° to cure resin for optical fibre |  | CG / SG, BTB / FBG | 50 Nm | 4 | 1 | GF / UD | A&R | 2007-07-09 |  | 330 - 340 | 963 | UpWind | 3 |  | 100/30 | PPG 2002 | Saertex | ± 310 |  |  |  |  | 4 | S15EU910-00950-00500-100000 |  | 10hrs @ 70ºC | RIM 135 |  |  | 90/0 - 0/90 - 90/0 - 0/90 | [9 empty] | RIM/H 134/137 |  |  | A&R
Table Upwind | 5304 | BU06R08 | BU | WMC | 0 | R08 | GF / UD ;RIM 135 | 2.925 | 19.95 | 58.35375 | 128.97 | 20.63 |  | 2007-10-23 | 2007-10-23 | STC |  | -30.9 | -1.3778 |  | -529.529 |  | 1 |  | 1 |  | 37.516 | Instron 100 kN |  |  |  | 23.3 | Ambient | WMC-2008-58 |  |  | SG, BTB | 75 | 4 | 1 | GF / UD | A&R | 2007-07-09 |  | 330 - 340 | 963 | UpWind | 3 |  | 100/30 | PPG 2002 | Saertex | ± 310 |  |  |  |  | 4 | S15EU910-00950-00500-100000 |  | 10hrs @ 70ºC | RIM 135 |  |  | 90/0 - 0/90 - 90/0 - 0/90 | [9 empty] | RIM/H 134/137 |  |  | A&R
Table Upwind | 5305 | BU08R08 | BU | WMC | 0 | R08 | GF / UD ;RIM 135 | 2.9 | 19.94 | 57.826 | 128.47 | 20.795 | basic reference | 2007-10-29 | 2007-10-29 | STT |  | 56.1 | 2.7093 | 0.264 | 970.1518 |  | 1 |  | 1 |  | 38.9095 | Instron 100 kN |  |  |  | 23.2 | Ambient | WMC-2008-58 |  |  | CSG, BTB | 100 | 4 | 1 | GF / UD | A&R | 2007-07-09 |  | 330 - 340 | 963 | UpWind | 3 |  | 100/30 | PPG 2002 | Saertex | ± 310 |  |  |  |  | 4 | S15EU910-00950-00500-100000 |  | 10hrs @ 70ºC | RIM 135 |  |  | 90/0 - 0/90 - 90/0 - 0/90 | [9 empty] | RIM/H 134/137 |  |  | A&R
Table Upwind | 5306 | BU11R08 | BU | WMC | 0 | R08 | GF / UD ;RIM 135 | 2.995 | 19.95 | 59.75025 | 129.22 | 20.735 |  | 2008-05-09 | 2008-05-27 | CA | 0.9 | 26.4 |  |  | 441.8392 |  | 11301428 | y |  | 6 | 37.20275 | Schenck 100 kN |  |  |  | 24.6 | Ambient |  |  |  | CG / SG, BTB | 100 | 4 | 1 | GF / UD | A&R | 2007-07-09 |  | 330 - 340 | 963 | UpWind | 3 |  | 100/30 | PPG 2002 | Saertex | ± 310 |  |  |  |  | 4 | S15EU910-00950-00500-100000 |  | 10hrs @ 70ºC | RIM 135 |  |  | 90/0 - 0/90 - 90/0 - 0/90 | [9 empty] | RIM/H 134/137 |  |  | A&R
Table Upwind | 5307 | BU12R08 | BU | WMC | 0 | R08 | GF / UD ;RIM 135 | 3.05 | 19.99 | 60.9695 | 129.21 | 20.72 | WP3 <=> WP7 cooperation | 2009-01-12 | 2009-01-19 | CA_SF | 0.1 | 18 |  |  | 295.2296 |  | 2163765 |  |  | 6 | 36.50325 | ZB 100 kN |  |  |  |  | Ambient | WMC-2008-42 | postcured 2hr@65° to cure resin for optical fibre |  | CG / SG, BTB / FBG | 50 Nm | 4 | 1 | GF / UD | A&R | 2007-07-09 |  | 330 - 340 | 963 | UpWind | 3 |  | 100/30 | PPG 2002 | Saertex | ± 310 |  |  |  |  | 4 | S15EU910-00950-00500-100000 |  | 10hrs @ 70ºC | RIM 135 |  |  | 90/0 - 0/90 - 90/0 - 0/90 | [9 empty] | RIM/H 134/137 |  |  | A&R
Table Upwind | 5308 | BU13R08 | BU | WMC | 0 | R08 | GF / UD ;RIM 135 | 3.035 | 19.98 | 60.6393 | 129.28 | 20.545 | basic reference | 2007-10-29 | 2007-10-29 | STT |  | 50.9 |  | 0.248 | 839.3896 |  | 1 |  | 1 |  | 37.457 | Instron 100 kN |  |  |  | 24.2 | Ambient | WMC-2008-58 |  |  | CSG | 100 | 4 | 1 | GF / UD | A&R | 2007-07-09 |  | 330 - 340 | 963 | UpWind | 3 |  | 100/30 | PPG 2002 | Saertex | ± 310 |  |  |  |  | 4 | S15EU910-00950-00500-100000 |  | 10hrs @ 70ºC | RIM 135 |  |  | 90/0 - 0/90 - 90/0 - 0/90 | [9 empty] | RIM/H 134/137 |  |  | A&R
Table Upwind | 5309 | BU14R08 | BU | WMC | 0 | R08 | GF / UD ;RIM 135 | 3.045 | 19.9 | 60.5955 | 129.47 | 20.4225 |  | 2007-11-02 | 2007-11-02 | STC |  | -24.2 | -1.0233 |  | -399.3696 |  | 1 |  | 1 |  | 38.1155 | Schenck 100 kN |  |  |  | 27.1 | Ambient | WMC-2008-58 | corrupt file |  | SG, BTB | 100 | 4 | 1 | GF / UD | A&R | 2007-07-09 |  | 330 - 340 | 963 | UpWind | 3 |  | 100/30 | PPG 2002 | Saertex | ± 310 |  |  |  |  | 4 | S15EU910-00950-00500-100000 |  | 10hrs @ 70ºC | RIM 135 |  |  | 90/0 - 0/90 - 90/0 - 0/90 | [9 empty] | RIM/H 134/137 |  |  | A&R
Table Upwind | 5310 | BU15R08 | BU | WMC | 0 | R08 | GF / UD ;RIM 135 | 2.94 | 20 | 58.8 | 129.89 | 20.27 |  | 2008-07-21 | 2008-07-22 | CA | 0.9 | 40 |  |  | 680.2721 |  | 61022 |  |  | 2 | 40.01525 | Schenck 100 kN |  |  |  | 25 | Ambient |  | corrupt file |  | CG / SG, BTB | 120 | 4 | 1 | GF / UD | A&R | 2007-07-09 |  | 330 - 340 | 963 | UpWind | 3 |  | 100/30 | PPG 2002 | Saertex | ± 310 |  |  |  |  | 4 | S15EU910-00950-00500-100000 |  | 10hrs @ 70ºC | RIM 135 |  |  | 90/0 - 0/90 - 90/0 - 0/90 | [9 empty] | RIM/H 134/137 |  |  | A&R
Table Upwind | 5311 | BU16R08 | BU | WMC | 0 | R08 | GF / UD ;RIM 135 | 2.93 | 19.99 | 58.5707 | 129.76 | 20.525 |  | 2008-04-22 | 2008-06-03 | CA | 0.9 | 26.4 |  |  | 450.7373 |  | 16533956 | y |  | 6 | 37.44175 | ZB 100 kN |  |  |  | 25.3 | Ambient |  | Specimen taken out for test frame disconnection and moving; test stopped couple of times. Frequency raised from 6 to 8 Hz. Two temperature sensors |  | CG / SG, BTB | 60 Nm | 4 | 1 | GF / UD | A&R | 2007-07-09 |  | 330 - 340 | 963 | UpWind | 3 |  | 100/30 | PPG 2002 | Saertex | ± 310 |  |  |  |  | 4 | S15EU910-00950-00500-100000 |  | 10hrs @ 70ºC | RIM 135 |  |  | 90/0 - 0/90 - 90/0 - 0/90 | [9 empty] | RIM/H 134/137 |  |  | A&R
Table Upwind | 5312 | BU17R08 | BU | WMC | 0 | R08 | GF / UD ;RIM 135 | 2.95 | 19.98 | 58.941 | 129.7 | 20.3625 | WP3 <=> WP7 cooperation | 2008-02-11 | 2008-02-14 | CA_SF | -1 | 14 |  |  | 237.5257 |  | 642004 |  |  | 3 | 36.905 | Schenck 100 kN |  |  |  |  | Ambient | WMC-2008-42 | postcured 2hr@65° to cure resin for optical fibre |  | CG / SG, BTB / FBG | 85 | 4 | 1 | GF / UD | A&R | 2007-07-09 |  | 330 - 340 | 963 | UpWind | 3 |  | 100/30 | PPG 2002 | Saertex | ± 310 |  |  |  |  | 4 | S15EU910-00950-00500-100000 |  | 10hrs @ 70ºC | RIM 135 |  |  | 90/0 - 0/90 - 90/0 - 0/90 | [9 empty] | RIM/H 134/137 |  |  | A&R
Table Upwind | 5313 | BU19R08 | BU | WMC | 0 | R08 | GF / UD ;RIM 135 | 2.98 | 19.97 | 59.5106 | 129.46 | 20.185 |  | 2007-10-23 | 2007-10-23 | STC |  | -33 | -1.49415 |  | -554.5231 |  | 1 |  | 1 |  | 35.9915 | Instron 100 kN |  |  |  | 24 | Ambient | WMC-2008-58 |  |  | SG, BTB | 75 | 4 | 1 | GF / UD | A&R | 2007-07-09 |  | 330 - 340 | 963 | UpWind | 3 |  | 100/30 | PPG 2002 | Saertex | ± 310 |  |  |  |  | 4 | S15EU910-00950-00500-100000 |  | 10hrs @ 70ºC | RIM 135 |  |  | 90/0 - 0/90 - 90/0 - 0/90 | [9 empty] | RIM/H 134/137 |  |  | A&R
Table Upwind | 5314 | BU20R08 | BU | WMC | 0 | R08 | GF / UD ;RIM 135 | 2.94 | 19.97 | 58.7118 | 129.44 | 20.3425 |  | 2007-11-05 | 2007-11-05 | STT |  | 55.7 | 2.7445 | 0.252 | 948.702 |  | 1 |  | 1 |  | 37.427 | Schenck 100 kN |  |  |  | 25.5 | Ambient | WMC-2008-58 |  |  | CSG | 200 | 4 | 1 | GF / UD | A&R | 2007-07-09 |  | 330 - 340 | 963 | UpWind | 3 |  | 100/30 | PPG 2002 | Saertex | ± 310 |  |  |  |  | 4 | S15EU910-00950-00500-100000 |  | 10hrs @ 70ºC | RIM 135 |  |  | 90/0 - 0/90 - 90/0 - 0/90 | [9 empty] | RIM/H 134/137 |  |  | A&R
Table Upwind | 5315 | BU21R08 | BU | WMC | 0 | R08 | GF / UD ;RIM 135 | 2.91 | 19.97 | 58.1127 | 129.29 | 20.4125 | WP3 <=> WP7 cooperation | 2008-01-24 | 2008-01-25 | CA_SF | 0.1 | 18 |  |  | 309.743 |  | 228504 | y |  | 6 | 38.013 | Schenck 100 kN |  |  |  |  | Ambient | WMC-2008-42 | FBG measurement not useful (seemed broken from start of test?); FBG adhesive not postcured |  | CG / SG, BTB / FBG | 85 | 4 | 1 | GF / UD | A&R | 2007-07-09 |  | 330 - 340 | 963 | UpWind | 3 |  | 100/30 | PPG 2002 | Saertex | ± 310 |  |  |  |  | 4 | S15EU910-00950-00500-100000 |  | 10hrs @ 70ºC | RIM 135 |  |  | 90/0 - 0/90 - 90/0 - 0/90 | [9 empty] | RIM/H 134/137 |  |  | A&R
Table Upwind | 5316 | BU23R08 | BU | WMC | 0 | R08 | GF / UD ;RIM 135 | 2.93 | 19.94 | 58.4242 | 129.2 | 20.4475 |  | 2007-11-02 | 2007-11-02 | STC |  | -33.2 | -1.483 |  | -568.2577 |  | 1 |  | 1 |  | 37.1085 | Schenck 100 kN |  |  |  | 27.8 | Ambient | WMC-2008-58 |  |  | SG, BTB | 120 | 4 | 1 | GF / UD | A&R | 2007-07-09 |  | 330 - 340 | 963 | UpWind | 3 |  | 100/30 | PPG 2002 | Saertex | ± 310 |  |  |  |  | 4 | S15EU910-00950-00500-100000 |  | 10hrs @ 70ºC | RIM 135 |  |  | 90/0 - 0/90 - 90/0 - 0/90 | [9 empty] | RIM/H 134/137 |  |  | A&R
Table Upwind | 5317 | BU24R08 | BU | WMC | 0 | R08 | GF / UD ;RIM 135 | 2.98 | 19.89 | 59.2722 | 129.85 | 20.2425 |  | 2007-10-15 | 2007-10-23 | CA | -0.4 | 13 |  |  | 219.3271 |  | 5192982 |  |  | 8 |  | Instron 100 kN |  |  |  | 24.7 | Ambient |  |  |  |  | 50 | 4 | 1 | GF / UD | A&R | 2007-07-09 |  | 330 - 340 | 963 | UpWind | 3 |  | 100/30 | PPG 2002 | Saertex | ± 310 |  |  |  |  | 4 | S15EU910-00950-00500-100000 |  | 10hrs @ 70ºC | RIM 135 |  |  | 90/0 - 0/90 - 90/0 - 0/90 | [9 empty] | RIM/H 134/137 |  |  | A&R
Table Upwind | 5318 | BU26R08 | BU | WMC | 0 | R08 | GF / UD ;RIM 135 | 3.045 | 19.9 | 60.5955 | 129.84 | 20.285 | basic reference | 2007-10-29 | 2007-11-30 | CA | -0.4 | 21 |  |  | 346.5604 |  | 48267 |  |  | 3 |  | Instron 100 kN |  |  |  | 32 | Ambient |  | temperature >30ºC |  |  | 75 | 4 | 1 | GF / UD | A&R | 2007-07-09 |  | 330 - 340 | 963 | UpWind | 3 |  | 100/30 | PPG 2002 | Saertex | ± 310 |  |  |  |  | 4 | S15EU910-00950-00500-100000 |  | 10hrs @ 70ºC | RIM 135 |  |  | 90/0 - 0/90 - 90/0 - 0/90 | [9 empty] | RIM/H 134/137 |  |  | A&R
Table Upwind | 5319 | BU28R08 | BU | WMC | 0 | R08 | GF / UD ;RIM 135 | 3.01 | 19.95 | 60.0495 | 129.3 | 20.3325 |  | 2007-11-06 | 2007-11-09 | CA | 10 | -2.2 |  |  | -36.63644 |  | 1076791 |  |  | 6 |  | Schenck 100 kN |  |  |  | 26 | Ambient |  | measurement of first 562183 cycles lost, no initial stiffness measurement, only after 562183 cycles |  | CG | 100 | 4 | 1 | GF / UD | A&R | 2007-07-09 |  | 330 - 340 | 963 | UpWind | 3 |  | 100/30 | PPG 2002 | Saertex | ± 310 |  |  |  |  | 4 | S15EU910-00950-00500-100000 |  | 10hrs @ 70ºC | RIM 135 |  |  | 90/0 - 0/90 - 90/0 - 0/90 | [9 empty] | RIM/H 134/137 |  |  | A&R
Table Upwind | 5320 | BO02R07 | BO | RISOE | 0 | R07 | GF / UD ;RIM 135 | 4.515 | 19.66 | 88.7649 | 144.64 | 35.2975 | WP3 <=> WP7 cooperation |  |  | CA | 10 | -3.64 | 1 |  | -41.0072 |  | 2788 |  |  | 6 | 41 |  |  | MCL |  |  | Ambient |  |  |  | EXT / FBG |  | 6 | 1 | GF / UD | A&R | 2007-05-22 | 2.6 | 330 - 340 | 963 | UpWind | 4.5 | 2007-05-10 | 100/30 | PPG 2002 | Saertex | 290 - 300 |  | 1.19 |  | 1000 | 6 | S15EU910-00950-00500-100000 | 400 | 10hrs @ 70ºC | RIM 135 | -1000 | 120 | 90/0 - 0/90 - 90/0 - 0/90 - 90/0 - 0/90 |  | 698.9 |  | 0.105 |  | 82.57 | 520 |  | 0.3 | RIM/H 134/137 |  |  | A&R
Table Upwind | 5321 | BO07R07 | BO | RISOE | 0 | R07 | GF / UD ;RIM 135 | 4.5 | 19.84 | 89.28 | 144.2 | 35.7225 | WP3 <=> WP7 cooperation |  |  | CA | 10 | -3.46 | 1 |  | -38.75448 |  | 16751 |  |  | 6 | 38.8 |  |  | MCL |  |  | Ambient |  |  |  | EXT / FBG |  | 6 | 1 | GF / UD | A&R | 2007-05-22 | 2.6 | 330 - 340 | 963 | UpWind | 4.5 | 2007-05-10 | 100/30 | PPG 2002 | Saertex | 290 - 300 |  | 1.19 |  | 1000 | 6 | S15EU910-00950-00500-100000 | 400 | 10hrs @ 70ºC | RIM 135 | -1000 | 120 | 90/0 - 0/90 - 90/0 - 0/90 - 90/0 - 0/90 |  | 698.9 |  | 0.105 |  | 82.57 | 520 |  | 0.3 | RIM/H 134/137 |  |  | A&R
Table Upwind | 5322 | BO10R07 | BO | RISOE | 0 | R07 | GF / UD ;RIM 135 | 4.495 | 19.88 | 89.3606 | 144.06 | 35.64 | WP3 <=> WP7 cooperation |  |  | CA | 10 | -3.2 | 1 |  | -35.80997 |  | 625343 |  |  | 6 | 35.8 |  |  | MCL |  |  | Ambient |  | Sensor signal strange from beginning |  | EXT / FBG |  | 6 | 1 | GF / UD | A&R | 2007-05-22 | 2.6 | 330 - 340 | 963 | UpWind | 4.5 | 2007-05-10 | 100/30 | PPG 2002 | Saertex | 290 - 300 |  | 1.19 |  | 1000 | 6 | S15EU910-00950-00500-100000 | 400 | 10hrs @ 70ºC | RIM 135 | -1000 | 120 | 90/0 - 0/90 - 90/0 - 0/90 - 90/0 - 0/90 |  | 698.9 |  | 0.105 |  | 82.57 | 520 |  | 0.3 | RIM/H 134/137 |  |  | A&R
Table Upwind | 5323 | BO13R07 | BO | RISOE | 0 | R07 | GF / UD ;RIM 135 | 4.495 | 19.8 | 89.001 | 144.58 | 35.6675 | WP3 <=> WP7 cooperation |  |  | CA | 10 | -3.16 | 1 |  | -35.50522 |  | 1455600 |  |  | 3 | 35.5 |  |  | MCL |  |  | Ambient |  | contains coloured yarn; Slow degradation of signal |  | EXT / FBG |  | 6 | 1 | GF / UD | A&R | 2007-05-22 | 2.6 | 330 - 340 | 963 | UpWind | 4.5 | 2007-05-10 | 100/30 | PPG 2002 | Saertex | 290 - 300 |  | 1.19 |  | 1000 | 6 | S15EU910-00950-00500-100000 | 400 | 10hrs @ 70ºC | RIM 135 | -1000 | 120 | 90/0 - 0/90 - 90/0 - 0/90 - 90/0 - 0/90 |  | 698.9 |  | 0.105 |  | 82.57 | 520 |  | 0.3 | RIM/H 134/137 |  |  | A&R
Table Upwind | 5324 | BO14R07 | BO | RISOE | 0 | R07 | GF / UD ;RIM 135 | 4.495 | 19.76 | 88.8212 | 144.69 | 34.68 | WP3 <=> WP7 cooperation |  |  | CA | 10 | -3.38 | 1 |  | -38.05398 |  | 225664 |  |  | 3 | 38.1 |  |  | MCL |  |  | Ambient |  |  |  | EXT / FBG |  | 6 | 1 | GF / UD | A&R | 2007-05-22 | 2.6 | 330 - 340 | 963 | UpWind | 4.5 | 2007-05-10 | 100/30 | PPG 2002 | Saertex | 290 - 300 |  | 1.19 |  | 1000 | 6 | S15EU910-00950-00500-100000 | 400 | 10hrs @ 70ºC | RIM 135 | -1000 | 120 | 90/0 - 0/90 - 90/0 - 0/90 - 90/0 - 0/90 |  | 698.9 |  | 0.105 |  | 82.57 | 520 |  | 0.3 | RIM/H 134/137 |  |  | A&R
Table Upwind | 5325 | BO15R07 | BO | RISOE | 0 | R07 | GF / UD ;RIM 135 | 4.505 | 19.9 | 89.6495 | 144.65 | 34.715 | WP3 <=> WP7 cooperation |  |  | CA | 10 | -3.07 | 1 |  | -34.24447 |  | 1283053 |  |  | 3 | 34.2 |  |  | MCL |  |  | Ambient |  |  |  | EXT / FBG |  | 6 | 1 | GF / UD | A&R | 2007-05-22 | 2.6 | 330 - 340 | 963 | UpWind | 4.5 | 2007-05-10 | 100/30 | PPG 2002 | Saertex | 290 - 300 |  | 1.19 |  | 1000 | 6 | S15EU910-00950-00500-100000 | 400 | 10hrs @ 70ºC | RIM 135 | -1000 | 120 | 90/0 - 0/90 - 90/0 - 0/90 - 90/0 - 0/90 |  | 698.9 |  | 0.105 |  | 82.57 | 520 |  | 0.3 | RIM/H 134/137 |  |  | A&R
Table Upwind | 5326 | BO22R07 | BO | RISOE | 0 | R07 | GF / UD ;RIM 135 | 4.475 | 19.87 | 88.91825 | 144.84 | 35.315 | WP3 <=> WP7 cooperation |  |  | CA | 10 | -3.24 | 1 |  | -36.43796 |  | 859 | y |  | 3 | 36.4 |  |  | MCL |  |  | Ambient |  | Cancelled due to bad signal from sensor |  | EXT / FBG |  | 6 | 1 | GF / UD | A&R | 2007-05-22 | 2.6 | 330 - 340 | 963 | UpWind | 4.5 | 2007-05-10 | 100/30 | PPG 2002 | Saertex | 290 - 300 |  | 1.19 |  | 1000 | 6 | S15EU910-00950-00500-100000 | 400 | 10hrs @ 70ºC | RIM 135 | -1000 | 120 | 90/0 - 0/90 - 90/0 - 0/90 - 90/0 - 0/90 |  | 698.9 |  | 0.105 |  | 82.57 | 520 |  | 0.3 | RIM/H 134/137 |  |  | A&R
Table Upwind | 5327 | CM01R08 | CM | WMC | 0 | R08 | GF / UD ;RIM 135 | 2.89 | 19.89 | 57.4821 | 128.28 | 20.65 | WP3 <=> WP7 cooperation | 2008-02-07 | 2008-02-11 | CA_SF | 0.1 | 20 |  |  | 347.9344 |  | 1003750 |  |  | 6 | 39.378 | Schenck 100 kN |  |  |  |  | Ambient | WMC-2008-42 | Clipgauge and strain gauge measurement far apart; stiffness from SG;postcured 2hr@65° to cure resin for optical fibre |  | CG / SG, BTB / FBG | 85 | 4 | 1 | GF / UD | GE |  | 2.6 | 320 | 963 | Upwind | 3 | 2007-09-21 | 100/30 | PPG 2002 | Saertex | 320 | 3 optical sensors embedded | 1.15 |  | 1000 | 4 | S15EU910-00950-00500-100000 |  |  | RIM 135 | 35 |  | (90/0 - 0/90)S |  | 391.3 |  |  |  |  | 0 |  |  | RIM/H 134/137 |  | 1156.8 | TW/RN/ES/Smartfibres
Table Upwind | 5328 | CM02R08 | CM | WMC | 0 | R08 | GF / UD ;RIM 135 | 2.93 | 19.76 | 57.8968 |  | 20.575 | WP3 <=> WP7 cooperation | 2007-11-05 | 2007-11-07 | CA_EF | 0.1 | 18 |  |  | 310.898 |  | 880932 |  |  | 6 | 38.82775 | ZB 100 kN |  |  |  |  | Ambient | WMC-2008-42 | embedded optical sensor |  | CG / SG, BTB / FBG | 50 Nm | 4 | 1 | GF / UD | GE |  | 2.6 | 320 | 963 | Upwind | 3 | 2007-09-21 | 100/30 | PPG 2002 | Saertex | 320 | 3 optical sensors embedded | 1.15 |  | 1000 | 4 | S15EU910-00950-00500-100000 |  |  | RIM 135 | 35 |  | (90/0 - 0/90)S |  | 391.3 |  |  |  |  | 0 |  |  | RIM/H 134/137 |  | 1156.8 | TW/RN/ES/Smartfibres
Table Upwind | 5329 | CM03R08 | CM | WMC | 0 | R08 | GF / UD ;RIM 135 | 2.925 | 19.82 | 57.9735 | 128.42 | 20.425 |  | 2008-01-21 | 2008-01-23 | CA | 0.1 | 20 |  |  | 344.9852 |  | 990763 |  |  | 6 | 37.758 | Instron 100 kN |  |  |  | 24.7 | Ambient |  | Clip gauge and strain gauge moduli 10GPa apart: calibration factor 10 times too high |  | CG / SG, BTB | 50 | 4 | 1 | GF / UD | GE |  | 2.6 | 320 | 963 | Upwind | 3 | 2007-09-21 | 100/30 | PPG 2002 | Saertex | 320 | 3 optical sensors embedded | 1.15 |  | 1000 | 4 | S15EU910-00950-00500-100000 |  |  | RIM 135 | 35 |  | (90/0 - 0/90)S |  | 391.3 |  |  |  |  | 0 |  |  | RIM/H 134/137 |  | 1156.8 | TW/RN/ES/Smartfibres
Table Upwind | 5330 | CM04R08 | CM | WMC | 0 | R08 | GF / UD ;RIM 135 | 2.88 | 19.86 | 57.1968 | 128.16 | 20.7125 | WP3 <=> WP7 cooperation | 2008-04-21 | 2008-04-25 | CA_SF | -1 | 13 |  |  | 227.2854 |  | 1306001 |  |  | 5 | 39.55875 | Schenck 100 kN |  |  |  | 25.4 | Ambient | WMC-2008-42 | optical fibre not bonded properly (yet) |  | CG / SG, BTB / FBG | 85 | 4 | 1 | GF / UD | GE |  | 2.6 | 320 | 963 | Upwind | 3 | 2007-09-21 | 100/30 | PPG 2002 | Saertex | 320 | 3 optical sensors embedded | 1.15 |  | 1000 | 4 | S15EU910-00950-00500-100000 |  |  | RIM 135 | 35 |  | (90/0 - 0/90)S |  | 391.3 |  |  |  |  | 0 |  |  | RIM/H 134/137 |  | 1156.8 | TW/RN/ES/Smartfibres
Table Upwind | 5331 | CM05R08 | CM | WMC | 0 | R08 | GF / UD ;RIM 135 | 2.86 | 19.84 | 56.7424 | 128.17 | 20.655 |  | 2008-01-23 | 2008-01-28 | CA | 0.1 | 20 |  |  | 352.4701 |  | 1096548 |  |  | 6 | 38.3075 | Instron 100 kN |  |  |  | 26.4 | Ambient |  | Clip gauge and strain gauge moduli 10GPa apart: calibration factor 10 times too high; Stiffness from SG |  | CG / SG, BTB | 50 | 4 | 1 | GF / UD | GE |  | 2.6 | 320 | 963 | Upwind | 3 | 2007-09-21 | 100/30 | PPG 2002 | Saertex | 320 | 3 optical sensors embedded | 1.15 |  | 1000 | 4 | S15EU910-00950-00500-100000 |  |  | RIM 135 | 35 |  | (90/0 - 0/90)S |  | 391.3 |  |  |  |  | 0 |  |  | RIM/H 134/137 |  | 1156.8 | TW/RN/ES/Smartfibres
Table Upwind | 5332 | CM06R08 | CM | WMC | 0 | R08 | GF / UD ;RIM 135 | 2.855 | 19.75 | 56.38625 |  | 20.785 | WP3 <=> WP7 cooperation | 2007-10-26 | 2007-11-05 | CA_EF | -1 | 12 |  |  | 212.8178 |  | 1498426 |  |  | 3 | 35.3165 | ZB 100 kN |  |  |  | 28.1 | Ambient | WMC-2008-42 | embedded optical sensor |  | CG / FBG | 50 Nm | 4 | 1 | GF / UD | GE |  | 2.6 | 320 | 963 | Upwind | 3 | 2007-09-21 | 100/30 | PPG 2002 | Saertex | 320 | 3 optical sensors embedded | 1.15 |  | 1000 | 4 | S15EU910-00950-00500-100000 |  |  | RIM 135 | 35 |  | (90/0 - 0/90)S |  | 391.3 |  |  |  |  | 0 |  |  | RIM/H 134/137 |  | 1156.8 | TW/RN/ES/Smartfibres
Table Upwind | 5333 | CM08R08 | CM | WMC | 0 | R08 | GF / UD ;RIM 135 | 2.92 | 19.83 | 57.9036 | 129.13 | 20.55 | WP3 <=> WP7 cooperation | 2008-02-05 | 2008-02-07 | CA_SF | 0.1 | 20 |  |  | 345.4017 |  | 804542 |  |  | 6 | 38.5625 | Schenck 100 kN |  |  |  |  | Ambient | WMC-2008-42 | optical fibre adhesive not postcured |  | CG / SG, BTB / FBG | 85 | 4 | 1 | GF / UD | GE |  | 2.6 | 320 | 963 | Upwind | 3 | 2007-09-21 | 100/30 | PPG 2002 | Saertex | 320 | 3 optical sensors embedded | 1.15 |  | 1000 | 4 | S15EU910-00950-00500-100000 |  |  | RIM 135 | 35 |  | (90/0 - 0/90)S |  | 391.3 |  |  |  |  | 0 |  |  | RIM/H 134/137 |  | 1156.8 | TW/RN/ES/Smartfibres
Table Upwind | 5334 | CM09R08 | CM | WMC | 0 | R08 | GF / UD ;RIM 135 | 2.965 | 19.82 | 58.7663 | 129.38 | 20.53 | freq & temp effect | 2008-11-13 | 2008-11-17 | CAM | 0.1 | 20 |  |  | 340.3311 |  | 1069571 |  |  | 8 | 37.23475 | Zwick 250 kN |  |  |  | 27.1 | Ambient |  |  |  | SG, BTB | 200 Nm | 4 | 1 | GF / UD | GE |  | 2.6 | 320 | 963 | Upwind | 3 | 2007-09-21 | 100/30 | PPG 2002 | Saertex | 320 | 3 optical sensors embedded | 1.15 |  | 1000 | 4 | S15EU910-00950-00500-100000 |  |  | RIM 135 | 35 |  | (90/0 - 0/90)S |  | 391.3 |  |  |  |  | 0 |  |  | RIM/H 134/137 |  | 1156.8 | TW/RN/ES/Smartfibres
Table Upwind | 5335 | CM10R08 | CM | WMC | 0 | R08 | GF / UD ;RIM 135 | 2.99 | 19.7 | 58.903 |  | 20.185 | WP3 <=> WP7 cooperation | 2007-11-14 | 2007-11-15 | CA_EF | 0.1 | 18.6 |  |  | 315.7734 |  | 409913 |  |  | 6 |  | Schenck 100 kN |  |  |  |  | Ambient | WMC-2008-42 | embedded optical sensor |  | CG / FBG | 120 | 4 | 1 | GF / UD | GE |  | 2.6 | 320 | 963 | Upwind | 3 | 2007-09-21 | 100/30 | PPG 2002 | Saertex | 320 | 3 optical sensors embedded | 1.15 |  | 1000 | 4 | S15EU910-00950-00500-100000 |  |  | RIM 135 | 35 |  | (90/0 - 0/90)S |  | 391.3 |  |  |  |  | 0 |  |  | RIM/H 134/137 |  | 1156.8 | TW/RN/ES/Smartfibres
Table Upwind | 5336 | CM12R08 | CM | WMC | 0 | R08 | GF / UD ;RIM 135 | 2.945 | 20.05 | 59.04725 | 129.74 | 20.4975 | freq & temp effect | 2008-10-14 | 2008-10-14 | CA | 0.1 | 32 |  |  | 541.9389 |  | 1045 |  |  | 2 | 36.92325 | Zwick 250 kN |  |  |  | 61.1 | 60ºC |  |  |  | SG, BTB | 275 Nm | 4 | 1 | GF / UD | GE |  | 2.6 | 320 | 963 | Upwind | 3 | 2007-09-21 | 100/30 | PPG 2002 | Saertex | 320 | 3 optical sensors embedded | 1.15 |  | 1000 | 4 | S15EU910-00950-00500-100000 |  |  | RIM 135 | 35 |  | (90/0 - 0/90)S |  | 391.3 |  |  |  |  | 0 |  |  | RIM/H 134/137 |  | 1156.8 | TW/RN/ES/Smartfibres
Table Upwind | 5337 | CM13R08 | CM | WMC | 0 | R08 | GF / UD ;RIM 135 | 2.975 | 20.31 | 60.42225 | 129.52 | 20.4925 | WP3 <=> WP7 cooperation | 2008-10-15 | 2008-10-15 | CA_EF | 0.1 | 32 |  |  | 529.6062 |  | 2374 |  |  | 2 | 36.5075 | Zwick 250 kN |  |  |  |  | 60ºC | WMC-2008-42 | contains optical fibre (no FBG) |  | SG, BTB | 275 Nm | 4 | 1 | GF / UD | GE |  | 2.6 | 320 | 963 | Upwind | 3 | 2007-09-21 | 100/30 | PPG 2002 | Saertex | 320 | 3 optical sensors embedded | 1.15 |  | 1000 | 4 | S15EU910-00950-00500-100000 |  |  | RIM 135 | 35 |  | (90/0 - 0/90)S |  | 391.3 |  |  |  |  | 0 |  |  | RIM/H 134/137 |  | 1156.8 | TW/RN/ES/Smartfibres
Table Upwind | 5338 | CM14R08 | CM | WMC | 0 | R08 | GF / UD ;RIM 135 | 2.95 | 20.27 | 59.7965 | 129.19 | 20.535 | WP3 <=> WP7 cooperation | 2009-03-09 | 2009-03-18 | CA_SF | -1 | 12 |  |  | 200.6806 |  | 2100631 |  |  | 3 | 37.2185 | ZB 100 kN |  |  |  | 25.3 | Ambient | WMC-2008-42 | Postcured 2hr@65° to cure resin for optical fibre |  | CG / SG, BTB / FBG | 50 Nm | 4 | 1 | GF / UD | GE |  | 2.6 | 320 | 963 | Upwind | 3 | 2007-09-21 | 100/30 | PPG 2002 | Saertex | 320 | 3 optical sensors embedded | 1.15 |  | 1000 | 4 | S15EU910-00950-00500-100000 |  |  | RIM 135 | 35 |  | (90/0 - 0/90)S |  | 391.3 |  |  |  |  | 0 |  |  | RIM/H 134/137 |  | 1156.8 | TW/RN/ES/Smartfibres
Table Upwind | 5339 | CM15R08 | CM | WMC | 0 | R08 | GF / UD ;RIM 135 | 2.915 | 20.25 | 59.02875 | 128.78 | 20.705 | freq & temp effect | 2008-09-11 | 2008-09-13 | CA | 0.1 | 18 |  |  | 304.9362 |  | 226008 |  |  | 6 |  | Zwick 250 kN |  |  |  | 59.8 | 60ºC |  |  |  |  | 135 Nm | 4 | 1 | GF / UD | GE |  | 2.6 | 320 | 963 | Upwind | 3 | 2007-09-21 | 100/30 | PPG 2002 | Saertex | 320 | 3 optical sensors embedded | 1.15 |  | 1000 | 4 | S15EU910-00950-00500-100000 |  |  | RIM 135 | 35 |  | (90/0 - 0/90)S |  | 391.3 |  |  |  |  | 0 |  |  | RIM/H 134/137 |  | 1156.8 | TW/RN/ES/Smartfibres
Table Upwind | 5340 | CM20R08 | CM | WMC | 0 | R08 | GF / UD ;RIM 135 | 3.015 | 20.27 | 61.11405 | 129.23 | 20.265 | WP3 <=> WP7 cooperation | 2008-01-25 | 2008-01-05 | CA_SF | 0.1 | 18 |  |  | 294.5313 |  | 4383408 |  |  | 6 | 36.09875 | Schenck 100 kN |  |  |  | 23.2 | Ambient | WMC-2008-42 | optical fibre adhesive not postcured |  | CG / SG, BTB / FBG | 85 | 4 | 1 | GF / UD | GE |  | 2.6 | 320 | 963 | Upwind | 3 | 2007-09-21 | 100/30 | PPG 2002 | Saertex | 320 | 3 optical sensors embedded | 1.15 |  | 1000 | 4 | S15EU910-00950-00500-100000 |  |  | RIM 135 | 35 |  | (90/0 - 0/90)S |  | 391.3 |  |  |  |  | 0 |  |  | RIM/H 134/137 |  | 1156.8 | TW/RN/ES/Smartfibres
Table Upwind | 5341 | CM21R08 | CM | WMC | 0 | R08 | GF / UD ;RIM 135 | 3.04 | 20.32 | 61.7728 | 128.91 | 20.1525 | WP3 <=> WP7 cooperation | 2008-10-15 | 2008-10-15 | CA_EF | 0.1 | 32 |  |  | 518.0274 |  | 1444 |  |  | 2 | 34.5235 | Zwick 250 kN |  |  |  |  | Ambient | WMC-2008-42 | contains optical fibre (no FBG); low pressure fix |  | SG, BTB | 275 Nm | 4 | 1 | GF / UD | GE |  | 2.6 | 320 | 963 | Upwind | 3 | 2007-09-21 | 100/30 | PPG 2002 | Saertex | 320 | 3 optical sensors embedded | 1.15 |  | 1000 | 4 | S15EU910-00950-00500-100000 |  |  | RIM 135 | 35 |  | (90/0 - 0/90)S |  | 391.3 |  |  |  |  | 0 |  |  | RIM/H 134/137 |  | 1156.8 | TW/RN/ES/Smartfibres
Table Upwind | 5342 | CM22R08 | CM | WMC | 0 | R08 | GF / UD ;RIM 135 | 3.015 | 20.23 | 60.99345 | 128.78 | 20.1675 |  | 2008-10-17 | 2008-10-24 | CA | 0.1 | 18 |  |  | 295.1137 |  | 3320841 |  |  | 6 | 37.2585 | Zwick 250 kN |  |  |  | 25.1 | Ambient |  | contains electrical wire (reference for cutting) |  | SG, BTB | 275 Nm | 4 | 1 | GF / UD | GE |  | 2.6 | 320 | 963 | Upwind | 3 | 2007-09-21 | 100/30 | PPG 2002 | Saertex | 320 | 3 optical sensors embedded | 1.15 |  | 1000 | 4 | S15EU910-00950-00500-100000 |  |  | RIM 135 | 35 |  | (90/0 - 0/90)S |  | 391.3 |  |  |  |  | 0 |  |  | RIM/H 134/137 |  | 1156.8 | TW/RN/ES/Smartfibres
Table Upwind | 5343 | BP07R07 | BP | RISOE | 0 | R07 | GF / UD ;RIM 135 | 4.375 | 19.96 | 87.325 | 144.22 | 35.1825 | WP3 <=> WP7 cooperation |  |  | CA | 10 | -4.08 | 1 |  | -46.72202 |  | 16350 |  |  | 3 | 46.7 |  |  | MCL |  |  | Ambient |  | Unstable signal from sensor |  | EXT / FBG |  | 6 | 1 | GF / UD | A&R | 2007-05-22 | 2.6 | 330 - 340 | 964 | UpWind | 4.5 | 2007-05-11 | 100/30 | PPG 2002 | Saertex | 290 - 300 |  | 1.19 |  | 1000 | 6 | S15EU910-00950-00500-100000 | 400 | 10hrs @ 70ºC | RIM 135 | -1000 | 120 | 90/0 - 0/90 - 90/0 - 0/90 - 90/0 - 0/90 |  | 698.3 |  | 0.079587 |  | 82.92 | 520 |  | 0.3 | RIM/H 134/137 |  |  | A&R
Table Upwind | 5344 | BP09R07 | BP | RISOE | 0 | R07 | GF / UD ;RIM 135 | 4.39 | 20.12 | 88.3268 | 144.28 | 35.2475 | WP3 <=> WP7 cooperation |  |  | CA | 10 | -3.15 | 1 |  | -35.66302 |  | 1283 |  |  | 3 | 35.8 |  |  | MCL |  |  | Ambient |  |  |  | EXT / FBG |  | 6 | 1 | GF / UD | A&R | 2007-05-22 | 2.6 | 330 - 340 | 964 | UpWind | 4.5 | 2007-05-11 | 100/30 | PPG 2002 | Saertex | 290 - 300 |  | 1.19 |  | 1000 | 6 | S15EU910-00950-00500-100000 | 400 | 10hrs @ 70ºC | RIM 135 | -1000 | 120 | 90/0 - 0/90 - 90/0 - 0/90 - 90/0 - 0/90 |  | 698.3 |  | 0.079587 |  | 82.92 | 520 |  | 0.3 | RIM/H 134/137 |  |  | A&R
Table Upwind | 5345 | BP17R07 | BP | RISOE | 0 | R07 | GF / UD ;RIM 135 | 4.415 | 20.09 | 88.69735 | 144.42 | 35.2375 | WP3 <=> WP7 cooperation |  |  | CA | 10 | -3.42 | 1 |  | -38.55809 |  | 175023 |  |  | 3 | 38.6 |  |  | MCL |  |  | Ambient |  | Sine-shaped curve but level wrong |  | EXT / FBG |  | 6 | 1 | GF / UD | A&R | 2007-05-22 | 2.6 | 330 - 340 | 964 | UpWind | 4.5 | 2007-05-11 | 100/30 | PPG 2002 | Saertex | 290 - 300 |  | 1.19 |  | 1000 | 6 | S15EU910-00950-00500-100000 | 400 | 10hrs @ 70ºC | RIM 135 | -1000 | 120 | 90/0 - 0/90 - 90/0 - 0/90 - 90/0 - 0/90 |  | 698.3 |  | 0.079587 |  | 82.92 | 520 |  | 0.3 | RIM/H 134/137 |  |  | A&R
Table Upwind | 5346 | BP18R07 | BP | RISOE | 0 | R07 | GF / UD ;RIM 135 | 4.42 | 20.08 | 88.7536 | 144.62 | 35.2925 | WP3 <=> WP7 cooperation |  |  | CA | 10 | -3.24 | 1 |  | -36.50556 |  | 1238105 |  |  | 3 | 35.5 |  |  | MCL |  |  | Ambient |  | max load setting was 32.42, actual max was 31.42; Drift in signal already from start |  | EXT / FBG |  | 6 | 1 | GF / UD | A&R | 2007-05-22 | 2.6 | 330 - 340 | 964 | UpWind | 4.5 | 2007-05-11 | 100/30 | PPG 2002 | Saertex | 290 - 300 |  | 1.19 |  | 1000 | 6 | S15EU910-00950-00500-100000 | 400 | 10hrs @ 70ºC | RIM 135 | -1000 | 120 | 90/0 - 0/90 - 90/0 - 0/90 - 90/0 - 0/90 |  | 698.3 |  | 0.079587 |  | 82.92 | 520 |  | 0.3 | RIM/H 134/137 |  |  | A&R
Table Upwind | 5347 | BV01R08 | BV | UP | 0 | R08 | GF / UD ;RIM 135 | 2.985 | 20.05 | 59.84925 | 130.09 | 19.99 | 3.3 | 2008-10-07 | 2008-10-07 | STC |  | -28.288 | -1.243858 |  | -472.6542 |  | 1 |  | 1 |  | 39.99 | Mayes DH 100S 100 kN |  |  |  |  | Ambient |  | contains coloured yarn; air bubble under upper tab, back side |  | SG, BTB | 10 | 4 | 1 | GF / UD | A&R | 2007-07-09 |  | 330 - 340 | 964 | UpWind | 3 |  | 100/30 | PPG 2002 | Saertex | ± 310 |  |  |  |  | 4 | S15EU910-00950-00500-100000 |  | 10hrs @ 70ºC | RIM 135 |  |  | 90/0 - 0/90 - 90/0 - 0/90 | [9 empty] | RIM/H 134/137 |  |  | A&R
Table Upwind | 5348 | BV03R08 | BV | UP | 0 | R08 | GF / UD ;RIM 135 | 3.015 | 20.02 | 60.3603 | 129.95 | 20.1025 |  | 2008-09-09 | 2008-09-09 | STT |  | 52.69 |  | 0.23 | 872.9248 |  | 1 |  | 1 |  | 37.85 | Mayes DH 100S 100 kN |  |  |  |  | Ambient |  | Both SGs broken before failure |  | CSG / SG | 10 | 4 | 1 | GF / UD | A&R | 2007-07-09 |  | 330 - 340 | 964 | UpWind | 3 |  | 100/30 | PPG 2002 | Saertex | ± 310 |  |  |  |  | 4 | S15EU910-00950-00500-100000 |  | 10hrs @ 70ºC | RIM 135 |  |  | 90/0 - 0/90 - 90/0 - 0/90 | [9 empty] | RIM/H 134/137 |  |  | A&R
Table Upwind | 5349 | BV04R08 | BV | WMC | 0 | R08 | GF / UD ;RIM 135 | 3.025 | 19.93 | 60.28825 | 130.01 | 20.3175 |  | 2008-03-25 | 2008-03-25 | CA | -2.5 | 9.4 |  |  | 155.9176 |  | 4877 |  |  | 3 | 36.41 | Instron 100 kN |  |  |  | 24.4 | Ambient |  |  |  | CG / SG, BTB | 100 | 4 | 1 | GF / UD | A&R | 2007-07-09 |  | 330 - 340 | 964 | UpWind | 3 |  | 100/30 | PPG 2002 | Saertex | ± 310 |  |  |  |  | 4 | S15EU910-00950-00500-100000 |  | 10hrs @ 70ºC | RIM 135 |  |  | 90/0 - 0/90 - 90/0 - 0/90 | [9 empty] | RIM/H 134/137 |  |  | A&R
Table Upwind | 5350 | BV05R08 | BV | UP | 0 | R08 | GF / UD ;RIM 135 | 3.015 | 19.98 | 60.2397 | 130.05 | 20.43 | 3.3 | 2008-10-07 | 2008-10-07 | STC |  | -27.596 | -1.26712835 |  | -458.1032 |  | 1 |  | 1 |  | 37.66 | Mayes DH 100S 100 kN |  |  |  |  | Ambient |  |  |  | SG, BTB | 10 | 4 | 1 | GF / UD | A&R | 2007-07-09 |  | 330 - 340 | 964 | UpWind | 3 |  | 100/30 | PPG 2002 | Saertex | ± 310 |  |  |  |  | 4 | S15EU910-00950-00500-100000 |  | 10hrs @ 70ºC | RIM 135 |  |  | 90/0 - 0/90 - 90/0 - 0/90 | [9 empty] | RIM/H 134/137 |  |  | A&R
Table Upwind | 5351 | BV06R08 | BV | WMC | 0 | R08 | GF / UD ;RIM 135 | 3.025 | 20.02 | 60.5605 | 130.08 | 20.5025 |  | 2008-04-02 | 2008-04-02 | CA | -2.5 | 9.4 |  |  | 155.2167 |  | 14881 |  |  | 3 | 36.8075 | ZB 100 kN |  |  |  | 25.7 | Ambient |  |  |  | CG / SG, BTB | 60 Nm | 4 | 1 | GF / UD | A&R | 2007-07-09 |  | 330 - 340 | 964 | UpWind | 3 |  | 100/30 | PPG 2002 | Saertex | ± 310 |  |  |  |  | 4 | S15EU910-00950-00500-100000 |  | 10hrs @ 70ºC | RIM 135 |  |  | 90/0 - 0/90 - 90/0 - 0/90 | [9 empty] | RIM/H 134/137 |  |  | A&R
Table Upwind | 5352 | BV07R08 | BV | UP | 0 | R08 | GF / UD ;RIM 135 | 3.015 | 20.04 | 60.4206 | 129.75 | 20.5125 | 3.3 | 2008-10-07 | 2008-10-07 | STC |  | -30.976 | -1.467049 |  | -512.6728 |  | 1 |  | 1 |  | 36.73 | Mayes DH 100S 100 kN |  |  |  |  | Ambient |  |  |  | SG, BTB | 10 | 4 | 1 | GF / UD | A&R | 2007-07-09 |  | 330 - 340 | 964 | UpWind | 3 |  | 100/30 | PPG 2002 | Saertex | ± 310 |  |  |  |  | 4 | S15EU910-00950-00500-100000 |  | 10hrs @ 70ºC | RIM 135 |  |  | 90/0 - 0/90 - 90/0 - 0/90 | [9 empty] | RIM/H 134/137 |  |  | A&R
Table Upwind | 5353 | BV08R08 | BV | WMC | 0 | R08 | GF / UD ;RIM 135 | 2.995 | 20.03 | 59.98985 | 129.66 | 20.5225 |  | 2008-03-19 | 2008-03-25 | CA | -2.5 | 6.7 |  |  | 111.6856 |  | 918148 |  |  | 6 | 37.895 | Instron 100 kN |  |  |  | 26.6 | Ambient |  | torsion control installed |  | CG / SG, BTB | 100 | 4 | 1 | GF / UD | A&R | 2007-07-09 |  | 330 - 340 | 964 | UpWind | 3 |  | 100/30 | PPG 2002 | Saertex | ± 310 |  |  |  |  | 4 | S15EU910-00950-00500-100000 |  | 10hrs @ 70ºC | RIM 135 |  |  | 90/0 - 0/90 - 90/0 - 0/90 | [9 empty] | RIM/H 134/137 |  |  | A&R
Table Upwind | 5354 | BV09R08 | BV | UP | 0 | R08 | GF / UD ;RIM 135 | 2.985 | 20.02 | 59.7597 | 129.8 | 20.3225 |  | 2008-09-09 | 2008-09-09 | STT |  | 54.7 |  | 0.25 | 915.3326 |  | 1 |  | 1 |  | 39.23 | Mayes DH 100S 100 kN |  |  |  |  | Ambient |  | Both SGs broken before failure |  | CSG / SG | 10 | 4 | 1 | GF / UD | A&R | 2007-07-09 |  | 330 - 340 | 964 | UpWind | 3 |  | 100/30 | PPG 2002 | Saertex | ± 310 |  |  |  |  | 4 | S15EU910-00950-00500-100000 |  | 10hrs @ 70ºC | RIM 135 |  |  | 90/0 - 0/90 - 90/0 - 0/90 | [9 empty] | RIM/H 134/137 |  |  | A&R
Table Upwind | 5355 | BV10R08 | BV | UP | 0 | R08 | GF / UD ;RIM 135 | 2.975 | 20.05 | 59.64875 | 129.82 | 20.3575 |  | 2008-09-09 | 2008-09-09 | STT |  | 53.9 |  |  | 903.6233 |  | 1 |  | 1 |  | 37.88 | Mayes DH 100S 100 kN |  |  |  |  | Ambient |  | No reading from axial SG of rosette, Single SG broken before failure |  | CSG / SG | 10 | 4 | 1 | GF / UD | A&R | 2007-07-09 |  | 330 - 340 | 964 | UpWind | 3 |  | 100/30 | PPG 2002 | Saertex | ± 310 |  |  |  |  | 4 | S15EU910-00950-00500-100000 |  | 10hrs @ 70ºC | RIM 135 |  |  | 90/0 - 0/90 - 90/0 - 0/90 | [9 empty] | RIM/H 134/137 |  |  | A&R
Table Upwind | 5356 | BV11R08 | BV | UP | 0 | R08 | GF / UD ;RIM 135 | 2.985 | 19.93 | 59.49105 | 129.88 | 20.2875 |  | 2008-09-09 | 2008-09-09 | STT |  | 54.76 |  | 0.26 | 920.4746 |  | 1 |  | 1 |  | 38.14 | Mayes DH 100S 100 kN |  |  |  |  | Ambient |  | Both SGs broken before failure |  | CSG / SG | 10 | 4 | 1 | GF / UD | A&R | 2007-07-09 |  | 330 - 340 | 964 | UpWind | 3 |  | 100/30 | PPG 2002 | Saertex | ± 310 |  |  |  |  | 4 | S15EU910-00950-00500-100000 |  | 10hrs @ 70ºC | RIM 135 |  |  | 90/0 - 0/90 - 90/0 - 0/90 | [9 empty] | RIM/H 134/137 |  |  | A&R
Table Upwind | 5357 | BV12R08 | BV | WMC | 0 | R08 | GF / UD ;RIM 135 | 2.97 | 19.97 | 59.3109 | 129.94 | 20.3525 |  | 2008-04-03 | 2008-04-07 | CA | -2.5 | 6.7 |  |  | 112.9641 |  | 2147650 |  |  | 6 | 36.725 | ZB 100 kN |  |  |  | 26.2 | Ambient |  |  |  | CG / SG, BTB | 60 Nm | 4 | 1 | GF / UD | A&R | 2007-07-09 |  | 330 - 340 | 964 | UpWind | 3 |  | 100/30 | PPG 2002 | Saertex | ± 310 |  |  |  |  | 4 | S15EU910-00950-00500-100000 |  | 10hrs @ 70ºC | RIM 135 |  |  | 90/0 - 0/90 - 90/0 - 0/90 | [9 empty] | RIM/H 134/137 |  |  | A&R
Table Upwind | 5358 | BV13R08 | BV | UP | 0 | R08 | GF / UD ;RIM 135 | 2.98 | 20.86 | 62.1628 | 129.94 | 20.48 |  | 2008-09-09 | 2008-09-09 | STT |  | 51.63 | 2.45 | 0.24 | 830.561 |  | 1 |  | 1 |  | 36.06 | Mayes DH 100S 100 kN |  |  |  |  | Ambient |  | One SG broken before failure |  | CG / SG | 10 | 4 | 1 | GF / UD | A&R | 2007-07-09 |  | 330 - 340 | 964 | UpWind | 3 |  | 100/30 | PPG 2002 | Saertex | ± 310 |  |  |  |  | 4 | S15EU910-00950-00500-100000 |  | 10hrs @ 70ºC | RIM 135 |  |  | 90/0 - 0/90 - 90/0 - 0/90 | [9 empty] | RIM/H 134/137 |  |  | A&R
Table Upwind | 5359 | BV14R08 | BV | WMC | 0 | R08 | GF / UD ;RIM 135 | 2.98 | 19.97 | 59.5106 | 130.05 | 20.445 |  | 2008-04-02 | 2008-04-03 | CA | -2.5 | 8.4 |  |  | 141.1513 |  | 45698 |  |  | 3 | 37.71 | ZB 100 kN |  |  |  | 26.6 | Ambient |  | contains coloured yarn |  | CG / SG, BTB | 60 Nm | 4 | 1 | GF / UD | A&R | 2007-07-09 |  | 330 - 340 | 964 | UpWind | 3 |  | 100/30 | PPG 2002 | Saertex | ± 310 |  |  |  |  | 4 | S15EU910-00950-00500-100000 |  | 10hrs @ 70ºC | RIM 135 |  |  | 90/0 - 0/90 - 90/0 - 0/90 | [9 empty] | RIM/H 134/137 |  |  | A&R
Table Upwind | 5360 | BV15R08 | BV | UP | 0 | R08 | GF / UD ;RIM 135 | 2.97 | 20 | 59.4 | 130.22 | 20.2775 | 3.3 | 2008-10-07 | 2008-10-07 | STC |  | -29.652 | -1.330316425 |  | -499.1919 |  | 1 |  | 1 |  | 38.8 | Mayes DH 100S 100 kN |  |  |  |  | Ambient |  | contains coloured yarn |  | SG, BTB | 10 | 4 | 1 | GF / UD | A&R | 2007-07-09 |  | 330 - 340 | 964 | UpWind | 3 |  | 100/30 | PPG 2002 | Saertex | ± 310 |  |  |  |  | 4 | S15EU910-00950-00500-100000 |  | 10hrs @ 70ºC | RIM 135 |  |  | 90/0 - 0/90 - 90/0 - 0/90 | [9 empty] | RIM/H 134/137 |  |  | A&R
Table Upwind | 5361 | BV16R08 | BV | WMC | 0 | R08 | GF / UD ;RIM 135 | 2.98 | 20.02 | 59.6596 | 130.2 | 20.3125 |  | 2008-03-07 | 2008-03-18 | CA | -2.5 | 5.6 |  |  | 93.86587 |  | 5767793 | y |  | 6 | 36.6225 | ZB 100 kN |  |  |  | 24.4 | Ambient |  | initial load estimate of 14 ,5.6 based on R=-0.4 data |  | CG / SG, BTB | 60 Nm | 4 | 1 | GF / UD | A&R | 2007-07-09 |  | 330 - 340 | 964 | UpWind | 3 |  | 100/30 | PPG 2002 | Saertex | ± 310 |  |  |  |  | 4 | S15EU910-00950-00500-100000 |  | 10hrs @ 70ºC | RIM 135 |  |  | 90/0 - 0/90 - 90/0 - 0/90 | [9 empty] | RIM/H 134/137 |  |  | A&R
Table Upwind | 5362 | BV17R08 | BV | UP | 0 | R08 | GF / UD ;RIM 135 | 2.995 | 20.01 | 59.92995 | 130.35 | 20.345 | 3.3 | 2008-10-07 | 2008-10-07 | STC |  | -28.796 | -1.31346695 |  | -480.4943 |  | 1 |  | 1 |  | 37.39 | Mayes DH 100S 100 kN |  |  |  |  | Ambient |  |  |  | SG, BTB | 10 | 4 | 1 | GF / UD | A&R | 2007-07-09 |  | 330 - 340 | 964 | UpWind | 3 |  | 100/30 | PPG 2002 | Saertex | ± 310 |  |  |  |  | 4 | S15EU910-00950-00500-100000 |  | 10hrs @ 70ºC | RIM 135 |  |  | 90/0 - 0/90 - 90/0 - 0/90 | [9 empty] | RIM/H 134/137 |  |  | A&R
Table Upwind | 5363 | BV18R08 | BV | WMC | 0 | R08 | GF / UD ;RIM 135 | 2.99 | 19.97 | 59.7103 | 130.23 | 20.4 |  | 2008-03-25 | 2008-04-04 | CA | -2.5 | 6.7 |  |  | 112.2084 |  | 4757108 |  |  | 6 | 37.14 | Instron 100 kN |  |  |  | 24 | Ambient |  |  |  | CG / SG, BTB | 100 | 4 | 1 | GF / UD | A&R | 2007-07-09 |  | 330 - 340 | 964 | UpWind | 3 |  | 100/30 | PPG 2002 | Saertex | ± 310 |  |  |  |  | 4 | S15EU910-00950-00500-100000 |  | 10hrs @ 70ºC | RIM 135 |  |  | 90/0 - 0/90 - 90/0 - 0/90 | [9 empty] | RIM/H 134/137 |  |  | A&R
Table Upwind | 5364 | BV19R08 | BV | UP | 0 | R08 | GF / UD ;RIM 135 | 2.99 | 20.03 | 59.8897 | 130.19 | 20.6675 | 3.3 | 2008-10-08 | 2008-10-08 | STC |  | -27.528 | -1.24057315 |  | -459.645 |  | 1 |  | 1 |  | 37.489 | Mayes DH 100S 100 kN |  |  |  |  | Ambient |  |  |  | SG, BTB | 10 | 4 | 1 | GF / UD | A&R | 2007-07-09 |  | 330 - 340 | 964 | UpWind | 3 |  | 100/30 | PPG 2002 | Saertex | ± 310 |  |  |  |  | 4 | S15EU910-00950-00500-100000 |  | 10hrs @ 70ºC | RIM 135 |  |  | 90/0 - 0/90 - 90/0 - 0/90 | [9 empty] | RIM/H 134/137 |  |  | A&R
Table Upwind | 5365 | BV20R08 | BV | WMC | 0 | R08 | GF / UD ;RIM 135 | 2.99 | 20.04 | 59.9196 | 130.25 | 20.86 |  | 2008-03-17 | 2008-03-18 | CA | -2.5 | 8.4 |  |  | 140.1879 |  | 103019 |  |  | 3 | 36.905 | Instron 100 kN |  |  |  | 26 | Ambient |  |  |  | CG / SG, BTB | 100 | 4 | 1 | GF / UD | A&R | 2007-07-09 |  | 330 - 340 | 964 | UpWind | 3 |  | 100/30 | PPG 2002 | Saertex | ± 310 |  |  |  |  | 4 | S15EU910-00950-00500-100000 |  | 10hrs @ 70ºC | RIM 135 |  |  | 90/0 - 0/90 - 90/0 - 0/90 | [9 empty] | RIM/H 134/137 |  |  | A&R
Table Upwind | 5366 | BV21R08 | BV | UP | 0 | R08 | GF / UD ;RIM 135 | 2.985 | 20.03 | 59.78955 | 129.82 | 20.9025 | 3.3 | 2008-10-08 | 2008-10-08 | STC |  | -30.496 | -1.34926515 |  | -510.0557 |  | 1 |  | 1 |  | 39.348 | Mayes DH 100S 100 kN |  |  |  |  | Ambient |  |  |  | SG, BTB | 10 | 4 | 1 | GF / UD | A&R | 2007-07-09 |  | 330 - 340 | 964 | UpWind | 3 |  | 100/30 | PPG 2002 | Saertex | ± 310 |  |  |  |  | 4 | S15EU910-00950-00500-100000 |  | 10hrs @ 70ºC | RIM 135 |  |  | 90/0 - 0/90 - 90/0 - 0/90 | [9 empty] | RIM/H 134/137 |  |  | A&R
Table Upwind | 5367 | BV22R08 | BV | WMC | 0 | R08 | GF / UD ;RIM 135 | 2.955 | 20.07 | 59.30685 | 129.89 | 20.8175 |  | 2008-03-14 | 2008-03-17 | CA | -2.5 | 8.4 |  |  | 141.6363 |  | 112639 |  |  | 3 | 37.875 | Instron 100 kN |  |  |  | 26.9 | Ambient |  |  |  | CG / SG, BTB | 100 | 4 | 1 | GF / UD | A&R | 2007-07-09 |  | 330 - 340 | 964 | UpWind | 3 |  | 100/30 | PPG 2002 | Saertex | ± 310 |  |  |  |  | 4 | S15EU910-00950-00500-100000 |  | 10hrs @ 70ºC | RIM 135 |  |  | 90/0 - 0/90 - 90/0 - 0/90 | [9 empty] | RIM/H 134/137 |  |  | A&R
Table Upwind | 5368 | BV23R08 | BV | UP | 0 | R08 | GF / UD ;RIM 135 | 2.95 | 20.04 | 59.118 | 129.94 | 20.6525 | 3.3 | 2008-10-08 | 2008-10-08 | STC |  | -28.716 | -1.2838209 |  | -485.7404 |  | 1 |  | 1 |  | 38.929 | Mayes DH 100S 100 kN |  |  |  |  | Ambient |  |  |  | SG, BTB | 10 | 4 | 1 | GF / UD | A&R | 2007-07-09 |  | 330 - 340 | 964 | UpWind | 3 |  | 100/30 | PPG 2002 | Saertex | ± 310 |  |  |  |  | 4 | S15EU910-00950-00500-100000 |  | 10hrs @ 70ºC | RIM 135 |  |  | 90/0 - 0/90 - 90/0 - 0/90 | [9 empty] | RIM/H 134/137 |  |  | A&R
Table Upwind | 5369 | BV24R08 | BV | WMC | 0 | R08 | GF / UD ;RIM 135 | 2.92 | 20 | 58.4 | 130.17 | 20.47 |  | 2008-03-25 | 2008-03-25 | CA | -2.5 | 9.4 |  |  | 160.9589 |  | 5323 |  |  | 3 | 38.395 | Instron 100 kN |  |  |  | 24.6 | Ambient |  |  |  | CG / SG, BTB | 100 | 4 | 1 | GF / UD | A&R | 2007-07-09 |  | 330 - 340 | 964 | UpWind | 3 |  | 100/30 | PPG 2002 | Saertex | ± 310 |  |  |  |  | 4 | S15EU910-00950-00500-100000 |  | 10hrs @ 70ºC | RIM 135 |  |  | 90/0 - 0/90 - 90/0 - 0/90 | [9 empty] | RIM/H 134/137 |  |  | A&R
Table Upwind | 5370 | BV25R08 | BV | UP | 0 | R08 | GF / UD ;RIM 135 | 2.925 | 20.12 | 58.851 | 130.04 | 20.325 | 3.3 | 2008-10-08 | 2008-10-08 | STC |  | -31.208 | -1.482245 |  | -532.7325 |  | 1 |  | 1 |  | 37.84 | Mayes DH 100S 100 kN |  |  |  |  | Ambient |  | Bending |  | SG, BTB | 10 | 4 | 1 | GF / UD | A&R | 2007-07-09 |  | 330 - 340 | 964 | UpWind | 3 |  | 100/30 | PPG 2002 | Saertex | ± 310 |  |  |  |  | 4 | S15EU910-00950-00500-100000 |  | 10hrs @ 70ºC | RIM 135 |  |  | 90/0 - 0/90 - 90/0 - 0/90 | [9 empty] | RIM/H 134/137 |  |  | A&R
Table Upwind | 5371 | BV26R08 | BV | WMC | 0 | R08 | GF / UD ;RIM 135 | 2.93 | 20.04 | 58.7172 | 130.06 | 20.305 |  | 2008-03-19 | 2008-03-19 | CA | -2.5 | 10.8 |  |  | 183.9325 |  | 510 |  |  | 2 | 37.6825 | Instron 100 kN |  |  |  | 26.2 | Ambient |  |  |  | CG / SG, BTB | 100 | 4 | 1 | GF / UD | A&R | 2007-07-09 |  | 330 - 340 | 964 | UpWind | 3 |  | 100/30 | PPG 2002 | Saertex | ± 310 |  |  |  |  | 4 | S15EU910-00950-00500-100000 |  | 10hrs @ 70ºC | RIM 135 |  |  | 90/0 - 0/90 - 90/0 - 0/90 | [9 empty] | RIM/H 134/137 |  |  | A&R
Table Upwind | 5372 | BV27R08 | BV | UP | 0 | R08 | GF / UD ;RIM 135 | 2.93 | 20.03 | 58.6879 | 130.1 | 20.2675 | 3.3 | 2008-10-08 | 2008-10-08 | STC |  | -27.28 | -1.283637375 |  | -464.8318 |  | 1 |  | 1 |  | 37.591 | Mayes DH 100S 100 kN |  |  |  |  | Ambient |  | Mean failure strain corresponds to -464.56 MPa, which is the datum right before UCS (one SG failed at UCS, the reading of the other was -1.4525) |  | SG, BTB | 10 | 4 | 1 | GF / UD | A&R | 2007-07-09 |  | 330 - 340 | 964 | UpWind | 3 |  | 100/30 | PPG 2002 | Saertex | ± 310 |  |  |  |  | 4 | S15EU910-00950-00500-100000 |  | 10hrs @ 70ºC | RIM 135 |  |  | 90/0 - 0/90 - 90/0 - 0/90 | [9 empty] | RIM/H 134/137 |  |  | A&R
Table Upwind | 5373 | BV28R08 | BV | WMC | 0 | R08 | GF / UD ;RIM 135 | 2.955 | 20.12 | 59.4546 | 130.02 | 20.195 |  | 2009-05-05 | 2009-05-07 | CA | 1.1 | -20.7 | -0.8835 |  | -348.1648 |  | 469376 | y |  | 2 | 37.7605 | Instron PL 100 kN |  |  |  | 26 | Ambient |  |  |  | SG, BTB | 50 | 4 | 1 | GF / UD | A&R | 2007-07-09 |  | 330 - 340 | 964 | UpWind | 3 |  | 100/30 | PPG 2002 | Saertex | ± 310 |  |  |  |  | 4 | S15EU910-00950-00500-100000 |  | 10hrs @ 70ºC | RIM 135 |  |  | 90/0 - 0/90 - 90/0 - 0/90 | [9 empty] | RIM/H 134/137 |  |  | A&R
Table Upwind | 5374 | BW01R08 | BW | UP | 0 | R08 | GF / UD ;RIM 135 | 2.905 | 19.64 | 57.0542 | 129.76 | 21.25 | 3.3 | 2008-10-07 | 2008-10-07 | STT |  | 54.696 | 2.28 | 0.2953 | 958.6674 |  | 1 |  | 1 |  | 44.5 | Mayes DH 100S 100 kN |  |  |  |  | Ambient |  | contains coloured yarns; single SG broken before failure |  | CSG / SG | 10 | 4 | 1 | GF / UD | A&R | 2007-07-09 |  | 330 - 340 | 963 | UpWind | 3 |  | 100/30 | PPG 2002 | Saertex | ± 310 |  |  |  |  | 4 | S15EU910-00950-00500-100000 |  | 10hrs @ 70ºC | RIM 135 |  |  | 90/0 - 0/90 - 90/0 - 0/90 | [9 empty] | RIM/H 134/137 |  |  | A&R
Table Upwind | 5375 | BW02R08 | BW | WMC | 0 | R08 | GF / UD ;RIM 135 | 2.91 | 19.84 | 57.7344 | 129.85 | 21.055 |  | 2008-06-11 | 2008-06-11 | CA | 0.9 | 40 |  |  | 692.8278 |  | 11060 |  |  | 2 | 37.6675 | Instron 100 kN |  |  |  | 25.3 | Ambient |  |  |  | SG, BTB | 100 | 4 | 1 | GF / UD | A&R | 2007-07-09 |  | 330 - 340 | 963 | UpWind | 3 |  | 100/30 | PPG 2002 | Saertex | ± 310 |  |  |  |  | 4 | S15EU910-00950-00500-100000 |  | 10hrs @ 70ºC | RIM 135 |  |  | 90/0 - 0/90 - 90/0 - 0/90 | [9 empty] | RIM/H 134/137 |  |  | A&R
Table Upwind | 5376 | BW03R08 | BW | UP | 0 | R08 | GF / UD ;RIM 135 | 2.915 | 19.83 | 57.80445 | 129.88 | 20.895 | 3.3 | 2008-10-13 | 2008-10-13 | STT |  | 50.292 | 2.406209 | 0.2656 | 870.0368 |  | 1 |  | 1 |  | 38.84 | Mayes DH 100S 100 kN |  |  |  |  | Ambient |  | Axial SG of rosette broken before failure |  | CSG / SG | 10 | 4 | 1 | GF / UD | A&R | 2007-07-09 |  | 330 - 340 | 963 | UpWind | 3 |  | 100/30 | PPG 2002 | Saertex | ± 310 |  |  |  |  | 4 | S15EU910-00950-00500-100000 |  | 10hrs @ 70ºC | RIM 135 |  |  | 90/0 - 0/90 - 90/0 - 0/90 | [9 empty] | RIM/H 134/137 |  |  | A&R
Table Upwind | 5377 | BW04R08 | BW | WMC | 0 | R08 | GF / UD ;RIM 135 | 2.92 | 19.94 | 58.2248 | 129.93 | 20.94 |  | 2008-07-29 | 2008-07-30 | CA | -0.4 | 21 |  |  | 360.6711 |  | 165462 |  |  | 3 | 37.6025 | Schenck 100 kN |  |  |  | 30.5 | Ambient |  | no (perfect) sinus; has wrinkles at transition from tension to compression |  | CG / SG, BTB | 75 | 4 | 1 | GF / UD | A&R | 2007-07-09 |  | 330 - 340 | 963 | UpWind | 3 |  | 100/30 | PPG 2002 | Saertex | ± 310 |  |  |  |  | 4 | S15EU910-00950-00500-100000 |  | 10hrs @ 70ºC | RIM 135 |  |  | 90/0 - 0/90 - 90/0 - 0/90 | [9 empty] | RIM/H 134/137 |  |  | A&R
Table Upwind | 5378 | BW05R08 | BW | UP | 0 | R08 | GF / UD ;RIM 135 | 2.91 | 19.9 | 57.909 | 129.88 | 20.8225 | 3.3 | 2008-10-07 | 2008-10-07 | STT |  | 52.62 |  | 0.2762 | 908.667 |  | 1 |  | 1 |  | 38.93 | Mayes DH 100S 100 kN |  |  |  |  | Ambient |  | Both SGs broken before failure |  | CSG / SG | 10 | 4 | 1 | GF / UD | A&R | 2007-07-09 |  | 330 - 340 | 963 | UpWind | 3 |  | 100/30 | PPG 2002 | Saertex | ± 310 |  |  |  |  | 4 | S15EU910-00950-00500-100000 |  | 10hrs @ 70ºC | RIM 135 |  |  | 90/0 - 0/90 - 90/0 - 0/90 | [9 empty] | RIM/H 134/137 |  |  | A&R
Table Upwind | 5379 | BW06R08 | BW | WMC | 0 | R08 | GF / UD ;RIM 135 | 2.89 | 19.61 | 56.6729 | 129.91 | 20.85 |  | 2008-06-12 | 2008-06-13 | CA | 0.9 | 40 |  |  | 705.8047 |  | 47666 |  |  | 2 | 37.861 | Instron 100 kN |  |  |  | 23.4 | Ambient |  | Temperature sensor loose at end |  | SG, BTB | 100 | 4 | 1 | GF / UD | A&R | 2007-07-09 |  | 330 - 340 | 963 | UpWind | 3 |  | 100/30 | PPG 2002 | Saertex | ± 310 |  |  |  |  | 4 | S15EU910-00950-00500-100000 |  | 10hrs @ 70ºC | RIM 135 |  |  | 90/0 - 0/90 - 90/0 - 0/90 | [9 empty] | RIM/H 134/137 |  |  | A&R
Table Upwind | 5380 | BW07R08 | BW | UP | 0 | R08 | GF / UD ;RIM 135 | 2.875 | 19.96 | 57.385 | 129.86 | 20.81 | 3.3 | 2008-10-07 | 2008-10-07 | STT |  | 56.028 |  | 0.2326 | 976.3527 |  | 1 |  | 1 |  | 40.68 | Mayes DH 100S 100 kN |  |  |  |  | Ambient |  | Both SGs broken before failure |  | CSG / SG | 10 | 4 | 1 | GF / UD | A&R | 2007-07-09 |  | 330 - 340 | 963 | UpWind | 3 |  | 100/30 | PPG 2002 | Saertex | ± 310 |  |  |  |  | 4 | S15EU910-00950-00500-100000 |  | 10hrs @ 70ºC | RIM 135 |  |  | 90/0 - 0/90 - 90/0 - 0/90 | [9 empty] | RIM/H 134/137 |  |  | A&R
Table Upwind | 5381 | BW08R08 | BW | VTT | 0 | R08 | GF / UD ;RIM 135 | 2.875 | 20.05 | 57.64375 | 129.91 | 20.6125 |  | 2008-11-20 | 2008-11-21 | CA | -1 | 16 |  |  | 277.567 |  | 72540 |  |  | 1.5 |  | MTS 250, VTT |  |  |  |  | -40ºC |  |  |  |  | 120 | 4 | 1 | GF / UD | A&R | 2007-07-09 |  | 330 - 340 | 963 | UpWind | 3 |  | 100/30 | PPG 2002 | Saertex | ± 310 |  |  |  |  | 4 | S15EU910-00950-00500-100000 |  | 10hrs @ 70ºC | RIM 135 |  |  | 90/0 - 0/90 - 90/0 - 0/90 | [9 empty] | RIM/H 134/137 |  |  | A&R
Table Upwind | 5382 | BW09R08 | BW | UP | 0 | R08 | GF / UD ;RIM 135 | 2.88 | 20.01 | 57.6288 | 130.07 | 20.575 | 3.3 | 2008-10-13 | 2008-10-13 | STT |  | 55.776 |  | 0.2988 | 967.8494 |  | 1 |  | 1 |  | 41 | Mayes DH 100S 100 kN |  |  |  |  | Ambient |  |  |  | CSG / SG | 10 | 4 | 1 | GF / UD | A&R | 2007-07-09 |  | 330 - 340 | 963 | UpWind | 3 |  | 100/30 | PPG 2002 | Saertex | ± 310 |  |  |  |  | 4 | S15EU910-00950-00500-100000 |  | 10hrs @ 70ºC | RIM 135 |  |  | 90/0 - 0/90 - 90/0 - 0/90 | [9 empty] | RIM/H 134/137 |  |  | A&R
Table Upwind | 5383 | BW10R08 | BW | WMC | 0 | R08 | GF / UD ;RIM 135 | 2.885 | 19.89 | 57.38265 | 130.06 | 20.4675 |  | 2008-06-09 | 2008-06-12 | CA | 0.9 | 30 |  |  | 522.8061 |  | 1760767 |  |  | 10 | 38.74975 | ZB 100 kN |  |  |  | 27 | Ambient |  |  |  | CG / SG, BTB | 60 Nm | 4 | 1 | GF / UD | A&R | 2007-07-09 |  | 330 - 340 | 963 | UpWind | 3 |  | 100/30 | PPG 2002 | Saertex | ± 310 |  |  |  |  | 4 | S15EU910-00950-00500-100000 |  | 10hrs @ 70ºC | RIM 135 |  |  | 90/0 - 0/90 - 90/0 - 0/90 | [9 empty] | RIM/H 134/137 |  |  | A&R
Table Upwind | 5384 | BW11R08 | BW | UP | 0 | R08 | GF / UD ;RIM 135 | 2.88 | 19.85 | 57.168 | 129.97 | 20.2575 | 3.3 | 2008-10-07 | 2008-10-07 | STT |  | 52.38 | 2.5498746 | 0.2399 | 916.2469 |  | 1 |  | 1 |  | 38.44 | Mayes DH 100S 100 kN |  |  |  |  | Ambient |  | Axial SG of rosette broken before failure |  | CSG / SG | 10 | 4 | 1 | GF / UD | A&R | 2007-07-09 |  | 330 - 340 | 963 | UpWind | 3 |  | 100/30 | PPG 2002 | Saertex | ± 310 |  |  |  |  | 4 | S15EU910-00950-00500-100000 |  | 10hrs @ 70ºC | RIM 135 |  |  | 90/0 - 0/90 - 90/0 - 0/90 | [9 empty] | RIM/H 134/137 |  |  | A&R
Table Upwind | 5385 | BW12R08 | BW | VTT | 0 | R08 | GF / UD ;RIM 135 | 2.88 | 19.98 | 57.5424 | 129.97 | 20.25 |  | 2008-12-08 | 2008-12-09 | CA | -1 | 16 |  |  | 278.0558 |  | 52970 |  |  | 1.5 |  | MTS 250, VTT |  |  |  |  | Ambient | [5 empty] | 4 | 1 | GF / UD | A&R | 2007-07-09 |  | 330 - 340 | 963 | UpWind | 3 |  | 100/30 | PPG 2002 | Saertex | ± 310 |  |  |  |  | 4 | S15EU910-00950-00500-100000 |  | 10hrs @ 70ºC | RIM 135 |  |  | 90/0 - 0/90 - 90/0 - 0/90 | [9 empty] | RIM/H 134/137 |  |  | A&R
Table Upwind | 5386 | BW13R08 | BW | UP | 0 | R08 | GF / UD ;RIM 135 | 2.895 | 19.91 | 57.63945 | 130.03 | 20.1375 | 3.3 | 2008-10-08 | 2008-10-08 | STC |  | -24.524 | -1.115687835 |  | -425.4725 |  | 1 |  | 1 |  | 39.501 | Mayes DH 100S 100 kN |  |  |  |  | Ambient |  |  |  | SG, BTB | 10 | 4 | 1 | GF / UD | A&R | 2007-07-09 |  | 330 - 340 | 963 | UpWind | 3 |  | 100/30 | PPG 2002 | Saertex | ± 310 |  |  |  |  | 4 | S15EU910-00950-00500-100000 |  | 10hrs @ 70ºC | RIM 135 |  |  | 90/0 - 0/90 - 90/0 - 0/90 | [9 empty] | RIM/H 134/137 |  |  | A&R
Table Upwind | 5387 | BW14R08 | BW | WMC | 0 | R08 | GF / UD ;RIM 135 | 2.9 | 19.99 | 57.971 | 129.85 | 20.2075 |  | 2008-08-05 | 2008-08-06 | CA | 2 | -12.5 |  |  | -215.6251 |  | 29656 |  |  | 6 | 39.515125 | Schenck 100 kN |  |  |  | 28 | Ambient |  |  |  | CG / SG, BTB | 140 | 4 | 1 | GF / UD | A&R | 2007-07-09 |  | 330 - 340 | 963 | UpWind | 3 |  | 100/30 | PPG 2002 | Saertex | ± 310 |  |  |  |  | 4 | S15EU910-00950-00500-100000 |  | 10hrs @ 70ºC | RIM 135 |  |  | 90/0 - 0/90 - 90/0 - 0/90 | [9 empty] | RIM/H 134/137 |  |  | A&R
Table Upwind | 5388 | BW15R08 | BW | UP | 0 | R08 | GF / UD ;RIM 135 | 2.885 | 19.96 | 57.5846 | 129.54 | 20.06 | 3.3 | 2008-10-13 | 2008-10-13 | STT |  | 57.152 | 2.4612298 | 0.2963 | 992.4876 |  | 1 |  | 1 |  | 44.16 | Mayes DH 100S 100 kN |  |  |  |  | Ambient |  | Axial SG of rosette broken before failure |  | CSG / SG | 10 | 4 | 1 | GF / UD | A&R | 2007-07-09 |  | 330 - 340 | 963 | UpWind | 3 |  | 100/30 | PPG 2002 | Saertex | ± 310 |  |  |  |  | 4 | S15EU910-00950-00500-100000 |  | 10hrs @ 70ºC | RIM 135 |  |  | 90/0 - 0/90 - 90/0 - 0/90 | [9 empty] | RIM/H 134/137 |  |  | A&R
Table Upwind | 5389 | BW16R08 | BW | WMC | 0 | R08 | GF / UD ;RIM 135 | 2.86 | 19.8 | 56.628 | 129.61 | 20.1575 |  | 2008-06-12 | 2008-06-13 | CA | 0.9 | 30 |  |  | 529.7733 |  | 407105 |  |  | 10 | 37.79575 | ZB 100 kN |  |  |  | 24.4 | Ambient |  | slipped twice during start-up. Torque on bolts increased from 60 to 70 Nm |  | CG / SG, BTB | 70 Nm | 4 | 1 | GF / UD | A&R | 2007-07-09 |  | 330 - 340 | 963 | UpWind | 3 |  | 100/30 | PPG 2002 | Saertex | ± 310 |  |  |  |  | 4 | S15EU910-00950-00500-100000 |  | 10hrs @ 70ºC | RIM 135 |  |  | 90/0 - 0/90 - 90/0 - 0/90 | [9 empty] | RIM/H 134/137 |  |  | A&R
Table Upwind | 5390 | BW17R08 | BW | UP | 0 | R08 | GF / UD ;RIM 135 | 2.86 | 19.98 | 57.1428 | 129.73 | 20.0125 | 3.3 | 2008-10-13 | 2008-10-13 | STT |  | 51.904 | 2.4008597 | 0.2545 | 908.3209 |  | 1 |  | 1 |  | 41.04 | Mayes DH 100S 100 kN |  |  |  |  | Ambient |  | Axial SG of rosette broken before failure |  | CSG / SG | 10 | 4 | 1 | GF / UD | A&R | 2007-07-09 |  | 330 - 340 | 963 | UpWind | 3 |  | 100/30 | PPG 2002 | Saertex | ± 310 |  |  |  |  | 4 | S15EU910-00950-00500-100000 |  | 10hrs @ 70ºC | RIM 135 |  |  | 90/0 - 0/90 - 90/0 - 0/90 | [9 empty] | RIM/H 134/137 |  |  | A&R
Table Upwind | 5391 | BW18R08 | BW | WMC | 0 | R08 | GF / UD ;RIM 135 | 2.86 | 19.94 | 57.0284 | 129.7 | 20.235 |  | 2008-06-11 | 2008-06-12 | CA | 0.9 | 36 |  |  | 631.2644 |  | 330866 |  |  | 8 | 37.5405 | Instron 100 kN |  |  |  | 25.5 | Ambient |  |  |  | SG, BTB | 100 | 4 | 1 | GF / UD | A&R | 2007-07-09 |  | 330 - 340 | 963 | UpWind | 3 |  | 100/30 | PPG 2002 | Saertex | ± 310 |  |  |  |  | 4 | S15EU910-00950-00500-100000 |  | 10hrs @ 70ºC | RIM 135 |  |  | 90/0 - 0/90 - 90/0 - 0/90 | [9 empty] | RIM/H 134/137 |  |  | A&R
Table Upwind | 5392 | BW19R08 | BW | UP | 0 | R08 | GF / UD ;RIM 135 | 2.875 | 20 | 57.5 | 129.7 | 20.48 | 3.3 | 2008-10-13 | 2008-10-13 | STT |  | 54.044 | 2.29 | 0.2456 | 939.8957 |  | 1 |  | 1 |  | 40.04 | Mayes DH 100S 100 kN |  |  |  |  | Ambient |  | Single SG broken before failure |  | CSG / SG | 10 | 4 | 1 | GF / UD | A&R | 2007-07-09 |  | 330 - 340 | 963 | UpWind | 3 |  | 100/30 | PPG 2002 | Saertex | ± 310 |  |  |  |  | 4 | S15EU910-00950-00500-100000 |  | 10hrs @ 70ºC | RIM 135 |  |  | 90/0 - 0/90 - 90/0 - 0/90 | [9 empty] | RIM/H 134/137 |  |  | A&R
Table Upwind | 5393 | BW20R08 | BW | VTT | 0 | R08 | GF / UD ;RIM 135 | 2.88 | 20.02 | 57.6576 | 129.75 | 20.535 |  | 2009-03-24 | 2009-03-24 | STT |  | 52.8 |  |  | 915.7509 |  | 1 |  | 0.2 |  |  | MTS 250, VTT |  |  |  |  | Ambient |  |  |  | EXT | 80 | 4 | 1 | GF / UD | A&R | 2007-07-09 |  | 330 - 340 | 963 | UpWind | 3 |  | 100/30 | PPG 2002 | Saertex | ± 310 |  |  |  |  | 4 | S15EU910-00950-00500-100000 |  | 10hrs @ 70ºC | RIM 135 |  |  | 90/0 - 0/90 - 90/0 - 0/90 | [9 empty] | RIM/H 134/137 |  |  | A&R
Table Upwind | 5394 | BW21R08 | BW | UP | 0 | R08 | GF / UD ;RIM 135 | 2.89 | 20.04 | 57.9156 | 129.71 | 20.4625 | 3.3 | 2008-10-13 | 2008-10-13 | STT |  | 56.768 |  | 0.2933 | 980.185 |  | 1 |  | 1 |  | 40.98 | Mayes DH 100S 100 kN |  |  |  |  | Ambient |  |  |  | CSG / SG | 10 | 4 | 1 | GF / UD | A&R | 2007-07-09 |  | 330 - 340 | 963 | UpWind | 3 |  | 100/30 | PPG 2002 | Saertex | ± 310 |  |  |  |  | 4 | S15EU910-00950-00500-100000 |  | 10hrs @ 70ºC | RIM 135 |  |  | 90/0 - 0/90 - 90/0 - 0/90 | [9 empty] | RIM/H 134/137 |  |  | A&R
Table Upwind | 5395 | BW22R08 | BW | UP | 0 | R08 | GF / UD ;RIM 135 | 2.875 | 19.94 | 57.3275 | 129.71 | 20.2425 | 3.3 | 2008-10-13 | 2008-10-13 | STT |  | 56.216 |  | 0.2762 | 980.6114 |  | 1 |  | 1 |  | 41.59 | Mayes DH 100S 100 kN |  |  |  |  | Ambient |  |  |  | CSG / SG | 10 | 4 | 1 | GF / UD | A&R | 2007-07-09 |  | 330 - 340 | 963 | UpWind | 3 |  | 100/30 | PPG 2002 | Saertex | ± 310 |  |  |  |  | 4 | S15EU910-00950-00500-100000 |  | 10hrs @ 70ºC | RIM 135 |  |  | 90/0 - 0/90 - 90/0 - 0/90 | [9 empty] | RIM/H 134/137 |  |  | A&R
Table Upwind | 5396 | BW23R08 | BW | UP | 0 | R08 | GF / UD ;RIM 135 | 2.86 | 20.04 | 57.3144 | 129.88 | 20.32 | 3.3 | 2008-10-13 | 2008-10-13 | STT |  | 52.736 |  | 0.2783 | 920.1178 |  | 1 |  | 1 |  | 40.44 | Mayes DH 100S 100 kN |  |  |  |  | Ambient |  | Both SGs broken before failure |  | CSG / SG | 10 | 4 | 1 | GF / UD | A&R | 2007-07-09 |  | 330 - 340 | 963 | UpWind | 3 |  | 100/30 | PPG 2002 | Saertex | ± 310 |  |  |  |  | 4 | S15EU910-00950-00500-100000 |  | 10hrs @ 70ºC | RIM 135 |  |  | 90/0 - 0/90 - 90/0 - 0/90 | [9 empty] | RIM/H 134/137 |  |  | A&R
Table Upwind | 5397 | BW24R08 | BW | WMC | 0 | R08 | GF / UD ;RIM 135 | 2.86 | 20 | 57.2 | 129.9 | 20.455 |  | 2008-08-05 | 2008-08-05 | CA | 2 | -15 |  |  | -262.2378 |  | 166 |  |  | 3 | 38.773 | Schenck 100 kN |  |  |  | 27.7 | Ambient |  |  |  | CG / SG, BTB | 150 | 4 | 1 | GF / UD | A&R | 2007-07-09 |  | 330 - 340 | 963 | UpWind | 3 |  | 100/30 | PPG 2002 | Saertex | ± 310 |  |  |  |  | 4 | S15EU910-00950-00500-100000 |  | 10hrs @ 70ºC | RIM 135 |  |  | 90/0 - 0/90 - 90/0 - 0/90 | [9 empty] | RIM/H 134/137 |  |  | A&R
Table Upwind | 5398 | BW25R08 | BW | UP | 0 | R08 | GF / UD ;RIM 135 | 2.87 | 20.07 | 57.6009 | 129.87 | 20.43 | 3.3 | 2008-10-13 | 2008-10-13 | STT |  | 53.916 | 2.436394 | 0.2386 | 936.027 |  | 1 |  | 1 |  | 40.6 | Mayes DH 100S 100 kN |  |  |  |  | Ambient |  | Axial SG of rosette broken before failure |  | CSG / SG | 10 | 4 | 1 | GF / UD | A&R | 2007-07-09 |  | 330 - 340 | 963 | UpWind | 3 |  | 100/30 | PPG 2002 | Saertex | ± 310 |  |  |  |  | 4 | S15EU910-00950-00500-100000 |  | 10hrs @ 70ºC | RIM 135 |  |  | 90/0 - 0/90 - 90/0 - 0/90 | [9 empty] | RIM/H 134/137 |  |  | A&R
Table Upwind | 5399 | BW26R08 | BW | WMC | 0 | R08 | GF / UD ;RIM 135 | 2.875 | 20.06 | 57.6725 | 129.87 | 20.645 |  | 2008-06-10 | 2008-06-11 | CA | 0.9 | 37.2 |  |  | 645.0215 |  | 192299 |  |  | 3 | 36.79225 | Instron 100 kN |  |  |  | 28.3 | Ambient |  |  |  | SG, BTB | 100 | 4 | 1 | GF / UD | A&R | 2007-07-09 |  | 330 - 340 | 963 | UpWind | 3 |  | 100/30 | PPG 2002 | Saertex | ± 310 |  |  |  |  | 4 | S15EU910-00950-00500-100000 |  | 10hrs @ 70ºC | RIM 135 |  |  | 90/0 - 0/90 - 90/0 - 0/90 | [9 empty] | RIM/H 134/137 |  |  | A&R
Table Upwind | 5400 | BW27R08 | BW | UP | 0 | R08 | GF / UD ;RIM 135 | 2.885 | 20.03 | 57.78655 | 129.86 | 20.7325 | 3.3 | 2008-10-13 | 2008-10-13 | STT |  | 52.796 | 2.3660895 | 0.2243 | 913.6382 |  | 1 |  | 1 |  | 40.08 | Mayes DH 100S 100 kN |  |  |  |  | Ambient |  | Axial SG of rosette broken before failure |  | CSG / SG | 10 | 4 | 1 | GF / UD | A&R | 2007-07-09 |  | 330 - 340 | 963 | UpWind | 3 |  | 100/30 | PPG 2002 | Saertex | ± 310 |  |  |  |  | 4 | S15EU910-00950-00500-100000 |  | 10hrs @ 70ºC | RIM 135 |  |  | 90/0 - 0/90 - 90/0 - 0/90 | [9 empty] | RIM/H 134/137 |  |  | A&R
Table Upwind | 5401 | BW28R08 | BW | WMC | 0 | R08 | GF / UD ;RIM 135 | 2.89 | 20.02 | 57.8578 | 129.83 | 20.875 |  | 2008-09-22 | 2008-10-21 | CA | -0.4 | 11 |  |  | 190.1213 |  | 21486380 |  |  | 10 | 39.62725 | Schenck 100 kN |  |  |  | 26.8 | Ambient |  | some air bubbles under lower tab at back side; no nice sinus going through zero to compression part; corrupt file |  | CG / SG, BTB | 50 | 4 | 1 | GF / UD | A&R | 2007-07-09 |  | 330 - 340 | 963 | UpWind | 3 |  | 100/30 | PPG 2002 | Saertex | ± 310 |  |  |  |  | 4 | S15EU910-00950-00500-100000 |  | 10hrs @ 70ºC | RIM 135 |  |  | 90/0 - 0/90 - 90/0 - 0/90 | [9 empty] | RIM/H 134/137 |  |  | A&R
Table Upwind | 5402 | BX01R08 | BX | WMC | 0 | R08 | GF / UD ;RIM 135 | 2.995 | 20.09 | 60.16955 | 130 | 21.3375 |  | 2008-08-12 | 2008-08-12 | CA | -2.5 | 10.8 |  |  | 179.4928 |  | 874 |  |  | 2 | 40.14675 | Schenck 100 kN |  |  |  | 26.7 | Ambient |  | contains coloured yarns |  | CG / SG, BTB | 100 | 4 | 1 | GF / UD | A&R | 2007-08-17 | 2.6 | 330 - 340 | 963 | Upwind | 3 | 2007-07-27 | 100/30 | PPG 2002 | Saertex | ± 310 | 17 hrs post-cure | 1.15 |  | 1000 | 4 | S15EU910-00950-00500-100000 | 400 | 17hrs @ 70ºC | RIM 135 | 0 | 120 | (90/0 - 0/90)S |  | 465.5 |  | 0.056794 |  | 86.71 | 520 |  | 0.3 | RIM/H 134/137 |  | 1154.32125 | A&R
Table Upwind | 5403 | BX02R08 | BX | UP | 0 | R08 | GF / UD ;RIM 135 | 3 | 20.16 | 60.48 | 129.99 | 21.0575 |  | 2008-10-16 | 2008-10-16 | STC |  | -29.52 | -1.34 |  | -488.0952 |  | 1 |  | 1 |  | 38.86 | Mayes DH 100S 100 kN |  |  |  |  | Ambient |  |  |  | SG, BTB | 10 | 4 | 1 | GF / UD | A&R | 2007-08-17 | 2.6 | 330 - 340 | 963 | Upwind | 3 | 2007-07-27 | 100/30 | PPG 2002 | Saertex | ± 310 | 17 hrs post-cure | 1.15 |  | 1000 | 4 | S15EU910-00950-00500-100000 | 400 | 17hrs @ 70ºC | RIM 135 | 0 | 120 | (90/0 - 0/90)S |  | 465.5 |  | 0.056794 |  | 86.71 | 520 |  | 0.3 | RIM/H 134/137 |  | 1154.32125 | A&R
Table Upwind | 5404 | BX03R08 | BX | WMC | 0 | R08 | GF / UD ;RIM 135 | 3 | 20.1 | 60.3 | 129.99 | 20.455 |  | 2008-08-04 | 2008-08-04 | CA | -0.4 | 24 |  |  | 398.01 |  | 45680 |  |  | 3 | 37.21675 | Schenck 100 kN |  |  |  | 27.9 | Ambient |  | no (perfect) sinus; has wrinkles at transition from tension to compression |  | CG / SG, BTB | 100 | 4 | 1 | GF / UD | A&R | 2007-08-17 | 2.6 | 330 - 340 | 963 | Upwind | 3 | 2007-07-27 | 100/30 | PPG 2002 | Saertex | ± 310 | 17 hrs post-cure | 1.15 |  | 1000 | 4 | S15EU910-00950-00500-100000 | 400 | 17hrs @ 70ºC | RIM 135 | 0 | 120 | (90/0 - 0/90)S |  | 465.5 |  | 0.056794 |  | 86.71 | 520 |  | 0.3 | RIM/H 134/137 |  | 1154.32125 | A&R
Table Upwind | 5405 | BX04R08 | BX | UP | 0 | R08 | GF / UD ;RIM 135 | 2.995 | 20.13 | 60.28935 | 130.05 | 20.995 |  | 2008-10-16 | 2008-10-16 | STC |  | -29.32 | -1.15 |  | -486.3214 |  | 1 |  | 1 |  | 40.23 | Mayes DH 100S 100 kN |  |  |  |  | Ambient |  | Bending |  | SG, BTB | 10 | 4 | 1 | GF / UD | A&R | 2007-08-17 | 2.6 | 330 - 340 | 963 | Upwind | 3 | 2007-07-27 | 100/30 | PPG 2002 | Saertex | ± 310 | 17 hrs post-cure | 1.15 |  | 1000 | 4 | S15EU910-00950-00500-100000 | 400 | 17hrs @ 70ºC | RIM 135 | 0 | 120 | (90/0 - 0/90)S |  | 465.5 |  | 0.056794 |  | 86.71 | 520 |  | 0.3 | RIM/H 134/137 |  | 1154.32125 | A&R
Table Upwind | 5406 | BX06R08 | BX | UP | 0 | R08 | GF / UD ;RIM 135 | 2.93 | 20.11 | 58.9223 | 130.02 | 21.0225 |  | 2008-10-16 | 2008-10-16 | STC |  | -29.37 | -1.34 |  | -498.453 |  | 1 |  | 1 |  | 39.63 | Mayes DH 100S 100 kN |  |  |  |  | Ambient |  | Bending |  | SG, BTB | 10 | 4 | 1 | GF / UD | A&R | 2007-08-17 | 2.6 | 330 - 340 | 963 | Upwind | 3 | 2007-07-27 | 100/30 | PPG 2002 | Saertex | ± 310 | 17 hrs post-cure | 1.15 |  | 1000 | 4 | S15EU910-00950-00500-100000 | 400 | 17hrs @ 70ºC | RIM 135 | 0 | 120 | (90/0 - 0/90)S |  | 465.5 |  | 0.056794 |  | 86.71 | 520 |  | 0.3 | RIM/H 134/137 |  | 1154.32125 | A&R
Table Upwind | 5407 | BX07R08 | BX | WMC | 0 | R08 | GF / UD ;RIM 135 | 2.89 | 20.08 | 58.0312 | 130.04 | 20.71 |  | 2008-08-15 | 2008-08-20 | CA | -0.4 | 15 |  |  | 258.4816 |  | 2208439 |  |  | 6 | 37.622 | Schenck 100 kN |  |  |  | 28.3 | Ambient |  |  |  | CG / SG, BTB | 75 | 4 | 1 | GF / UD | A&R | 2007-08-17 | 2.6 | 330 - 340 | 963 | Upwind | 3 | 2007-07-27 | 100/30 | PPG 2002 | Saertex | ± 310 | 17 hrs post-cure | 1.15 |  | 1000 | 4 | S15EU910-00950-00500-100000 | 400 | 17hrs @ 70ºC | RIM 135 | 0 | 120 | (90/0 - 0/90)S |  | 465.5 |  | 0.056794 |  | 86.71 | 520 |  | 0.3 | RIM/H 134/137 |  | 1154.32125 | A&R
Table Upwind | 5408 | BX08R08 | BX | UP | 0 | R08 | GF / UD ;RIM 135 | 2.895 | 20.08 | 58.1316 | 129.93 | 20.8875 |  | 2008-10-16 | 2008-10-16 | STC |  | -28.83 | -1.28 |  | -495.9437 |  | 1 |  | 1 |  | 40 | Mayes DH 100S 100 kN |  |  |  |  | Ambient |  |  |  | SG, BTB | 10 | 4 | 1 | GF / UD | A&R | 2007-08-17 | 2.6 | 330 - 340 | 963 | Upwind | 3 | 2007-07-27 | 100/30 | PPG 2002 | Saertex | ± 310 | 17 hrs post-cure | 1.15 |  | 1000 | 4 | S15EU910-00950-00500-100000 | 400 | 17hrs @ 70ºC | RIM 135 | 0 | 120 | (90/0 - 0/90)S |  | 465.5 |  | 0.056794 |  | 86.71 | 520 |  | 0.3 | RIM/H 134/137 |  | 1154.32125 | A&R
Table Upwind | 5409 | BX09R08 | BX | WMC | 0 | R08 | GF / UD ;RIM 135 | 2.895 | 20.12 | 58.2474 | 129.93 | 20.77 |  | 2008-08-07 | 2008-08-12 | CA | -0.4 | 18.5 |  |  | 317.6107 |  | 547078 |  |  | 3 | 37.56575 | Schenck 100 kN |  |  |  | 27.5 | Ambient |  | no (perfect) sinus; has wrinkles at transition from tension to compression; slow cycle is partly corrupt, but Young's moduli can be determined |  | CG / SG, BTB | 75 | 4 | 1 | GF / UD | A&R | 2007-08-17 | 2.6 | 330 - 340 | 963 | Upwind | 3 | 2007-07-27 | 100/30 | PPG 2002 | Saertex | ± 310 | 17 hrs post-cure | 1.15 |  | 1000 | 4 | S15EU910-00950-00500-100000 | 400 | 17hrs @ 70ºC | RIM 135 | 0 | 120 | (90/0 - 0/90)S |  | 465.5 |  | 0.056794 |  | 86.71 | 520 |  | 0.3 | RIM/H 134/137 |  | 1154.32125 | A&R
Table Upwind | 5410 | BX10R08 | BX | UP | 0 | R08 | GF / UD ;RIM 135 | 2.93 | 20.1 | 58.893 | 129.86 | 20.7225 |  | 2008-10-16 | 2008-10-16 | STC |  | -28.31 | -1.3 |  | -480.7023 |  | 1 |  | 1 |  | 38.81 | Mayes DH 100S 100 kN |  |  |  |  | Ambient |  |  |  | SG, BTB | 10 | 4 | 1 | GF / UD | A&R | 2007-08-17 | 2.6 | 330 - 340 | 963 | Upwind | 3 | 2007-07-27 | 100/30 | PPG 2002 | Saertex | ± 310 | 17 hrs post-cure | 1.15 |  | 1000 | 4 | S15EU910-00950-00500-100000 | 400 | 17hrs @ 70ºC | RIM 135 | 0 | 120 | (90/0 - 0/90)S |  | 465.5 |  | 0.056794 |  | 86.71 | 520 |  | 0.3 | RIM/H 134/137 |  | 1154.32125 | A&R
Table Upwind | 5411 | BX11R08 | BX | WMC | 0 | R08 | GF / UD ;RIM 135 | 2.95 | 20.15 | 59.4425 | 129.87 | 20.65 |  | 2008-06-27 | 2008-07-21 | CA | 0.9 | 30 |  |  | 504.6894 |  | 19813862 |  |  | 10 | 37.2095 | Schenck 100 kN |  |  |  | 26.8 | Ambient |  | corrupt file |  | CG / SG, BTB | 100 | 4 | 1 | GF / UD | A&R | 2007-08-17 | 2.6 | 330 - 340 | 963 | Upwind | 3 | 2007-07-27 | 100/30 | PPG 2002 | Saertex | ± 310 | 17 hrs post-cure | 1.15 |  | 1000 | 4 | S15EU910-00950-00500-100000 | 400 | 17hrs @ 70ºC | RIM 135 | 0 | 120 | (90/0 - 0/90)S |  | 465.5 |  | 0.056794 |  | 86.71 | 520 |  | 0.3 | RIM/H 134/137 |  | 1154.32125 | A&R
Table Upwind | 5412 | BX12R08 | BX | UP | 0 | R08 | GF / UD ;RIM 135 | 2.945 | 20.1 | 59.1945 | 129.88 | 20.4825 |  | 2008-10-17 | 2008-10-17 | STC |  | -28.78 | -1.33 |  | -486.1938 |  | 1 |  | 1 |  | 38.35 | Mayes DH 100S 100 kN |  |  |  |  | Ambient |  |  |  | SG, BTB | 10 | 4 | 1 | GF / UD | A&R | 2007-08-17 | 2.6 | 330 - 340 | 963 | Upwind | 3 | 2007-07-27 | 100/30 | PPG 2002 | Saertex | ± 310 | 17 hrs post-cure | 1.15 |  | 1000 | 4 | S15EU910-00950-00500-100000 | 400 | 17hrs @ 70ºC | RIM 135 | 0 | 120 | (90/0 - 0/90)S |  | 465.5 |  | 0.056794 |  | 86.71 | 520 |  | 0.3 | RIM/H 134/137 |  | 1154.32125 | A&R
Table Upwind | 5413 | BX13R08 | BX | VTT | 0 | R08 | GF / UD ;RIM 135 | 2.915 | 20.11 | 58.62065 | 129.82 | 20.435 |  | 2008-11-19 | 2008-11-19 | CA | -1 | 24 |  |  | 409.412 |  | 2899 |  |  | 0.5 |  | MTS 250, VTT |  |  |  |  | -40ºC |  |  |  |  | 120 | 4 | 1 | GF / UD | A&R | 2007-08-17 | 2.6 | 330 - 340 | 963 | Upwind | 3 | 2007-07-27 | 100/30 | PPG 2002 | Saertex | ± 310 | 17 hrs post-cure | 1.15 |  | 1000 | 4 | S15EU910-00950-00500-100000 | 400 | 17hrs @ 70ºC | RIM 135 | 0 | 120 | (90/0 - 0/90)S |  | 465.5 |  | 0.056794 |  | 86.71 | 520 |  | 0.3 | RIM/H 134/137 |  | 1154.32125 | A&R
Table Upwind | 5414 | BX14R08 | BX | UP | 0 | R08 | GF / UD ;RIM 135 | 2.9 | 20.09 | 58.261 | 129.73 | 20.415 |  | 2008-10-16 | 2008-10-16 | STC |  | -29.73 | -1.43 |  | -510.2899 |  | 1 |  | 1 |  | 39.04 | Mayes DH 100S 100 kN |  |  |  |  | Ambient |  |  |  | SG, BTB | 10 | 4 | 1 | GF / UD | A&R | 2007-08-17 | 2.6 | 330 - 340 | 963 | Upwind | 3 | 2007-07-27 | 100/30 | PPG 2002 | Saertex | ± 310 | 17 hrs post-cure | 1.15 |  | 1000 | 4 | S15EU910-00950-00500-100000 | 400 | 17hrs @ 70ºC | RIM 135 | 0 | 120 | (90/0 - 0/90)S |  | 465.5 |  | 0.056794 |  | 86.71 | 520 |  | 0.3 | RIM/H 134/137 |  | 1154.32125 | A&R
Table Upwind | 5415 | BX15R08 | BX | WMC | 0 | R08 | GF / UD ;RIM 135 | 2.91 | 20.17 | 58.6947 | 129.67 | 20.4525 |  | 2008-08-05 | 2008-08-05 | CA | 2 | -13.75 |  |  | -234.2631 |  | 21919 |  |  | 4 | 39.81875 | Schenck 100 kN |  |  |  | 26.9 | Ambient |  | contains coloured yarns |  | CG / SG, BTB | 140 | 4 | 1 | GF / UD | A&R | 2007-08-17 | 2.6 | 330 - 340 | 963 | Upwind | 3 | 2007-07-27 | 100/30 | PPG 2002 | Saertex | ± 310 | 17 hrs post-cure | 1.15 |  | 1000 | 4 | S15EU910-00950-00500-100000 | 400 | 17hrs @ 70ºC | RIM 135 | 0 | 120 | (90/0 - 0/90)S |  | 465.5 |  | 0.056794 |  | 86.71 | 520 |  | 0.3 | RIM/H 134/137 |  | 1154.32125 | A&R
Table Upwind | 5416 | BX16R08 | BX | UP | 0 | R08 | GF / UD ;RIM 135 | 2.995 | 19.99 | 59.87005 | 130.05 | 20.265 |  | 2008-10-16 | 2008-10-16 | STC |  | -31.61 | -1.33 |  | -527.9768 |  | 1 |  | 1 |  | 41.24 | Mayes DH 100S 100 kN |  |  |  |  | Ambient |  | contains coloured yarns |  | SG, BTB | 10 | 4 | 1 | GF / UD | A&R | 2007-08-17 | 2.6 | 330 - 340 | 963 | Upwind | 3 | 2007-07-27 | 100/30 | PPG 2002 | Saertex | ± 310 | 17 hrs post-cure | 1.15 |  | 1000 | 4 | S15EU910-00950-00500-100000 | 400 | 17hrs @ 70ºC | RIM 135 | 0 | 120 | (90/0 - 0/90)S |  | 465.5 |  | 0.056794 |  | 86.71 | 520 |  | 0.3 | RIM/H 134/137 |  | 1154.32125 | A&R
Table Upwind | 5417 | BX17R08 | BX | WMC | 0 | R08 | GF / UD ;RIM 135 | 3.01 | 19.97 | 60.1097 | 130.19 | 20.1925 |  | 2008-06-13 | 2008-06-30 | CA | 0.9 | 28 |  |  | 465.815 |  | 14476226 | y |  | 10 | 36.7085 | ZB 100 kN |  |  |  | 25.6 | Ambient |  |  |  | CG / SG, BTB | 60 Nm | 4 | 1 | GF / UD | A&R | 2007-08-17 | 2.6 | 330 - 340 | 963 | Upwind | 3 | 2007-07-27 | 100/30 | PPG 2002 | Saertex | ± 310 | 17 hrs post-cure | 1.15 |  | 1000 | 4 | S15EU910-00950-00500-100000 | 400 | 17hrs @ 70ºC | RIM 135 | 0 | 120 | (90/0 - 0/90)S |  | 465.5 |  | 0.056794 |  | 86.71 | 520 |  | 0.3 | RIM/H 134/137 |  | 1154.32125 | A&R
Table Upwind | 5418 | BX18R08 | BX | UP | 0 | R08 | GF / UD ;RIM 135 | 3.025 | 20.09 | 60.77225 | 130.15 | 20.245 |  | 2008-10-16 | 2008-10-16 | STT |  | 52.8 | 2.32 | 0.3 | 868.8176 |  | 1 |  | 1 |  | 39.31 | Mayes DH 100S 100 kN |  |  |  |  | Ambient |  | Axial SG of rosette broken before failure |  | CSG / SG | 10 | 4 | 1 | GF / UD | A&R | 2007-08-17 | 2.6 | 330 - 340 | 963 | Upwind | 3 | 2007-07-27 | 100/30 | PPG 2002 | Saertex | ± 310 | 17 hrs post-cure | 1.15 |  | 1000 | 4 | S15EU910-00950-00500-100000 | 400 | 17hrs @ 70ºC | RIM 135 | 0 | 120 | (90/0 - 0/90)S |  | 465.5 |  | 0.056794 |  | 86.71 | 520 |  | 0.3 | RIM/H 134/137 |  | 1154.32125 | A&R
Table Upwind | 5419 | BX19R08 | BX | WMC | 0 | R08 | GF / UD ;RIM 135 | 2.995 | 20.11 | 60.22945 | 130.21 | 20.24 |  | 2008-06-26 | 2008-06-27 | CA | 0.9 | 37.2 |  |  | 617.638 |  | 205548 |  |  | 3 | 37.0425 | Schenck 100 kN |  |  |  | 26.5 | Ambient |  |  |  | CG / SG, BTB | 100 | 4 | 1 | GF / UD | A&R | 2007-08-17 | 2.6 | 330 - 340 | 963 | Upwind | 3 | 2007-07-27 | 100/30 | PPG 2002 | Saertex | ± 310 | 17 hrs post-cure | 1.15 |  | 1000 | 4 | S15EU910-00950-00500-100000 | 400 | 17hrs @ 70ºC | RIM 135 | 0 | 120 | (90/0 - 0/90)S |  | 465.5 |  | 0.056794 |  | 86.71 | 520 |  | 0.3 | RIM/H 134/137 |  | 1154.32125 | A&R
Table Upwind | 5420 | BX20R08 | BX | UP | 0 | R08 | GF / UD ;RIM 135 | 2.96 | 20.08 | 59.4368 | 130.24 | 20.2225 | 3.3 | 2008-10-13 | 2008-10-13 | STT |  | 54.928 |  | 0.2336 | 924.1413 |  | 1 |  | 1 |  | 37.48 | Mayes DH 100S 100 kN |  |  |  |  | Ambient |  |  |  | CSG / SG | 10 | 4 | 1 | GF / UD | A&R | 2007-08-17 | 2.6 | 330 - 340 | 963 | Upwind | 3 | 2007-07-27 | 100/30 | PPG 2002 | Saertex | ± 310 | 17 hrs post-cure | 1.15 |  | 1000 | 4 | S15EU910-00950-00500-100000 | 400 | 17hrs @ 70ºC | RIM 135 | 0 | 120 | (90/0 - 0/90)S |  | 465.5 |  | 0.056794 |  | 86.71 | 520 |  | 0.3 | RIM/H 134/137 |  | 1154.32125 | A&R
Table Upwind | 5421 | BX21R08 | BX | VTT | 0 | R08 | GF / UD ;RIM 135 | 2.935 | 20.1 | 58.9935 | 130.12 | 20.245 |  | 2008-12-11 | 2008-12-11 | CA | -1 | 16 |  |  | 271.2163 |  | 73506 |  |  | 1.5 |  | MTS 250, VTT |  |  |  |  | -40ºC |  | frequency changed from 2 to 1.5 in beginning due to heating |  |  | 120 | 4 | 1 | GF / UD | A&R | 2007-08-17 | 2.6 | 330 - 340 | 963 | Upwind | 3 | 2007-07-27 | 100/30 | PPG 2002 | Saertex | ± 310 | 17 hrs post-cure | 1.15 |  | 1000 | 4 | S15EU910-00950-00500-100000 | 400 | 17hrs @ 70ºC | RIM 135 | 0 | 120 | (90/0 - 0/90)S |  | 465.5 |  | 0.056794 |  | 86.71 | 520 |  | 0.3 | RIM/H 134/137 |  | 1154.32125 | A&R
Table Upwind | 5422 | BX23R08 | BX | WMC | 0 | R08 | GF / UD ;RIM 135 | 2.895 | 20.14 | 58.3053 | 129.9 | 20.3425 |  | 2008-08-01 | 2008-08-04 | CA | 2 | -13.75 |  |  | -235.8276 |  | 274473 |  |  | 4 | 38.38025 | Schenck 100 kN |  |  |  | 28.5 | Ambient |  |  |  | CG / SG, BTB | 140 | 4 | 1 | GF / UD | A&R | 2007-08-17 | 2.6 | 330 - 340 | 963 | Upwind | 3 | 2007-07-27 | 100/30 | PPG 2002 | Saertex | ± 310 | 17 hrs post-cure | 1.15 |  | 1000 | 4 | S15EU910-00950-00500-100000 | 400 | 17hrs @ 70ºC | RIM 135 | 0 | 120 | (90/0 - 0/90)S |  | 465.5 |  | 0.056794 |  | 86.71 | 520 |  | 0.3 | RIM/H 134/137 |  | 1154.32125 | A&R
Table Upwind | 5423 | BX24R08 | BX | UP | 0 | R08 | GF / UD ;RIM 135 | 2.9 | 20.15 | 58.435 | 129.88 | 20.495 | 3.3 | 2008-10-14 | 2008-10-14 | STT |  | 53.276 |  | 0.2687 | 911.7139 |  | 1 |  | 1 |  | 40.46 | Mayes DH 100S 100 kN |  |  |  |  | Ambient |  | Both SGs broken before failure |  | CSG / SG | 10 | 4 | 1 | GF / UD | A&R | 2007-08-17 | 2.6 | 330 - 340 | 963 | Upwind | 3 | 2007-07-27 | 100/30 | PPG 2002 | Saertex | ± 310 | 17 hrs post-cure | 1.15 |  | 1000 | 4 | S15EU910-00950-00500-100000 | 400 | 17hrs @ 70ºC | RIM 135 | 0 | 120 | (90/0 - 0/90)S |  | 465.5 |  | 0.056794 |  | 86.71 | 520 |  | 0.3 | RIM/H 134/137 |  | 1154.32125 | A&R
Table Upwind | 5424 | BX25R08 | BX | WMC | 0 | R08 | GF / UD ;RIM 135 | 2.925 | 20.18 | 59.0265 | 129.9 | 20.4625 |  | 2008-07-22 | 2008-07-23 | CA | 0.5 | 25 |  |  | 423.5386 |  | 250735 |  |  | 6 | 37.215 | Schenck 100 kN |  |  |  | 26.2 | Ambient |  | peak-valley detection settings improved during test |  | CG / SG, BTB | 100 | 4 | 1 | GF / UD | A&R | 2007-08-17 | 2.6 | 330 - 340 | 963 | Upwind | 3 | 2007-07-27 | 100/30 | PPG 2002 | Saertex | ± 310 | 17 hrs post-cure | 1.15 |  | 1000 | 4 | S15EU910-00950-00500-100000 | 400 | 17hrs @ 70ºC | RIM 135 | 0 | 120 | (90/0 - 0/90)S |  | 465.5 |  | 0.056794 |  | 86.71 | 520 |  | 0.3 | RIM/H 134/137 |  | 1154.32125 | A&R
Table Upwind | 5425 | BX26R08 | BX | UP | 0 | R08 | GF / UD ;RIM 135 | 2.93 | 20.13 | 58.9809 | 129.85 | 20.2825 | 3.3 | 2008-10-14 | 2008-10-14 | STT |  | 56.684 |  | 0.2206 | 961.0569 |  | 1 |  | 1 |  | 39.49 | Mayes DH 100S 100 kN |  |  |  |  | Ambient |  | Both SGs broken before failure |  | CSG / SG | 10 | 4 | 1 | GF / UD | A&R | 2007-08-17 | 2.6 | 330 - 340 | 963 | Upwind | 3 | 2007-07-27 | 100/30 | PPG 2002 | Saertex | ± 310 | 17 hrs post-cure | 1.15 |  | 1000 | 4 | S15EU910-00950-00500-100000 | 400 | 17hrs @ 70ºC | RIM 135 | 0 | 120 | (90/0 - 0/90)S |  | 465.5 |  | 0.056794 |  | 86.71 | 520 |  | 0.3 | RIM/H 134/137 |  | 1154.32125 | A&R
Table Upwind | 5426 | BX27R08 | BX | WMC | 0 | R08 | GF / UD ;RIM 135 | 2.935 | 20.16 | 59.1696 | 129.79 | 20.15 |  | 2008-06-13 | 2008-06-16 | CA | 0.9 | 32 |  |  | 540.8183 |  | 660029 |  |  | 8 | 37.4095 | Instron 100 kN |  |  |  | 24.1 | Ambient |  |  |  | SG, BTB | 100 | 4 | 1 | GF / UD | A&R | 2007-08-17 | 2.6 | 330 - 340 | 963 | Upwind | 3 | 2007-07-27 | 100/30 | PPG 2002 | Saertex | ± 310 | 17 hrs post-cure | 1.15 |  | 1000 | 4 | S15EU910-00950-00500-100000 | 400 | 17hrs @ 70ºC | RIM 135 | 0 | 120 | (90/0 - 0/90)S |  | 465.5 |  | 0.056794 |  | 86.71 | 520 |  | 0.3 | RIM/H 134/137 |  | 1154.32125 | A&R
Table Upwind | 5427 | BX28R08 | BX | UP | 0 | R08 | GF / UD ;RIM 135 | 2.93 | 20.13 | 58.9809 | 129.75 | 20.255 | 3.3 | 2008-10-14 | 2008-10-14 | STT |  | 52.256 | 2.17 | 0.2602 | 885.9817 |  | 1 |  | 1 |  | 39.76 | Mayes DH 100S 100 kN |  |  |  |  | Ambient |  | Single SG broken before failure |  | CSG / SG | 10 | 4 | 1 | GF / UD | A&R | 2007-08-17 | 2.6 | 330 - 340 | 963 | Upwind | 3 | 2007-07-27 | 100/30 | PPG 2002 | Saertex | ± 310 | 17 hrs post-cure | 1.15 |  | 1000 | 4 | S15EU910-00950-00500-100000 | 400 | 17hrs @ 70ºC | RIM 135 | 0 | 120 | (90/0 - 0/90)S |  | 465.5 |  | 0.056794 |  | 86.71 | 520 |  | 0.3 | RIM/H 134/137 |  | 1154.32125 | A&R
Table Upwind | 5428 | BX29R08 | BX | WMC | 0 | R08 | GF / UD ;RIM 135 | 2.91 | 20.16 | 58.6656 | 129.68 | 20.1925 |  | 2008-07-30 | 2008-07-31 | CA | -0.4 | 21 |  |  | 357.9611 |  | 152842 |  |  | 3 | 38.34475 | Schenck 100 kN |  |  |  | 30.2 | Ambient |  | no (perfect) sinus; has wrinkles at transition from tension to compression |  | CG / SG, BTB | 75 | 4 | 1 | GF / UD | A&R | 2007-08-17 | 2.6 | 330 - 340 | 963 | Upwind | 3 | 2007-07-27 | 100/30 | PPG 2002 | Saertex | ± 310 | 17 hrs post-cure | 1.15 |  | 1000 | 4 | S15EU910-00950-00500-100000 | 400 | 17hrs @ 70ºC | RIM 135 | 0 | 120 | (90/0 - 0/90)S |  | 465.5 |  | 0.056794 |  | 86.71 | 520 |  | 0.3 | RIM/H 134/137 |  | 1154.32125 | A&R
Table Upwind | 5429 | BX30R08 | BX | UP | 0 | R08 | GF / UD ;RIM 135 | 2.905 | 20.09 | 58.36145 | 129.53 | 20.2925 | 3.3 | 2008-10-14 | 2008-10-14 | STT |  | 54.116 |  | 0.2732 | 927.2559 |  | 1 |  | 1 |  | 40.54 | Mayes DH 100S 100 kN |  |  |  |  | Ambient |  | Both SGs broken before failure |  | CSG / SG | 10 | 4 | 1 | GF / UD | A&R | 2007-08-17 | 2.6 | 330 - 340 | 963 | Upwind | 3 | 2007-07-27 | 100/30 | PPG 2002 | Saertex | ± 310 | 17 hrs post-cure | 1.15 |  | 1000 | 4 | S15EU910-00950-00500-100000 | 400 | 17hrs @ 70ºC | RIM 135 | 0 | 120 | (90/0 - 0/90)S |  | 465.5 |  | 0.056794 |  | 86.71 | 520 |  | 0.3 | RIM/H 134/137 |  | 1154.32125 | A&R
Table Upwind | 5430 | BY01R089 | BY | UP | 90 | R08 | GF / UD ;RIM 135 | 2.965 | 19.84 | 58.8256 | 130 | 20.845 |  | 2008-09-09 | 2008-09-09 | STC |  | -9.32 | -1.28 |  | -158.4344 |  | 1 |  | 1 |  | 14.66 | Mayes DH 100S 100 kN |  |  |  |  | Ambient |  | No reading from single SG |  | SG, BTB | 5 | 4 | 1 | GF / UD | A&R | 2007-08-17 | 2.6 | 330 - 340 | 963 | Upwind | 3 | 2007-07-27 | 100/30 | PPG 2002 | Saertex | ± 310 | 17 hrs post-cure | 1.15 |  | 1000 | 4 | S15EU910-00950-00500-100000 | 400 | 17hrs @ 70ºC | RIM 135 | 0 | 120 | (90/0 - 0/90)S |  | 462.4 |  | 0.083599 |  | 79.45 | 520 |  | 0.3 | RIM/H 134/137 |  | 1154.32125 | A&R
Table Upwind | 5431 | BY02R089 | BY | WMC | 90 | R08 | GF / UD ;RIM 135 | 2.995 | 19.95 | 59.75025 | 130.06 | 20.2875 | transverse fatigue | 2010-09-02 | 2010-09-02 | CA | -1 | 3.9 | 0.5197 |  | 65.27169 |  | 813 |  |  | 1 | 12.299 | Instron 25 kN |  |  |  | 25.3 | Ambient | WMC-2010-65 | tabs shortened in order to fit in grips; no fan; 002S000 failed during slow cycle (no compr. stiffness back) |  | SG, BTB | 30 | 4 | 1 | GF / UD | A&R | 2007-08-17 | 2.6 | 330 - 340 | 963 | Upwind | 3 | 2007-07-27 | 100/30 | PPG 2002 | Saertex | ± 310 | 17 hrs post-cure | 1.15 |  | 1000 | 4 | S15EU910-00950-00500-100000 | 400 | 17hrs @ 70ºC | RIM 135 | 0 | 120 | (90/0 - 0/90)S |  | 462.4 |  | 0.083599 |  | 79.45 | 520 |  | 0.3 | RIM/H 134/137 |  | 1154.32125 | A&R
Table Upwind | 5432 | BY03R089 | BY | UP | 90 | R08 | GF / UD ;RIM 135 | 3 | 19.91 | 59.73 | 130.06 | 20.75 |  | 2008-09-11 | 2008-09-11 | STC |  | -9.18 |  |  | -153.6916 |  | 1 |  | 1 |  | 13.25 | Mayes DH 100S 100 kN |  |  |  |  | Ambient |  |  |  | SG, BTB | 5 | 4 | 1 | GF / UD | A&R | 2007-08-17 | 2.6 | 330 - 340 | 963 | Upwind | 3 | 2007-07-27 | 100/30 | PPG 2002 | Saertex | ± 310 | 17 hrs post-cure | 1.15 |  | 1000 | 4 | S15EU910-00950-00500-100000 | 400 | 17hrs @ 70ºC | RIM 135 | 0 | 120 | (90/0 - 0/90)S |  | 462.4 |  | 0.083599 |  | 79.45 | 520 |  | 0.3 | RIM/H 134/137 |  | 1154.32125 | A&R
Table Upwind | 5433 | BY04R089 | BY | WMC | 90 | R08 | GF / UD ;RIM 135 | 3.005 | 19.87 | 59.70935 | 130.07 | 20.7125 |  | 2008-03-28 | 2008-03-28 | STT |  | 5.3 | 2.1342 | 0.0835 | 88.76332 |  | 1 |  | 1 |  | 12.8865 | Schenck 100 kN |  |  |  | 23.6 | Ambient |  |  |  | CSG, BTB | 50 | 4 | 1 | GF / UD | A&R | 2007-08-17 | 2.6 | 330 - 340 | 963 | Upwind | 3 | 2007-07-27 | 100/30 | PPG 2002 | Saertex | ± 310 | 17 hrs post-cure | 1.15 |  | 1000 | 4 | S15EU910-00950-00500-100000 | 400 | 17hrs @ 70ºC | RIM 135 | 0 | 120 | (90/0 - 0/90)S |  | 462.4 |  | 0.083599 |  | 79.45 | 520 |  | 0.3 | RIM/H 134/137 |  | 1154.32125 | A&R
Table Upwind | 5434 | BY05R089 | BY | UP | 90 | R08 | GF / UD ;RIM 135 | 3.025 | 20.08 | 60.742 | 130.19 | 20.7425 |  | 2008-09-09 | 2008-09-09 | STC |  | -8.91 |  |  | -146.686 |  | 1 |  | 1 |  |  | Mayes DH 100S 100 kN |  |  |  |  | Ambient |  | Steep load application due to a servo-valve problem. Invalid E-modulus measurement |  | SG, BTB | 5 | 4 | 1 | GF / UD | A&R | 2007-08-17 | 2.6 | 330 - 340 | 963 | Upwind | 3 | 2007-07-27 | 100/30 | PPG 2002 | Saertex | ± 310 | 17 hrs post-cure | 1.15 |  | 1000 | 4 | S15EU910-00950-00500-100000 | 400 | 17hrs @ 70ºC | RIM 135 | 0 | 120 | (90/0 - 0/90)S |  | 462.4 |  | 0.083599 |  | 79.45 | 520 |  | 0.3 | RIM/H 134/137 |  | 1154.32125 | A&R
Table Upwind | 5435 | BY06R089 | BY | WMC | 90 | R08 | GF / UD ;RIM 135 | 3.02 | 20.07 | 60.6114 | 130.12 | 20.715 | transverse fatigue | 2010-09-17 | 2010-09-17 | CA | 10 | -0.75 | -1.044657 |  | -12.37391 |  | 886 |  |  | 1 | 13.7815 | Instron 25 kN |  |  |  | 23.6 | Ambient | WMC-2010-65 | tabs shortened in order to fit in grips |  | SG, BTB | 60 | 4 | 1 | GF / UD | A&R | 2007-08-17 | 2.6 | 330 - 340 | 963 | Upwind | 3 | 2007-07-27 | 100/30 | PPG 2002 | Saertex | ± 310 | 17 hrs post-cure | 1.15 |  | 1000 | 4 | S15EU910-00950-00500-100000 | 400 | 17hrs @ 70ºC | RIM 135 | 0 | 120 | (90/0 - 0/90)S |  | 462.4 |  | 0.083599 |  | 79.45 | 520 |  | 0.3 | RIM/H 134/137 |  | 1154.32125 | A&R
Table Upwind | 5436 | BY07R089 | BY | UP | 90 | R08 | GF / UD ;RIM 135 | 3.02 | 20.1 | 60.702 | 130.21 | 20.75 |  | 2008-09-09 | 2008-09-09 | STT |  | 5.45 |  | 0.07 | 89.78287 |  | 1 |  | 1 |  | 12.73 | Mayes DH 100S 100 kN |  |  |  |  | Ambient |  |  |  | CSG / SG | 5 | 4 | 1 | GF / UD | A&R | 2007-08-17 | 2.6 | 330 - 340 | 963 | Upwind | 3 | 2007-07-27 | 100/30 | PPG 2002 | Saertex | ± 310 | 17 hrs post-cure | 1.15 |  | 1000 | 4 | S15EU910-00950-00500-100000 | 400 | 17hrs @ 70ºC | RIM 135 | 0 | 120 | (90/0 - 0/90)S |  | 462.4 |  | 0.083599 |  | 79.45 | 520 |  | 0.3 | RIM/H 134/137 |  | 1154.32125 | A&R
Table Upwind | 5437 | BY08R089 | BY | UP | 90 | R08 | GF / UD ;RIM 135 | 3.02 | 20.09 | 60.6718 | 130.09 | 20.5925 |  | 2008-09-09 | 2008-09-09 | STT |  | 4.8 |  | 0.08 | 79.11418 |  | 1 |  | 1 |  | 12.32 | Mayes DH 100S 100 kN |  |  |  |  | Ambient |  |  |  | CSG / SG | 5 | 4 | 1 | GF / UD | A&R | 2007-08-17 | 2.6 | 330 - 340 | 963 | Upwind | 3 | 2007-07-27 | 100/30 | PPG 2002 | Saertex | ± 310 | 17 hrs post-cure | 1.15 |  | 1000 | 4 | S15EU910-00950-00500-100000 | 400 | 17hrs @ 70ºC | RIM 135 | 0 | 120 | (90/0 - 0/90)S |  | 462.4 |  | 0.083599 |  | 79.45 | 520 |  | 0.3 | RIM/H 134/137 |  | 1154.32125 | A&R
Table Upwind | 5438 | BY09R089 | BY | UP | 90 | R08 | GF / UD ;RIM 135 | 3.015 | 20.14 | 60.7221 | 130.16 | 20.5125 |  | 2008-09-09 | 2008-09-09 | STT |  | 6.22 |  | 0.08 | 102.4339 |  | 1 |  | 1 |  | 13.4 | Mayes DH 100S 100 kN |  |  |  |  | Ambient |  |  |  | CSG / SG | 5 | 4 | 1 | GF / UD | A&R | 2007-08-17 | 2.6 | 330 - 340 | 963 | Upwind | 3 | 2007-07-27 | 100/30 | PPG 2002 | Saertex | ± 310 | 17 hrs post-cure | 1.15 |  | 1000 | 4 | S15EU910-00950-00500-100000 | 400 | 17hrs @ 70ºC | RIM 135 | 0 | 120 | (90/0 - 0/90)S |  | 462.4 |  | 0.083599 |  | 79.45 | 520 |  | 0.3 | RIM/H 134/137 |  | 1154.32125 | A&R
Table Upwind | 5439 | BY10R089 | BY | UP | 90 | R08 | GF / UD ;RIM 135 | 3.02 | 20.06 | 60.5812 | 130.13 | 20.575 | 3.3 | 2008-09-09 | 2008-09-09 | STT |  | 5.346 |  | 0.1373 | 88.2452 |  | 1 |  | 1 |  | 12.65 | Mayes DH 100S 100 kN |  |  |  |  | Ambient |  | No reading from single SG. Poisson measurement is perhaps invalid due to irregularities in e1-e2 graph |  | CSG / SG | 5 | 4 | 1 | GF / UD | A&R | 2007-08-17 | 2.6 | 330 - 340 | 963 | Upwind | 3 | 2007-07-27 | 100/30 | PPG 2002 | Saertex | ± 310 | 17 hrs post-cure | 1.15 |  | 1000 | 4 | S15EU910-00950-00500-100000 | 400 | 17hrs @ 70ºC | RIM 135 | 0 | 120 | (90/0 - 0/90)S |  | 462.4 |  | 0.083599 |  | 79.45 | 520 |  | 0.3 | RIM/H 134/137 |  | 1154.32125 | A&R
Table Upwind | 5440 | BY11R089 | BY | UP | 90 | R08 | GF / UD ;RIM 135 | 3.005 | 20.1 | 60.4005 | 130.12 | 20.64 | 3.3 | 2008-10-08 | 2008-10-08 | STC |  | -9.198 | -1.709755225 |  | -152.2835 |  | 1 |  | 1 |  | 13.88 | Mayes DH 100S 100 kN |  |  |  |  | Ambient |  | Strain values deviated near failure: SG1 reading was -1.0288 and SG2 was -2.3907 |  | SG, BTB | 5 | 4 | 1 | GF / UD | A&R | 2007-08-17 | 2.6 | 330 - 340 | 963 | Upwind | 3 | 2007-07-27 | 100/30 | PPG 2002 | Saertex | ± 310 | 17 hrs post-cure | 1.15 |  | 1000 | 4 | S15EU910-00950-00500-100000 | 400 | 17hrs @ 70ºC | RIM 135 | 0 | 120 | (90/0 - 0/90)S |  | 462.4 |  | 0.083599 |  | 79.45 | 520 |  | 0.3 | RIM/H 134/137 |  | 1154.32125 | A&R
Table Upwind | 5441 | BY12R089 | BY | WMC | 90 | R08 | GF / UD ;RIM 135 | 3 | 20.16 | 60.48 | 130.09 | 20.605 | transverse fatigue | 2010-09-06 | 2010-09-09 | CA | 10 | -0.35 | -0.4113 |  | -5.787037 |  | 769593 | y |  | 5 | 14.1115 | Instron 25 kN |  |  |  | 22.9 | Ambient | WMC-2010-65 | tabs shortened in order to fit in grips; freq increased from 1 to 5 Hz (half of test at 5 Hz) |  | SG, BTB | 30 | 4 | 1 | GF / UD | A&R | 2007-08-17 | 2.6 | 330 - 340 | 963 | Upwind | 3 | 2007-07-27 | 100/30 | PPG 2002 | Saertex | ± 310 | 17 hrs post-cure | 1.15 |  | 1000 | 4 | S15EU910-00950-00500-100000 | 400 | 17hrs @ 70ºC | RIM 135 | 0 | 120 | (90/0 - 0/90)S |  | 462.4 |  | 0.083599 |  | 79.45 | 520 |  | 0.3 | RIM/H 134/137 |  | 1154.32125 | A&R
Table Upwind | 5442 | BY13R089 | BY | UP | 90 | R08 | GF / UD ;RIM 135 | 3.005 | 20.08 | 60.3404 | 130.09 | 20.555 | 3.3 | 2008-10-08 | 2008-10-08 | STC |  | -9.473 | -1.520160165 |  | -156.9927 |  | 1 |  | 1 |  | 14.42 | Mayes DH 100S 100 kN |  |  |  |  | Ambient |  |  |  | SG, BTB | 5 | 4 | 1 | GF / UD | A&R | 2007-08-17 | 2.6 | 330 - 340 | 963 | Upwind | 3 | 2007-07-27 | 100/30 | PPG 2002 | Saertex | ± 310 | 17 hrs post-cure | 1.15 |  | 1000 | 4 | S15EU910-00950-00500-100000 | 400 | 17hrs @ 70ºC | RIM 135 | 0 | 120 | (90/0 - 0/90)S |  | 462.4 |  | 0.083599 |  | 79.45 | 520 |  | 0.3 | RIM/H 134/137 |  | 1154.32125 | A&R
Table Upwind | 5443 | BY14R089 | BY | WMC | 90 | R08 | GF / UD ;RIM 135 | 2.975 | 20.2 | 60.095 | 130.1 | 20.73 |  | 2008-03-27 | 2008-03-27 | STT |  | 4.9 |  |  | 81.53757 |  | 1 |  | 1 |  |  | Schenck 100 kN |  |  |  | - | Ambient |  | air bubbles in lower tab at front side; file corrupt with peaks |  | CSG, BTB | 50 | 4 | 1 | GF / UD | A&R | 2007-08-17 | 2.6 | 330 - 340 | 963 | Upwind | 3 | 2007-07-27 | 100/30 | PPG 2002 | Saertex | ± 310 | 17 hrs post-cure | 1.15 |  | 1000 | 4 | S15EU910-00950-00500-100000 | 400 | 17hrs @ 70ºC | RIM 135 | 0 | 120 | (90/0 - 0/90)S |  | 462.4 |  | 0.083599 |  | 79.45 | 520 |  | 0.3 | RIM/H 134/137 |  | 1154.32125 | A&R
Table Upwind | 5444 | BY15R089 | BY | UP | 90 | R08 | GF / UD ;RIM 135 | 2.94 | 19.86 | 58.3884 | 130.49 | 20.6525 | 3.3 | 2008-10-08 | 2008-10-08 | STC |  | -9.15 | -1.578177 |  | -156.7092 |  | 1 |  | 1 |  | 14.333 | Mayes DH 100S 100 kN |  |  |  |  | Ambient |  | Strain values deviated near failure: SG1 reading was -1.9561 and SG2 was -1.2002 |  | SG, BTB | 5 | 4 | 1 | GF / UD | A&R | 2007-08-17 | 2.6 | 330 - 340 | 963 | Upwind | 3 | 2007-07-27 | 100/30 | PPG 2002 | Saertex | ± 310 | 17 hrs post-cure | 1.15 |  | 1000 | 4 | S15EU910-00950-00500-100000 | 400 | 17hrs @ 70ºC | RIM 135 | 0 | 120 | (90/0 - 0/90)S |  | 462.4 |  | 0.083599 |  | 79.45 | 520 |  | 0.3 | RIM/H 134/137 |  | 1154.32125 | A&R
Table Upwind | 5445 | BY17R089 | BY | UP | 90 | R08 | GF / UD ;RIM 135 | 2.97 | 20.11 | 59.7267 | 130.34 | 20.7225 | 3.3 | 2008-10-08 | 2008-10-08 | STC |  | -9.047 | -1.378748 |  | -151.4733 |  | 1 |  | 1 |  | 14.289 | Mayes DH 100S 100 kN |  |  |  |  | Ambient |  |  |  | SG, BTB | 5 | 4 | 1 | GF / UD | A&R | 2007-08-17 | 2.6 | 330 - 340 | 963 | Upwind | 3 | 2007-07-27 | 100/30 | PPG 2002 | Saertex | ± 310 | 17 hrs post-cure | 1.15 |  | 1000 | 4 | S15EU910-00950-00500-100000 | 400 | 17hrs @ 70ºC | RIM 135 | 0 | 120 | (90/0 - 0/90)S |  | 462.4 |  | 0.083599 |  | 79.45 | 520 |  | 0.3 | RIM/H 134/137 |  | 1154.32125 | A&R
Table Upwind | 5446 | BY18R089 | BY | UP | 90 | R08 | GF / UD ;RIM 135 | 2.99 | 20.12 | 60.1588 | 130.31 | 20.765 | 3.3 | 2008-10-08 | 2008-10-08 | STC |  | -8.71 | -1.37 |  | -144.4676 |  | 1 |  | 1 |  | 14.137 | Mayes DH 100S 100 kN |  |  |  |  | Ambient |  |  |  | SG, BTB | 5 | 4 | 1 | GF / UD | A&R | 2007-08-17 | 2.6 | 330 - 340 | 963 | Upwind | 3 | 2007-07-27 | 100/30 | PPG 2002 | Saertex | ± 310 | 17 hrs post-cure | 1.15 |  | 1000 | 4 | S15EU910-00950-00500-100000 | 400 | 17hrs @ 70ºC | RIM 135 | 0 | 120 | (90/0 - 0/90)S |  | 462.4 |  | 0.083599 |  | 79.45 | 520 |  | 0.3 | RIM/H 134/137 |  | 1154.32125 | A&R
Table Upwind | 5447 | BY19R089 | BY | UP | 90 | R08 | GF / UD ;RIM 135 | 3 | 20.09 | 60.27 | 130.2 | 20.7975 | 3.3 | 2008-10-08 | 2008-10-08 | STC |  | -8.959 | -1.335447 |  | -148.6478 |  | 1 |  | 1 |  | 14.722 | Mayes DH 100S 100 kN |  |  |  |  | Ambient |  | Strain values deviated near failure: SG1 reading was -0.9521 and SG2 was -1.7188 |  | SG, BTB | 5 | 4 | 1 | GF / UD | A&R | 2007-08-17 | 2.6 | 330 - 340 | 963 | Upwind | 3 | 2007-07-27 | 100/30 | PPG 2002 | Saertex | ± 310 | 17 hrs post-cure | 1.15 |  | 1000 | 4 | S15EU910-00950-00500-100000 | 400 | 17hrs @ 70ºC | RIM 135 | 0 | 120 | (90/0 - 0/90)S |  | 462.4 |  | 0.083599 |  | 79.45 | 520 |  | 0.3 | RIM/H 134/137 |  | 1154.32125 | A&R
Table Upwind | 5448 | BY20R089 | BY | WMC | 90 | R08 | GF / UD ;RIM 135 | 3.015 | 20.06 | 60.4809 | 130.06 | 20.7325 | transverse fatigue | 2010-09-02 | 2010-09-02 | CA | -1 | 3 | 0.41915 |  | 49.60244 |  | 8588 |  |  | 2 | 12.55825 | Instron 25 kN |  |  |  | 22.3 | Ambient | WMC-2010-65 | tabs shortened in order to fit in grips |  | SG, BTB | 20 | 4 | 1 | GF / UD | A&R | 2007-08-17 | 2.6 | 330 - 340 | 963 | Upwind | 3 | 2007-07-27 | 100/30 | PPG 2002 | Saertex | ± 310 | 17 hrs post-cure | 1.15 |  | 1000 | 4 | S15EU910-00950-00500-100000 | 400 | 17hrs @ 70ºC | RIM 135 | 0 | 120 | (90/0 - 0/90)S |  | 462.4 |  | 0.083599 |  | 79.45 | 520 |  | 0.3 | RIM/H 134/137 |  | 1154.32125 | A&R
Table Upwind | 5449 | BY21R089 | BY | UP | 90 | R08 | GF / UD ;RIM 135 | 3.025 | 20.03 | 60.59075 | 130.1 | 20.69 | 3.3 | 2008-10-08 | 2008-10-08 | STT |  | 5.202 | 1.5728716 | 0.0877 | 85.85469 |  | 1 |  | 1 |  | 13.17 | Mayes DH 100S 100 kN |  |  |  |  | Ambient |  | Axial SG of rosette broken before failure |  | CSG / SG | 5 | 4 | 1 | GF / UD | A&R | 2007-08-17 | 2.6 | 330 - 340 | 963 | Upwind | 3 | 2007-07-27 | 100/30 | PPG 2002 | Saertex | ± 310 | 17 hrs post-cure | 1.15 |  | 1000 | 4 | S15EU910-00950-00500-100000 | 400 | 17hrs @ 70ºC | RIM 135 | 0 | 120 | (90/0 - 0/90)S |  | 462.4 |  | 0.083599 |  | 79.45 | 520 |  | 0.3 | RIM/H 134/137 |  | 1154.32125 | A&R
Table Upwind | 5450 | BY22R089 | BY | WMC | 90 | R08 | GF / UD ;RIM 135 | 3.01 | 20.02 | 60.2602 | 130.06 | 20.6675 | transverse fatigue | 2010-07-23 | 2010-07-23 | CA | 0.1 | 3.5 | 0.47665 |  | 58.08145 |  | 443 |  |  | 1 | 12.6495 | Instron 25 kN |  |  |  | 22.5 | Ambient | WMC-2010-65 | tabs shortened in order to fit in grips |  | SG, BTB | 20 | 4 | 1 | GF / UD | A&R | 2007-08-17 | 2.6 | 330 - 340 | 963 | Upwind | 3 | 2007-07-27 | 100/30 | PPG 2002 | Saertex | ± 310 | 17 hrs post-cure | 1.15 |  | 1000 | 4 | S15EU910-00950-00500-100000 | 400 | 17hrs @ 70ºC | RIM 135 | 0 | 120 | (90/0 - 0/90)S |  | 462.4 |  | 0.083599 |  | 79.45 | 520 |  | 0.3 | RIM/H 134/137 |  | 1154.32125 | A&R
Table Upwind | 5451 | BY23R089 | BY | UP | 90 | R08 | GF / UD ;RIM 135 | 3.005 | 20.07 | 60.31035 | 130.04 | 20.5825 | 3.3 | 2008-10-07 | 2008-10-07 | STT |  | 5.539 |  | 0.0902 | 91.84162 |  | 1 |  | 1 |  | 13.82 | Mayes DH 100S 100 kN |  |  |  |  | Ambient |  | Both SGs broken before failure. Poisson measurement is perhaps invalid due to irregularities in e1-e2 graph |  | CSG / SG | 5 | 4 | 1 | GF / UD | A&R | 2007-08-17 | 2.6 | 330 - 340 | 963 | Upwind | 3 | 2007-07-27 | 100/30 | PPG 2002 | Saertex | ± 310 | 17 hrs post-cure | 1.15 |  | 1000 | 4 | S15EU910-00950-00500-100000 | 400 | 17hrs @ 70ºC | RIM 135 | 0 | 120 | (90/0 - 0/90)S |  | 462.4 |  | 0.083599 |  | 79.45 | 520 |  | 0.3 | RIM/H 134/137 |  | 1154.32125 | A&R
Table Upwind | 5452 | BY24R089 | BY | UP | 90 | R08 | GF / UD ;RIM 135 | 3 | 20.1 | 60.3 | 129.95 | 20.5125 | 3.3 | 2008-10-07 | 2008-10-07 | STT |  | 4.97 | 1.5922823 | 0.1057 | 82.42123 |  | 1 |  | 1 |  | 14.59 | Mayes DH 100S 100 kN |  |  |  |  | Ambient |  | Poisson measurement is perhaps invalid due to irregularities in e1-e2 graph |  | CSG / SG | 5 | 4 | 1 | GF / UD | A&R | 2007-08-17 | 2.6 | 330 - 340 | 963 | Upwind | 3 | 2007-07-27 | 100/30 | PPG 2002 | Saertex | ± 310 | 17 hrs post-cure | 1.15 |  | 1000 | 4 | S15EU910-00950-00500-100000 | 400 | 17hrs @ 70ºC | RIM 135 | 0 | 120 | (90/0 - 0/90)S |  | 462.4 |  | 0.083599 |  | 79.45 | 520 |  | 0.3 | RIM/H 134/137 |  | 1154.32125 | A&R
Table Upwind | 5453 | BY25R089 | BY | UP | 90 | R08 | GF / UD ;RIM 135 | 2.995 | 20.06 | 60.0797 | 129.9 | 20.4675 | 3.3 | 2008-10-07 | 2008-10-07 | STT |  | 5.325 | 1.95308155 | 0.1058 | 88.63227 |  | 1 |  | 1 |  | 13.51 | Mayes DH 100S 100 kN |  |  |  |  | Ambient |  | Poisson measurement is perhaps invalid due to irregularities in e1-e2 graph |  | CSG / SG | 5 | 4 | 1 | GF / UD | A&R | 2007-08-17 | 2.6 | 330 - 340 | 963 | Upwind | 3 | 2007-07-27 | 100/30 | PPG 2002 | Saertex | ± 310 | 17 hrs post-cure | 1.15 |  | 1000 | 4 | S15EU910-00950-00500-100000 | 400 | 17hrs @ 70ºC | RIM 135 | 0 | 120 | (90/0 - 0/90)S |  | 462.4 |  | 0.083599 |  | 79.45 | 520 |  | 0.3 | RIM/H 134/137 |  | 1154.32125 | A&R
Table Upwind | 5454 | BY26R089 | BY | UP | 90 | R08 | GF / UD ;RIM 135 | 2.985 | 20.1 | 59.9985 | 129.85 | 20.405 | 3.3 | 2008-10-08 | 2008-10-08 | STT |  | 4.994 | 1.7715583 | 0.0957 | 83.23541 |  | 1 |  | 1 |  | 13.8 | Mayes DH 100S 100 kN |  |  |  |  | Ambient |  | Axial SG of rosette broken before failure. Poisson measurement is perhaps invalid due to irregularities in e1-e2 graph |  | CSG / SG | 5 | 4 | 1 | GF / UD | A&R | 2007-08-17 | 2.6 | 330 - 340 | 963 | Upwind | 3 | 2007-07-27 | 100/30 | PPG 2002 | Saertex | ± 310 | 17 hrs post-cure | 1.15 |  | 1000 | 4 | S15EU910-00950-00500-100000 | 400 | 17hrs @ 70ºC | RIM 135 | 0 | 120 | (90/0 - 0/90)S |  | 462.4 |  | 0.083599 |  | 79.45 | 520 |  | 0.3 | RIM/H 134/137 |  | 1154.32125 | A&R
Table Upwind | 5455 | BY27R089 | BY | UP | 90 | R08 | GF / UD ;RIM 135 | 2.965 | 20.09 | 59.56685 | 129.7 | 20.415 | 3.3 | 2008-10-07 | 2008-10-07 | STT |  | 5.487 | 1.7892117 | 0.124 | 92.11499 |  | 1 |  | 1 |  | 13.75 | Mayes DH 100S 100 kN |  |  |  |  | Ambient |  | Poisson measurement is perhaps invalid due to irregularities in e1-e2 graph |  | CSG / SG | 5 | 4 | 1 | GF / UD | A&R | 2007-08-17 | 2.6 | 330 - 340 | 963 | Upwind | 3 | 2007-07-27 | 100/30 | PPG 2002 | Saertex | ± 310 | 17 hrs post-cure | 1.15 |  | 1000 | 4 | S15EU910-00950-00500-100000 | 400 | 17hrs @ 70ºC | RIM 135 | 0 | 120 | (90/0 - 0/90)S |  | 462.4 |  | 0.083599 |  | 79.45 | 520 |  | 0.3 | RIM/H 134/137 |  | 1154.32125 | A&R
Table Upwind | 5456 | BZ01R089 | BZ | UP | 90 | R08 | GF / UD ;RIM 135 | 2.855 | 20.03 | 57.18565 | 129.48 | 20.6125 |  | 2008-10-17 | 2008-10-17 | STC |  | -8.48 | -1.34 |  | -148.289 |  | 1 |  | 1 |  | 15.24 | Mayes DH 100S 100 kN |  |  |  |  | Ambient |  |  |  | SG, BTB | 5 | 4 | 1 | GF / UD | A&R | 2007-08-17 | 2.6 | 330 - 340 | 963 | Upwind | 2.9 | 2007-07-30 | 100/30 | PPG 2002 | Saertex | ± 310 | 17 hrs post-cure | 1.15 |  | 1000 | 4 | S15EU910-00950-00500-100000 | 400 | 17hrs @ 70ºC | RIM 135 | 0 | 120 | (90/0 - 0/90)S |  | 462.1 |  | 0.060734 |  | 76.73 | 520 |  | 0.3 | RIM/H 134/137 |  | 1154.32125 | A&R
Table Upwind | 5457 | BZ02R089 | BZ | WMC | 90 | R08 | GF / UD ;RIM 135 | 2.855 | 19.8 | 56.529 | 129.6 | 20.585 | transverse fatigue | 2010-08-25 | 2010-08-25 | CA | -1 | 3.3 | 0.5653 |  | 58.37712 |  | 7161 |  |  | 1 | 13.10433 | Instron 25 kN |  |  |  | 23.3 | Ambient | WMC-2010-65 | tabs shortened in order to fit in grips; 001S000 failed during SLF; strain vs. load is not linear |  | SG, BTB | 30 | 4 | 1 | GF / UD | A&R | 2007-08-17 | 2.6 | 330 - 340 | 963 | Upwind | 2.9 | 2007-07-30 | 100/30 | PPG 2002 | Saertex | ± 310 | 17 hrs post-cure | 1.15 |  | 1000 | 4 | S15EU910-00950-00500-100000 | 400 | 17hrs @ 70ºC | RIM 135 | 0 | 120 | (90/0 - 0/90)S |  | 462.1 |  | 0.060734 |  | 76.73 | 520 |  | 0.3 | RIM/H 134/137 |  | 1154.32125 | A&R
Table Upwind | 5458 | BZ03R089 | BZ | UP | 90 | R08 | GF / UD ;RIM 135 | 2.855 | 19.87 | 56.72885 | 129.64 | 20.59 |  | 2008-10-17 | 2008-10-17 | STC |  | -7.81 | -1.21 |  | -137.6725 |  | 1 |  | 1 |  | 14.69 | Mayes DH 100S 100 kN |  |  |  |  | Ambient |  | Bending |  | SG, BTB | 5 | 4 | 1 | GF / UD | A&R | 2007-08-17 | 2.6 | 330 - 340 | 963 | Upwind | 2.9 | 2007-07-30 | 100/30 | PPG 2002 | Saertex | ± 310 | 17 hrs post-cure | 1.15 |  | 1000 | 4 | S15EU910-00950-00500-100000 | 400 | 17hrs @ 70ºC | RIM 135 | 0 | 120 | (90/0 - 0/90)S |  | 462.1 |  | 0.060734 |  | 76.73 | 520 |  | 0.3 | RIM/H 134/137 |  | 1154.32125 | A&R
Table Upwind | 5459 | BZ04R089 | BZ | WMC | 90 | R08 | GF / UD ;RIM 135 | 2.865 | 20.05 | 57.44325 | 129.62 | 20.695 | transverse fatigue | 2010-09-23 | 2010-09-24 | CA | 10 | -0.55 | -0.6867 |  | -9.574667 |  | 163429 |  |  | 4 | 14.6175 | Instron 25 kN |  |  |  | 22.5 | Ambient | WMC-2010-65 | air bubble under upper tab at front side; tabs shortened in order to fit in grips |  | SG, BTB | 40 | 4 | 1 | GF / UD | A&R | 2007-08-17 | 2.6 | 330 - 340 | 963 | Upwind | 2.9 | 2007-07-30 | 100/30 | PPG 2002 | Saertex | ± 310 | 17 hrs post-cure | 1.15 |  | 1000 | 4 | S15EU910-00950-00500-100000 | 400 | 17hrs @ 70ºC | RIM 135 | 0 | 120 | (90/0 - 0/90)S |  | 462.1 |  | 0.060734 |  | 76.73 | 520 |  | 0.3 | RIM/H 134/137 |  | 1154.32125 | A&R
Table Upwind | 5460 | BZ05R089 | BZ | UP | 90 | R08 | GF / UD ;RIM 135 | 2.865 | 20.06 | 57.4719 | 129.62 | 20.73 |  | 2008-10-17 | 2008-10-17 | STC |  | -8.38 | -1.3 |  | -145.8104 |  | 1 |  | 1 |  | 14.39 | Mayes DH 100S 100 kN |  |  |  |  | Ambient |  |  |  | SG, BTB | 5 | 4 | 1 | GF / UD | A&R | 2007-08-17 | 2.6 | 330 - 340 | 963 | Upwind | 2.9 | 2007-07-30 | 100/30 | PPG 2002 | Saertex | ± 310 | 17 hrs post-cure | 1.15 |  | 1000 | 4 | S15EU910-00950-00500-100000 | 400 | 17hrs @ 70ºC | RIM 135 | 0 | 120 | (90/0 - 0/90)S |  | 462.1 |  | 0.060734 |  | 76.73 | 520 |  | 0.3 | RIM/H 134/137 |  | 1154.32125 | A&R
Table Upwind | 5461 | BZ06R089 | BZ | WMC | 90 | R08 | GF / UD ;RIM 135 | 2.865 | 20.09 | 57.55785 | 129.66 | 20.6425 | transverse fatigue | 2010-09-03 | 2010-09-04 | CA | -1 | 2 | 0.26845 |  | 34.74765 |  | 289558 |  |  | 4 | 13.11725 | Instron 25 kN |  |  |  | 23.2 | Ambient | WMC-2010-65 | tabs shortened in order to fit in grips |  | SG, BTB | 20 | 4 | 1 | GF / UD | A&R | 2007-08-17 | 2.6 | 330 - 340 | 963 | Upwind | 2.9 | 2007-07-30 | 100/30 | PPG 2002 | Saertex | ± 310 | 17 hrs post-cure | 1.15 |  | 1000 | 4 | S15EU910-00950-00500-100000 | 400 | 17hrs @ 70ºC | RIM 135 | 0 | 120 | (90/0 - 0/90)S |  | 462.1 |  | 0.060734 |  | 76.73 | 520 |  | 0.3 | RIM/H 134/137 |  | 1154.32125 | A&R
Table Upwind | 5462 | BZ07R089 | BZ | UP | 90 | R08 | GF / UD ;RIM 135 | 2.885 | 20.12 | 58.0462 | 129.71 | 20.595 |  | 2008-10-17 | 2008-10-17 | STC |  | -8.01 |  |  | -137.9935 |  | 1 |  | 1 |  | 14.18 | Mayes DH 100S 100 kN |  |  |  |  | Ambient |  | Both SGs broken before failure |  | SG, BTB | 5 | 4 | 1 | GF / UD | A&R | 2007-08-17 | 2.6 | 330 - 340 | 963 | Upwind | 2.9 | 2007-07-30 | 100/30 | PPG 2002 | Saertex | ± 310 | 17 hrs post-cure | 1.15 |  | 1000 | 4 | S15EU910-00950-00500-100000 | 400 | 17hrs @ 70ºC | RIM 135 | 0 | 120 | (90/0 - 0/90)S |  | 462.1 |  | 0.060734 |  | 76.73 | 520 |  | 0.3 | RIM/H 134/137 |  | 1154.32125 | A&R
Table Upwind | 5463 | BZ08R089 | BZ | UP | 90 | R08 | GF / UD ;RIM 135 | 2.88 | 20.04 | 57.7152 | 129.83 | 20.5625 |  | 2008-10-20 | 2008-10-20 | STC |  | -8.01 | -1.23 |  | -138.7849 |  | 1 |  | 1 |  | 14.52 | Mayes DH 100S 100 kN |  |  |  |  | Ambient |  |  |  | SG, BTB | 5 | 4 | 1 | GF / UD | A&R | 2007-08-17 | 2.6 | 330 - 340 | 963 | Upwind | 2.9 | 2007-07-30 | 100/30 | PPG 2002 | Saertex | ± 310 | 17 hrs post-cure | 1.15 |  | 1000 | 4 | S15EU910-00950-00500-100000 | 400 | 17hrs @ 70ºC | RIM 135 | 0 | 120 | (90/0 - 0/90)S |  | 462.1 |  | 0.060734 |  | 76.73 | 520 |  | 0.3 | RIM/H 134/137 |  | 1154.32125 | A&R
Table Upwind | 5464 | BZ09R089 | BZ | UP | 90 | R08 | GF / UD ;RIM 135 | 2.9 | 19.99 | 57.971 | 129.83 | 20.54 |  | 2008-10-17 | 2008-10-17 | STC |  | -8 | -1.25 |  | -138 |  | 1 |  | 1 |  | 14.55 | Mayes DH 100S 100 kN |  |  |  |  | Ambient |  |  |  | SG, BTB | 5 | 4 | 1 | GF / UD | A&R | 2007-08-17 | 2.6 | 330 - 340 | 963 | Upwind | 2.9 | 2007-07-30 | 100/30 | PPG 2002 | Saertex | ± 310 | 17 hrs post-cure | 1.15 |  | 1000 | 4 | S15EU910-00950-00500-100000 | 400 | 17hrs @ 70ºC | RIM 135 | 0 | 120 | (90/0 - 0/90)S |  | 462.1 |  | 0.060734 |  | 76.73 | 520 |  | 0.3 | RIM/H 134/137 |  | 1154.32125 | A&R
Table Upwind | 5465 | BZ10R089 | BZ | WMC | 90 | R08 | GF / UD ;RIM 135 | 2.9 | 20.06 | 58.174 | 129.8 | 20.5325 |  | 2008-03-28 | 2008-03-28 | STT |  | 5.5 | 1.93525 | 0.0855 | 94.54395 |  | 1 |  | 1 |  | 13.1195 | Schenck 100 kN |  |  |  | 23.2 | Ambient |  |  |  | CSG, BTB | 50 | 4 | 1 | GF / UD | A&R | 2007-08-17 | 2.6 | 330 - 340 | 963 | Upwind | 2.9 | 2007-07-30 | 100/30 | PPG 2002 | Saertex | ± 310 | 17 hrs post-cure | 1.15 |  | 1000 | 4 | S15EU910-00950-00500-100000 | 400 | 17hrs @ 70ºC | RIM 135 | 0 | 120 | (90/0 - 0/90)S |  | 462.1 |  | 0.060734 |  | 76.73 | 520 |  | 0.3 | RIM/H 134/137 |  | 1154.32125 | A&R
Table Upwind | 5466 | BZ11R089 | BZ | UP | 90 | R08 | GF / UD ;RIM 135 | 2.895 | 20.01 | 57.92895 | 129.77 | 20.48 |  | 2008-10-20 | 2008-10-20 | STC |  | -8.1 | -1.25 |  | -139.8265 |  | 1 |  | 1 |  | 14.46 | Mayes DH 100S 100 kN |  |  |  |  | Ambient |  |  |  | SG, BTB | 5 | 4 | 1 | GF / UD | A&R | 2007-08-17 | 2.6 | 330 - 340 | 963 | Upwind | 2.9 | 2007-07-30 | 100/30 | PPG 2002 | Saertex | ± 310 | 17 hrs post-cure | 1.15 |  | 1000 | 4 | S15EU910-00950-00500-100000 | 400 | 17hrs @ 70ºC | RIM 135 | 0 | 120 | (90/0 - 0/90)S |  | 462.1 |  | 0.060734 |  | 76.73 | 520 |  | 0.3 | RIM/H 134/137 |  | 1154.32125 | A&R
Table Upwind | 5467 | BZ12R089 | BZ | WMC | 90 | R08 | GF / UD ;RIM 135 | 2.895 | 20.09 | 58.16055 | 129.77 | 20.47 | transverse fatigue | 2010-07-30 | 2010-08-03 | CA | 0.1 | 2.5 | 0.34955 |  | 42.98446 |  | 240273 |  |  | 4 | 12.9415 | Instron 25 kN |  |  |  | 25.1 | Ambient | WMC-2010-65 | tabs shortened in order to fit in grips |  | SG, BTB | 20 | 4 | 1 | GF / UD | A&R | 2007-08-17 | 2.6 | 330 - 340 | 963 | Upwind | 2.9 | 2007-07-30 | 100/30 | PPG 2002 | Saertex | ± 310 | 17 hrs post-cure | 1.15 |  | 1000 | 4 | S15EU910-00950-00500-100000 | 400 | 17hrs @ 70ºC | RIM 135 | 0 | 120 | (90/0 - 0/90)S |  | 462.1 |  | 0.060734 |  | 76.73 | 520 |  | 0.3 | RIM/H 134/137 |  | 1154.32125 | A&R
Table Upwind | 5468 | BZ13R089 | BZ | UP | 90 | R08 | GF / UD ;RIM 135 | 2.895 | 20.04 | 58.0158 | 129.72 | 20.5075 |  | 2008-10-17 | 2008-10-17 | STC |  | -8.15 | -1.33 |  | -140.479 |  | 1 |  | 1 |  | 14.28 | Mayes DH 100S 100 kN |  |  |  |  | Ambient |  |  |  | SG, BTB | 5 | 4 | 1 | GF / UD | A&R | 2007-08-17 | 2.6 | 330 - 340 | 963 | Upwind | 2.9 | 2007-07-30 | 100/30 | PPG 2002 | Saertex | ± 310 | 17 hrs post-cure | 1.15 |  | 1000 | 4 | S15EU910-00950-00500-100000 | 400 | 17hrs @ 70ºC | RIM 135 | 0 | 120 | (90/0 - 0/90)S |  | 462.1 |  | 0.060734 |  | 76.73 | 520 |  | 0.3 | RIM/H 134/137 |  | 1154.32125 | A&R
Table Upwind | 5469 | BZ14R089 | BZ | UP | 90 | R08 | GF / UD ;RIM 135 | 2.855 | 19.94 | 56.9287 | 130.08 | 20.255 |  | 2008-10-17 | 2008-10-17 | STC |  | -8.8 | -1.45 |  | -154.5793 |  | 1 |  | 1 |  | 14.42 | Mayes DH 100S 100 kN |  |  |  |  | Ambient |  |  |  | SG, BTB | 5 | 4 | 1 | GF / UD | A&R | 2007-08-17 | 2.6 | 330 - 340 | 963 | Upwind | 2.9 | 2007-07-30 | 100/30 | PPG 2002 | Saertex | ± 310 | 17 hrs post-cure | 1.15 |  | 1000 | 4 | S15EU910-00950-00500-100000 | 400 | 17hrs @ 70ºC | RIM 135 | 0 | 120 | (90/0 - 0/90)S |  | 462.1 |  | 0.060734 |  | 76.73 | 520 |  | 0.3 | RIM/H 134/137 |  | 1154.32125 | A&R
Table Upwind | 5470 | BZ15R089 | BZ | UP | 90 | R08 | GF / UD ;RIM 135 | 2.85 | 19.9 | 56.715 | 130.22 | 20.3125 |  | 2008-10-17 | 2008-10-17 | STC |  | -8.54 | -1.51 |  | -150.5774 |  | 1 |  | 1 |  | 14.17 | Mayes DH 100S 100 kN |  |  |  |  | Ambient |  |  |  | SG, BTB | 5 | 4 | 1 | GF / UD | A&R | 2007-08-17 | 2.6 | 330 - 340 | 963 | Upwind | 2.9 | 2007-07-30 | 100/30 | PPG 2002 | Saertex | ± 310 | 17 hrs post-cure | 1.15 |  | 1000 | 4 | S15EU910-00950-00500-100000 | 400 | 17hrs @ 70ºC | RIM 135 | 0 | 120 | (90/0 - 0/90)S |  | 462.1 |  | 0.060734 |  | 76.73 | 520 |  | 0.3 | RIM/H 134/137 |  | 1154.32125 | A&R
Table Upwind | 5471 | BZ18R089 | BZ | WMC | 90 | R08 | GF / UD ;RIM 135 | 2.865 | 20.14 | 57.7011 | 130.23 | 20.37 | transverse fatigue | 2010-08-18 | 2010-08-19 | CA | -1 | 2.3 | 0.32235 |  | 39.86059 |  | 95913 |  |  | 2 | 13.23525 | Instron 25 kN |  |  |  | 22.9 | Ambient | WMC-2010-65 | tabs shortened in order to fit in grips; first test in series transverse fatigue R=-1 |  | SG, BTB | 20 | 4 | 1 | GF / UD | A&R | 2007-08-17 | 2.6 | 330 - 340 | 963 | Upwind | 2.9 | 2007-07-30 | 100/30 | PPG 2002 | Saertex | ± 310 | 17 hrs post-cure | 1.15 |  | 1000 | 4 | S15EU910-00950-00500-100000 | 400 | 17hrs @ 70ºC | RIM 135 | 0 | 120 | (90/0 - 0/90)S |  | 462.1 |  | 0.060734 |  | 76.73 | 520 |  | 0.3 | RIM/H 134/137 |  | 1154.32125 | A&R
Table Upwind | 5472 | BZ22R089 | BZ | WMC | 90 | R08 | GF / UD ;RIM 135 | 2.865 | 20.06 | 57.4719 | 130.02 | 20.4825 | transverse fatigue | 2010-09-02 | 2010-09-02 | CA | -1 | 3.8 | 0.52095 |  | 66.11927 |  | 1243 |  |  | 1 | 12.98025 | Instron 25 kN |  |  |  | 23 | Ambient | WMC-2010-65 | tabs shortened in order to fit in grips |  | SG, BTB | 30 | 4 | 1 | GF / UD | A&R | 2007-08-17 | 2.6 | 330 - 340 | 963 | Upwind | 2.9 | 2007-07-30 | 100/30 | PPG 2002 | Saertex | ± 310 | 17 hrs post-cure | 1.15 |  | 1000 | 4 | S15EU910-00950-00500-100000 | 400 | 17hrs @ 70ºC | RIM 135 | 0 | 120 | (90/0 - 0/90)S |  | 462.1 |  | 0.060734 |  | 76.73 | 520 |  | 0.3 | RIM/H 134/137 |  | 1154.32125 | A&R
Table Upwind | 5473 | BZ24R089 | BZ | WMC | 90 | R08 | GF / UD ;RIM 135 | 2.85 | 20.07 | 57.1995 | 129.97 | 20.375 | transverse fatigue | 2010-09-16 | 2010-09-16 | CA | 10 | -0.63 | -0.79615 |  | -11.01408 |  | 7757 |  |  | 3 | 14.819 | Instron 25 kN |  |  |  | 22.9 | Ambient | WMC-2010-65 | tabs shortened in order to fit in grips |  | SG, BTB | 50 | 4 | 1 | GF / UD | A&R | 2007-08-17 | 2.6 | 330 - 340 | 963 | Upwind | 2.9 | 2007-07-30 | 100/30 | PPG 2002 | Saertex | ± 310 | 17 hrs post-cure | 1.15 |  | 1000 | 4 | S15EU910-00950-00500-100000 | 400 | 17hrs @ 70ºC | RIM 135 | 0 | 120 | (90/0 - 0/90)S |  | 462.1 |  | 0.060734 |  | 76.73 | 520 |  | 0.3 | RIM/H 134/137 |  | 1154.32125 | A&R
Table Upwind | 5474 | CB01R08 | CB | WMC | 0 | R08 | GF / UD ;RIM 135 | 3.02 | 20.11 | 60.7322 | 129.97 | 21.01 | freq & temp effect | 2008-10-08 | 2008-10-09 | CA | 0.1 | 32 |  |  | 526.9034 |  | 25210 |  |  | 4 | 39.35425 | Zwick 250 kN |  |  |  | 26.7 | Ambient |  | broken halfway (upper) tab |  | SG, BTB | 275 Nm | 4 | 1 | GF / UD | A&R | 2007-08-17 | 2.6 | 330 - 340 | 963 | Upwind | 3 | 2007-07-30 | 100/30 | PPG 2002 | Saertex | ± 310 | 17 hrs post-cure | 1.15 |  | 1000 | 4 | S15EU910-00950-00500-100000 | 400 | 17hrs @ 70ºC | RIM 135 | 0 | 120 | (90/0 - 0/90)S |  | 464.5 |  | 0.065749 |  | 86.36 | 520 |  | 0.3 | RIM/H 134/137 |  | 1154.32125 | A&R
Table Upwind | 5475 | CB03R08 | CB | WMC | 0 | R08 | GF / UD ;RIM 135 | 3.045 | 20.11 | 61.23495 | 130.05 | 20.9175 | freq & temp effect | 2008-10-09 | 2008-10-09 | CA | 0.1 | 32 |  |  | 522.5774 |  | 12195 |  |  | 4 | 36.00575 | Zwick 250 kN |  |  |  | 25.3 | Ambient |  |  |  | SG, BTB | 275 Nm | 4 | 1 | GF / UD | A&R | 2007-08-17 | 2.6 | 330 - 340 | 963 | Upwind | 3 | 2007-07-30 | 100/30 | PPG 2002 | Saertex | ± 310 | 17 hrs post-cure | 1.15 |  | 1000 | 4 | S15EU910-00950-00500-100000 | 400 | 17hrs @ 70ºC | RIM 135 | 0 | 120 | (90/0 - 0/90)S |  | 464.5 |  | 0.065749 |  | 86.36 | 520 |  | 0.3 | RIM/H 134/137 |  | 1154.32125 | A&R
Table Upwind | 5476 | CB05R08 | CB | WMC | 0 | R08 | GF / UD ;RIM 135 | 3.035 | 20.12 | 61.0642 | 129.98 | 21.02 |  | 2008-08-12 | 2008-08-12 | CA | 2 | -15 |  |  | -245.6431 |  | 11749 |  |  | 3 | 36.19425 | Schenck 100 kN |  |  |  | 25.8 | Ambient |  |  |  | CG / SG, BTB | 150 | 4 | 1 | GF / UD | A&R | 2007-08-17 | 2.6 | 330 - 340 | 963 | Upwind | 3 | 2007-07-30 | 100/30 | PPG 2002 | Saertex | ± 310 | 17 hrs post-cure | 1.15 |  | 1000 | 4 | S15EU910-00950-00500-100000 | 400 | 17hrs @ 70ºC | RIM 135 | 0 | 120 | (90/0 - 0/90)S |  | 464.5 |  | 0.065749 |  | 86.36 | 520 |  | 0.3 | RIM/H 134/137 |  | 1154.32125 | A&R
Table Upwind | 5477 | CB07R08 | CB | WMC | 0 | R08 | GF / UD ;RIM 135 | 3.04 | 20.11 | 61.1344 | 130.06 | 21.36 |  | 2009-05-07 | 2009-05-11 | CA | 1.1 | -27 | -1.14 |  | -441.6499 |  | 412897 |  |  | 2 | 37.16575 | Instron PL 100 kN |  |  |  | 26 | Ambient |  |  |  | SG, BTB | 60 | 4 | 1 | GF / UD | A&R | 2007-08-17 | 2.6 | 330 - 340 | 963 | Upwind | 3 | 2007-07-30 | 100/30 | PPG 2002 | Saertex | ± 310 | 17 hrs post-cure | 1.15 |  | 1000 | 4 | S15EU910-00950-00500-100000 | 400 | 17hrs @ 70ºC | RIM 135 | 0 | 120 | (90/0 - 0/90)S |  | 464.5 |  | 0.065749 |  | 86.36 | 520 |  | 0.3 | RIM/H 134/137 |  | 1154.32125 | A&R
Table Upwind | 5478 | CB08R08 | CB | UP | 0 | R08 | GF / UD ;RIM 135 | 3.045 | 20.13 | 61.29585 | 130.05 | 21.655 |  | 2008-10-16 | 2008-10-16 | STC |  | -30.22 | -1.32 |  | -493.0187 |  | 1 |  | 1 |  | 38.78 | Mayes DH 100S 100 kN |  |  |  |  | Ambient |  |  |  | SG, BTB | 10 | 4 | 1 | GF / UD | A&R | 2007-08-17 | 2.6 | 330 - 340 | 963 | Upwind | 3 | 2007-07-30 | 100/30 | PPG 2002 | Saertex | ± 310 | 17 hrs post-cure | 1.15 |  | 1000 | 4 | S15EU910-00950-00500-100000 | 400 | 17hrs @ 70ºC | RIM 135 | 0 | 120 | (90/0 - 0/90)S |  | 464.5 |  | 0.065749 |  | 86.36 | 520 |  | 0.3 | RIM/H 134/137 |  | 1154.32125 | A&R
Table Upwind | 5479 | CB09R08 | CB | VTT | 0 | R08 | GF / UD ;RIM 135 | 3.04 | 20.13 | 61.1952 | 130.01 | 21.015 |  | 2008-11-25 | 2008-12-05 | CA | -1 | 12 |  |  | 196.0938 |  | 1291384 | y |  | 1.5 |  | MTS 250, VTT |  |  |  |  | -40ºC |  | specimen destroyed due to malfunction |  |  | 120 | 4 | 1 | GF / UD | A&R | 2007-08-17 | 2.6 | 330 - 340 | 963 | Upwind | 3 | 2007-07-30 | 100/30 | PPG 2002 | Saertex | ± 310 | 17 hrs post-cure | 1.15 |  | 1000 | 4 | S15EU910-00950-00500-100000 | 400 | 17hrs @ 70ºC | RIM 135 | 0 | 120 | (90/0 - 0/90)S |  | 464.5 |  | 0.065749 |  | 86.36 | 520 |  | 0.3 | RIM/H 134/137 |  | 1154.32125 | A&R
Table Upwind | 5480 | CB10R08 | CB | UP | 0 | R08 | GF / UD ;RIM 135 | 3.035 | 20.12 | 61.0642 | 130.06 | 20.8475 |  | 2008-10-16 | 2008-10-16 | STC |  | -29.16 | -1.36 |  | -477.5302 |  | 1 |  | 1 |  | 37.46 | Mayes DH 100S 100 kN |  |  |  |  | Ambient |  | Bending |  | SG, BTB | 10 | 4 | 1 | GF / UD | A&R | 2007-08-17 | 2.6 | 330 - 340 | 963 | Upwind | 3 | 2007-07-30 | 100/30 | PPG 2002 | Saertex | ± 310 | 17 hrs post-cure | 1.15 |  | 1000 | 4 | S15EU910-00950-00500-100000 | 400 | 17hrs @ 70ºC | RIM 135 | 0 | 120 | (90/0 - 0/90)S |  | 464.5 |  | 0.065749 |  | 86.36 | 520 |  | 0.3 | RIM/H 134/137 |  | 1154.32125 | A&R
Table Upwind | 5481 | CB11R08 | CB | WMC | 0 | R08 | GF / UD ;RIM 135 | 3.01 | 20.14 | 60.6214 | 129.99 | 20.895 | freq & temp effect | 2008-10-09 | 2008-10-09 | CAM | 0.1 | 32 |  |  | 527.8664 |  | 6390 |  |  | 8 | 37.09625 | Zwick 250 kN |  |  |  | 25.6 | Ambient |  | several times on hold because shocks/noise in pressure system, not solved before end test, changed freq. to 10Hz and 7 Hz |  | CG, BTB | 275 Nm | 4 | 1 | GF / UD | A&R | 2007-08-17 | 2.6 | 330 - 340 | 963 | Upwind | 3 | 2007-07-30 | 100/30 | PPG 2002 | Saertex | ± 310 | 17 hrs post-cure | 1.15 |  | 1000 | 4 | S15EU910-00950-00500-100000 | 400 | 17hrs @ 70ºC | RIM 135 | 0 | 120 | (90/0 - 0/90)S |  | 464.5 |  | 0.065749 |  | 86.36 | 520 |  | 0.3 | RIM/H 134/137 |  | 1154.32125 | A&R
Table Upwind | 5482 | CB12R08 | CB | UP | 0 | R08 | GF / UD ;RIM 135 | 2.985 | 20.13 | 60.08805 | 129.81 | 21.065 |  | 2008-10-16 | 2008-10-16 | STC |  | -28.4 | -1.3 |  | -472.6397 |  | 1 |  | 1 |  | 38.13 | Mayes DH 100S 100 kN |  |  |  |  | Ambient |  |  |  | SG, BTB | 10 | 4 | 1 | GF / UD | A&R | 2007-08-17 | 2.6 | 330 - 340 | 963 | Upwind | 3 | 2007-07-30 | 100/30 | PPG 2002 | Saertex | ± 310 | 17 hrs post-cure | 1.15 |  | 1000 | 4 | S15EU910-00950-00500-100000 | 400 | 17hrs @ 70ºC | RIM 135 | 0 | 120 | (90/0 - 0/90)S |  | 464.5 |  | 0.065749 |  | 86.36 | 520 |  | 0.3 | RIM/H 134/137 |  | 1154.32125 | A&R
Table Upwind | 5483 | CB13R08 | CB | WMC | 0 | R08 | GF / UD ;RIM 135 | 2.975 | 20.18 | 60.0355 | 129.79 | 21.0025 |  | 2008-08-12 | 2008-08-12 | CA | -2.5 | 10.8 |  |  | 179.8936 |  | 324 |  |  | 2 | 37.85725 | Schenck 100 kN |  |  |  | 26.2 | Ambient |  |  |  | CG / SG, BTB | 100 | 4 | 1 | GF / UD | A&R | 2007-08-17 | 2.6 | 330 - 340 | 963 | Upwind | 3 | 2007-07-30 | 100/30 | PPG 2002 | Saertex | ± 310 | 17 hrs post-cure | 1.15 |  | 1000 | 4 | S15EU910-00950-00500-100000 | 400 | 17hrs @ 70ºC | RIM 135 | 0 | 120 | (90/0 - 0/90)S |  | 464.5 |  | 0.065749 |  | 86.36 | 520 |  | 0.3 | RIM/H 134/137 |  | 1154.32125 | A&R
Table Upwind | 5484 | CB15R08 | CB | WMC | 0 | R08 | GF / UD ;RIM 135 | 2.95 | 20.17 | 59.5015 | 129.66 | 21.085 | freq & temp effect | 2008-10-13 | 2008-10-13 | CAM | 0.1 | 32 |  |  | 537.8016 |  | 15848 |  |  | 8 | 40.075 | Zwick 250 kN |  |  |  | 26.2 | Ambient |  | contains coloured yarns |  | SG, BTB | 275 Nm | 4 | 1 | GF / UD | A&R | 2007-08-17 | 2.6 | 330 - 340 | 963 | Upwind | 3 | 2007-07-30 | 100/30 | PPG 2002 | Saertex | ± 310 | 17 hrs post-cure | 1.15 |  | 1000 | 4 | S15EU910-00950-00500-100000 | 400 | 17hrs @ 70ºC | RIM 135 | 0 | 120 | (90/0 - 0/90)S |  | 464.5 |  | 0.065749 |  | 86.36 | 520 |  | 0.3 | RIM/H 134/137 |  | 1154.32125 | A&R
Table Upwind | 5485 | CB17R08 | CB | VTT | 0 | R08 | GF / UD ;RIM 135 | 3.035 | 20.09 | 60.97315 | 129.91 | 20.3625 |  | 2008-12-09 | 2008-12-09 | CA | -1 | 24 |  |  | 393.6159 |  | 766 |  |  |  |  | MTS 250, VTT |  |  |  |  | Ambient | [5 empty] | 4 | 1 | GF / UD | A&R | 2007-08-17 | 2.6 | 330 - 340 | 963 | Upwind | 3 | 2007-07-30 | 100/30 | PPG 2002 | Saertex | ± 310 | 17 hrs post-cure | 1.15 |  | 1000 | 4 | S15EU910-00950-00500-100000 | 400 | 17hrs @ 70ºC | RIM 135 | 0 | 120 | (90/0 - 0/90)S |  | 464.5 |  | 0.065749 |  | 86.36 | 520 |  | 0.3 | RIM/H 134/137 |  | 1154.32125 | A&R
Table Upwind | 5486 | CB19R08 | CB | WMC | 0 | R08 | GF / UD ;RIM 135 | 3.055 | 20.15 | 61.55825 | 129.99 | 20.3125 |  | 2009-05-13 | 2009-05-14 | CA | 1.1 | -26.1 | -1.111 |  | -423.9887 |  | 590757 |  |  | 8 | 36.88575 | Instron PL 100 kN |  |  |  | 24.4 | Ambient |  |  |  | SG, BTB | 50 | 4 | 1 | GF / UD | A&R | 2007-08-17 | 2.6 | 330 - 340 | 963 | Upwind | 3 | 2007-07-30 | 100/30 | PPG 2002 | Saertex | ± 310 | 17 hrs post-cure | 1.15 |  | 1000 | 4 | S15EU910-00950-00500-100000 | 400 | 17hrs @ 70ºC | RIM 135 | 0 | 120 | (90/0 - 0/90)S |  | 464.5 |  | 0.065749 |  | 86.36 | 520 |  | 0.3 | RIM/H 134/137 |  | 1154.32125 | A&R
Table Upwind | 5487 | CB21R08 | CB | WMC | 0 | R08 | GF / UD ;RIM 135 | 3.065 | 20.08 | 61.5452 | 129.95 | 20.475 | freq & temp effect | 2008-10-13 | 2008-10-13 | CAM | 0.1 | 32 |  |  | 519.9431 |  | 8423 |  |  | 8 | 35.12625 | Zwick 250 kN |  |  |  | 26.6 | Ambient |  |  |  | SG, BTB | 275 Nm | 4 | 1 | GF / UD | A&R | 2007-08-17 | 2.6 | 330 - 340 | 963 | Upwind | 3 | 2007-07-30 | 100/30 | PPG 2002 | Saertex | ± 310 | 17 hrs post-cure | 1.15 |  | 1000 | 4 | S15EU910-00950-00500-100000 | 400 | 17hrs @ 70ºC | RIM 135 | 0 | 120 | (90/0 - 0/90)S |  | 464.5 |  | 0.065749 |  | 86.36 | 520 |  | 0.3 | RIM/H 134/137 |  | 1154.32125 | A&R
Table Upwind | 5488 | CB23R08 | CB | WMC | 0 | R08 | GF / UD ;RIM 135 | 3.075 | 20.09 | 61.77675 | 130.03 | 20.66 |  | 2009-05-13 | 2009-05-13 | CA | 1.1 | -28.8 | -1.259 |  | -466.1948 |  | 43469 |  |  | 3 | 36.41225 | Instron PL 100 kN |  |  |  | 25 | Ambient |  |  |  | SG, BTB | 60 | 4 | 1 | GF / UD | A&R | 2007-08-17 | 2.6 | 330 - 340 | 963 | Upwind | 3 | 2007-07-30 | 100/30 | PPG 2002 | Saertex | ± 310 | 17 hrs post-cure | 1.15 |  | 1000 | 4 | S15EU910-00950-00500-100000 | 400 | 17hrs @ 70ºC | RIM 135 | 0 | 120 | (90/0 - 0/90)S |  | 464.5 |  | 0.065749 |  | 86.36 | 520 |  | 0.3 | RIM/H 134/137 |  | 1154.32125 | A&R
Table Upwind | 5489 | CB25R08 | CB | WMC | 0 | R08 | GF / UD ;RIM 135 | 3.04 | 20.15 | 61.256 | 129.96 | 20.4675 |  | 2009-07-01 | 2009-07-02 | CA | 1.1 | -26.55 | -1.18575 |  | -433.4269 |  | 210535 |  |  | 8 | 35.58425 | Instron PL 100 kN |  |  |  | 26.8 | Ambient |  |  |  | SG, BTB | 60 | 4 | 1 | GF / UD | A&R | 2007-08-17 | 2.6 | 330 - 340 | 963 | Upwind | 3 | 2007-07-30 | 100/30 | PPG 2002 | Saertex | ± 310 | 17 hrs post-cure | 1.15 |  | 1000 | 4 | S15EU910-00950-00500-100000 | 400 | 17hrs @ 70ºC | RIM 135 | 0 | 120 | (90/0 - 0/90)S |  | 464.5 |  | 0.065749 |  | 86.36 | 520 |  | 0.3 | RIM/H 134/137 |  | 1154.32125 | A&R
Table Upwind | 5490 | CB26R08 | CB | UP | 0 | R08 | GF / UD ;RIM 135 | 3.025 | 20.12 | 60.863 | 129.94 | 20.5475 |  | 2008-10-16 | 2008-10-16 | STC |  | -27.02 | -1.25 |  | -443.9479 |  | 1 |  | 1 |  | 37.62 | Mayes DH 100S 100 kN |  |  |  |  | Ambient |  |  |  | SG, BTB | 10 | 4 | 1 | GF / UD | A&R | 2007-08-17 | 2.6 | 330 - 340 | 963 | Upwind | 3 | 2007-07-30 | 100/30 | PPG 2002 | Saertex | ± 310 | 17 hrs post-cure | 1.15 |  | 1000 | 4 | S15EU910-00950-00500-100000 | 400 | 17hrs @ 70ºC | RIM 135 | 0 | 120 | (90/0 - 0/90)S |  | 464.5 |  | 0.065749 |  | 86.36 | 520 |  | 0.3 | RIM/H 134/137 |  | 1154.32125 | A&R
Table Upwind | 5491 | CB27R08 | CB | VTT | 0 | R08 | GF / UD ;RIM 135 | 3.005 | 20.09 | 60.37045 | 129.97 | 20.49 |  | 2009-03-25 | 2009-03-25 | STT |  | 62.5 |  |  | 1035.275 |  | 1 |  | 0.5 |  |  | MTS 250, VTT |  |  |  |  | -40ºC |  |  |  |  | 120 | 4 | 1 | GF / UD | A&R | 2007-08-17 | 2.6 | 330 - 340 | 963 | Upwind | 3 | 2007-07-30 | 100/30 | PPG 2002 | Saertex | ± 310 | 17 hrs post-cure | 1.15 |  | 1000 | 4 | S15EU910-00950-00500-100000 | 400 | 17hrs @ 70ºC | RIM 135 | 0 | 120 | (90/0 - 0/90)S |  | 464.5 |  | 0.065749 |  | 86.36 | 520 |  | 0.3 | RIM/H 134/137 |  | 1154.32125 | A&R
Table Upwind | 5492 | CB28R08 | CB | UP | 0 | R08 | GF / UD ;RIM 135 | 3 | 20.1 | 60.3 | 129.91 | 20.6025 |  | 2008-10-17 | 2008-10-17 | STC |  | -28.78 | -1.29 |  | -477.2803 |  | 1 |  | 1 |  | 38.32 | Mayes DH 100S 100 kN |  |  |  |  | Ambient |  |  |  | SG, BTB | 10 | 4 | 1 | GF / UD | A&R | 2007-08-17 | 2.6 | 330 - 340 | 963 | Upwind | 3 | 2007-07-30 | 100/30 | PPG 2002 | Saertex | ± 310 | 17 hrs post-cure | 1.15 |  | 1000 | 4 | S15EU910-00950-00500-100000 | 400 | 17hrs @ 70ºC | RIM 135 | 0 | 120 | (90/0 - 0/90)S |  | 464.5 |  | 0.065749 |  | 86.36 | 520 |  | 0.3 | RIM/H 134/137 |  | 1154.32125 | A&R
Table Upwind | 5493 | CB29R08 | CB | WMC | 0 | R08 | GF / UD ;RIM 135 | 2.985 | 20.01 | 59.72985 | 129.86 | 20.76 | freq & temp effect | 2008-10-13 | 2008-10-13 | CAM | 0.1 | 32 |  |  | 535.7455 |  | 10714 |  |  | 8 | 37.261 | Zwick 250 kN |  |  |  | 28.6 | Ambient |  |  |  | SG, BTB | 275 Nm | 4 | 1 | GF / UD | A&R | 2007-08-17 | 2.6 | 330 - 340 | 963 | Upwind | 3 | 2007-07-30 | 100/30 | PPG 2002 | Saertex | ± 310 | 17 hrs post-cure | 1.15 |  | 1000 | 4 | S15EU910-00950-00500-100000 | 400 | 17hrs @ 70ºC | RIM 135 | 0 | 120 | (90/0 - 0/90)S |  | 464.5 |  | 0.065749 |  | 86.36 | 520 |  | 0.3 | RIM/H 134/137 |  | 1154.32125 | A&R
Table Upwind | 5494 | CB30R08 | CB | UP | 0 | R08 | GF / UD ;RIM 135 | 2.97 | 19.87 | 59.0139 | 129.81 | 20.785 |  | 2008-10-17 | 2008-10-17 | STC |  | -28.33 | 1.22 |  | -480.0564 |  | 1 |  | 1 |  | 40.75 | Mayes DH 100S 100 kN |  |  |  |  | Ambient |  | contains coloured yarns |  | SG, BTB | 10 | 4 | 1 | GF / UD | A&R | 2007-08-17 | 2.6 | 330 - 340 | 963 | Upwind | 3 | 2007-07-30 | 100/30 | PPG 2002 | Saertex | ± 310 | 17 hrs post-cure | 1.15 |  | 1000 | 4 | S15EU910-00950-00500-100000 | 400 | 17hrs @ 70ºC | RIM 135 | 0 | 120 | (90/0 - 0/90)S |  | 464.5 |  | 0.065749 |  | 86.36 | 520 |  | 0.3 | RIM/H 134/137 |  | 1154.32125 | A&R
Table Upwind | 5495 | CC01R089 | CC | UP | 90 | R08 | GF / UD ;RIM 135 | 3.005 | 19.89 | 59.76945 | 130.05 | 20.5775 | 3.3 | 2008-10-14 | 2008-10-14 | STT |  | 5.752 | 2.349024 | 0.074 | 96.23646 |  | 1 |  | 1 |  | 13.69 | Mayes DH 100S 100 kN |  |  |  |  | Ambient |  | Single SG broken before failure |  | CSG / SG | 5 | 4 | 1 | GF / UD | A&R | 2007-08-17 | 2.6 | 330 - 340 | 963 | Upwind | 3 | 2007-07-31 | 100/30 | PPG 2002 | Saertex | ± 310 |  | 1.15 |  | 1000 | 4 | S15EU910-00950-00500-100000 | 400 | 10hrs @ 70ºC | RIM 135 | 0 | 120 | (90/0 - 0/90)S |  | 462.7 |  | 0.062081 |  | 83.15 | 520 |  | 0.3 | RIM/H 134/137 |  | 1154.32125 | A&R
Table Upwind | 5496 | CC02R089 | CC | UP | 90 | R08 | GF / UD ;RIM 135 | 3.01 | 19.92 | 59.9592 | 130.15 | 20.55 | 3.3 | 2008-10-14 | 2008-10-14 | STT |  | 4.417 | 1.6864492 |  | 73.66676 |  | 1 |  | 1 |  | 12.77 | Mayes DH 100S 100 kN |  |  |  |  | Ambient |  | No reading from transverse SG |  | CSG / SG | 5 | 4 | 1 | GF / UD | A&R | 2007-08-17 | 2.6 | 330 - 340 | 963 | Upwind | 3 | 2007-07-31 | 100/30 | PPG 2002 | Saertex | ± 310 |  | 1.15 |  | 1000 | 4 | S15EU910-00950-00500-100000 | 400 | 10hrs @ 70ºC | RIM 135 | 0 | 120 | (90/0 - 0/90)S |  | 462.7 |  | 0.062081 |  | 83.15 | 520 |  | 0.3 | RIM/H 134/137 |  | 1154.32125 | A&R
Table Upwind | 5497 | CC03R089 | CC | UP | 90 | R08 | GF / UD ;RIM 135 | 3 | 20 | 60 | 130.22 | 20.56 |  | 2008-10-16 | 2008-10-16 | STT |  | 4.47 | 1.6 | 0.1 | 74.5 |  | 1 |  | 1 |  | 12.58 | Mayes DH 100S 100 kN |  |  |  |  | Ambient |  |  |  | CSG / SG | 5 | 4 | 1 | GF / UD | A&R | 2007-08-17 | 2.6 | 330 - 340 | 963 | Upwind | 3 | 2007-07-31 | 100/30 | PPG 2002 | Saertex | ± 310 |  | 1.15 |  | 1000 | 4 | S15EU910-00950-00500-100000 | 400 | 10hrs @ 70ºC | RIM 135 | 0 | 120 | (90/0 - 0/90)S |  | 462.7 |  | 0.062081 |  | 83.15 | 520 |  | 0.3 | RIM/H 134/137 |  | 1154.32125 | A&R
Table Upwind | 5498 | CC04R089 | CC | UP | 90 | R08 | GF / UD ;RIM 135 | 2.995 | 20.05 | 60.04975 | 130.34 | 20.625 | 3.3 | 2008-10-14 | 2008-10-14 | STT |  | 5.274 | 1.85566945 | 0.0645 | 87.82718 |  | 1 |  | 1 |  | 12.47 | Mayes DH 100S 100 kN |  |  |  |  | Ambient |  |  |  | CSG / SG | 5 | 4 | 1 | GF / UD | A&R | 2007-08-17 | 2.6 | 330 - 340 | 963 | Upwind | 3 | 2007-07-31 | 100/30 | PPG 2002 | Saertex | ± 310 |  | 1.15 |  | 1000 | 4 | S15EU910-00950-00500-100000 | 400 | 10hrs @ 70ºC | RIM 135 | 0 | 120 | (90/0 - 0/90)S |  | 462.7 |  | 0.062081 |  | 83.15 | 520 |  | 0.3 | RIM/H 134/137 |  | 1154.32125 | A&R
Table Upwind | 5499 | CC05R089 | CC | UP | 90 | R08 | GF / UD ;RIM 135 | 2.975 | 20.09 | 59.76775 | 130.34 | 20.765 | 3.3 | 2008-10-14 | 2008-10-14 | STT |  | 4.582 | 1.4618746 | 0.0739 | 76.66342 |  | 1 |  | 1 |  | 12.53 | Mayes DH 100S 100 kN |  |  |  |  | Ambient |  | Axial SG of rosette broken before failure |  | CSG / SG | 5 | 4 | 1 | GF / UD | A&R | 2007-08-17 | 2.6 | 330 - 340 | 963 | Upwind | 3 | 2007-07-31 | 100/30 | PPG 2002 | Saertex | ± 310 |  | 1.15 |  | 1000 | 4 | S15EU910-00950-00500-100000 | 400 | 10hrs @ 70ºC | RIM 135 | 0 | 120 | (90/0 - 0/90)S |  | 462.7 |  | 0.062081 |  | 83.15 | 520 |  | 0.3 | RIM/H 134/137 |  | 1154.32125 | A&R
Table Upwind | 5500 | CC06R089 | CC | WMC | 90 | R08 | GF / UD ;RIM 135 | 2.985 | 20.12 | 60.0582 | 130.34 | 20.785 | transverse fatigue | 2010-07-26 | 2010-07-26 | CA | 0.1 | 3.4 | 0.43675 |  | 56.61175 |  | 17816 |  |  | 1 | 13.3415 | Instron 25 kN |  |  |  | 23.3 | Ambient | WMC-2010-65 | tabs shortened in order to fit in grips; freq. increased from 1 -> 2 Hz (major part at 1 Hz) |  | SG, BTB | 20 | 4 | 1 | GF / UD | A&R | 2007-08-17 | 2.6 | 330 - 340 | 963 | Upwind | 3 | 2007-07-31 | 100/30 | PPG 2002 | Saertex | ± 310 |  | 1.15 |  | 1000 | 4 | S15EU910-00950-00500-100000 | 400 | 10hrs @ 70ºC | RIM 135 | 0 | 120 | (90/0 - 0/90)S |  | 462.7 |  | 0.062081 |  | 83.15 | 520 |  | 0.3 | RIM/H 134/137 |  | 1154.32125 | A&R
Table Upwind | 5501 | CC07R089 | CC | UP | 90 | R08 | GF / UD ;RIM 135 | 2.965 | 20.05 | 59.44825 | 130.23 | 21.0875 | 3.3 | 2008-10-14 | 2008-10-14 | STT |  | 5.156 | 1.830144 | 0.0765 | 86.7309 |  | 1 |  | 1 |  | 13.26 | Mayes DH 100S 100 kN |  |  |  |  | Ambient |  | Single SG broken before failure |  | CSG / SG | 5 | 4 | 1 | GF / UD | A&R | 2007-08-17 | 2.6 | 330 - 340 | 963 | Upwind | 3 | 2007-07-31 | 100/30 | PPG 2002 | Saertex | ± 310 |  | 1.15 |  | 1000 | 4 | S15EU910-00950-00500-100000 | 400 | 10hrs @ 70ºC | RIM 135 | 0 | 120 | (90/0 - 0/90)S |  | 462.7 |  | 0.062081 |  | 83.15 | 520 |  | 0.3 | RIM/H 134/137 |  | 1154.32125 | A&R
Table Upwind | 5502 | CC08R089 | CC | UP | 90 | R08 | GF / UD ;RIM 135 | 2.965 | 20.09 | 59.56685 | 130.15 | 20.91 | 3.3 | 2008-10-14 | 2008-10-14 | STT |  | 4.749 | 1.6874092 | 0.083 | 79.72555 |  | 1 |  | 1 |  | 13.27 | Mayes DH 100S 100 kN |  |  |  |  | Ambient |  |  |  | CSG / SG | 5 | 4 | 1 | GF / UD | A&R | 2007-08-17 | 2.6 | 330 - 340 | 963 | Upwind | 3 | 2007-07-31 | 100/30 | PPG 2002 | Saertex | ± 310 |  | 1.15 |  | 1000 | 4 | S15EU910-00950-00500-100000 | 400 | 10hrs @ 70ºC | RIM 135 | 0 | 120 | (90/0 - 0/90)S |  | 462.7 |  | 0.062081 |  | 83.15 | 520 |  | 0.3 | RIM/H 134/137 |  | 1154.32125 | A&R
Table Upwind | 5503 | CC09R089 | CC | UP | 90 | R08 | GF / UD ;RIM 135 | 2.955 | 20.09 | 59.36595 | 130.09 | 20.6875 |  | 2008-10-16 | 2008-10-16 | STT |  | 5.32 | 1.89 | 0.11 | 89.61366 |  | 1 |  | 1 |  | 13.88 | Mayes DH 100S 100 kN |  |  |  |  | Ambient |  |  |  | CSG / SG | 5 | 4 | 1 | GF / UD | A&R | 2007-08-17 | 2.6 | 330 - 340 | 963 | Upwind | 3 | 2007-07-31 | 100/30 | PPG 2002 | Saertex | ± 310 |  | 1.15 |  | 1000 | 4 | S15EU910-00950-00500-100000 | 400 | 10hrs @ 70ºC | RIM 135 | 0 | 120 | (90/0 - 0/90)S |  | 462.7 |  | 0.062081 |  | 83.15 | 520 |  | 0.3 | RIM/H 134/137 |  | 1154.32125 | A&R
Table Upwind | 5504 | CC10R089 | CC | WMC | 90 | R08 | GF / UD ;RIM 135 | 2.95 | 20.13 | 59.3835 | 129.99 | 20.72 | transverse fatigue | 2010-09-24 | 2010-09-25 | CA | 10 | -0.5 | -0.74085 |  | -8.419847 |  | 679267 |  |  | 5 | 12.512 | ZB 50 kN |  |  |  | 23.4 | Ambient | WMC-2010-65 |  |  | SG, BTB | 40 | 4 | 1 | GF / UD | A&R | 2007-08-17 | 2.6 | 330 - 340 | 963 | Upwind | 3 | 2007-07-31 | 100/30 | PPG 2002 | Saertex | ± 310 |  | 1.15 |  | 1000 | 4 | S15EU910-00950-00500-100000 | 400 | 10hrs @ 70ºC | RIM 135 | 0 | 120 | (90/0 - 0/90)S |  | 462.7 |  | 0.062081 |  | 83.15 | 520 |  | 0.3 | RIM/H 134/137 |  | 1154.32125 | A&R
Table Upwind | 5505 | CC11R089 | CC | UP | 90 | R08 | GF / UD ;RIM 135 | 2.935 | 20.13 | 59.08155 | 130.07 | 20.6575 | 3.3 | 2008-10-14 | 2008-10-14 | STT |  | 4.988 | 1.691606 | 0.0758 | 84.42568 |  | 1 |  | 1 |  | 13.38 | Mayes DH 100S 100 kN |  |  |  |  | Ambient |  | Axial SG of rosette broken before failure |  | CSG / SG | 5 | 4 | 1 | GF / UD | A&R | 2007-08-17 | 2.6 | 330 - 340 | 963 | Upwind | 3 | 2007-07-31 | 100/30 | PPG 2002 | Saertex | ± 310 |  | 1.15 |  | 1000 | 4 | S15EU910-00950-00500-100000 | 400 | 10hrs @ 70ºC | RIM 135 | 0 | 120 | (90/0 - 0/90)S |  | 462.7 |  | 0.062081 |  | 83.15 | 520 |  | 0.3 | RIM/H 134/137 |  | 1154.32125 | A&R
Table Upwind | 5506 | CC12R089 | CC | UP | 90 | R08 | GF / UD ;RIM 135 | 2.94 | 19.95 | 58.653 | 130.05 | 20.55 | 3.3 | 2008-10-14 | 2008-10-14 | STT |  | 5.437 |  | 0.0838 | 92.69773 |  | 1 |  | 1 |  | 13.72 | Mayes DH 100S 100 kN |  |  |  |  | Ambient |  | Both SGs broken before failure |  | CSG / SG | 5 | 4 | 1 | GF / UD | A&R | 2007-08-17 | 2.6 | 330 - 340 | 963 | Upwind | 3 | 2007-07-31 | 100/30 | PPG 2002 | Saertex | ± 310 |  | 1.15 |  | 1000 | 4 | S15EU910-00950-00500-100000 | 400 | 10hrs @ 70ºC | RIM 135 | 0 | 120 | (90/0 - 0/90)S |  | 462.7 |  | 0.062081 |  | 83.15 | 520 |  | 0.3 | RIM/H 134/137 |  | 1154.32125 | A&R
Table Upwind | 5507 | CC13R089 | CC | UP | 90 | R08 | GF / UD ;RIM 135 | 2.92 | 19.99 | 58.3708 | 129.93 | 20.5375 |  | 2008-10-16 | 2008-10-16 | STT |  | 5.12 | 1.74 | 0.06 | 87.71509 |  | 1 |  | 1 |  | 12.42 | Mayes DH 100S 100 kN |  |  |  |  | Ambient |  |  |  | CSG / SG | 5 | 4 | 1 | GF / UD | A&R | 2007-08-17 | 2.6 | 330 - 340 | 963 | Upwind | 3 | 2007-07-31 | 100/30 | PPG 2002 | Saertex | ± 310 |  | 1.15 |  | 1000 | 4 | S15EU910-00950-00500-100000 | 400 | 10hrs @ 70ºC | RIM 135 | 0 | 120 | (90/0 - 0/90)S |  | 462.7 |  | 0.062081 |  | 83.15 | 520 |  | 0.3 | RIM/H 134/137 |  | 1154.32125 | A&R
Table Upwind | 5508 | CC14R089 | CC | WMC | 90 | R08 | GF / UD ;RIM 135 | 2.925 | 20.14 | 58.9095 | 129.82 | 20.6075 | transverse fatigue | 2010-08-03 | 2010-08-07 | CA | 0.1 | 2.6 | 0.33395 |  | 44.1355 |  | 1509107 |  |  | 4 | 13.7 | Instron 25 kN |  |  |  | 23.2 | Ambient | WMC-2010-65 | tabs shortened in order to fit in grips; freq. increased from 4 -> 6 Hz (2/3 at 4 Hz) |  | SG, BTB | 20 | 4 | 1 | GF / UD | A&R | 2007-08-17 | 2.6 | 330 - 340 | 963 | Upwind | 3 | 2007-07-31 | 100/30 | PPG 2002 | Saertex | ± 310 |  | 1.15 |  | 1000 | 4 | S15EU910-00950-00500-100000 | 400 | 10hrs @ 70ºC | RIM 135 | 0 | 120 | (90/0 - 0/90)S |  | 462.7 |  | 0.062081 |  | 83.15 | 520 |  | 0.3 | RIM/H 134/137 |  | 1154.32125 | A&R
Table Upwind | 5509 | CC15R089 | CC | UP | 90 | R08 | GF / UD ;RIM 135 | 3.05 | 19.98 | 60.939 | 130.02 | 20.195 |  | 2008-10-16 | 2008-10-16 | STT |  | 4.88 | 1.68 | 0.08 | 80.08008 |  | 1 |  | 1 |  | 12.67 | Mayes DH 100S 100 kN |  |  |  |  | Ambient |  | Axial SG of rosette broken before failure |  | CSG / SG | 5 | 4 | 1 | GF / UD | A&R | 2007-08-17 | 2.6 | 330 - 340 | 963 | Upwind | 3 | 2007-07-31 | 100/30 | PPG 2002 | Saertex | ± 310 |  | 1.15 |  | 1000 | 4 | S15EU910-00950-00500-100000 | 400 | 10hrs @ 70ºC | RIM 135 | 0 | 120 | (90/0 - 0/90)S |  | 462.7 |  | 0.062081 |  | 83.15 | 520 |  | 0.3 | RIM/H 134/137 |  | 1154.32125 | A&R
Table Upwind | 5510 | CC16R089 | CC | UP | 90 | R08 | GF / UD ;RIM 135 | 3.04 | 19.96 | 60.6784 | 130.09 | 20.2425 |  | 2008-10-16 | 2008-10-16 | STT |  | 5.36 | 1.85 | 0.08 | 88.33456 |  | 1 |  | 1 |  | 13.45 | Mayes DH 100S 100 kN |  |  |  |  | Ambient |  | Axial SG of rosette broken before failure |  | CSG / SG | 5 | 4 | 1 | GF / UD | A&R | 2007-08-17 | 2.6 | 330 - 340 | 963 | Upwind | 3 | 2007-07-31 | 100/30 | PPG 2002 | Saertex | ± 310 |  | 1.15 |  | 1000 | 4 | S15EU910-00950-00500-100000 | 400 | 10hrs @ 70ºC | RIM 135 | 0 | 120 | (90/0 - 0/90)S |  | 462.7 |  | 0.062081 |  | 83.15 | 520 |  | 0.3 | RIM/H 134/137 |  | 1154.32125 | A&R
Table Upwind | 5511 | CC17R089 | CC | UP | 90 | R08 | GF / UD ;RIM 135 | 3.055 | 20.05 | 61.25275 | 130.09 | 20.3925 |  | 2008-10-16 | 2008-10-16 | STT |  | 4.76 | 1.54 | 0.09 | 77.7108 |  | 1 |  | 1 |  | 12.91 | Mayes DH 100S 100 kN |  |  |  |  | Ambient |  | Axial SG of rosette broken before failure |  | CSG / SG | 5 | 4 | 1 | GF / UD | A&R | 2007-08-17 | 2.6 | 330 - 340 | 963 | Upwind | 3 | 2007-07-31 | 100/30 | PPG 2002 | Saertex | ± 310 |  | 1.15 |  | 1000 | 4 | S15EU910-00950-00500-100000 | 400 | 10hrs @ 70ºC | RIM 135 | 0 | 120 | (90/0 - 0/90)S |  | 462.7 |  | 0.062081 |  | 83.15 | 520 |  | 0.3 | RIM/H 134/137 |  | 1154.32125 | A&R
Table Upwind | 5512 | CC18R089 | CC | WMC | 90 | R08 | GF / UD ;RIM 135 | 3.045 | 19.99 | 60.86955 | 130.1 | 20.445 | transverse fatigue | 2010-09-24 | 2010-09-25 | CA | 10 | -0.58 | -0.76435 |  | -9.528574 |  | 65825 |  |  | 4 | 13.229 | Instron 25 kN |  |  |  | 21.9 | Ambient | WMC-2010-65 | tabs shortened in order to fit in grips |  | SG, BTB | 40 | 4 | 1 | GF / UD | A&R | 2007-08-17 | 2.6 | 330 - 340 | 963 | Upwind | 3 | 2007-07-31 | 100/30 | PPG 2002 | Saertex | ± 310 |  | 1.15 |  | 1000 | 4 | S15EU910-00950-00500-100000 | 400 | 10hrs @ 70ºC | RIM 135 | 0 | 120 | (90/0 - 0/90)S |  | 462.7 |  | 0.062081 |  | 83.15 | 520 |  | 0.3 | RIM/H 134/137 |  | 1154.32125 | A&R
Table Upwind | 5513 | CC19R089 | CC | UP | 90 | R08 | GF / UD ;RIM 135 | 3.055 | 20.07 | 61.31385 | 130.04 | 20.5325 |  | 2008-10-17 | 2008-10-17 | STC |  | -8.72 | -1.48 |  | -142.2191 |  | 1 |  | 1 |  | 13.13 | Mayes DH 100S 100 kN |  |  |  |  | Ambient |  |  |  | SG, BTB | 5 | 4 | 1 | GF / UD | A&R | 2007-08-17 | 2.6 | 330 - 340 | 963 | Upwind | 3 | 2007-07-31 | 100/30 | PPG 2002 | Saertex | ± 310 |  | 1.15 |  | 1000 | 4 | S15EU910-00950-00500-100000 | 400 | 10hrs @ 70ºC | RIM 135 | 0 | 120 | (90/0 - 0/90)S |  | 462.7 |  | 0.062081 |  | 83.15 | 520 |  | 0.3 | RIM/H 134/137 |  | 1154.32125 | A&R
Table Upwind | 5514 | CC20R089 | CC | WMC | 90 | R08 | GF / UD ;RIM 135 | 3.045 | 20.11 | 61.23495 | 130 | 20.495 |  | 2008-03-28 | 2008-03-28 | STT |  | 5.5 | 2.16995 | 0.089 | 89.81799 |  | 1 |  | 1 |  | 12.523 | Schenck 100 kN |  |  |  | 23.2 | Ambient |  |  |  | CSG, BTB | 50 | 4 | 1 | GF / UD | A&R | 2007-08-17 | 2.6 | 330 - 340 | 963 | Upwind | 3 | 2007-07-31 | 100/30 | PPG 2002 | Saertex | ± 310 |  | 1.15 |  | 1000 | 4 | S15EU910-00950-00500-100000 | 400 | 10hrs @ 70ºC | RIM 135 | 0 | 120 | (90/0 - 0/90)S |  | 462.7 |  | 0.062081 |  | 83.15 | 520 |  | 0.3 | RIM/H 134/137 |  | 1154.32125 | A&R
Table Upwind | 5515 | CC21R089 | CC | UP | 90 | R08 | GF / UD ;RIM 135 | 3.04 | 20.03 | 60.8912 | 129.95 | 20.68 |  | 2008-10-17 | 2008-10-17 | STC |  | -8.74 | -1.39 |  | -143.5347 |  | 1 |  | 1 |  | 13.68 | Mayes DH 100S 100 kN |  |  |  |  | Ambient |  |  |  | SG, BTB | 5 | 4 | 1 | GF / UD | A&R | 2007-08-17 | 2.6 | 330 - 340 | 963 | Upwind | 3 | 2007-07-31 | 100/30 | PPG 2002 | Saertex | ± 310 |  | 1.15 |  | 1000 | 4 | S15EU910-00950-00500-100000 | 400 | 10hrs @ 70ºC | RIM 135 | 0 | 120 | (90/0 - 0/90)S |  | 462.7 |  | 0.062081 |  | 83.15 | 520 |  | 0.3 | RIM/H 134/137 |  | 1154.32125 | A&R
Table Upwind | 5516 | CC22R089 | CC | WMC | 90 | R08 | GF / UD ;RIM 135 | 3.045 | 20.13 | 61.29585 | 130.04 | 20.7 | transverse fatigue | 2010-09-23 | 2010-09-23 | CA | 10 | -0.75 | -1.04115 |  | -12.23574 |  | 530 |  |  | 1 | 13.253 | Instron 25 kN |  |  |  | 21.9 | Ambient | WMC-2010-65 | tabs shortened in order to fit in grips |  | SG, BTB | 60 | 4 | 1 | GF / UD | A&R | 2007-08-17 | 2.6 | 330 - 340 | 963 | Upwind | 3 | 2007-07-31 | 100/30 | PPG 2002 | Saertex | ± 310 |  | 1.15 |  | 1000 | 4 | S15EU910-00950-00500-100000 | 400 | 10hrs @ 70ºC | RIM 135 | 0 | 120 | (90/0 - 0/90)S |  | 462.7 |  | 0.062081 |  | 83.15 | 520 |  | 0.3 | RIM/H 134/137 |  | 1154.32125 | A&R
Table Upwind | 5517 | CC23R089 | CC | UP | 90 | R08 | GF / UD ;RIM 135 | 3.04 | 20.13 | 61.1952 | 129.92 | 20.755 |  | 2008-10-17 | 2008-10-17 | STC |  | -8.5 | -1.34 |  | -138.8998 |  | 1 |  | 1 |  | 13.98 | Mayes DH 100S 100 kN |  |  |  |  | Ambient |  |  |  | SG, BTB | 5 | 4 | 1 | GF / UD | A&R | 2007-08-17 | 2.6 | 330 - 340 | 963 | Upwind | 3 | 2007-07-31 | 100/30 | PPG 2002 | Saertex | ± 310 |  | 1.15 |  | 1000 | 4 | S15EU910-00950-00500-100000 | 400 | 10hrs @ 70ºC | RIM 135 | 0 | 120 | (90/0 - 0/90)S |  | 462.7 |  | 0.062081 |  | 83.15 | 520 |  | 0.3 | RIM/H 134/137 |  | 1154.32125 | A&R
Table Upwind | 5518 | CC24R089 | CC | WMC | 90 | R08 | GF / UD ;RIM 135 | 3.025 | 20.11 | 60.83275 | 129.93 | 20.56 | transverse fatigue | 2010-09-02 | 2010-09-02 | CA | -1 | 3.5 | 0.55785 |  | 57.5348 |  | 2295 |  |  | 1 | 12.7175 | Instron 25 kN |  |  |  | 24.4 | Ambient | WMC-2010-65 | tabs shortened in order to fit in grips; no fan; strain gauges failed during tensile part SLF |  | SG, BTB | 30 | 4 | 1 | GF / UD | A&R | 2007-08-17 | 2.6 | 330 - 340 | 963 | Upwind | 3 | 2007-07-31 | 100/30 | PPG 2002 | Saertex | ± 310 |  | 1.15 |  | 1000 | 4 | S15EU910-00950-00500-100000 | 400 | 10hrs @ 70ºC | RIM 135 | 0 | 120 | (90/0 - 0/90)S |  | 462.7 |  | 0.062081 |  | 83.15 | 520 |  | 0.3 | RIM/H 134/137 |  | 1154.32125 | A&R
Table Upwind | 5519 | CC25R089 | CC | UP | 90 | R08 | GF / UD ;RIM 135 | 3.025 | 20.08 | 60.742 | 129.91 | 20.405 |  | 2008-10-17 | 2008-10-17 | STC |  | -8.85 | -1.45 |  | -145.6982 |  | 1 |  | 1 |  | 13.75 | Mayes DH 100S 100 kN |  |  |  |  | Ambient |  |  |  | SG, BTB | 5 | 4 | 1 | GF / UD | A&R | 2007-08-17 | 2.6 | 330 - 340 | 963 | Upwind | 3 | 2007-07-31 | 100/30 | PPG 2002 | Saertex | ± 310 |  | 1.15 |  | 1000 | 4 | S15EU910-00950-00500-100000 | 400 | 10hrs @ 70ºC | RIM 135 | 0 | 120 | (90/0 - 0/90)S |  | 462.7 |  | 0.062081 |  | 83.15 | 520 |  | 0.3 | RIM/H 134/137 |  | 1154.32125 | A&R
Table Upwind | 5520 | CC26R089 | CC | WMC | 90 | R08 | GF / UD ;RIM 135 | 3.01 | 20.05 | 60.3505 | 129.83 | 20.3625 |  | 2008-03-28 | 2008-03-28 | STT |  | 4.5 | 1.7412 | 0.088 | 74.56442 |  | 1 |  | 1 |  | 12.182 | Schenck 100 kN |  |  |  | 23.5 | Ambient |  |  |  | CSG, BTB | 50 | 4 | 1 | GF / UD | A&R | 2007-08-17 | 2.6 | 330 - 340 | 963 | Upwind | 3 | 2007-07-31 | 100/30 | PPG 2002 | Saertex | ± 310 |  | 1.15 |  | 1000 | 4 | S15EU910-00950-00500-100000 | 400 | 10hrs @ 70ºC | RIM 135 | 0 | 120 | (90/0 - 0/90)S |  | 462.7 |  | 0.062081 |  | 83.15 | 520 |  | 0.3 | RIM/H 134/137 |  | 1154.32125 | A&R
Table Upwind | 5521 | CC27R089 | CC | UP | 90 | R08 | GF / UD ;RIM 135 | 3.025 | 20.05 | 60.65125 | 129.84 | 20.2675 |  | 2008-10-17 | 2008-10-17 | STC |  | -8.51 | -1.3 |  | -140.3104 |  | 1 |  | 1 |  | 13.65 | Mayes DH 100S 100 kN |  |  |  |  | Ambient |  |  |  | SG, BTB | 5 | 4 | 1 | GF / UD | A&R | 2007-08-17 | 2.6 | 330 - 340 | 963 | Upwind | 3 | 2007-07-31 | 100/30 | PPG 2002 | Saertex | ± 310 |  | 1.15 |  | 1000 | 4 | S15EU910-00950-00500-100000 | 400 | 10hrs @ 70ºC | RIM 135 | 0 | 120 | (90/0 - 0/90)S |  | 462.7 |  | 0.062081 |  | 83.15 | 520 |  | 0.3 | RIM/H 134/137 |  | 1154.32125 | A&R
Table Upwind | 5522 | CC28R089 | CC | WMC | 90 | R08 | GF / UD ;RIM 135 | 2.995 | 20.11 | 60.22945 | 129.67 | 20.4525 | transverse fatigue | 2010-08-26 | 2010-08-27 | CA | -1 | 2.7 | 0.3462 |  | 44.82857 |  | 156877 |  |  | 2 | 13.491 | Instron 25 kN |  |  |  | 22.6 | Ambient | WMC-2010-65 | tabs shortened in order to fit in grips; stiffness 002S000 from -500 to -2400 |  | SG, BTB | 30 | 4 | 1 | GF / UD | A&R | 2007-08-17 | 2.6 | 330 - 340 | 963 | Upwind | 3 | 2007-07-31 | 100/30 | PPG 2002 | Saertex | ± 310 |  | 1.15 |  | 1000 | 4 | S15EU910-00950-00500-100000 | 400 | 10hrs @ 70ºC | RIM 135 | 0 | 120 | (90/0 - 0/90)S |  | 462.7 |  | 0.062081 |  | 83.15 | 520 |  | 0.3 | RIM/H 134/137 |  | 1154.32125 | A&R
Table Upwind | 5523 | EE01S72 | EE | WMC | 0 | S72 | GF / UD ;RIM 135 /BPR135 |  |  |  | 177 | 87 | 1mm bondline thickness | 2008-01-16 | 2008-01-16 | STS |  | 0.6474 |  |  | 48.36646 |  | 1 |  | 2 |  |  | Schenck 250 kN / 4kNm |  |  |  |  | Ambient | WMC-2010-49 | "Torque max [kNm]" indicated in cell "Load max" The formula of Tau max=Tr/Ip was used in Sigma max, Loading rate in degrees/minute |  | CSG | n.a. | 4
Table Upwind | 5524 | FA01S72 | FA | WMC | 0 | S72 | GF / UD ;RIM 135 |  |  |  | 180 | 90 | FRP tube | 2008-01-14 | 2008-01-14 | STS |  | 0.8173 |  |  | 59.95034 |  | 1 |  | 30 |  |  | Schenck 250 kN / 4kNm |  |  |  |  | Ambient | WMC-2010-49 | 01C135 and 02C045 failed during test. average(¦01C045¦+¦02C135¦;¦03C045¦+¦03C135¦);"Torque max [kNm]" indicated in cell "Load max" The formula of Tau max=Tr/Ip was used in Sigma max, Loading rate in degrees/minute |  | CSG | n.a. | 4
Table Upwind | 5525 | AW01D01 | AW | WMC |  | D01 | resin ;RIM 135 | 2.84 | 22.24 | 63.758 | 170.5 | 92.5 |  | 2008-02-19 | 2008-02-19 | STT |  | 4.6 |  | 0.334 | 72.14781 |  | 1 |  | 1 |  | 3.6435 | Schenck 100 kN |  |  |  | 22.8 | Ambient | WMC-2009-01 |  |  | CSG, BTB | 50 |  |  |  | GE |  | 0 | 400 | 0 | UpWind | 3 | 2007-04-18 | 100/30 |  |  | 400 | only resin; no fibres | 1.15 |  | 1000 | 0 |  | 600.1 | 10hrs @ 70ºC | RIM 135 | -990 | 180.2 |  |  | 0 | 0 |  |  |  | 780.3 |  | 0.3002833 | RIM/H 134/137 |  | 1150.16 | ES
Table Upwind | 5526 | AW02D01 | AW | WMC |  | D01 | resin ;RIM 135 | 2.87 | 22.51 | 64.56926 | 170.4 | 92 |  | 2008-02-19 | 2008-02-19 | STT |  | 4.6 |  | 0.3385 | 71.24133 |  | 1 |  | 1 |  | 3.6365 | Schenck 100 kN |  |  |  | 22.9 | Ambient | WMC-2009-01 | corrupt file |  | CSG, BTB | 50 |  |  |  | GE |  | 0 | 400 | 0 | UpWind | 3 | 2007-04-18 | 100/30 |  |  | 400 | only resin; no fibres | 1.15 |  | 1000 | 0 |  | 600.1 | 10hrs @ 70ºC | RIM 135 | -990 | 180.2 |  |  | 0 | 0 |  |  |  | 780.3 |  | 0.3002833 | RIM/H 134/137 |  | 1150.16 | ES
Table Upwind | 5527 | AW03D01 | AW | WMC |  | D01 | resin ;RIM 135 | 2.97 | 22.53 | 66.46266 | 170.5 | 91.5 |  | 2008-02-19 | 2008-02-20 | CA | 0.1 | 2 |  |  | 30.09208 |  | 20480 |  |  | 1 |  | Schenck 100 kN |  |  |  | 24.7 | Ambient | WMC-2009-01 | strain measurement = strange measurement; 0 and 90 degrees switched? 0 gives large negative values and 90 large positive contrary to expectations |  | CSG | 50 |  |  |  | GE |  | 0 | 400 | 0 | UpWind | 3 | 2007-04-18 | 100/30 |  |  | 400 | only resin; no fibres | 1.15 |  | 1000 | 0 |  | 600.1 | 10hrs @ 70ºC | RIM 135 | -990 | 180.2 |  |  | 0 | 0 |  |  |  | 780.3 |  | 0.3002833 | RIM/H 134/137 |  | 1150.16 | ES
Table Upwind | 5528 | BR32D01 | BR | WMC |  | D01 | resin ;RIM 135 | 2.795 | 22.42 | 62.52974 | 170.2 | 91.8 |  | 2008-02-19 | 2008-02-19 | STT |  | 4.3 |  | 0.345 | 68.76728 |  | 1 |  | 1 |  | 3.643 | Schenck 100 kN |  |  |  | 24.1 | Ambient | WMC-2009-01 |  |  | CSG, BTB | 50 |  |  |  | GE |  | 0 | 400 | 0 | UpWind | 3 | 2007-06-06 | 100/30 |  |  | 400 | only resin; no fibres | 1.15 |  | 1000 | 0 |  | 600.8 | 10hrs @ 70ºC | RIM 135 | -990 | 180.3 |  | 2hrs @ 65º | 0 | 0 |  |  |  | 781.1 |  | 0.3000999 | RIM/H 134/137 |  |  | ES
Table Upwind | 5529 | BR33D01 | BR | WMC |  | D01 | resin ;RIM 135 | 2.8 | 22.58 | 62.916 | 170.25 | 92.4 |  | 2008-02-19 | 2008-02-19 | STT |  | 4.4 |  | 0.345 | 69.93452 |  | 1 |  | 1 |  | 3.651 | Schenck 100 kN |  |  |  | 23.8 | Ambient | WMC-2009-01 |  |  | CSG, BTB | 50 |  |  |  | GE |  | 0 | 400 | 0 | UpWind | 3 | 2007-06-06 | 100/30 |  |  | 400 | only resin; no fibres | 1.15 |  | 1000 | 0 |  | 600.8 | 10hrs @ 70ºC | RIM 135 | -990 | 180.3 |  | 2hrs @ 65º | 0 | 0 |  |  |  | 781.1 |  | 0.3000999 | RIM/H 134/137 |  |  | ES
Table Upwind | 5530 | CP01D01 | CP | WMC |  | D01 | resin ;RIM 135 | 2.87 | 21.88 | 62.7956 | 170.3 | 91.8 |  | 2008-03-07 | 2008-03-10 | CA | 0.1 | 1.6 |  |  | 25.47949 |  | 52288 |  |  | 2 |  | Schenck 100 kN |  |  |  | 23.8 | Ambient | WMC-2009-01 |  |  | CSG | 50 |  |  | n.a. | GE |  | 0 | 400 | 0 | Upwind | 3 | 2007-10-09 | 100/30 | n.a. | n.a. | 300 | only resin; no fibres; mould placed in a vertical position; 1/4 sent to CENER and 1/4 sent to VUB (23/10/07) | 1.15 |  | 1000 | 0 | n.a. | 547.9 | 5hrs@50ºC and 10hrs@70ºC | RIM 135 | 35 | 164.4 | n.a. |  | 0 | 0 |  |  |  | 712.3 |  | 0.3000548 | RIM/H 134/137 |  | 1148.11 | ES
Table Upwind | 5531 | CP03D01 | CP | WMC |  | D01 | resin ;RIM 135 | 2.91 | 22.3 | 64.893 | 170.4 | 91.9 |  | 2008-06-25 | 2008-06-25 | STT |  | 4.4 |  |  | 67.80392 |  | 1 |  | 1 |  |  | Schenck 100 kN |  |  |  | 25.4 | Ambient | WMC-2009-01 | strain data corrupt |  | CSG | 50 |  |  | n.a. | GE |  | 0 | 400 | 0 | Upwind | 3 | 2007-10-09 | 100/30 | n.a. | n.a. | 300 | only resin; no fibres; mould placed in a vertical position; 1/4 sent to CENER and 1/4 sent to VUB (23/10/07) | 1.15 |  | 1000 | 0 | n.a. | 547.9 | 5hrs@50ºC and 10hrs@70ºC | RIM 135 | 35 | 164.4 | n.a. |  | 0 | 0 |  |  |  | 712.3 |  | 0.3000548 | RIM/H 134/137 |  | 1148.11 | ES
Table Upwind | 5532 | CP04D01 | CP | WMC |  | D01 | resin ;RIM 135 | 2.93 | 22.55 | 66.0715 | 170.2 | 92 |  | 2008-02-26 | 2008-03-07 | CA | 0.1 | 1.2 |  |  | 18.16214 |  | 2632863 | y |  | 3 |  | Schenck 100 kN |  |  |  | 22.6 | Ambient | WMC-2009-01 | displacement measurement unreliable |  | CG | 50 |  |  | n.a. | GE |  | 0 | 400 | 0 | Upwind | 3 | 2007-10-09 | 100/30 | n.a. | n.a. | 300 | only resin; no fibres; mould placed in a vertical position; 1/4 sent to CENER and 1/4 sent to VUB (23/10/07) | 1.15 |  | 1000 | 0 | n.a. | 547.9 | 5hrs@50ºC and 10hrs@70ºC | RIM 135 | 35 | 164.4 | n.a. |  | 0 | 0 |  |  |  | 712.3 |  | 0.3000548 | RIM/H 134/137 |  | 1148.11 | ES
Table Upwind | 5533 | CP05D01 | CP | WMC |  | D01 | resin ;RIM 135 | 2.935 | 22.84 | 67.0354 | 169.8 | 91 |  | 2008-03-11 | 2008-05-08 | CA | 0.1 | 1.5 |  |  | 22.37624 |  | 13156265 | y |  | 3 |  | Schenck 100 kN |  |  |  | 23.6 | Ambient | WMC-2009-01 | interrupted several times |  | CG | 50 |  |  | n.a. | GE |  | 0 | 400 | 0 | Upwind | 3 | 2007-10-09 | 100/30 | n.a. | n.a. | 300 | only resin; no fibres; mould placed in a vertical position; 1/4 sent to CENER and 1/4 sent to VUB (23/10/07) | 1.15 |  | 1000 | 0 | n.a. | 547.9 | 5hrs@50ºC and 10hrs@70ºC | RIM 135 | 35 | 164.4 | n.a. |  | 0 | 0 |  |  |  | 712.3 |  | 0.3000548 | RIM/H 134/137 |  | 1148.11 | ES
Table Upwind | 5534 | CP06D01 | CP | WMC |  | D01 | resin ;RIM 135 | 2.94 | 22.81 | 67.0614 | 169.7 | 91.4 |  | 2008-06-25 | 2008-06-25 | CA | 0.1 | 3 |  |  | 44.73512 |  | 2960 |  |  | 3 |  | Schenck 100 kN |  |  |  | 26 | Ambient | WMC-2009-01 |  |  |  | 50 |  |  | n.a. | GE |  | 0 | 400 | 0 | Upwind | 3 | 2007-10-09 | 100/30 | n.a. | n.a. | 300 | only resin; no fibres; mould placed in a vertical position; 1/4 sent to CENER and 1/4 sent to VUB (23/10/07) | 1.15 |  | 1000 | 0 | n.a. | 547.9 | 5hrs@50ºC and 10hrs@70ºC | RIM 135 | 35 | 164.4 | n.a. |  | 0 | 0 |  |  |  | 712.3 |  | 0.3000548 | RIM/H 134/137 |  | 1148.11 | ES
Table Upwind | 5535 | GH01I04 | GH | WMC |  | I04 | adhesive ;BPR135 | 4.4 | 12 | 52.8 | 76.3 |  |  | 2008-03-12 | 2008-03-12 | STS |  | 1.911 | 4.8448 |  | 36.19318 | 1.05 | 1 |  | 1 |  |  | Instron 100 kN |  | ASTM D5379 |  | 25.7 | Ambient |  |  |  | CSG | n.a.
Table Upwind | 5536 | GH02I04 | GH | WMC |  | I04 | adhesive ;BPR135 | 4.4 | 12 | 52.8 | 76.3 |  |  | 2008-03-12 | 2008-03-12 | STS |  | 1.9175 | 3.8144 |  | 36.31629 | 1.26 | 1 |  | 1 |  |  | Instron 100 kN |  | ASTM D5379 |  | 25.6 | Ambient |  |  |  | CSG | n.a.
Table Upwind | 5537 | GH03I04 | GH | WMC |  | I04 | adhesive ;BPR135 | 4.4 | 12 | 52.8 | 76.3 |  |  | 2008-03-12 | 2008-03-12 | STS |  | 1.7676 | 3.1851 |  | 33.47727 | 1.36 | 1 |  | 1 |  |  | Instron 100 kN |  | ASTM D5379 |  | 25.6 | Ambient |  |  |  | CSG | n.a.
Table Upwind | 5538 | GH04I04 | GH | WMC |  | I04 | adhesive ;BPR135 | 4.4 | 12 | 52.8 | 76.3 |  |  | 2008-03-12 | 2008-03-12 | STS |  | 2.1 | 4.09915 |  | 39.77273 | 1.28 | 1 |  | 1 |  |  | Instron 100 kN |  | ASTM D5379 |  | 25.5 | Ambient |  |  |  | CSG | n.a.
Table Upwind | 5539 | GH05I04 | GH | WMC |  | I04 | adhesive ;BPR135 | 4.4 | 12 | 52.8 | 76.3 |  |  | 2008-03-12 | 2008-03-12 | STS |  | 1.93499 | 3.6638 |  | 36.64754 | 1.34 | 1 |  | 1 |  |  | Instron 100 kN |  | ASTM D5379 |  | 25.6 | Ambient |  |  |  | CSG | n.a.
Table Upwind | 5540 | GH06I04 | GH | WMC |  | I04 | adhesive ;BPR135 | 4.4 | 12 | 52.8 | 76.3 |  |  | 2008-03-12 | 2008-03-12 | STS |  | 1.5243 | 2.6887 |  | 28.86932 | 1.3 | 1 |  | 1 |  |  | Instron 100 kN |  | ASTM D5379 |  | 25.7 | Ambient |  |  |  | CSG | n.a.
Table Upwind | 5541 | GH07I04 | GH | WMC |  | I04 | adhesive ;BPR135 | 4.4 | 11 | 48.4 | 76.3 |  |  | 2008-03-12 | 2008-03-12 | STS |  | 1.49957 | 2.76115 |  | 30.98285 | 1.54 | 1 |  | 1 |  |  | Instron 100 kN |  | ASTM D5379 |  | 25.8 | Ambient |  | 11mm between V notch |  | CSG | n.a.
Table Upwind | 5542 | BV29I039 | BV | WMC | 90 | I03 | GF / UD ;RIM 135 | 3.005 | 10.1 | 30.3505 | 136.3 |  |  | 2008-03-28 | 2008-03-28 | STC |  | -4.81 |  |  | -158.4817 |  | 1 |  | 1 |  |  | Schenck 100 kN |  | ASTM D6641 |  | 23.8 | Ambient |  |  |  |  | n.a. | 4 |  | GF / UD | A&R | 2007-07-09 |  | 330 - 340 | 964 | UpWind | 3 |  | 100/30 | PPG 2002 | Saertex | ± 310 |  |  |  |  | 4 | S15EU910-00950-00500-100000 |  | 10hrs @ 70ºC | RIM 135 |  |  | 90/0 - 0/90 - 90/0 - 0/90 | [9 empty] | RIM/H 134/137 |  |  | A&R
Table Upwind | 5543 | BV30I039 | BV | WMC | 90 | I03 | GF / UD ;RIM 135 | 3 | 10.11 | 30.33 | 136.2 |  |  | 2008-03-28 | 2008-03-28 | STC |  | -5.38 |  |  | -177.3821 |  | 1 |  | 1 |  |  | Schenck 100 kN |  | ASTM D6641 |  | 23.9 | Ambient |  |  |  |  | n.a. | 4 |  | GF / UD | A&R | 2007-07-09 |  | 330 - 340 | 964 | UpWind | 3 |  | 100/30 | PPG 2002 | Saertex | ± 310 |  |  |  |  | 4 | S15EU910-00950-00500-100000 |  | 10hrs @ 70ºC | RIM 135 |  |  | 90/0 - 0/90 - 90/0 - 0/90 | [9 empty] | RIM/H 134/137 |  |  | A&R
Table Upwind | 5544 | BX31I039 | BX | WMC | 90 | I03 | GF / UD ;RIM 135 | 2.95 | 10.12 | 29.854 | 136.2 |  |  | 2008-03-28 | 2008-03-28 | STC |  | -4.91 |  |  | -164.4671 |  | 1 |  | 1 |  |  | Schenck 100 kN |  | ASTM D6641 |  | 23.5 | Ambient |  |  |  |  | n.a. | 4 |  | GF / UD | A&R | 2007-08-17 | 2.6 | 330 - 340 | 963 | Upwind | 3 | 2007-07-27 | 100/30 | PPG 2002 | Saertex | ± 310 | 17 hrs post-cure | 1.15 |  | 1000 | 4 | S15EU910-00950-00500-100000 | 400 | 17hrs @ 70ºC | RIM 135 | 0 | 120 | (90/0 - 0/90)S |  | 465.5 |  | 0.056794 |  | 86.71 | 520 |  | 0.3 | RIM/H 134/137 |  | 1154.32125 | A&R
Table Upwind | 5545 | BX32I039 | BX | WMC | 90 | I03 | GF / UD ;RIM 135 | 2.955 | 10.12 | 29.9046 | 136 |  |  | 2008-03-28 | 2008-03-28 | STC |  | -4.49 |  |  | -150.1441 |  | 1 |  | 1 |  |  | Schenck 100 kN |  | ASTM D6641 |  | 23.8 | Ambient |  |  |  |  | n.a. | 4 |  | GF / UD | A&R | 2007-08-17 | 2.6 | 330 - 340 | 963 | Upwind | 3 | 2007-07-27 | 100/30 | PPG 2002 | Saertex | ± 310 | 17 hrs post-cure | 1.15 |  | 1000 | 4 | S15EU910-00950-00500-100000 | 400 | 17hrs @ 70ºC | RIM 135 | 0 | 120 | (90/0 - 0/90)S |  | 465.5 |  | 0.056794 |  | 86.71 | 520 |  | 0.3 | RIM/H 134/137 |  | 1154.32125 | A&R
Table Upwind | 5546 | CB32I039 | CB | WMC | 90 | I03 | GF / UD ;RIM 135 | 3.04 | 10.15 | 30.856 | 136.2 |  |  | 2008-03-28 | 2008-03-28 | STC |  | -4.99 |  |  | -161.719 |  | 1 |  | 1 |  |  | Schenck 100 kN |  | ASTM D6641 |  | 23.8 | Ambient |  |  |  |  | n.a. | 4 |  | GF / UD | A&R | 2007-08-17 | 2.6 | 330 - 340 | 963 | Upwind | 3 | 2007-07-30 | 100/30 | PPG 2002 | Saertex | ± 310 | 17 hrs post-cure | 1.15 |  | 1000 | 4 | S15EU910-00950-00500-100000 | 400 | 17hrs @ 70ºC | RIM 135 | 0 | 120 | (90/0 - 0/90)S |  | 464.5 |  | 0.065749 |  | 86.36 | 520 |  | 0.3 | RIM/H 134/137 |  | 1154.32125 | A&R
Table Upwind | 5547 | CB33I039 | CB | WMC | 90 | I03 | GF / UD ;RIM 135 | 3.035 | 10.11 | 30.68385 | 136.1 |  |  | 2008-03-28 | 2008-03-28 | STC |  | -5.21 |  |  | -169.7962 |  | 1 |  | 1 |  |  | Schenck 100 kN |  | ASTM D6641 |  | 23.8 | Ambient |  |  |  |  | n.a. | 4 |  | GF / UD | A&R | 2007-08-17 | 2.6 | 330 - 340 | 963 | Upwind | 3 | 2007-07-30 | 100/30 | PPG 2002 | Saertex | ± 310 | 17 hrs post-cure | 1.15 |  | 1000 | 4 | S15EU910-00950-00500-100000 | 400 | 17hrs @ 70ºC | RIM 135 | 0 | 120 | (90/0 - 0/90)S |  | 464.5 |  | 0.065749 |  | 86.36 | 520 |  | 0.3 | RIM/H 134/137 |  | 1154.32125 | A&R
Table Upwind | 5548 | ED02S72 | ED | WMC | 0 | S72 | GF / UD ;RIM 135 /BPR135 |  |  |  | 156 | 66 | 1mm bondline thickness | 2008-04-01 | 2008-04-01 | STS |  | 0.6165 |  |  | 44.51428 |  | 1 |  | 4 |  |  | Schenck 250 kN / 4kNm |  |  |  |  | Ambient | WMC-2010-49 | "Torque max [kNm]" indicated in cell "Load max" The formula of Tau max=Tr/Ip was used in Sigma max, Loading rate in degrees/minute |  | CSG | n.a. | 4
Table Upwind | 5549 | EE02S72 | EE | WMC | 0 | S72 | GF / UD ;RIM 135 /BPR135 |  |  |  | 157 | 67 | 1mm bondline thickness | 2008-04-02 | 2008-04-02 | STS |  | 0.5424 |  |  | 38.43334 |  | 1 |  | 2 |  |  | Schenck 250 kN / 4kNm |  |  |  |  | Ambient | WMC-2010-49 | "Torque max [kNm]" indicated in cell "Load max" The formula of Tau max=Tr/Ip was used in Sigma max, Loading rate in degrees/minute |  | CSG | n.a. | 4
Table Upwind | 5550 | GE01S72 | GE | WMC | 0 | S72 | GF / UD ;RIM 135 /BPR135 |  |  |  | 180.5 | 90.5 | 2mm bondline thickness | 2008-04-01 | 2008-04-01 | STS |  | 0.6351 |  |  | 47.28879 |  | 1 |  | 3 |  |  | Schenck 250 kN / 4kNm |  |  |  |  | Ambient | WMC-2010-49 | "Torque max [kNm]" indicated in cell "Load max" The formula of Tau max=Tr/Ip was used in Sigma max, Loading rate in degrees/minute |  | CSG | n.a. | 4
Table Upwind | 5551 | GF01S72 | GF | WMC | 0 | S72 | GF / UD ;RIM 135 /BPR135 |  |  |  | 181 | 91 | 3mm bondline thickness | 2008-04-01 | 2008-04-02 | STS |  | 0.6186 |  |  | 45.45495 |  | 1 |  | 2 |  |  | Schenck 250 kN / 4kNm |  |  |  |  | Ambient | WMC-2010-49 | "Torque max [kNm]" indicated in cell "Load max" The formula of Tau max=Tr/Ip was used in Sigma max, Loading rate in degrees/minute |  | CSG | n.a. | 4
Table Upwind | 5552 | GW01S72 | GW | WMC | 0 | S72 | GF / UD ;RIM 135 /BPR135 |  |  |  | 181 | 91 | 3mm bondline thickness | 2008-04-02 | 2008-04-02 | STS |  | 0.6294 |  |  | 46.54514 |  | 1 |  | 2 |  |  | Schenck 250 kN / 4kNm |  |  |  |  | Ambient | WMC-2010-49 | "Torque max [kNm]" indicated in cell "Load max" The formula of Tau max=Tr/Ip was used in Sigma max, Loading rate in degrees/minute |  | CSG | n.a. | 4
Table Upwind | 5553 | FR01S72 | FR | WMC | 0 | S72 | GF / UD ;RIM 135 /BPR135 |  |  |  | 180 | 90 | 2mm bondline thickness | 2008-04-02 | 2009-04-03 | STS |  | 0.601 |  |  | 43.72979 |  | 1 |  | 3 |  |  | Schenck 250 kN / 4kNm |  |  |  |  | Ambient | WMC-2010-49 | "Torque max [kNm]" indicated in cell "Load max" The formula of Tau max=Tr/Ip was used in Sigma max, Loading rate in degrees/minute. (Lower part FR and lower part FQ) |  | CSG | n.a. | 4
Table Upwind | 5554 | CG04I03 | CG | WMC | 0 | I03 | GF / UD ;RIM 135 | 3.05 | 10 | 30.5 | 136.07 | 9.07 |  | 2008-04-16 | 2008-04-22 | CA | 10 | -1.1 |  |  | -36.06557 |  | 2699499 |  |  | 6 |  | Instron 100 kN |  | ASTM D6641 |  | 24.4 | Ambient |  |  |  |  | n.a. | 4 |  | GF / UD | A&R | 2007-08-17 | 2.6 | 330 - 340 | 963 | Upwind | 3 | 2007-08-01 | 100/30 | PPG 2002 | Saertex | ± 310 |  | 1.15 |  | 1000 | 4 | S15EU910-00950-00500-100000 | 400 | 10hrs @ 70ºC | RIM 135 | 0 | 120 | (90/0 - 0/90)S |  | 462.7 |  | 0.072458 |  | 76.49 | 520 |  | 0.3 | RIM/H 134/137 |  | 1154.32125 | A&R
Table Upwind | 5555 | CG06I03 | CG | WMC | 0 | I03 | GF / UD ;RIM 135 | 3.04 | 9.99 | 30.3696 | 136.05 | 9.05 |  | 2008-06-17 | 2008-06-18 | CA | 10 | -1.3 |  |  | -42.80596 |  | 167467 |  |  | 3 |  | Instron 100 kN |  | ASTM D6641 |  | 24.4 | Ambient |  |  |  |  | n.a. | 4 |  | GF / UD | A&R | 2007-08-17 | 2.6 | 330 - 340 | 963 | Upwind | 3 | 2007-08-01 | 100/30 | PPG 2002 | Saertex | ± 310 |  | 1.15 |  | 1000 | 4 | S15EU910-00950-00500-100000 | 400 | 10hrs @ 70ºC | RIM 135 | 0 | 120 | (90/0 - 0/90)S |  | 462.7 |  | 0.072458 |  | 76.49 | 520 |  | 0.3 | RIM/H 134/137 |  | 1154.32125 | A&R
Table Upwind | 5556 | CG07I03 | CG | WMC | 0 | I03 | GF / UD ;RIM 135 | 3.03 | 9.97 | 30.2091 | 136.15 | 9.15 |  | 2008-04-22 | 2008-04-28 | CA | 10 | -1.2 |  |  | -39.72313 |  | 1201969 |  |  | 3 |  | Instron 100 kN |  | ASTM D6641 |  | 25.6 | Ambient |  |  |  |  | n.a. | 4 |  | GF / UD | A&R | 2007-08-17 | 2.6 | 330 - 340 | 963 | Upwind | 3 | 2007-08-01 | 100/30 | PPG 2002 | Saertex | ± 310 |  | 1.15 |  | 1000 | 4 | S15EU910-00950-00500-100000 | 400 | 10hrs @ 70ºC | RIM 135 | 0 | 120 | (90/0 - 0/90)S |  | 462.7 |  | 0.072458 |  | 76.49 | 520 |  | 0.3 | RIM/H 134/137 |  | 1154.32125 | A&R
Table Upwind | 5557 | CG08I03 | CG | WMC | 0 | I03 | GF / UD ;RIM 135 | 3.02 | 9.98 | 30.1396 | 136.2 | 9.2 |  | 2008-06-20 | 2008-06-23 | CA | 10 | -1.2 |  |  | -39.81473 |  | 523098 |  |  | 3 |  | Instron 100 kN |  | ASTM D6641 |  | 26.4 | Ambient |  |  |  |  | n.a. | 4 |  | GF / UD | A&R | 2007-08-17 | 2.6 | 330 - 340 | 963 | Upwind | 3 | 2007-08-01 | 100/30 | PPG 2002 | Saertex | ± 310 |  | 1.15 |  | 1000 | 4 | S15EU910-00950-00500-100000 | 400 | 10hrs @ 70ºC | RIM 135 | 0 | 120 | (90/0 - 0/90)S |  | 462.7 |  | 0.072458 |  | 76.49 | 520 |  | 0.3 | RIM/H 134/137 |  | 1154.32125 | A&R
Table Upwind | 5558 | CG09I03 | CG | WMC | 0 | I03 | GF / UD ;RIM 135 | 3 | 9.98 | 29.94 | 136.2 | 9.2 |  | 2008-06-23 | 2008-06-24 | CA | 10 | -1.1 |  |  | -36.74015 |  | 606203 |  |  | 6 |  | Instron 100 kN |  | ASTM D6641 |  | 25.3 | Ambient |  |  |  |  | n.a. | 4 |  | GF / UD | A&R | 2007-08-17 | 2.6 | 330 - 340 | 963 | Upwind | 3 | 2007-08-01 | 100/30 | PPG 2002 | Saertex | ± 310 |  | 1.15 |  | 1000 | 4 | S15EU910-00950-00500-100000 | 400 | 10hrs @ 70ºC | RIM 135 | 0 | 120 | (90/0 - 0/90)S |  | 462.7 |  | 0.072458 |  | 76.49 | 520 |  | 0.3 | RIM/H 134/137 |  | 1154.32125 | A&R
Table Upwind | 5559 | CG10I03 | CG | WMC | 0 | I03 | GF / UD ;RIM 135 | 2.99 | 10 | 29.9 | 136.2 | 9.2 |  | 2008-05-06 | 2008-05-06 | CA | 10 | -1.3 |  |  | -43.47826 |  | 40293 |  |  | 3 |  | Instron 100 kN |  | ASTM D6641 |  | 26.3 | Ambient |  |  |  |  | n.a. | 4 |  | GF / UD | A&R | 2007-08-17 | 2.6 | 330 - 340 | 963 | Upwind | 3 | 2007-08-01 | 100/30 | PPG 2002 | Saertex | ± 310 |  | 1.15 |  | 1000 | 4 | S15EU910-00950-00500-100000 | 400 | 10hrs @ 70ºC | RIM 135 | 0 | 120 | (90/0 - 0/90)S |  | 462.7 |  | 0.072458 |  | 76.49 | 520 |  | 0.3 | RIM/H 134/137 |  | 1154.32125 | A&R
Table Upwind | 5560 | CG11I03 | CG | WMC | 0 | I03 | GF / UD ;RIM 135 | 2.95 | 9.97 | 29.4115 | 136.2 | 9.2 |  | 2008-06-24 | 2008-06-25 | CA | 10 | -1 |  |  | -34.00031 |  | 383430 |  |  | 8 |  | Instron 100 kN |  | ASTM D6641 |  | 25.2 | Ambient |  |  |  |  | n.a. | 4 |  | GF / UD | A&R | 2007-08-17 | 2.6 | 330 - 340 | 963 | Upwind | 3 | 2007-08-01 | 100/30 | PPG 2002 | Saertex | ± 310 |  | 1.15 |  | 1000 | 4 | S15EU910-00950-00500-100000 | 400 | 10hrs @ 70ºC | RIM 135 | 0 | 120 | (90/0 - 0/90)S |  | 462.7 |  | 0.072458 |  | 76.49 | 520 |  | 0.3 | RIM/H 134/137 |  | 1154.32125 | A&R
Table Upwind | 5561 | CG12I03 | CG | WMC | 0 | I03 | GF / UD ;RIM 135 | 2.94 | 9.96 | 29.2824 | 136.2 | 9.2 |  |  |  | CA | 10 | -1.2 |  |  | -40.98025 |  |  |  |  | 3 |  | Instron 100 kN |  | ASTM D6641 |  |  | Ambient |  |  |  |  | n.a. | 4 |  | GF / UD | A&R | 2007-08-17 | 2.6 | 330 - 340 | 963 | Upwind | 3 | 2007-08-01 | 100/30 | PPG 2002 | Saertex | ± 310 |  | 1.15 |  | 1000 | 4 | S15EU910-00950-00500-100000 | 400 | 10hrs @ 70ºC | RIM 135 | 0 | 120 | (90/0 - 0/90)S |  | 462.7 |  | 0.072458 |  | 76.49 | 520 |  | 0.3 | RIM/H 134/137 |  | 1154.32125 | A&R
Table Upwind | 5562 | CG13I03 | CG | WMC | 0 | I03 | GF / UD ;RIM 135 | 2.92 | 10.03 | 29.2876 | 136.2 | 9.2 |  | 2008-04-22 | 2008-04-22 | CA | 10 | -1.2 |  |  | -40.97297 |  | 9105 |  |  | 3 |  | Instron 100 kN |  | ASTM D6641 |  | 25 | Ambient |  |  |  |  | n.a. | 4 |  | GF / UD | A&R | 2007-08-17 | 2.6 | 330 - 340 | 963 | Upwind | 3 | 2007-08-01 | 100/30 | PPG 2002 | Saertex | ± 310 |  | 1.15 |  | 1000 | 4 | S15EU910-00950-00500-100000 | 400 | 10hrs @ 70ºC | RIM 135 | 0 | 120 | (90/0 - 0/90)S |  | 462.7 |  | 0.072458 |  | 76.49 | 520 |  | 0.3 | RIM/H 134/137 |  | 1154.32125 | A&R
Table Upwind | 5563 | CG14I03 | CG | WMC | 0 | I03 | GF / UD ;RIM 135 | 2.93 | 10.05 | 29.4465 | 136.2 | 9.2 |  |  |  | CA | 10 | -1.1 |  |  | -37.35588 |  |  |  |  | 6 |  | Instron 100 kN |  | ASTM D6641 |  |  | Ambient |  |  |  |  | n.a. | 4 |  | GF / UD | A&R | 2007-08-17 | 2.6 | 330 - 340 | 963 | Upwind | 3 | 2007-08-01 | 100/30 | PPG 2002 | Saertex | ± 310 |  | 1.15 |  | 1000 | 4 | S15EU910-00950-00500-100000 | 400 | 10hrs @ 70ºC | RIM 135 | 0 | 120 | (90/0 - 0/90)S |  | 462.7 |  | 0.072458 |  | 76.49 | 520 |  | 0.3 | RIM/H 134/137 |  | 1154.32125 | A&R
Table Upwind | 5564 | CG16I03 | CG | WMC | 0 | I03 | GF / UD ;RIM 135 | 2.93 | 10.06 | 29.4758 | 136.2 | 9.2 |  | 2008-04-28 | 2008-05-05 | CA | 10 | -1.3 |  |  | -44.10398 |  | 1341818 |  |  | 3 |  | Instron 100 kN |  | ASTM D6641 |  | 25.4 | Ambient |  |  |  |  | n.a. | 4 |  | GF / UD | A&R | 2007-08-17 | 2.6 | 330 - 340 | 963 | Upwind | 3 | 2007-08-01 | 100/30 | PPG 2002 | Saertex | ± 310 |  | 1.15 |  | 1000 | 4 | S15EU910-00950-00500-100000 | 400 | 10hrs @ 70ºC | RIM 135 | 0 | 120 | (90/0 - 0/90)S |  | 462.7 |  | 0.072458 |  | 76.49 | 520 |  | 0.3 | RIM/H 134/137 |  | 1154.32125 | A&R
Table Upwind | 5565 | CG17I03 | CG | WMC | 0 | I03 | GF / UD ;RIM 135 | 2.98 | 9.99 | 29.7702 | 136.2 | 9.2 |  | 2008-06-25 | 2008-07-29 | CA | 10 | -1 |  |  | -33.59064 |  | 18388306 |  |  | 8 |  | Instron 100 kN |  | ASTM D6641 |  |  | Ambient |  |  |  |  | n.a. | 4 |  | GF / UD | A&R | 2007-08-17 | 2.6 | 330 - 340 | 963 | Upwind | 3 | 2007-08-01 | 100/30 | PPG 2002 | Saertex | ± 310 |  | 1.15 |  | 1000 | 4 | S15EU910-00950-00500-100000 | 400 | 10hrs @ 70ºC | RIM 135 | 0 | 120 | (90/0 - 0/90)S |  | 462.7 |  | 0.072458 |  | 76.49 | 520 |  | 0.3 | RIM/H 134/137 |  | 1154.32125 | A&R
Table Upwind | 5566 | FL01R08 | FL | WMC | 0 | R08 | GF / UD ;RIM 135 | 3.035 | 20.37 | 61.82295 | 130.33 | 20.4125 |  | 2009-06-22 | 2009-06-30 | CA | 1.1 | -26.55 | -1.093 |  | -429.4522 |  | 4568265 |  |  | 8 | 37.62025 | Instron PL 100 kN |  |  |  | 26.8 | Ambient | WMC-2008-42 | contains coloured yarn |  | SG, BTB | 60 | 4 | 1 | GF / UD | GE |  | 2.6 | 320 | 963 | Upwind | 3 | 2008-01-21 | 100/30 | PPG 2002 | Saertex | 320 | 2 optical sensors embedded | 1.15 |  | 1000 | 4 |  |  | 3hr@30ºC - 5hr@50ºC - 10hr@70ºC | RIM 135 | 35 |  | (90/0 - 0/90)S |  | 393.3 |  |  |  |  | 0 |  |  | RIM/H 134/137 |  |  | ES
Table Upwind | 5567 | FL02R08 | FL | WMC | 0 | R08 | GF / UD ;RIM 135 | 3.05 | 20.34 | 62.037 | 130.26 | 20.5125 | freq & temp effect | 2008-10-02 | 2008-10-02 | CA | 0.1 | 32 |  |  | 515.8212 |  | 6812 |  |  | 2 |  | Zwick 250 kN |  |  |  | -37.5 | -40ºC | WMC-2008-42 | no slow cycle |  | SG | 250 Nm | 4 | 1 | GF / UD | GE |  | 2.6 | 320 | 963 | Upwind | 3 | 2008-01-21 | 100/30 | PPG 2002 | Saertex | 320 | 2 optical sensors embedded | 1.15 |  | 1000 | 4 |  |  | 3hr@30ºC - 5hr@50ºC - 10hr@70ºC | RIM 135 | 35 |  | (90/0 - 0/90)S |  | 393.3 |  |  |  |  | 0 |  |  | RIM/H 134/137 |  |  | ES
Table Upwind | 5568 | FL03R08 | FL | WMC | 0 | R08 | GF / UD ;RIM 135 | 3.03 | 20.28 | 61.4484 | 130.32 | 20.4575 |  | 2009-05-25 | 2009-06-12 | CA | 1.1 | -26.1 | -1.13505 |  | -424.7466 |  | 12364149 | y |  | 8 | 36.2495 | Instron PL 100 kN |  |  |  | 25.8 | Ambient | WMC-2008-42 |  |  | SG, BTB | 60 | 4 | 1 | GF / UD | GE |  | 2.6 | 320 | 963 | Upwind | 3 | 2008-01-21 | 100/30 | PPG 2002 | Saertex | 320 | 2 optical sensors embedded | 1.15 |  | 1000 | 4 |  |  | 3hr@30ºC - 5hr@50ºC - 10hr@70ºC | RIM 135 | 35 |  | (90/0 - 0/90)S |  | 393.3 |  |  |  |  | 0 |  |  | RIM/H 134/137 |  |  | ES
Table Upwind | 5569 | FL04R08 | FL | WMC | 0 | R08 | GF / UD ;RIM 135 | 2.99 | 20.18 | 60.3382 | 130.4 | 20.515 | freq & temp effect | 2008-04-09 | 2008-09-05 | CA | 0.1 | 18 |  |  | 298.3185 |  | 482006 |  |  | 6 |  | Zwick 250 kN |  |  |  | 61.3 | 60ºC | WMC-2008-42 | sensor makes jumps ~4ºC |  |  | 135 Nm | 4 | 1 | GF / UD | GE |  | 2.6 | 320 | 963 | Upwind | 3 | 2008-01-21 | 100/30 | PPG 2002 | Saertex | 320 | 2 optical sensors embedded | 1.15 |  | 1000 | 4 |  |  | 3hr@30ºC - 5hr@50ºC - 10hr@70ºC | RIM 135 | 35 |  | (90/0 - 0/90)S |  | 393.3 |  |  |  |  | 0 |  |  | RIM/H 134/137 |  |  | ES
Table Upwind | 5570 | FL06R08 | FL | WMC | 0 | R08 | GF / UD ;RIM 135 | 2.89 | 20.29 | 58.6381 | 130.85 | 20.3325 | WP3 <=> WP7 cooperation | 2008-06-05 | 2008-06-09 | CA_EF | 0.1 | 18 |  |  | 306.9677 |  | 314741 |  |  | 6 | 39.1155 | ZB 100 kN |  |  |  | 24.7 | Ambient | WMC-2008-42 | embedded optical sensor (BF13); optical fibre broken after ca. 1000 cycles |  | CG / SG, BTB / FBG | 50 Nm | 4 | 1 | GF / UD | GE |  | 2.6 | 320 | 963 | Upwind | 3 | 2008-01-21 | 100/30 | PPG 2002 | Saertex | 320 | 2 optical sensors embedded | 1.15 |  | 1000 | 4 |  |  | 3hr@30ºC - 5hr@50ºC - 10hr@70ºC | RIM 135 | 35 |  | (90/0 - 0/90)S |  | 393.3 |  |  |  |  | 0 |  |  | RIM/H 134/137 |  |  | ES
Table Upwind | 5571 | FL07R08 | FL | WMC | 0 | R08 | GF / UD ;RIM 135 | 2.91 | 20.24 | 58.8984 | 130.59 | 20.315 | WP3 <=> WP7 cooperation | 2008-06-03 | 2008-06-04 | CA_EF | 0.1 | 20 |  |  | 339.5678 |  | 309989 |  |  | 6 | 39.285 | ZB 100 kN |  |  |  | 26.6 | Ambient | WMC-2008-42 | embedded optical sensor (BF14) |  | CG / SG, BTB / FBG | 50 Nm | 4 | 1 | GF / UD | GE |  | 2.6 | 320 | 963 | Upwind | 3 | 2008-01-21 | 100/30 | PPG 2002 | Saertex | 320 | 2 optical sensors embedded | 1.15 |  | 1000 | 4 |  |  | 3hr@30ºC - 5hr@50ºC - 10hr@70ºC | RIM 135 | 35 |  | (90/0 - 0/90)S |  | 393.3 |  |  |  |  | 0 |  |  | RIM/H 134/137 |  |  | ES
Table Upwind | 5572 | FL09R08 | FL | WMC | 0 | R08 | GF / UD ;RIM 135 | 2.955 | 20.1 | 59.3955 | 131.3 | 20.3725 | freq & temp effect | 2008-10-07 | 2008-10-07 | CA | 0.1 | 32 |  |  | 538.7614 |  | 4631 |  |  | 2 | 37.56425 | Zwick 250 kN |  |  |  | 25.2 | Ambient | WMC-2008-42 |  |  | SG, BTB | 275 Nm | 4 | 1 | GF / UD | GE |  | 2.6 | 320 | 963 | Upwind | 3 | 2008-01-21 | 100/30 | PPG 2002 | Saertex | 320 | 2 optical sensors embedded | 1.15 |  | 1000 | 4 |  |  | 3hr@30ºC - 5hr@50ºC - 10hr@70ºC | RIM 135 | 35 |  | (90/0 - 0/90)S |  | 393.3 |  |  |  |  | 0 |  |  | RIM/H 134/137 |  |  | ES
Table Upwind | 5573 | FL10R08 | FL | WMC | 0 | R08 | GF / UD ;RIM 135 | 2.98 | 20.1 | 59.898 | 130.9 | 20.3075 | freq & temp effect | 2008-09-11 | 2008-09-11 | CA | 0.1 | 24 |  |  | 400.6812 |  | 14136 |  |  | 3 |  | Zwick 250 kN |  |  |  | 59.2 | 60ºC | WMC-2008-42 |  |  |  | 170 Nm | 4 | 1 | GF / UD | GE |  | 2.6 | 320 | 963 | Upwind | 3 | 2008-01-21 | 100/30 | PPG 2002 | Saertex | 320 | 2 optical sensors embedded | 1.15 |  | 1000 | 4 |  |  | 3hr@30ºC - 5hr@50ºC - 10hr@70ºC | RIM 135 | 35 |  | (90/0 - 0/90)S |  | 393.3 |  |  |  |  | 0 |  |  | RIM/H 134/137 |  |  | ES
Table Upwind | 5574 | FL11R08 | FL | WMC | 0 | R08 | GF / UD ;RIM 135 | 2.94 | 19.99 | 58.7706 | 130.5 | 20.3325 |  | 2008-12-24 | 2009-01-12 | CA | -2.5 | 5.6 |  |  | 95.28574 |  | 12964604 | y |  | 8 | 38.83575 | Schenck 100 kN |  |  |  | 24.3 | Ambient | WMC-2008-42 | between 500kcycles and 6300kcycles no measurement due to alarm |  | CG / SG, BTB | 75 | 4 | 1 | GF / UD | GE |  | 2.6 | 320 | 963 | Upwind | 3 | 2008-01-21 | 100/30 | PPG 2002 | Saertex | 320 | 2 optical sensors embedded | 1.15 |  | 1000 | 4 |  |  | 3hr@30ºC - 5hr@50ºC - 10hr@70ºC | RIM 135 | 35 |  | (90/0 - 0/90)S |  | 393.3 |  |  |  |  | 0 |  |  | RIM/H 134/137 |  |  | ES
Table Upwind | 5575 | FL12R08 | FL | WMC | 0 | R08 | GF / UD ;RIM 135 | 2.905 | 20.24 | 58.7972 | 130.33 | 20.2875 |  | 2009-05-13 | 2009-05-13 | CA | 1.1 | -28.8 | -1.251 |  | -489.8192 |  | 533 |  |  | 3 | 37.70975 | Instron PL 100 kN |  |  |  | 25.4 | Ambient | WMC-2008-42 | contains coloured yarn |  | SG, BTB | 60 | 4 | 1 | GF / UD | GE |  | 2.6 | 320 | 963 | Upwind | 3 | 2008-01-21 | 100/30 | PPG 2002 | Saertex | 320 | 2 optical sensors embedded | 1.15 |  | 1000 | 4 |  |  | 3hr@30ºC - 5hr@50ºC - 10hr@70ºC | RIM 135 | 35 |  | (90/0 - 0/90)S |  | 393.3 |  |  |  |  | 0 |  |  | RIM/H 134/137 |  |  | ES
Table Upwind | 5576 | FL13R08 | FL | WMC | 0 | R08 | GF / UD ;RIM 135 | 2.98 | 20.12 | 59.9576 | 129.64 | 20.365 | freq & temp effect | 2008-10-07 | 2008-10-07 | CA | 0.1 | 32 |  |  | 533.7105 |  | 2365 |  |  | 2 | 38.5225 | Zwick 250 kN |  |  |  | 26.1 | Ambient | WMC-2008-42 | contains coloured yarn |  | SG, BTB | 275 Nm | 4 | 1 | GF / UD | GE |  | 2.6 | 320 | 963 | Upwind | 3 | 2008-01-21 | 100/30 | PPG 2002 | Saertex | 320 | 2 optical sensors embedded | 1.15 |  | 1000 | 4 |  |  | 3hr@30ºC - 5hr@50ºC - 10hr@70ºC | RIM 135 | 35 |  | (90/0 - 0/90)S |  | 393.3 |  |  |  |  | 0 |  |  | RIM/H 134/137 |  |  | ES
Table Upwind | 5577 | FL14R08 | FL | WMC | 0 | R08 | GF / UD ;RIM 135 | 2.98 | 20.15 | 60.047 | 129.65 | 20.5375 | freq & temp effect | 2008-10-07 | 2008-10-07 | CA | 0.1 | 32 |  |  | 532.9159 |  | 4132 |  |  | 2 | 38.07025 | Zwick 250 kN |  |  |  | 26 | Ambient | WMC-2008-42 |  |  | SG, BTB | 275 Nm | 4 | 1 | GF / UD | GE |  | 2.6 | 320 | 963 | Upwind | 3 | 2008-01-21 | 100/30 | PPG 2002 | Saertex | 320 | 2 optical sensors embedded | 1.15 |  | 1000 | 4 |  |  | 3hr@30ºC - 5hr@50ºC - 10hr@70ºC | RIM 135 | 35 |  | (90/0 - 0/90)S |  | 393.3 |  |  |  |  | 0 |  |  | RIM/H 134/137 |  |  | ES
Table Upwind | 5578 | FL15R08 | FL | WMC | 0 | R08 | GF / UD ;RIM 135 | 2.965 | 20.25 | 60.04125 | 129.72 | 20.5075 | freq & temp effect | 2008-10-08 | 2008-10-08 | CA | 0.1 | 32 |  |  | 532.9669 |  | 3314 |  |  | 4 | 37.972 | Zwick 250 kN |  |  |  | 25.2 | Ambient | WMC-2008-42 |  |  | SG, BTB | 275 Nm | 4 | 1 | GF / UD | GE |  | 2.6 | 320 | 963 | Upwind | 3 | 2008-01-21 | 100/30 | PPG 2002 | Saertex | 320 | 2 optical sensors embedded | 1.15 |  | 1000 | 4 |  |  | 3hr@30ºC - 5hr@50ºC - 10hr@70ºC | RIM 135 | 35 |  | (90/0 - 0/90)S |  | 393.3 |  |  |  |  | 0 |  |  | RIM/H 134/137 |  |  | ES
Table Upwind | 5579 | FL16R08 | FL | WMC | 0 | R08 | GF / UD ;RIM 135 | 2.93 | 20.21 | 59.2153 | 129.8 | 20.4275 | freq & temp effect | 2008-08-22 | 2008-08-25 | CA | 0.1 | 20 |  |  | 337.7505 |  | 211520 |  |  | 3 |  | Zwick 250 kN |  |  |  | 60.2 | 60ºC | WMC-2008-42 | Initially partial tab failure low in bottom tab , re-clamped higher on tab and test continued.unreliable temperature measurement, sensor makes jumps ~4ºC |  |  | 135 Nm | 4 | 1 | GF / UD | GE |  | 2.6 | 320 | 963 | Upwind | 3 | 2008-01-21 | 100/30 | PPG 2002 | Saertex | 320 | 2 optical sensors embedded | 1.15 |  | 1000 | 4 |  |  | 3hr@30ºC - 5hr@50ºC - 10hr@70ºC | RIM 135 | 35 |  | (90/0 - 0/90)S |  | 393.3 |  |  |  |  | 0 |  |  | RIM/H 134/137 |  |  | ES
Table Upwind | 5580 | FL17R08 | FL | WMC | 0 | R08 | GF / UD ;RIM 135 | 2.9 | 20.21 | 58.609 | 129.8 | 20.4525 | freq & temp effect | 2008-09-11 | 2008-09-11 | CA | 0.1 | 24 |  |  | 409.4934 |  | 25772 |  |  | 3 |  | Zwick 250 kN |  |  |  | 62.1 | 60ºC | WMC-2008-42 |  |  |  | 170 Nm | 4 | 1 | GF / UD | GE |  | 2.6 | 320 | 963 | Upwind | 3 | 2008-01-21 | 100/30 | PPG 2002 | Saertex | 320 | 2 optical sensors embedded | 1.15 |  | 1000 | 4 |  |  | 3hr@30ºC - 5hr@50ºC - 10hr@70ºC | RIM 135 | 35 |  | (90/0 - 0/90)S |  | 393.3 |  |  |  |  | 0 |  |  | RIM/H 134/137 |  |  | ES
Table Upwind | 5581 | FL19R08 | FL | WMC | 0 | R08 | GF / UD ;RIM 135 | 2.85 | 20.18 | 57.513 | 130.04 | 20.36 |  | 2009-05-11 | 2009-05-11 | CA | 1.1 | -27 | -1.158 |  | -469.4591 |  | 13850 |  |  | 4 | 39.1905 | Instron PL 100 kN |  |  |  | 23.6 | Ambient | WMC-2008-42 |  |  | SG, BTB | 60 | 4 | 1 | GF / UD | GE |  | 2.6 | 320 | 963 | Upwind | 3 | 2008-01-21 | 100/30 | PPG 2002 | Saertex | 320 | 2 optical sensors embedded | 1.15 |  | 1000 | 4 |  |  | 3hr@30ºC - 5hr@50ºC - 10hr@70ºC | RIM 135 | 35 |  | (90/0 - 0/90)S |  | 393.3 |  |  |  |  | 0 |  |  | RIM/H 134/137 |  |  | ES
Table Upwind | 5582 | FL21R08 | FL | WMC | 0 | R08 | GF / UD ;RIM 135 | 2.88 | 20.24 | 58.2912 | 129.9 | 20.3275 |  | 2009-07-02 | 2009-07-02 | CA | 1.1 | -27 | -1.1704 |  | -463.1917 |  | 6081 |  |  | 4 | 38.2425 | Instron PL 100 kN |  |  |  | 25.1 | Ambient | WMC-2008-42 |  |  | SG, BTB | 60 | 4 | 1 | GF / UD | GE |  | 2.6 | 320 | 963 | Upwind | 3 | 2008-01-21 | 100/30 | PPG 2002 | Saertex | 320 | 2 optical sensors embedded | 1.15 |  | 1000 | 4 |  |  | 3hr@30ºC - 5hr@50ºC - 10hr@70ºC | RIM 135 | 35 |  | (90/0 - 0/90)S |  | 393.3 |  |  |  |  | 0 |  |  | RIM/H 134/137 |  |  | ES
Table Upwind | 5583 | FL22R08 | FL | WMC | 0 | R08 | GF / UD ;RIM 135 | 2.91 | 20.22 | 58.8402 | 129.87 | 20.2975 |  | 2008-08-12 | 2008-08-14 | CA | 2 | -13.75 |  |  | -233.6838 |  | 475141 |  |  | 4 | 38.45025 | Schenck 100 kN |  |  |  | 26.3 | Ambient | WMC-2008-42 |  |  | CG / SG, BTB | 140 | 4 | 1 | GF / UD | GE |  | 2.6 | 320 | 963 | Upwind | 3 | 2008-01-21 | 100/30 | PPG 2002 | Saertex | 320 | 2 optical sensors embedded | 1.15 |  | 1000 | 4 |  |  | 3hr@30ºC - 5hr@50ºC - 10hr@70ºC | RIM 135 | 35 |  | (90/0 - 0/90)S |  | 393.3 |  |  |  |  | 0 |  |  | RIM/H 134/137 |  |  | ES
Table Upwind | 5584 | FL23R08 | FL | WMC | 0 | R08 | GF / UD ;RIM 135 | 2.895 | 20.16 | 58.3632 | 129.72 | 20.31 | freq & temp effect | 2008-09-10 | 2008-09-11 | CA | 0.1 | 18 |  |  | 308.4135 |  | 242705 | y |  | 6 |  | Zwick 250 kN |  |  |  | 58.9 | 60ºC | WMC-2008-42 | sensor makes jumps ~4ºC |  |  | 135 Nm | 4 | 1 | GF / UD | GE |  | 2.6 | 320 | 963 | Upwind | 3 | 2008-01-21 | 100/30 | PPG 2002 | Saertex | 320 | 2 optical sensors embedded | 1.15 |  | 1000 | 4 |  |  | 3hr@30ºC - 5hr@50ºC - 10hr@70ºC | RIM 135 | 35 |  | (90/0 - 0/90)S |  | 393.3 |  |  |  |  | 0 |  |  | RIM/H 134/137 |  |  | ES
Table Upwind | 5585 | FL24R08 | FL | WMC | 0 | R08 | GF / UD ;RIM 135 | 2.875 | 19.91 | 57.24125 | 129.66 | 20.295 | freq & temp effect | 2008-08-26 | 2008-08-27 | CA | 0.1 | 18 |  |  | 314.4585 |  | 62683 | y |  | 3 |  | Zwick 250 kN |  |  |  | 60.7 | 60ºC | WMC-2008-42 | Failed halfway bottom tab, qualified as runout; unreliable temperature measurement, sensor makes jumps ~4ºC |  |  | 135 Nm | 4 | 1 | GF / UD | GE |  | 2.6 | 320 | 963 | Upwind | 3 | 2008-01-21 | 100/30 | PPG 2002 | Saertex | 320 | 2 optical sensors embedded | 1.15 |  | 1000 | 4 |  |  | 3hr@30ºC - 5hr@50ºC - 10hr@70ºC | RIM 135 | 35 |  | (90/0 - 0/90)S |  | 393.3 |  |  |  |  | 0 |  |  | RIM/H 134/137 |  |  | ES
Table Upwind | 5586 | GW02S72 | GW | WMC | 0 | S72 | GF / UD ;RIM 135 /BPR135 |  |  |  | 163.8 | 73.8 | 4mm bondline thickness | 2008-06-18 | 2008-06-18 | STS |  | 0.5232 |  |  | 38.57894 |  | 1 |  | 3 |  |  | Schenck 250 kN / 4kNm |  |  |  |  | Ambient | WMC-2010-49 | "Torque max [kNm]" indicated in cell "Load max" The formula of Tau max=Tr/Ip was used in Sigma max, Loading rate in degrees/minute |  | CSG | n.a. | 4
Table Upwind | 5587 | GF02S72 | GF | WMC | 0 | S72 | GF / UD ;RIM 135 /BPR135 |  |  |  | 163.6 | 73.6 | 4mm bondline thickness | 2008-06-18 | 2008-06-18 | STS |  | 0.549 |  |  | 40.24563 |  | 1 |  | 2 |  |  | Schenck 250 kN / 4kNm |  |  |  |  | Ambient | WMC-2010-49 | "Torque max [kNm]" indicated in cell "Load max" The formula of Tau max=Tr/Ip was used in Sigma max, Loading rate in degrees/minute |  | CSG | n.a. | 4
Table Upwind | 5588 | GE02S72 | GE | WMC | 0 | S72 | GF / UD ;RIM 135 /BPR135 |  |  |  | 154.8 | 64.8 | 0.5mm bondline thickness | 2008-06-19 | 2008-06-19 | STS |  | 0.5869 |  |  | 43.6397 |  | 1 |  | 2 |  |  | Schenck 250 kN / 4kNm |  |  |  |  | Ambient | WMC-2010-49 | The specimen slipped during test, thus the angle of twist is invalid;"Torque max [kNm]" indicated in cell "Load max" The formula of Tau max=Tr/Ip was used in Sigma max, Loading rate in degrees/minute |  | CSG | n.a. | 4
Table Upwind | 5589 | FR02S72 | FR | WMC | 0 | S72 | GF / UD ;RIM 135 /BPR135 |  |  |  | 155.8 | 65.8 | 0.5mm bondline thickness | 2008-06-19 | 2008-06-19 | STS |  | 0.6081 |  |  | 43.94572 |  | 1 |  | 2 |  |  | Schenck 250 kN / 4kNm |  |  |  |  | Ambient | WMC-2010-49 | The specimen slipped during test, thus the angle of twist is invalid;"Torque max [kNm]" indicated in cell "Load max" The formula of Tau max=Tr/Ip was used in Sigma max, Loading rate in degrees/minute |  | CSG | n.a. | 4
Table Upwind | 5590 | CV01S81 | CV | WMC | 0 | S81 | GF / UD ;RIM 135 | 12.97 | 29.8 | 1479.57 | 198.5 | 49.65 |  | 2008-06-17 | 2008-06-17 | STS |  | 16.22 |  |  | 10.96264 |  | 1 |  | 1 |  |  | Instron 100 kN |  |  |  | 27.5 | Ambient |  | Strapped joint configuration with 2mm bondline thickness (plate CV itself is reference laminate) |  |  | 100 | 4 |  | GF / UD | A&R | 2007-11-01 | 2.6 | 330 - 340 | 963 | Upwind | 3 |  | 100/30 | PPG 2002 | Saertex | ± 310 |  | 1.15 |  | 1000 | 4 |  |  | 10hrs @ 70ºC | RIM 135 | 0 |  | (90/0 - 0/90)S | [6 empty] | 0 |  |  | RIM/H 134/137 |  |  | A&R
Table Upwind | 5591 | CV02S81 | CV | WMC | 0 | S81 | GF / UD ;RIM 135 | 12.975 | 29 | 1445.65 | 199 | 49.85 |  | 2008-06-17 | 2008-06-17 | STS |  | 19.58 |  |  | 13.54408 |  | 1 |  | 1 |  |  | Instron 100 kN |  |  |  | 27.4 | Ambient |  | Strapped joint configuration with 2mm bondline thickness (plate CV itself is reference laminate) |  |  | 100 | 4 |  | GF / UD | A&R | 2007-11-01 | 2.6 | 330 - 340 | 963 | Upwind | 3 |  | 100/30 | PPG 2002 | Saertex | ± 310 |  | 1.15 |  | 1000 | 4 |  |  | 10hrs @ 70ºC | RIM 135 | 0 |  | (90/0 - 0/90)S | [6 empty] | 0 |  |  | RIM/H 134/137 |  |  | A&R
Table Upwind | 5592 | CV03S81 | CV | WMC | 0 | S81 | GF / UD ;RIM 135 | 12.885 | 29.6 | 1469.64 | 199.2 | 49.65 |  | 2008-06-17 | 2008-06-17 | STS |  | 18.12 |  |  | 12.32955 |  | 1 |  | 1 |  |  | Instron 100 kN |  |  |  | 27 | Ambient |  | Strapped joint configuration with 2mm bondline thickness (plate CV itself is reference laminate) |  |  | 100 | 4 |  | GF / UD | A&R | 2007-11-01 | 2.6 | 330 - 340 | 963 | Upwind | 3 |  | 100/30 | PPG 2002 | Saertex | ± 310 |  | 1.15 |  | 1000 | 4 |  |  | 10hrs @ 70ºC | RIM 135 | 0 |  | (90/0 - 0/90)S | [6 empty] | 0 |  |  | RIM/H 134/137 |  |  | A&R
Table Upwind | 5593 | CV04S81 | CV | WMC | 0 | S81 | GF / UD ;RIM 135 | 12.91 | 29.55 | 1476.0225 | 199.6 | 49.95 |  | 2008-06-17 | 2008-06-17 | STS |  | 17.53 |  |  | 11.87651 |  | 1 |  | 1 |  |  | Instron 100 kN |  |  |  | 26.9 | Ambient |  | Strapped joint configuration with 2mm bondline thickness (plate CV itself is reference laminate) |  |  | 100 | 4 |  | GF / UD | A&R | 2007-11-01 | 2.6 | 330 - 340 | 963 | Upwind | 3 |  | 100/30 | PPG 2002 | Saertex | ± 310 |  | 1.15 |  | 1000 | 4 |  |  | 10hrs @ 70ºC | RIM 135 | 0 |  | (90/0 - 0/90)S | [6 empty] | 0 |  |  | RIM/H 134/137 |  |  | A&R
Table Upwind | 5594 | CV05S81 | CV | WMC | 0 | S81 | GF / UD ;RIM 135 | 12.97 | 29.45 | 1471.0275 | 200 | 49.95 |  | 2008-06-17 | 2008-06-17 | STS |  | 17.63 |  |  | 11.98482 |  | 1 |  | 1 |  |  | Instron 100 kN |  |  |  | 27.1 | Ambient |  | Strapped joint configuration with 2mm bondline thickness (plate CV itself is reference laminate) |  |  | 100 | 4 |  | GF / UD | A&R | 2007-11-01 | 2.6 | 330 - 340 | 963 | Upwind | 3 |  | 100/30 | PPG 2002 | Saertex | ± 310 |  | 1.15 |  | 1000 | 4 |  |  | 10hrs @ 70ºC | RIM 135 | 0 |  | (90/0 - 0/90)S | [6 empty] | 0 |  |  | RIM/H 134/137 |  |  | A&R
Table Upwind | 5595 | CV06S81 | CV | WMC | 0 | S81 | GF / UD ;RIM 135 | 12.965 | 29.55 | 1484.8875 | 205 | 50.25 |  | 2008-06-17 | 2008-06-17 | STS |  | 16.23 |  |  | 10.93012 |  | 1 |  | 1 |  |  | Instron 100 kN |  |  |  | 27.2 | Ambient |  | Strapped joint configuration with 2mm bondline thickness (plate CV itself is reference laminate) |  |  | 100 | 4 |  | GF / UD | A&R | 2007-11-01 | 2.6 | 330 - 340 | 963 | Upwind | 3 |  | 100/30 | PPG 2002 | Saertex | ± 310 |  | 1.15 |  | 1000 | 4 |  |  | 10hrs @ 70ºC | RIM 135 | 0 |  | (90/0 - 0/90)S | [6 empty] | 0 |  |  | RIM/H 134/137 |  |  | A&R
Table Upwind | 5596 | CV07S81 | CV | WMC | 0 | S81 | GF / UD ;RIM 135 | 12.915 | 29.8 | 1497.45 | 201.4 | 50.25 |  | 2008-06-17 | 2008-06-17 | STS |  | 16.91 |  |  | 11.29253 |  | 1 |  | 1 |  |  | Instron 100 kN |  |  |  | 27.5 | Ambient |  | Strapped joint configuration with 2mm bondline thickness (plate CV itself is reference laminate) |  |  | 100 | 4 |  | GF / UD | A&R | 2007-11-01 | 2.6 | 330 - 340 | 963 | Upwind | 3 |  | 100/30 | PPG 2002 | Saertex | ± 310 |  | 1.15 |  | 1000 | 4 |  |  | 10hrs @ 70ºC | RIM 135 | 0 |  | (90/0 - 0/90)S | [6 empty] | 0 |  |  | RIM/H 134/137 |  |  | A&R
Table Upwind | 5597 | CV08S81 | CV | WMC | 0 | S81 | GF / UD ;RIM 135 | 12.94 | 29.2 | 1470.22 | 201 | 50.35 |  | 2008-06-17 | 2008-06-17 | STS |  | 16.29 |  |  | 11.07997 |  | 1 |  | 1 |  |  | Instron 100 kN |  |  |  | 27.3 | Ambient |  | Strapped joint configuration with 2mm bondline thickness (plate CV itself is reference laminate) |  |  | 100 | 4 |  | GF / UD | A&R | 2007-11-01 | 2.6 | 330 - 340 | 963 | Upwind | 3 |  | 100/30 | PPG 2002 | Saertex | ± 310 |  | 1.15 |  | 1000 | 4 |  |  | 10hrs @ 70ºC | RIM 135 | 0 |  | (90/0 - 0/90)S | [6 empty] | 0 |  |  | RIM/H 134/137 |  |  | A&R
Table Upwind | 5598 | CV10S81 | CV | WMC | 0 | S81 | GF / UD ;RIM 135 | 13.005 | 30 | 1500 | 200 | 50 |  | 2008-06-17 | 2008-06-17 | STS |  | 17.88 |  |  | 11.92 |  | 1 |  | 1 |  |  | Instron 100 kN |  |  |  | 24.3 | Ambient |  | Strapped joint configuration with 2mm bondline thickness (plate CV itself is reference laminate) |  |  | 100 | 4 |  | GF / UD | A&R | 2007-11-01 | 2.6 | 330 - 340 | 963 | Upwind | 3 |  | 100/30 | PPG 2002 | Saertex | ± 310 |  | 1.15 |  | 1000 | 4 |  |  | 10hrs @ 70ºC | RIM 135 | 0 |  | (90/0 - 0/90)S | [6 empty] | 0 |  |  | RIM/H 134/137 |  |  | A&R
Table Upwind | 5599 | IH03R08 | IH | WMC | 0 | R08 | CF / UD ;RIM 135 | 2.22 | 19.98 | 44.3556 | 134.98 | 20.275 |  | 2008-09-10 | 2008-09-11 | CA | -1 | 28 |  |  | 631.2619 |  | 6227 |  |  | 1 | 96.439 | ZB 100 kN |  |  |  | 27.7 | Ambient |  | specimen pressed to far into upper clamps; CG's broken and SG-wires detached; SG-wires soldered again but signal still reliable?? |  | SG | 100 Nm |  | 1 | CF / UD | GE |  | 1.8 | 300 | 600 | Upwind |  | 2008-07-30 | 100/30 |  |  | 320 |  |  |  |  | 3 |  | 347.3 |  | RIM 135 |  | 104.1 | (0)*3 |  | 171.8 |  |  |  |  | 451.4 |  | 0.2997409 | RIM/H 134/137 |  | 1154.32125 | TW
Table Upwind | 5600 | IH04R08 | IH | WMC | 0 | R08 | CF / UD ;RIM 135 | 2.16 | 19.94 | 43.0704 | 135 | 20.1 |  | 2008-09-09 | 2008-09-09 | STT |  | 72.2 | 1.54465 |  | 1676.325 |  |  |  | 1 |  | 100.5655 | Instron 100 kN |  |  |  | 21.9 | Ambient |  |  |  | SG | 50 |  | 1 | CF / UD | GE |  | 1.8 | 300 | 600 | Upwind |  | 2008-07-30 | 100/30 |  |  | 320 |  |  |  |  | 3 |  | 347.3 |  | RIM 135 |  | 104.1 | (0)*3 |  | 171.8 |  |  |  |  | 451.4 |  | 0.2997409 | RIM/H 134/137 |  | 1154.32125 | TW
Table Upwind | 5601 | IH05R08 | IH | WMC | 0 | R08 | CF / UD ;RIM 135 | 2.105 | 19.92 | 41.9316 | 135.2 | 19.925 |  | 2008-09-09 | 2008-09-09 | STT |  | 68.9 | 1.53555 | 0.343 | 1643.152 |  |  |  | 1 |  | 97.78775 | Instron 100 kN |  |  |  | 21.9 | Ambient |  |  |  | SG | 100 |  | 1 | CF / UD | GE |  | 1.8 | 300 | 600 | Upwind |  | 2008-07-30 | 100/30 |  |  | 320 |  |  |  |  | 3 |  | 347.3 |  | RIM 135 |  | 104.1 | (0)*3 |  | 171.8 |  |  |  |  | 451.4 |  | 0.2997409 | RIM/H 134/137 |  | 1154.32125 | TW
Table Upwind | 5602 | IH06R08 | IH | WMC | 0 | R08 | CF / UD ;RIM 135 | 2.045 | 19.92 | 40.7364 | 135.5 | 19.8 |  | 2008-09-10 | 2008-09-12 | CA | 0.1 | 55 |  |  | 1350.144 |  | 136969 |  |  | 1 |  | Instron 100 kN |  |  |  |  | Ambient |  |  |  |  | 140 |  | 1 | CF / UD | GE |  | 1.8 | 300 | 600 | Upwind |  | 2008-07-30 | 100/30 |  |  | 320 |  |  |  |  | 3 |  | 347.3 |  | RIM 135 |  | 104.1 | (0)*3 |  | 171.8 |  |  |  |  | 451.4 |  | 0.2997409 | RIM/H 134/137 |  | 1154.32125 | TW
Table Upwind | 5603 | IH08R08 | IH | WMC | 0 | R08 | CF / UD ;RIM 135 | 2.05 | 19.91 | 40.8155 | 135.8 | 19.85 |  | 2008-09-09 | 2008-09-09 | CA | 0.1 | 60 |  |  | 1470.03 |  | 675 |  |  | 1 |  | Instron 100 kN |  |  |  |  | Ambient |  |  |  |  | 160 |  | 1 | CF / UD | GE |  | 1.8 | 300 | 600 | Upwind |  | 2008-07-30 | 100/30 |  |  | 320 |  |  |  |  | 3 |  | 347.3 |  | RIM 135 |  | 104.1 | (0)*3 |  | 171.8 |  |  |  |  | 451.4 |  | 0.2997409 | RIM/H 134/137 |  | 1154.32125 | TW
Table Upwind | 5604 | IH10R08 | IH | WMC | 0 | R08 | CF / UD ;RIM 135 | 2.125 | 19.99 | 42.47875 | 136 | 20.15 |  | 2008-09-09 | 2008-09-09 | CA | 0.1 | 60 |  |  | 1412.471 |  | 58 |  |  | 0.5 |  | Instron 100 kN |  |  |  |  | Ambient |  |  |  |  | 140 |  | 1 | CF / UD | GE |  | 1.8 | 300 | 600 | Upwind |  | 2008-07-30 | 100/30 |  |  | 320 |  |  |  |  | 3 |  | 347.3 |  | RIM 135 |  | 104.1 | (0)*3 |  | 171.8 |  |  |  |  | 451.4 |  | 0.2997409 | RIM/H 134/137 |  | 1154.32125 | TW
Table Upwind | 5605 | IH11R08 | IH | WMC | 0 | R08 | CF / UD ;RIM 135 | 2.15 | 19.91 | 42.8065 | 136.1 | 20.075 |  | 2008-09-09 | 2008-09-09 | CA | 0.1 | 60 |  |  | 1401.656 |  | 492 |  |  | 1 |  | Instron 100 kN |  |  |  |  | Ambient |  | failure is a tab delamination from specimen |  |  | 100 |  | 1 | CF / UD | GE |  | 1.8 | 300 | 600 | Upwind |  | 2008-07-30 | 100/30 |  |  | 320 |  |  |  |  | 3 |  | 347.3 |  | RIM 135 |  | 104.1 | (0)*3 |  | 171.8 |  |  |  |  | 451.4 |  | 0.2997409 | RIM/H 134/137 |  | 1154.32125 | TW
Table Upwind | 5606 | IH13R08 | IH | WMC | 0 | R08 | CF / UD ;RIM 135 | 2.135 | 19.75 | 42.16625 | 136.3 | 19.8 |  | 2008-09-09 | 2008-09-10 | CA | 0.1 | 55 |  |  | 1304.361 |  | 3126 |  |  | 1 |  | Instron 100 kN |  |  |  |  | Ambient |  | Tabs delaminated from top of specimen after 26 cycles, test continued without these tabs |  |  | 100 |  | 1 | CF / UD | GE |  | 1.8 | 300 | 600 | Upwind |  | 2008-07-30 | 100/30 |  |  | 320 |  |  |  |  | 3 |  | 347.3 |  | RIM 135 |  | 104.1 | (0)*3 |  | 171.8 |  |  |  |  | 451.4 |  | 0.2997409 | RIM/H 134/137 |  | 1154.32125 | TW
Table Upwind | 5607 | GEV207-S0300-0121 | 1017 | WMC | 0/±45/0 | S03 | GF / MD ;Prime 20 | 6.66 | 24.91 | 165.9006 | 618 | 499 |  | 2008-09-08 | 2008-09-08 | STT |  | 74.4 |  |  | 448.4613 |  | 1 |  | 1 |  |  | Schenck 400 kN |  |  |  |  | Ambient |  | grip initial pressure 100bar, changed to 200bar. Left over OPTIMAT coupons |  | CSG, BTB | 200 |  | 3
Table Upwind | 5608 | GEV207-S0300-0122 | 1017 | WMC | 0/±45/0 | S03 | GF / MD ;Prime 20 | 6.49 | 24.89 | 161.5361 | 611 | 497 |  | 2008-09-09 | 2008-09-09 | STT |  | 76.5 |  |  | 473.5784 |  | 1 |  | 2 |  |  | Schenck 400 kN |  |  |  |  | Ambient |  | Left over OPTIMAT coupons |  | CSG, BTB | 200 |  | 3
Table Upwind | 5609 | GEV207-S0300-0124 | 1017 | WMC | 0/±45/0 | S03 | GF / MD ;Prime 20 | 6.43 | 24.79 | 159.3997 | 610 | 498 |  | 2008-09-09 | 2008-09-09 | STT |  | 74.9 |  |  | 469.888 |  | 1 |  | 2 |  |  | Schenck 400 kN |  |  |  |  | Ambient |  | Left over OPTIMAT coupons |  | CSG, BTB | 200 |  | 3
Table Upwind | 5610 | DA02R08 | DA | WMC | 0 | R08 | GF / UD ;RIM 135 | 3.085 | 19.99 | 61.66915 | 121.36 | 20.455 | freq & temp effect | 2008-11-12 | 2008-11-13 | CAM | 0.1 | 20 |  |  | 324.3113 |  | 369818 |  |  | 8 | 37.6295 | Zwick 250 kN |  |  | 50mm length instead of 55mm length | 25.7 | Ambient |  |  |  | SG, BTB | 200 Nm | 4 | 1 | GF / UD | A&R | 2007-11-01 | 2.6 | 330 - 340 | 963 | Upwind | 3 |  | 100/30 | PPG 2002 | Saertex | ± 310 |  | 1.15 |  | 1000 | 4 |  |  | 10hrs @ 70ºC | RIM 135 | 0 |  | (90/0 - 0/90)S | [6 empty] | 0 |  |  | RIM/H 134/137 |  |  | A&R
Table Upwind | 5611 | DA03R08 | DA | WMC | 0 | R08 | GF / UD ;RIM 135 | 3.095 | 20.07 | 62.11665 | 121.66 | 20.33 | freq & temp effect | 2008-11-18 | 2008-11-18 | CA | 0.1 | 32 |  |  | 515.1598 |  | 565 |  |  | 2 | 33.6325 | Zwick 250 kN |  |  | 50mm length instead of 55mm length | 59.4 | 60ºC |  |  |  | SG, BTB | 275 Nm | 4 | 1 | GF / UD | A&R | 2007-11-01 | 2.6 | 330 - 340 | 963 | Upwind | 3 |  | 100/30 | PPG 2002 | Saertex | ± 310 |  | 1.15 |  | 1000 | 4 |  |  | 10hrs @ 70ºC | RIM 135 | 0 |  | (90/0 - 0/90)S | [6 empty] | 0 |  |  | RIM/H 134/137 |  |  | A&R
Table Upwind | 5612 | DA05R08 | DA | WMC | 0 | R08 | GF / UD ;RIM 135 | 3.035 | 20.34 | 61.7319 | 121.49 | 20.2525 | freq & temp effect | 2008-12-08 | 2008-12-08 | CAM | 0.1 | 32 |  |  | 518.3706 |  | 5490 |  |  | 8 | 38.2005 | Zwick 250 kN |  |  | 50mm length instead of 55mm length | -38.5 | -40ºC |  |  |  | SG, BTB | 300 Nm | 4 | 1 | GF / UD | A&R | 2007-11-01 | 2.6 | 330 - 340 | 963 | Upwind | 3 |  | 100/30 | PPG 2002 | Saertex | ± 310 |  | 1.15 |  | 1000 | 4 |  |  | 10hrs @ 70ºC | RIM 135 | 0 |  | (90/0 - 0/90)S | [6 empty] | 0 |  |  | RIM/H 134/137 |  |  | A&R
Table Upwind | 5613 | DA06R08 | DA | WMC | 0 | R08 | GF / UD ;RIM 135 | 3.005 | 20.25 | 60.85125 | 121.51 | 20.3925 | freq & temp effect | 2008-11-17 | 2008-11-17 | CAM | 0.1 | 32 |  |  | 525.8725 |  | 7583 |  |  | 8 | 38.55075 | Zwick 250 kN |  |  | 50mm length instead of 55mm length | 28.6 | Ambient |  |  |  | SG, BTB | 275 Nm | 4 | 1 | GF / UD | A&R | 2007-11-01 | 2.6 | 330 - 340 | 963 | Upwind | 3 |  | 100/30 | PPG 2002 | Saertex | ± 310 |  | 1.15 |  | 1000 | 4 |  |  | 10hrs @ 70ºC | RIM 135 | 0 |  | (90/0 - 0/90)S | [6 empty] | 0 |  |  | RIM/H 134/137 |  |  | A&R
Table Upwind | 5614 | DA07R08 | DA | WMC | 0 | R08 | GF / UD ;RIM 135 | 2.98 | 20.33 | 60.5834 | 121.6 | 20.3975 | freq & temp effect | 2008-11-10 | 2008-11-11 | CAM | 0.1 | 20 |  |  | 330.1234 |  | 550296 |  |  | 8 | 37.56825 | Zwick 250 kN |  |  | 50mm length instead of 55mm length | 24.7 | Ambient |  |  |  | SG, BTB | 200 Nm | 4 | 1 | GF / UD | A&R | 2007-11-01 | 2.6 | 330 - 340 | 963 | Upwind | 3 |  | 100/30 | PPG 2002 | Saertex | ± 310 |  | 1.15 |  | 1000 | 4 |  |  | 10hrs @ 70ºC | RIM 135 | 0 |  | (90/0 - 0/90)S | [6 empty] | 0 |  |  | RIM/H 134/137 |  |  | A&R
Table Upwind | 5615 | DA08R08 | DA | WMC | 0 | R08 | GF / UD ;RIM 135 | 2.965 | 20.27 | 60.10055 | 121.5 | 20.315 | freq & temp effect | 2008-11-18 | 2008-11-18 | CA | 0.1 | 32 |  |  | 532.4411 |  | 360 |  |  | 2 | 36.201 | Zwick 250 kN |  |  | 50mm length instead of 55mm length | 60.7 | 60ºC |  |  |  | SG, BTB | 275 Nm | 4 | 1 | GF / UD | A&R | 2007-11-01 | 2.6 | 330 - 340 | 963 | Upwind | 3 |  | 100/30 | PPG 2002 | Saertex | ± 310 |  | 1.15 |  | 1000 | 4 |  |  | 10hrs @ 70ºC | RIM 135 | 0 |  | (90/0 - 0/90)S | [6 empty] | 0 |  |  | RIM/H 134/137 |  |  | A&R
Table Upwind | 5616 | DA09R08 | DA | WMC | 0 | R08 | GF / UD ;RIM 135 | 2.965 | 20.07 | 59.50755 | 121.5 | 20.29 | freq & temp effect | 2008-11-18 | 2008-11-19 | CA | 0.1 | 18 |  |  | 302.4826 |  | 29341 |  |  | 6 | 36.72575 | Zwick 250 kN |  |  | 50mm length instead of 55mm length | 61.1 | 60ºC |  |  |  | SG, BTB | 200 Nm | 4 | 1 | GF / UD | A&R | 2007-11-01 | 2.6 | 330 - 340 | 963 | Upwind | 3 |  | 100/30 | PPG 2002 | Saertex | ± 310 |  | 1.15 |  | 1000 | 4 |  |  | 10hrs @ 70ºC | RIM 135 | 0 |  | (90/0 - 0/90)S | [6 empty] | 0 |  |  | RIM/H 134/137 |  |  | A&R
Table Upwind | 5617 | DA10R08 | DA | WMC | 0 | R08 | GF / UD ;RIM 135 | 2.99 | 20.23 | 60.4877 | 121.5 | 20.15 | freq & temp effect | 2008-12-10 | 2008-12-10 | CA | 0.1 | 32 |  |  | 529.0332 |  | 9561 |  |  | 2 | 38.3035 | Zwick 250 kN |  |  | 50mm length instead of 55mm length | -40.6 | -40ºC |  |  |  | SG, BTB | 300 Nm | 4 | 1 | GF / UD | A&R | 2007-11-01 | 2.6 | 330 - 340 | 963 | Upwind | 3 |  | 100/30 | PPG 2002 | Saertex | ± 310 |  | 1.15 |  | 1000 | 4 |  |  | 10hrs @ 70ºC | RIM 135 | 0 |  | (90/0 - 0/90)S | [6 empty] | 0 |  |  | RIM/H 134/137 |  |  | A&R
Table Upwind | 5618 | DA11R08 | DA | WMC | 0 | R08 | GF / UD ;RIM 135 | 3.01 | 20.33 | 61.1933 | 121.43 | 20.02 | freq & temp effect | 2008-11-11 | 2008-11-12 | CAM | 0.1 | 20 |  |  | 326.8332 |  | 543671 |  |  | 8 | 36.25375 | Zwick 250 kN |  |  | 50mm length instead of 55mm length | 25.5 | Ambient |  |  |  | SG, BTB | 200 Nm | 4 | 1 | GF / UD | A&R | 2007-11-01 | 2.6 | 330 - 340 | 963 | Upwind | 3 |  | 100/30 | PPG 2002 | Saertex | ± 310 |  | 1.15 |  | 1000 | 4 |  |  | 10hrs @ 70ºC | RIM 135 | 0 |  | (90/0 - 0/90)S | [6 empty] | 0 |  |  | RIM/H 134/137 |  |  | A&R
Table Upwind | 5619 | DA12R08 | DA | WMC | 0 | R08 | GF / UD ;RIM 135 | 3.005 | 20.28 | 60.9414 | 121.54 | 19.9575 | freq & temp effect | 2008-11-17 | 2008-11-17 | CAM | 0.1 | 32 |  |  | 525.0946 |  | 8529 |  |  | 8 | 38.07175 | Zwick 250 kN |  |  | 50mm length instead of 55mm length | 29.1 | Ambient |  |  |  | SG, BTB | 275 Nm | 4 | 1 | GF / UD | A&R | 2007-11-01 | 2.6 | 330 - 340 | 963 | Upwind | 3 |  | 100/30 | PPG 2002 | Saertex | ± 310 |  | 1.15 |  | 1000 | 4 |  |  | 10hrs @ 70ºC | RIM 135 | 0 |  | (90/0 - 0/90)S | [6 empty] | 0 |  |  | RIM/H 134/137 |  |  | A&R
Table Upwind | 5620 | DA13R08 | DA | WMC | 0 | R08 | GF / UD ;RIM 135 | 2.99 | 20.33 | 60.7867 | 121.58 | 19.93 | freq & temp effect | 2008-10-31 | 2008-11-03 | CA | 0.1 | 20 |  |  | 329.0193 |  | 562639 |  |  | 6 | 37.59325 | Zwick 250 kN |  |  | 50mm length instead of 55mm length | 24.3 | Ambient |  |  |  | SG, BTB | 275 Nm | 4 | 1 | GF / UD | A&R | 2007-11-01 | 2.6 | 330 - 340 | 963 | Upwind | 3 |  | 100/30 | PPG 2002 | Saertex | ± 310 |  | 1.15 |  | 1000 | 4 |  |  | 10hrs @ 70ºC | RIM 135 | 0 |  | (90/0 - 0/90)S | [6 empty] | 0 |  |  | RIM/H 134/137 |  |  | A&R
Table Upwind | 5621 | DA28R08 | DA | WMC | 0 | R08 | GF / UD ;RIM 135 | 2.965 | 20.27 | 60.10055 | 120.46 | 19.055 |  | 2010-07-20 | 2010-07-20 | SLW | -1 | 7 |  |  | 116.4715 |  |  |  |  | 0.05 |  | Instron PL 100 kN |  |  | 50mm length instead of 55mm length |  | Ambient |  |  |  |  | 40 | 4 | 1 | GF / UD | A&R | 2007-11-01 | 2.6 | 330 - 340 | 963 | Upwind | 3 |  | 100/30 | PPG 2002 | Saertex | ± 310 |  | 1.15 |  | 1000 | 4 |  |  | 10hrs @ 70ºC | RIM 135 | 0 |  | (90/0 - 0/90)S | [6 empty] | 0 |  |  | RIM/H 134/137 |  |  | A&R
Table Upwind | 5622 | CY03R08 | CY | WMC | 0 | R08 | GF / UD ;RIM 135 | 3.08 | 19.98 | 61.5384 | 131.76 | 20.51 |  | 2009-10-27 | 2009-10-27 | CRT | 1 | 42 |  |  | 682.5007 |  | 9535 |  |  |  |  | ZB Creep 100 kN |  |  |  | 24.2 | Ambient |  | Upper grip failed by first time. Retry succeeded |  | SG, BTB | 500 Nm | 4 | 0.5 | GF / UD | A&R | 2007-11-01 | 2.6 | 330 - 340 | 963 | Upwind | 3 |  | 100/30 | PPG 2002 | Saertex | ± 310 |  | 1.15 |  | 1000 | 4 |  |  | 10hrs @ 70ºC | RIM 135 | 0 |  | (90/0 - 0/90)S | [6 empty] | 0 |  |  | RIM/H 134/137 |  |  | A&R
Table Upwind | 5623 | CY16R08 | CY | WMC | 0 | R08 | GF / UD ;RIM 135 | 3.01 | 19.16 | 57.6716 | 131.48 | 19.85 | freq & temp effect | 2008-11-19 | 2008-11-19 | CAM | 0.1 | 32 |  |  | 554.8658 |  | 4948 |  |  | 8 | 37.0415 | Zwick 250 kN |  |  |  | 28.4 | Ambient |  |  |  | SG, BTB | 250 Nm | 4 | 0.5 | GF / UD | A&R | 2007-11-01 | 2.6 | 330 - 340 | 963 | Upwind | 3 |  | 100/30 | PPG 2002 | Saertex | ± 310 |  | 1.15 |  | 1000 | 4 |  |  | 10hrs @ 70ºC | RIM 135 | 0 |  | (90/0 - 0/90)S | [6 empty] | 0 |  |  | RIM/H 134/137 |  |  | A&R
Table Upwind | 5624 | CY17R08 | CY | WMC | 0 | R08 | GF / UD ;RIM 135 | 3.015 | 19.37 | 58.40055 | 131.6 | 19.605 | freq & temp effect | 2008-12-08 | 2008-12-08 | CAM | 0.1 | 32 |  |  | 547.94 |  | 16824 |  |  | 8 | 38.68925 | Zwick 250 kN |  |  |  | -42.1 | -40ºC |  |  |  | SG, BTB | 300 Nm | 4 | 0.5 | GF / UD | A&R | 2007-11-01 | 2.6 | 330 - 340 | 963 | Upwind | 3 |  | 100/30 | PPG 2002 | Saertex | ± 310 |  | 1.15 |  | 1000 | 4 |  |  | 10hrs @ 70ºC | RIM 135 | 0 |  | (90/0 - 0/90)S | [6 empty] | 0 |  |  | RIM/H 134/137 |  |  | A&R
Table Upwind | 5625 | CY18R08 | CY | WMC | 0 | R08 | GF / UD ;RIM 135 | 3.02 | 19.29 | 58.2558 | 131.61 | 19.63 | freq & temp effect | 2008-11-19 | 2008-11-19 | CAM | 0.1 | 32 |  |  | 549.3015 |  | 10603 |  |  | 8 | 36.7965 | Zwick 250 kN |  |  |  | 28.2 | Ambient |  |  |  | SG, BTB | 250 Nm | 4 | 0.5 | GF / UD | A&R | 2007-11-01 | 2.6 | 330 - 340 | 963 | Upwind | 3 |  | 100/30 | PPG 2002 | Saertex | ± 310 |  | 1.15 |  | 1000 | 4 |  |  | 10hrs @ 70ºC | RIM 135 | 0 |  | (90/0 - 0/90)S | [6 empty] | 0 |  |  | RIM/H 134/137 |  |  | A&R
Table Upwind | 5626 | CY20R08 | CY | WMC | 0 | R08 | GF / UD ;RIM 135 | 3.04 | 19.12 | 58.1248 | 131.57 | 19.325 | freq & temp effect | 2008-11-24 | 2008-11-24 | CA | 0.1 | 32 |  |  | 550.5395 |  | 704 |  |  | 2 | 36.35475 | Zwick 250 kN |  |  |  | 59.9 | 60ºC |  |  |  | SG, BTB | 275 Nm | 4 | 0.5 | GF / UD | A&R | 2007-11-01 | 2.6 | 330 - 340 | 963 | Upwind | 3 |  | 100/30 | PPG 2002 | Saertex | ± 310 |  | 1.15 |  | 1000 | 4 |  |  | 10hrs @ 70ºC | RIM 135 | 0 |  | (90/0 - 0/90)S | [6 empty] | 0 |  |  | RIM/H 134/137 |  |  | A&R
Table Upwind | 5627 | CY21R08 | CY | WMC | 0 | R08 | GF / UD ;RIM 135 | 3.045 | 19.46 | 59.2557 | 131.47 | 19.48 | freq & temp effect | 2008-11-20 | 2008-11-21 | CAM | 0.1 | 20 |  |  | 337.5203 |  | 730450 |  |  | 8 | 35.846 | Zwick 250 kN |  |  |  | 26.4 | Ambient |  |  |  | SG, BTB | 275 Nm | 4 | 0.5 | GF / UD | A&R | 2007-11-01 | 2.6 | 330 - 340 | 963 | Upwind | 3 |  | 100/30 | PPG 2002 | Saertex | ± 310 |  | 1.15 |  | 1000 | 4 |  |  | 10hrs @ 70ºC | RIM 135 | 0 |  | (90/0 - 0/90)S | [6 empty] | 0 |  |  | RIM/H 134/137 |  |  | A&R
Table Upwind | 5628 | CY22R08 | CY | WMC | 0 | R08 | GF / UD ;RIM 135 | 3.07 | 19.15 | 58.7905 | 131.38 | 19.285 | freq & temp effect | 2008-12-08 | 2008-12-10 | CAM | 0.1 | 20 |  |  | 340.191 |  | 824910 |  |  | 8 | 37.61675 | Zwick 250 kN |  |  |  | -36.7 | -40ºC |  |  |  | SG, BTB | 325 Nm | 4 | 0.5 | GF / UD | A&R | 2007-11-01 | 2.6 | 330 - 340 | 963 | Upwind | 3 |  | 100/30 | PPG 2002 | Saertex | ± 310 |  | 1.15 |  | 1000 | 4 |  |  | 10hrs @ 70ºC | RIM 135 | 0 |  | (90/0 - 0/90)S | [6 empty] | 0 |  |  | RIM/H 134/137 |  |  | A&R
Table Upwind | 5629 | CY23R08 | CY | WMC | 0 | R08 | GF / UD ;RIM 135 | 3.08 | 19.41 | 59.7828 | 131.37 | 19.475 | freq & temp effect | 2008-11-19 | 2008-11-19 | CAM | 0.1 | 32 |  |  | 535.271 |  | 10988 |  |  | 8 | 36.09475 | Zwick 250 kN |  |  |  | 28.8 | Ambient |  |  |  | SG, BTB | 275 Nm | 4 | 0.5 | GF / UD | A&R | 2007-11-01 | 2.6 | 330 - 340 | 963 | Upwind | 3 |  | 100/30 | PPG 2002 | Saertex | ± 310 |  | 1.15 |  | 1000 | 4 |  |  | 10hrs @ 70ºC | RIM 135 | 0 |  | (90/0 - 0/90)S | [6 empty] | 0 |  |  | RIM/H 134/137 |  |  | A&R
Table Upwind | 5630 | CY24R08 | CY | WMC | 0 | R08 | GF / UD ;RIM 135 | 3.06 | 19.17 | 58.6602 | 131.32 | 19.6425 | freq & temp effect | 2008-11-21 | 2008-11-21 | CA | 0.1 | 32 |  |  | 545.5147 |  | 4239 |  |  | 2 | 35.93325 | Zwick 250 kN |  |  |  | 24.5 | Ambient |  |  |  | SG, BTB | 275 Nm | 4 | 0.5 | GF / UD | A&R | 2007-11-01 | 2.6 | 330 - 340 | 963 | Upwind | 3 |  | 100/30 | PPG 2002 | Saertex | ± 310 |  | 1.15 |  | 1000 | 4 |  |  | 10hrs @ 70ºC | RIM 135 | 0 |  | (90/0 - 0/90)S | [6 empty] | 0 |  |  | RIM/H 134/137 |  |  | A&R
Table Upwind | 5631 | CY25R08 | CY | WMC | 0 | R08 | GF / UD ;RIM 135 | 3.055 | 19.43 | 59.35865 | 131.25 | 19.52 | freq & temp effect | 2008-11-24 | 2008-11-25 | CA | 0.1 | 18 |  |  | 303.2414 |  | 80134 |  |  | 6 | 35.65 | Zwick 250 kN |  |  |  | 64.9 | 60ºC |  |  |  | SG, BTB | 275 Nm | 4 | 0.5 | GF / UD | A&R | 2007-11-01 | 2.6 | 330 - 340 | 963 | Upwind | 3 |  | 100/30 | PPG 2002 | Saertex | ± 310 |  | 1.15 |  | 1000 | 4 |  |  | 10hrs @ 70ºC | RIM 135 | 0 |  | (90/0 - 0/90)S | [6 empty] | 0 |  |  | RIM/H 134/137 |  |  | A&R
Table Upwind | 5632 | CY26R08 | CY | WMC | 0 | R08 | GF / UD ;RIM 135 | 3.04 | 19.07 | 57.9728 | 131.22 | 19.5075 | freq & temp effect | 2008-11-21 | 2008-11-24 | CAM | 0.1 | 20 |  |  | 344.9894 |  | 391669 |  |  | 8 | 36.0405 | Zwick 250 kN |  |  |  | 25.4 | Ambient |  |  |  | SG, BTB | 275 Nm | 4 | 0.5 | GF / UD | A&R | 2007-11-01 | 2.6 | 330 - 340 | 963 | Upwind | 3 |  | 100/30 | PPG 2002 | Saertex | ± 310 |  | 1.15 |  | 1000 | 4 |  |  | 10hrs @ 70ºC | RIM 135 | 0 |  | (90/0 - 0/90)S | [6 empty] | 0 |  |  | RIM/H 134/137 |  |  | A&R
Table Upwind | 5633 | CY28R08 | CY | WMC | 0 | R08 | GF / UD ;RIM 135 | 3.02 | 19.14 | 57.8028 | 131.1 | 19.4725 | freq & temp effect | 2008-11-21 | 2008-11-21 | CA | 0.1 | 32 |  |  | 553.6064 |  | 3129 |  |  | 2 | 35.98625 | Zwick 250 kN |  |  |  | 24.5 | Ambient |  |  |  | SG, BTB | 275 Nm | 4 | 0.5 | GF / UD | A&R | 2007-11-01 | 2.6 | 330 - 340 | 963 | Upwind | 3 |  | 100/30 | PPG 2002 | Saertex | ± 310 |  | 1.15 |  | 1000 | 4 |  |  | 10hrs @ 70ºC | RIM 135 | 0 |  | (90/0 - 0/90)S | [6 empty] | 0 |  |  | RIM/H 134/137 |  |  | A&R
Table Upwind | 5634 | CY29R08 | CY | WMC | 0 | R08 | GF / UD ;RIM 135 | 3.04 | 19.35 | 58.824 | 131.02 | 19.61 | freq & temp effect | 2008-11-24 | 2008-11-24 | CA | 0.1 | 32 |  |  | 543.9956 |  | 914 |  |  | 2 | 35.578 | Zwick 250 kN |  |  |  | 59.3 | 60ºC |  |  |  | SG, BTB | 275 Nm | 4 | 0.5 | GF / UD | A&R | 2007-11-01 | 2.6 | 330 - 340 | 963 | Upwind | 3 |  | 100/30 | PPG 2002 | Saertex | ± 310 |  | 1.15 |  | 1000 | 4 |  |  | 10hrs @ 70ºC | RIM 135 | 0 |  | (90/0 - 0/90)S | [6 empty] | 0 |  |  | RIM/H 134/137 |  |  | A&R
Table Upwind | 5635 | CW01R08 | CW | WMC | 0 | R08 | GF / UD ;RIM 135 | 2.98 | 20.01 | 59.6298 | 131.87 | 20.535 | freq & temp effect | 2009-01-22 | 2009-01-23 | CA | 0.1 | 32 |  |  | 536.6444 |  | 8584 |  |  | 2 | 39.18125 | Zwick 250 kN |  |  |  | -34.8 | -40ºC |  |  |  | SG, BTB | 550 Nm | 4 | 1 | GF / UD | A&R | 2007-11-01 | 2.6 | 330 - 340 | 963 | Upwind | 3 |  | 100/30 | PPG 2002 | Saertex | ± 310 | black, diagonal fibre at left side laminate (end of role glass fibre??) | 1.15 |  | 1000 | 4 |  |  | 10hrs @ 70ºC | RIM 135 | 0 |  | (90/0 - 0/90)S | [6 empty] | 0 |  |  | RIM/H 134/137 |  |  | A&R
Table Upwind | 5636 | CW02R08 | CW | WMC | 0 | R08 | GF / UD ;RIM 135 | 3.005 | 19.98 | 60.0399 | 131.83 | 20.575 | freq & temp effect | 2008-11-27 | 2008-11-27 | CAM | 0.1 | 20 |  |  | 333.1118 |  | 105178 |  |  | 8 | 36.53175 | Zwick 250 kN |  |  |  | 27.4 | Ambient |  |  |  | SG, BTB | 275 Nm | 4 | 1 | GF / UD | A&R | 2007-11-01 | 2.6 | 330 - 340 | 963 | Upwind | 3 |  | 100/30 | PPG 2002 | Saertex | ± 310 | black, diagonal fibre at left side laminate (end of role glass fibre??) | 1.15 |  | 1000 | 4 |  |  | 10hrs @ 70ºC | RIM 135 | 0 |  | (90/0 - 0/90)S | [6 empty] | 0 |  |  | RIM/H 134/137 |  |  | A&R
Table Upwind | 5637 | CW03R08 | CW | WMC | 0 | R08 | GF / UD ;RIM 135 | 3.045 | 20.05 | 61.05225 | 131.88 | 20.5975 | freq & temp effect | 2008-12-12 | 2008-12-12 | CAM | 0.1 | 32 |  |  | 524.1412 |  | 1826 |  |  | 8 | 38.366 | Zwick 250 kN |  |  |  | -38.4 | -40ºC |  |  |  | SG, BTB | 350 Nm | 4 | 1 | GF / UD | A&R | 2007-11-01 | 2.6 | 330 - 340 | 963 | Upwind | 3 |  | 100/30 | PPG 2002 | Saertex | ± 310 | black, diagonal fibre at left side laminate (end of role glass fibre??) | 1.15 |  | 1000 | 4 |  |  | 10hrs @ 70ºC | RIM 135 | 0 |  | (90/0 - 0/90)S | [6 empty] | 0 |  |  | RIM/H 134/137 |  |  | A&R
Table Upwind | 5638 | CW04R08 | CW | WMC | 0 | R08 | GF / UD ;RIM 135 | 3.045 | 20.15 | 61.35675 | 131.97 | 20.525 | freq & temp effect | 2008-12-19 | 2008-12-22 | CA | 0.1 | 20 |  |  | 325.9625 |  | 518328 |  |  | 6 | 37.2825 | Zwick 250 kN |  |  |  | -38.4 | -40ºC |  |  |  | SG, BTB | 350 Nm | 4 | 1 | GF / UD | A&R | 2007-11-01 | 2.6 | 330 - 340 | 963 | Upwind | 3 |  | 100/30 | PPG 2002 | Saertex | ± 310 | black, diagonal fibre at left side laminate (end of role glass fibre??) | 1.15 |  | 1000 | 4 |  |  | 10hrs @ 70ºC | RIM 135 | 0 |  | (90/0 - 0/90)S | [6 empty] | 0 |  |  | RIM/H 134/137 |  |  | A&R
Table Upwind | 5639 | CW05R08 | CW | WMC | 0 | R08 | GF / UD ;RIM 135 | 3.06 | 20.07 | 61.4142 | 131.92 | 20.505 | freq & temp effect | 2008-12-12 | 2008-12-12 | CA | 0.1 | 32 |  |  | 521.0521 |  | 6138 |  |  | 2 | 36.5075 | Zwick 250 kN |  |  |  | -40.5 | -40ºC |  |  |  | SG, BTB | 350 Nm | 4 | 1 | GF / UD | A&R | 2007-11-01 | 2.6 | 330 - 340 | 963 | Upwind | 3 |  | 100/30 | PPG 2002 | Saertex | ± 310 | black, diagonal fibre at left side laminate (end of role glass fibre??) | 1.15 |  | 1000 | 4 |  |  | 10hrs @ 70ºC | RIM 135 | 0 |  | (90/0 - 0/90)S | [6 empty] | 0 |  |  | RIM/H 134/137 |  |  | A&R
Table Upwind | 5640 | CW06R08 | CW | WMC | 0 | R08 | GF / UD ;RIM 135 | 3.055 | 20.09 | 61.37495 | 131.98 | 20.51 | freq & temp effect | 2008-12-05 | 2008-12-05 | CAM | 0.1 | 32 |  |  | 521.3854 |  | 6515 |  |  | 8 | 37.711 | Zwick 250 kN |  |  |  | -31.6 | -40ºC |  |  |  | SG, BTB | 350 Nm | 4 | 1 | GF / UD | A&R | 2007-11-01 | 2.6 | 330 - 340 | 963 | Upwind | 3 |  | 100/30 | PPG 2002 | Saertex | ± 310 | black, diagonal fibre at left side laminate (end of role glass fibre??) | 1.15 |  | 1000 | 4 |  |  | 10hrs @ 70ºC | RIM 135 | 0 |  | (90/0 - 0/90)S | [6 empty] | 0 |  |  | RIM/H 134/137 |  |  | A&R
Table Upwind | 5641 | CW07R08 | CW | WMC | 0 | R08 | GF / UD ;RIM 135 | 3.07 | 20.15 | 61.8605 | 131.91 | 20.4325 | freq & temp effect | 2009-01-19 | 2009-01-20 | CA | 0.1 | 20 |  |  | 323.3081 |  | 406154 |  |  | 6 |  | Zwick 250 kN |  |  |  |  | -40ºC |  |  |  | SG | 500 Nm | 4 | 1 | GF / UD | A&R | 2007-11-01 | 2.6 | 330 - 340 | 963 | Upwind | 3 |  | 100/30 | PPG 2002 | Saertex | ± 310 | black, diagonal fibre at left side laminate (end of role glass fibre??) | 1.15 |  | 1000 | 4 |  |  | 10hrs @ 70ºC | RIM 135 | 0 |  | (90/0 - 0/90)S | [6 empty] | 0 |  |  | RIM/H 134/137 |  |  | A&R
Table Upwind | 5642 | CW08R08 | CW | VTT | 0 | R08 | GF / UD ;RIM 135 | 3.065 | 20.18 | 61.8517 | 132 | 20.5825 |  | 2009-03-13 | 2009-03-13 | CA | 0.1 | 32 |  |  | 517.3665 |  | 2270 |  |  | 2 |  | MTS 250, VTT |  |  |  |  | -40ºC |  |  |  |  | 80 | 4 | 1 | GF / UD | A&R | 2007-11-01 | 2.6 | 330 - 340 | 963 | Upwind | 3 |  | 100/30 | PPG 2002 | Saertex | ± 310 | black, diagonal fibre at left side laminate (end of role glass fibre??) | 1.15 |  | 1000 | 4 |  |  | 10hrs @ 70ºC | RIM 135 | 0 |  | (90/0 - 0/90)S | [6 empty] | 0 |  |  | RIM/H 134/137 |  |  | A&R
Table Upwind | 5643 | CW09R08 | CW | WMC | 0 | R08 | GF / UD ;RIM 135 | 3.06 | 20.27 | 62.0262 | 131.96 | 20.5025 | freq & temp effect | 2009-01-14 | 2009-01-15 | CA | 0.1 | 20 |  |  | 322.4444 |  | 435011 |  |  | 6 | 37.53075 | Zwick 250 kN |  |  |  | -36.9 | -40ºC |  |  |  | SG, BTB | 500 Nm | 4 | 1 | GF / UD | A&R | 2007-11-01 | 2.6 | 330 - 340 | 963 | Upwind | 3 |  | 100/30 | PPG 2002 | Saertex | ± 310 | black, diagonal fibre at left side laminate (end of role glass fibre??) | 1.15 |  | 1000 | 4 |  |  | 10hrs @ 70ºC | RIM 135 | 0 |  | (90/0 - 0/90)S | [6 empty] | 0 |  |  | RIM/H 134/137 |  |  | A&R
Table Upwind | 5644 | CW10R08 | CW | VTT | 0 | R08 | GF / UD ;RIM 135 | 3.055 | 20.08 | 61.3444 | 131.9 | 20.445 |  | 2009-03-16 | 2009-03-17 | CA | 0.1 | 20 |  |  | 326.0281 |  | 140141 |  |  | 6 |  | MTS 250, VTT |  |  |  |  | -40ºC |  | stop after 107100, frequency was dropped from 6 to 4 |  |  | 80 | 4 | 1 | GF / UD | A&R | 2007-11-01 | 2.6 | 330 - 340 | 963 | Upwind | 3 |  | 100/30 | PPG 2002 | Saertex | ± 310 | black, diagonal fibre at left side laminate (end of role glass fibre??) | 1.15 |  | 1000 | 4 |  |  | 10hrs @ 70ºC | RIM 135 | 0 |  | (90/0 - 0/90)S | [6 empty] | 0 |  |  | RIM/H 134/137 |  |  | A&R
Table Upwind | 5645 | CW11R08 | CW | WMC | 0 | R08 | GF / UD ;RIM 135 | 3.04 | 20.24 | 61.5296 | 131.89 | 20.3075 | freq & temp effect | 2008-11-27 | 2008-11-27 | CAM | 0.1 | 32 |  |  | 520.0749 |  | 6736 |  |  | 8 | 36.24125 | Zwick 250 kN |  |  |  | 28.2 | Ambient |  |  |  | SG, BTB | 275 Nm | 4 | 1 | GF / UD | A&R | 2007-11-01 | 2.6 | 330 - 340 | 963 | Upwind | 3 |  | 100/30 | PPG 2002 | Saertex | ± 310 | black, diagonal fibre at left side laminate (end of role glass fibre??) | 1.15 |  | 1000 | 4 |  |  | 10hrs @ 70ºC | RIM 135 | 0 |  | (90/0 - 0/90)S | [6 empty] | 0 |  |  | RIM/H 134/137 |  |  | A&R
Table Upwind | 5646 | CW12R08 | CW | WMC | 0 | R08 | GF / UD ;RIM 135 | 3.03 | 20.22 | 61.2666 | 131.8 | 20.28 | freq & temp effect | 2008-12-17 | 2008-12-19 | CAM | 0.1 | 20 |  |  | 326.4421 |  | 652871 |  |  | 8 | 22.975 | Zwick 250 kN |  |  |  | -39.9 | -40ºC |  |  |  | SG, BTB | 350 Nm | 4 | 1 | GF / UD | A&R | 2007-11-01 | 2.6 | 330 - 340 | 963 | Upwind | 3 |  | 100/30 | PPG 2002 | Saertex | ± 310 | black, diagonal fibre at left side laminate (end of role glass fibre??) | 1.15 |  | 1000 | 4 |  |  | 10hrs @ 70ºC | RIM 135 | 0 |  | (90/0 - 0/90)S | [6 empty] | 0 |  |  | RIM/H 134/137 |  |  | A&R
Table Upwind | 5647 | CW13R08 | CW | WMC | 0 | R08 | GF / UD ;RIM 135 | 3 | 20.28 | 60.84 | 131.7 | 20.3125 |  | 2009-05-11 | 2009-05-13 | CA | 1.1 | -27 | -1.135 |  | -443.787 |  | 450980 |  |  | 4 | 37.3 | Instron PL 100 kN |  |  |  | 24 | Ambient |  |  |  | SG, BTB | 60 | 4 | 1 | GF / UD | A&R | 2007-11-01 | 2.6 | 330 - 340 | 963 | Upwind | 3 |  | 100/30 | PPG 2002 | Saertex | ± 310 | black, diagonal fibre at left side laminate (end of role glass fibre??) | 1.15 |  | 1000 | 4 |  |  | 10hrs @ 70ºC | RIM 135 | 0 |  | (90/0 - 0/90)S | [6 empty] | 0 |  |  | RIM/H 134/137 |  |  | A&R
Table Upwind | 5648 | CW15R08 | CW | WMC | 0 | R08 | GF / UD ;RIM 135 | 2.985 | 20.59 | 61.46115 | 131.53 | 20.245 |  | 2009-06-30 | 2009-07-01 | CA | 1.1 | -26.55 | -1.0859 |  | -431.9802 |  | 230561 |  |  | 8 | 38.42825 | Instron PL 100 kN |  |  |  | 27.8 | Ambient |  |  |  | SG, BTB | 60 | 4 | 1 | GF / UD | A&R | 2007-11-01 | 2.6 | 330 - 340 | 963 | Upwind | 3 |  | 100/30 | PPG 2002 | Saertex | ± 310 | black, diagonal fibre at left side laminate (end of role glass fibre??) | 1.15 |  | 1000 | 4 |  |  | 10hrs @ 70ºC | RIM 135 | 0 |  | (90/0 - 0/90)S | [6 empty] | 0 |  |  | RIM/H 134/137 |  |  | A&R
Table Upwind | 5649 | CW16R08 | CW | WMC | 0 | R08 | GF / UD ;RIM 135 | 3.01 | 20.21 | 60.8321 | 129.5 | 19.965 | freq & temp effect | 2009-01-13 | 2009-01-14 | CA | 0.1 | 20 |  |  | 328.7738 |  | 196775 |  |  | 6 | 37.69225 | Zwick 250 kN |  |  |  | -14.4 | -40ºC |  | climate chamber error shut down |  | SG, BTB | 500 Nm | 4 | 1 | GF / UD | A&R | 2007-11-01 | 2.6 | 330 - 340 | 963 | Upwind | 3 |  | 100/30 | PPG 2002 | Saertex | ± 310 | black, diagonal fibre at left side laminate (end of role glass fibre??) | 1.15 |  | 1000 | 4 |  |  | 10hrs @ 70ºC | RIM 135 | 0 |  | (90/0 - 0/90)S | [6 empty] | 0 |  |  | RIM/H 134/137 |  |  | A&R
Table Upwind | 5650 | CW18R08 | CW | WMC | 0 | R08 | GF / UD ;RIM 135 | 3.03 | 20.25 | 61.3575 | 129.6 | 20.0725 | freq & temp effect | 2008-12-16 | 2008-12-17 | CAM | 0.1 | 20 |  |  | 325.9585 |  | 568236 |  |  | 8 | 39.28525 | Zwick 250 kN |  |  |  | -39.2 | -40ºC |  |  |  | SG, BTB | 350 Nm | 4 | 1 | GF / UD | A&R | 2007-11-01 | 2.6 | 330 - 340 | 963 | Upwind | 3 |  | 100/30 | PPG 2002 | Saertex | ± 310 | black, diagonal fibre at left side laminate (end of role glass fibre??) | 1.15 |  | 1000 | 4 |  |  | 10hrs @ 70ºC | RIM 135 | 0 |  | (90/0 - 0/90)S | [6 empty] | 0 |  |  | RIM/H 134/137 |  |  | A&R
Table Upwind | 5651 | CW19R08 | CW | WMC | 0 | R08 | GF / UD ;RIM 135 | 3.035 | 20.16 | 61.1856 | 129.39 | 19.9625 | freq & temp effect | 2008-11-27 | 2008-11-27 | CAM | 0.1 | 32 |  |  | 522.9989 |  | 1673 |  |  | 8 | 35.7305 | Zwick 250 kN |  |  |  | 28.3 | Ambient |  |  |  | SG, BTB | 275 Nm | 4 | 1 | GF / UD | A&R | 2007-11-01 | 2.6 | 330 - 340 | 963 | Upwind | 3 |  | 100/30 | PPG 2002 | Saertex | ± 310 | black, diagonal fibre at left side laminate (end of role glass fibre??) | 1.15 |  | 1000 | 4 |  |  | 10hrs @ 70ºC | RIM 135 | 0 |  | (90/0 - 0/90)S | [6 empty] | 0 |  |  | RIM/H 134/137 |  |  | A&R
Table Upwind | 5652 | CW20R08 | CW | WMC | 0 | R08 | GF / UD ;RIM 135 | 3.055 | 20.23 | 61.80265 | 129.35 | 19.995 | freq & temp effect | 2008-12-16 | 2008-12-16 | CA | 0.1 | 32 |  |  | 517.7772 |  | 7574 |  |  | 2 | 37.2295 | Zwick 250 kN |  |  |  | -40.5 | -40ºC |  |  |  | SG, BTB | 350 Nm | 4 | 1 | GF / UD | A&R | 2007-11-01 | 2.6 | 330 - 340 | 963 | Upwind | 3 |  | 100/30 | PPG 2002 | Saertex | ± 310 | black, diagonal fibre at left side laminate (end of role glass fibre??) | 1.15 |  | 1000 | 4 |  |  | 10hrs @ 70ºC | RIM 135 | 0 |  | (90/0 - 0/90)S | [6 empty] | 0 |  |  | RIM/H 134/137 |  |  | A&R
Table Upwind | 5653 | CW22R08 | CW | WMC | 0 | R08 | GF / UD ;RIM 135 | 3.075 | 20.1 | 61.8075 | 129.15 | 20.085 | freq & temp effect | 2008-11-27 | 2008-11-28 | CAM | 0.1 | 20 |  |  | 323.5853 |  | 297162 |  |  | 8 | 35.99575 | Zwick 250 kN |  |  |  | 26.2 | Ambient |  |  |  | SG, BTB | 275 Nm | 4 | 1 | GF / UD | A&R | 2007-11-01 | 2.6 | 330 - 340 | 963 | Upwind | 3 |  | 100/30 | PPG 2002 | Saertex | ± 310 | black, diagonal fibre at left side laminate (end of role glass fibre??) | 1.15 |  | 1000 | 4 |  |  | 10hrs @ 70ºC | RIM 135 | 0 |  | (90/0 - 0/90)S | [6 empty] | 0 |  |  | RIM/H 134/137 |  |  | A&R
Table Upwind | 5654 | CW23R08 | CW | WMC | 0 | R08 | GF / UD ;RIM 135 | 3.065 | 20.19 | 61.88235 | 128.98 | 20.085 | freq & temp effect | 2009-01-22 | 2009-01-22 | CAM | 0.1 | 32 |  |  | 517.1103 |  | 8823 |  |  | 8 | 36.674 | Zwick 250 kN |  |  |  | -40.8 | -40ºC |  |  |  | SG, BTB | 550 Nm | 4 | 1 | GF / UD | A&R | 2007-11-01 | 2.6 | 330 - 340 | 963 | Upwind | 3 |  | 100/30 | PPG 2002 | Saertex | ± 310 | black, diagonal fibre at left side laminate (end of role glass fibre??) | 1.15 |  | 1000 | 4 |  |  | 10hrs @ 70ºC | RIM 135 | 0 |  | (90/0 - 0/90)S | [6 empty] | 0 |  |  | RIM/H 134/137 |  |  | A&R
Table Upwind | 5655 | CW24R08 | CW | WMC | 0 | R08 | GF / UD ;RIM 135 | 3.065 | 20.22 | 61.9743 | 128.71 | 20.0625 |  | 2009-05-13 | 2009-05-13 | CA | 1.1 | -28.8 | -1.221 |  | -464.7088 |  | 895 |  |  | 3 | 36.533 | Instron PL 100 kN |  |  |  | 24.6 | Ambient |  |  |  | SG, BTB | 60 | 4 | 1 | GF / UD | A&R | 2007-11-01 | 2.6 | 330 - 340 | 963 | Upwind | 3 |  | 100/30 | PPG 2002 | Saertex | ± 310 | black, diagonal fibre at left side laminate (end of role glass fibre??) | 1.15 |  | 1000 | 4 |  |  | 10hrs @ 70ºC | RIM 135 | 0 |  | (90/0 - 0/90)S | [6 empty] | 0 |  |  | RIM/H 134/137 |  |  | A&R
Table Upwind | 5656 | CW25R08 | CW | WMC | 0 | R08 | GF / UD ;RIM 135 | 3.045 | 20.26 | 61.6917 | 128.68 | 20.0375 | freq & temp effect | 2008-12-12 | 2008-12-15 | CA | 0.1 | 20 |  |  | 324.1927 |  | 375470 |  |  | 6 | 36.54025 | Zwick 250 kN |  |  |  | -39.6 | -40ºC |  |  |  | SG, BTB | 350 Nm | 4 | 1 | GF / UD | A&R | 2007-11-01 | 2.6 | 330 - 340 | 963 | Upwind | 3 |  | 100/30 | PPG 2002 | Saertex | ± 310 | black, diagonal fibre at left side laminate (end of role glass fibre??) | 1.15 |  | 1000 | 4 |  |  | 10hrs @ 70ºC | RIM 135 | 0 |  | (90/0 - 0/90)S | [6 empty] | 0 |  |  | RIM/H 134/137 |  |  | A&R
Table Upwind | 5657 | CW27R08 | CW | WMC | 0 | R08 | GF / UD ;RIM 135 | 3.015 | 20.36 | 61.3854 | 128.41 | 19.9075 | freq & temp effect | 2009-02-19 | 2009-02-19 | CA | 0.1 | 20 |  |  | 325.8104 |  | 92190 |  |  | 6 |  | Zwick 250 kN |  |  |  | 59.2 | 60ºC |  |  |  | SG | 450 Nm | 4 | 1 | GF / UD | A&R | 2007-11-01 | 2.6 | 330 - 340 | 963 | Upwind | 3 |  | 100/30 | PPG 2002 | Saertex | ± 310 | black, diagonal fibre at left side laminate (end of role glass fibre??) | 1.15 |  | 1000 | 4 |  |  | 10hrs @ 70ºC | RIM 135 | 0 |  | (90/0 - 0/90)S | [6 empty] | 0 |  |  | RIM/H 134/137 |  |  | A&R
Table Upwind | 5658 | CW28R08 | CW | WMC | 0 | R08 | GF / UD ;RIM 135 | 3.01 | 20.66 | 62.1866 | 128.37 | 19.9925 | freq & temp effect | 2008-11-25 | 2008-11-27 | CAM | 0.1 | 20 |  |  | 321.6127 |  | 1139574 |  |  | 8 | 36.828 | Zwick 250 kN |  |  |  | 26.2 | Ambient |  |  |  | SG, BTB | 275 Nm | 4 | 1 | GF / UD | A&R | 2007-11-01 | 2.6 | 330 - 340 | 963 | Upwind | 3 |  | 100/30 | PPG 2002 | Saertex | ± 310 | black, diagonal fibre at left side laminate (end of role glass fibre??) | 1.15 |  | 1000 | 4 |  |  | 10hrs @ 70ºC | RIM 135 | 0 |  | (90/0 - 0/90)S | [6 empty] | 0 |  |  | RIM/H 134/137 |  |  | A&R
Table Upwind | 5659 | IX02R08 | IX | WMC | 0 | R08 | CF / UD & GF / ±45° ;RIM 135 | 3.545 | 20.18 | 71.5381 | 136.46 | 20.475 |  | 2009-01-21 | 2009-01-21 | CA | 0.1 | 70 |  |  | 978.4996 |  | 15334 |  | 1 | 3 | 62.8595 | Schenck 100 kN |  |  |  |  | Ambient |  | aluminium tabs |  | SG, BTB | 200 | 5 | 1.5 | CF / UD & GF / ±45° | GE |  | 1.8 | 300 | 600 | Upwind |  |  | 100/30 | / PPG2002 | ???: Seartex | 320 |  |  |  |  | 5 |  |  |  | RIM 135 |  |  | ±45° / (0)*3/ ±45° | [6 empty] | 0 |  |  | RIM/H 134/137 |  | 1154.32125 | TW
Table Upwind | 5660 | IX03R08 | IX | WMC | 0 | R08 | CF / UD & GF / ±45° ;RIM 135 | 3.55 | 20.32 | 72.136 | 136.1 | 20.5575 |  | 2009-01-14 | 2009-01-20 | CA | 0.1 | 60 |  |  | 831.7622 |  | 1339122 |  | 1 | 3 | 63.875 | Schenck 100 kN |  |  |  | 25.7 | Ambient |  | aluminium tabs; no fan first 9700 cycles |  | SG, BTB | 200 | 5 | 1.5 | CF / UD & GF / ±45° | GE |  | 1.8 | 300 | 600 | Upwind |  |  | 100/30 | / PPG2002 | ???: Seartex | 320 |  |  |  |  | 5 |  |  |  | RIM 135 |  |  | ±45° / (0)*3/ ±45° | [6 empty] | 0 |  |  | RIM/H 134/137 |  | 1154.32125 | TW
Table Upwind | 5661 | IX04R08 | IX | WMC | 0 | R08 | CF / UD & GF / ±45° ;RIM 135 | 3.51 | 20.26 | 71.1126 | 136.1 | 20.4 |  | 2008-12-23 | 2008-12-23 | CA | 0.1 | 70 |  |  | 984.3544 |  | 30 |  |  | 1 | 61.62 | Instron PL 100 kN |  |  |  | 24 | Ambient |  | aluminium tabs, invalid dfx |  | SG, BTB | 140 | 5 | 1.5 | CF / UD & GF / ±45° | GE |  | 1.8 | 300 | 600 | Upwind |  |  | 100/30 | / PPG2002 | ???: Seartex | 320 |  |  |  |  | 5 |  |  |  | RIM 135 |  |  | ±45° / (0)*3/ ±45° | [6 empty] | 0 |  |  | RIM/H 134/137 |  | 1154.32125 | TW
Table Upwind | 5662 | IX05R08 | IX | WMC | 0 | R08 | CF / UD & GF / ±45° ;RIM 135 | 3.48 | 20.27 | 70.5396 | 136.1 | 20.45 |  | 2009-01-05 | 2009-01-05 | CA | 0.1 | 65 |  |  | 921.4682 |  | 100984 |  |  | 1 | 64.67475 | Instron PL 100 kN |  |  |  | 24.2 | Ambient |  | aluminium tabs |  | SG, BTB | 140 | 5 | 1.5 | CF / UD & GF / ±45° | GE |  | 1.8 | 300 | 600 | Upwind |  |  | 100/30 | / PPG2002 | ???: Seartex | 320 |  |  |  |  | 5 |  |  |  | RIM 135 |  |  | ±45° / (0)*3/ ±45° | [6 empty] | 0 |  |  | RIM/H 134/137 |  | 1154.32125 | TW
Table Upwind | 5663 | IX06R08 | IX | WMC | 0 | R08 | CF / UD & GF / ±45° ;RIM 135 | 3.46 | 20.26 | 70.0996 | 136.1 | 20.4 |  | 2009-01-09 | 2009-01-12 | CA | 0.1 | 60 |  |  | 855.925 |  | 65383 |  | 1 | 3 | 66.57975 | Instron PL 100 kN |  |  |  | 27.7 | Ambient |  | aluminium tabs |  | SG, BTB | 140 | 5 | 1.5 | CF / UD & GF / ±45° | GE |  | 1.8 | 300 | 600 | Upwind |  |  | 100/30 | / PPG2002 | ???: Seartex | 320 |  |  |  |  | 5 |  |  |  | RIM 135 |  |  | ±45° / (0)*3/ ±45° | [6 empty] | 0 |  |  | RIM/H 134/137 |  | 1154.32125 | TW
Table Upwind | 5664 | IX07R08 | IX | WMC | 0 | R08 | CF / UD & GF / ±45° ;RIM 135 | 3.435 | 20.26 | 69.5931 | 136.34 | 20.3675 |  | 2009-01-20 | 2009-01-21 | CA | 0.1 | 70 |  |  | 1005.847 |  | 23176 |  |  | 1 | 65.8875 | Schenck 100 kN |  |  |  | 27.4 | Ambient |  | aluminium tabs |  | SG, BTB | 200 | 5 | 1.5 | CF / UD & GF / ±45° | GE |  | 1.8 | 300 | 600 | Upwind |  |  | 100/30 | / PPG2002 | ???: Seartex | 320 |  |  |  |  | 5 |  |  |  | RIM 135 |  |  | ±45° / (0)*3/ ±45° | [6 empty] | 0 |  |  | RIM/H 134/137 |  | 1154.32125 | TW
Table Upwind | 5665 | IX08R08 | IX | WMC | 0 | R08 | CF / UD & GF / ±45° ;RIM 135 | 3.435 | 20.22 | 69.4557 | 136.27 | 20.3425 |  | 2008-12-23 | 2008-12-23 | STT |  | 84.28 |  | 0.483 | 1213.435 |  | 1 |  | 1 |  | 66.0015 | Instron PL 100 kN |  |  |  | 22.2 | Ambient |  | aluminium tabs |  | CSG, BTB | 140 | 5 | 1.5 | CF / UD & GF / ±45° | GE |  | 1.8 | 300 | 600 | Upwind |  |  | 100/30 | / PPG2002 | ???: Seartex | 320 |  |  |  |  | 5 |  |  |  | RIM 135 |  |  | ±45° / (0)*3/ ±45° | [6 empty] | 0 |  |  | RIM/H 134/137 |  | 1154.32125 | TW
Table Upwind | 5666 | IX09R08 | IX | WMC | 0 | R08 | CF / UD & GF / ±45° ;RIM 135 | 3.47 | 20.26 | 70.3022 | 136.5 | 20.195 |  | 2009-02-12 | 2009-02-17 | CA | 0.1 | 55 |  |  | 782.3368 |  | 1173409 |  |  | 3 | 60.975 | ZB 100 kN |  |  |  |  | Ambient |  | aluminium tabs |  | SG, BTB | 120 Nm | 5 | 1.5 | CF / UD & GF / ±45° | GE |  | 1.8 | 300 | 600 | Upwind |  |  | 100/30 | / PPG2002 | ???: Seartex | 320 |  |  |  |  | 5 |  |  |  | RIM 135 |  |  | ±45° / (0)*3/ ±45° | [6 empty] | 0 |  |  | RIM/H 134/137 |  | 1154.32125 | TW
Table Upwind | 5667 | IX10R08 | IX | WMC | 0 | R08 | CF / UD & GF / ±45° ;RIM 135 | 3.515 | 20.26 | 71.2139 | 136.6 | 20.22 |  | 2009-01-06 | 2009-01-07 | CA | 0.1 | 65 |  |  | 912.7432 |  | 45017 |  | 1 | 3 | 63.821 | Instron PL 100 kN |  |  |  | 26.4 | Ambient |  | aluminium tabs |  | SG, BTB | 140 | 5 | 1.5 | CF / UD & GF / ±45° | GE |  | 1.8 | 300 | 600 | Upwind |  |  | 100/30 | / PPG2002 | ???: Seartex | 320 |  |  |  |  | 5 |  |  |  | RIM 135 |  |  | ±45° / (0)*3/ ±45° | [6 empty] | 0 |  |  | RIM/H 134/137 |  | 1154.32125 | TW
Table Upwind | 5668 | IX11R08 | IX | WMC | 0 | R08 | CF / UD & GF / ±45° ;RIM 135 | 3.51 | 20.31 | 71.2881 | 136.87 | 20.22 |  | 2008-12-23 | 2009-01-05 | CA | 0.1 | 60 |  |  | 841.6552 |  | 152723 |  | 1 | 1 | 63.56475 | Instron PL 100 kN |  |  |  | 24.2 | Ambient |  | aluminium tabs |  | SG, BTB | 140 | 5 | 1.5 | CF / UD & GF / ±45° | GE |  | 1.8 | 300 | 600 | Upwind |  |  | 100/30 | / PPG2002 | ???: Seartex | 320 |  |  |  |  | 5 |  |  |  | RIM 135 |  |  | ±45° / (0)*3/ ±45° | [6 empty] | 0 |  |  | RIM/H 134/137 |  | 1154.32125 | TW
Table Upwind | 5669 | IX12R08 | IX | WMC | 0 | R08 | CF / UD & GF / ±45° ;RIM 135 | 3.52 | 20.25 | 71.28 | 136.64 | 20.1975 |  | 2009-01-09 | 2009-01-09 | CA | 0.1 | 65 |  |  | 911.8967 |  | 27592 |  | 1 | 3 | 62.24425 | Instron PL 100 kN |  |  |  | 21.2 | Ambient |  | grip pressure higher than other tests |  | SG, BTB | 200 | 5 | 1.5 | CF / UD & GF / ±45° | GE |  | 1.8 | 300 | 600 | Upwind |  |  | 100/30 | / PPG2002 | ???: Seartex | 320 |  |  |  |  | 5 |  |  |  | RIM 135 |  |  | ±45° / (0)*3/ ±45° | [6 empty] | 0 |  |  | RIM/H 134/137 |  | 1154.32125 | TW
Table Upwind | 5670 | IX13R08 | IX | WMC | 0 | R08 | CF / UD & GF / ±45° ;RIM 135 | 3.535 | 20.34 | 71.9019 | 133.7 | 19.825 |  | 2008-12-22 | 2008-12-22 | STT |  | 80.09 |  |  | 1113.879 |  | 1 |  | 1 |  | 66.07425 | Instron PL 100 kN |  |  |  |  | Ambient |  | slow cycle started at compressive force (-8 kN) |  | CSG, BTB | 140 | 5 | 1 | CF / UD & GF / ±45° | GE |  | 1.8 | 300 | 600 | Upwind |  |  | 100/30 | / PPG2002 | ???: Seartex | 320 |  |  |  |  | 5 |  |  |  | RIM 135 |  |  | ±45° / (0)*3/ ±45° | [6 empty] | 0 |  |  | RIM/H 134/137 |  | 1154.32125 | TW
Table Upwind | 5671 | IX14R08 | IX | WMC | 0 | R08 | CF / UD & GF / ±45° ;RIM 135 | 3.55 | 20.36 | 72.278 | 133.6 | 19.725 |  | 2009-02-06 | 2009-02-10 | CA | 0.1 | 55 |  |  | 760.9508 |  | 781751 |  |  | 3 | 62.6785 | Schenck 100 kN |  |  |  |  | Ambient |  | Both force limits (-20kN, +60kN) tripped during test at 745841 cycles due to peak in force signal, cause by hydraulic malfunction |  | SG, BTB | 200 | 5 | 1 | CF / UD & GF / ±45° | GE |  | 1.8 | 300 | 600 | Upwind |  |  | 100/30 | / PPG2002 | ???: Seartex | 320 |  |  |  |  | 5 |  |  |  | RIM 135 |  |  | ±45° / (0)*3/ ±45° | [6 empty] | 0 |  |  | RIM/H 134/137 |  | 1154.32125 | TW
Table Upwind | 5672 | IX15R08 | IX | WMC | 0 | R08 | CF / UD & GF / ±45° ;RIM 135 | 3.555 | 20.21 | 71.84655 | 133.4 | 20.025 |  | 2009-01-29 | 2009-02-02 | CA | 0.1 | 60 |  |  | 835.1132 |  | 501733 |  |  | 3 | 65.8535 | Schenck 100 kN |  |  |  |  | Ambient |  |  |  | SG, BTB | 240 | 5 | 1 | CF / UD & GF / ±45° | GE |  | 1.8 | 300 | 600 | Upwind |  |  | 100/30 | / PPG2002 | ???: Seartex | 320 |  |  |  |  | 5 |  |  |  | RIM 135 |  |  | ±45° / (0)*3/ ±45° | [6 empty] | 0 |  |  | RIM/H 134/137 |  | 1154.32125 | TW
Table Upwind | 5673 | IX16R08 | IX | WMC | 0 | R08 | CF / UD & GF / ±45° ;RIM 135 | 3.525 | 20.3 | 71.5575 | 133.7 | 19.825 |  | 2009-01-28 | 2009-01-19 | CA | 0.1 | 70 |  |  | 978.2343 |  | 23466 |  |  | 1 | 63.01 | Schenck 100 kN |  |  |  |  | Ambient |  |  |  | SG, BTB | 240 | 5 | 1 | CF / UD & GF / ±45° | GE |  | 1.8 | 300 | 600 | Upwind |  |  | 100/30 | / PPG2002 | ???: Seartex | 320 |  |  |  |  | 5 |  |  |  | RIM 135 |  |  | ±45° / (0)*3/ ±45° | [6 empty] | 0 |  |  | RIM/H 134/137 |  | 1154.32125 | TW
Table Upwind | 5674 | IX17R08 | IX | WMC | 0 | R08 | CF / UD & GF / ±45° ;RIM 135 | 3.475 | 20.3 | 70.5425 | 133.8 | 19.75 |  | 2009-07-15 | 2009-07-15 | STT |  | 81.5 |  |  | 1155.332 |  | 1 |  | 1 |  |  | Schenck 100 kN |  |  |  | 25.2 | Ambient |  |  |  |  | 220 | 5 | 1 | CF / UD & GF / ±45° | GE |  | 1.8 | 300 | 600 | Upwind |  |  | 100/30 | / PPG2002 | ???: Seartex | 320 |  |  |  |  | 5 |  |  |  | RIM 135 |  |  | ±45° / (0)*3/ ±45° | [6 empty] | 0 |  |  | RIM/H 134/137 |  | 1154.32125 | TW
Table Upwind | 5675 | IX18R08 | IX | WMC | 0 | R08 | CF / UD & GF / ±45° ;RIM 135 | 3.455 | 20.28 | 70.0674 | 133.8 | 19.775 |  | 2009-01-23 | 2009-01-26 | CA | 0.1 | 60 |  |  | 856.3183 |  | 89075 |  |  | 3 | 67.23575 | Schenck 100 kN |  |  |  |  | Ambient |  |  |  | SG, BTB | 200 | 5 | 1 | CF / UD & GF / ±45° | GE |  | 1.8 | 300 | 600 | Upwind |  |  | 100/30 | / PPG2002 | ???: Seartex | 320 |  |  |  |  | 5 |  |  |  | RIM 135 |  |  | ±45° / (0)*3/ ±45° | [6 empty] | 0 |  |  | RIM/H 134/137 |  | 1154.32125 | TW
Table Upwind | 5676 | IX19R08 | IX | WMC | 0 | R08 | CF / UD & GF / ±45° ;RIM 135 | 3.435 | 20.3 | 69.7305 | 134 | 19.95 |  | 2009-01-26 | 2009-01-27 | CA | 0.1 | 60 |  |  | 860.4556 |  | 115031 |  |  | 3 | 64.311 | Schenck 100 kN |  |  |  |  | Ambient |  |  |  | SG, BTB | 200 | 5 | 1 | CF / UD & GF / ±45° | GE |  | 1.8 | 300 | 600 | Upwind |  |  | 100/30 | / PPG2002 | ???: Seartex | 320 |  |  |  |  | 5 |  |  |  | RIM 135 |  |  | ±45° / (0)*3/ ±45° | [6 empty] | 0 |  |  | RIM/H 134/137 |  | 1154.32125 | TW
Table Upwind | 5677 | IX20R08 | IX | WMC | 0 | R08 | CF / UD & GF / ±45° ;RIM 135 | 3.44 | 20.31 | 69.8664 | 133.9 | 20.15 |  | 2008-12-23 | 2008-12-23 | STC |  | -41.16 |  |  | -589.1244 |  |  |  | 1 |  | 66.52775 | Instron PL 100 kN |  |  |  |  | Ambient |  |  |  | CSG, BTB | 140 | 5 | 1 | CF / UD & GF / ±45° | GE |  | 1.8 | 300 | 600 | Upwind |  |  | 100/30 | / PPG2002 | ???: Seartex | 320 |  |  |  |  | 5 |  |  |  | RIM 135 |  |  | ±45° / (0)*3/ ±45° | [6 empty] | 0 |  |  | RIM/H 134/137 |  | 1154.32125 | TW
Table Upwind | 5678 | IX21R08 | IX | WMC | 0 | R08 | CF / UD & GF / ±45° ;RIM 135 | 3.455 | 20.28 | 70.0674 | 133.9 | 20.05 |  | 2009-02-02 | 2009-02-02 | CA | 0.1 | 70 |  |  | 999.0381 |  | 602 |  |  | 3 | 62.909 | Schenck 100 kN |  |  |  |  | Ambient |  | too much self-heating? |  | SG, BTB | 240 | 5 | 1 | CF / UD & GF / ±45° | GE |  | 1.8 | 300 | 600 | Upwind |  |  | 100/30 | / PPG2002 | ???: Seartex | 320 |  |  |  |  | 5 |  |  |  | RIM 135 |  |  | ±45° / (0)*3/ ±45° | [6 empty] | 0 |  |  | RIM/H 134/137 |  | 1154.32125 | TW
Table Upwind | 5679 | IX22R08 | IX | WMC | 0 | R08 | CF / UD & GF / ±45° ;RIM 135 | 3.525 | 20.3 | 71.5575 | 134.1 | 19.85 |  | 2009-02-02 | 2009-02-02 | CA | 0.1 | 70 |  |  | 978.2343 |  | 5350 |  |  | 1 | 64.53275 | Schenck 100 kN |  |  |  |  | Ambient |  |  |  | SG, BTB | 240 | 5 | 1 | CF / UD & GF / ±45° | GE |  | 1.8 | 300 | 600 | Upwind |  |  | 100/30 | / PPG2002 | ???: Seartex | 320 |  |  |  |  | 5 |  |  |  | RIM 135 |  |  | ±45° / (0)*3/ ±45° | [6 empty] | 0 |  |  | RIM/H 134/137 |  | 1154.32125 | TW
Table Upwind | 5680 | IX23R08 | IX | WMC | 0 | R08 | CF / UD & GF / ±45° ;RIM 135 | 3.535 | 20.27 | 71.65445 | 134.9 | 19.65 |  | 2009-02-06 | 2009-02-10 | CA | 0.1 | 60 |  |  | 837.352 |  | 173399 |  |  | 3 | 64.6525 | ZB 100 kN |  |  |  |  | Ambient |  |  |  | SG, BTB | 120 Nm | 5 | 1 | CF / UD & GF / ±45° | GE |  | 1.8 | 300 | 600 | Upwind |  |  | 100/30 | / PPG2002 | ???: Seartex | 320 |  |  |  |  | 5 |  |  |  | RIM 135 |  |  | ±45° / (0)*3/ ±45° | [6 empty] | 0 |  |  | RIM/H 134/137 |  | 1154.32125 | TW
Table Upwind | 5681 | IX24R08 | IX | WMC | 0 | R08 | CF / UD & GF / ±45° ;RIM 135 | 3.525 | 20.31 | 71.59275 | 135.1 | 19.725 |  | 2009-02-02 | 2009-02-03 | CA | 0.1 | 70 |  |  | 977.7526 |  | 20095 |  |  | 1 | 63.42275 | Schenck 100 kN |  |  |  |  | Ambient |  |  |  | SG, BTB | 240 | 5 | 1 | CF / UD & GF / ±45° | GE |  | 1.8 | 300 | 600 | Upwind |  |  | 100/30 | / PPG2002 | ???: Seartex | 320 |  |  |  |  | 5 |  |  |  | RIM 135 |  |  | ±45° / (0)*3/ ±45° | [6 empty] | 0 |  |  | RIM/H 134/137 |  | 1154.32125 | TW
Table Upwind | 5682 | IJ01D01 | IJ | WMC |  | D01 | resin ;RIM 135 | 3.055 | 22.58 | 68.9819 | 169.4 | 92.5 |  | 2008-12-22 | 2008-12-22 | CA | 0.1 | 2.99 |  |  | 43.3447 |  | 1661 |  |  | 1 |  | Instron 25 kN |  |  |  | 24 | Ambient | WMC-2009-01 | aluminium tabs; not bonded to specimen |  |  | 60 |  |  | n.a. | GE |  | n.a. | 400 | n.a. | Upwind | 3 |  | 100/30 | n.a. | n.a. | 400 | resin only |  |  |  | n.a. |  | 600 |  | RIM 135 |  |  | n.a. |  | n.a. | n.a. |  |  |  | 600 |  | 0 | RIM/H 134/137 |  | 1154.32125 | ES
Table Upwind | 5683 | IJ02D01 | IJ | WMC |  | D01 | resin ;RIM 135 | 2.95 | 22.75 | 67.1125 | 169.6 | 91.75 |  | 2008-12-23 | 2008-12-23 | CA | 0.1 | 3.03 |  |  | 45.14807 |  | 2510 |  |  | 1 |  | Instron 25 kN |  |  |  | 22.4 | Ambient | WMC-2009-01 | aluminium tabs; not bonded to specimen |  |  | 60 |  |  | n.a. | GE |  | n.a. | 400 | n.a. | Upwind | 3 |  | 100/30 | n.a. | n.a. | 400 | resin only |  |  |  | n.a. |  | 600 |  | RIM 135 |  |  | n.a. |  | n.a. | n.a. |  |  |  | 600 |  | 0 | RIM/H 134/137 |  | 1154.32125 | ES
Table Upwind | 5684 | IJ03D01 | IJ | WMC |  | D01 | resin ;RIM 135 | 2.905 | 22.76 | 66.1178 | 169.3 | 92.15 |  | 2008-12-23 | 2008-12-23 | CA | 0.1 | 2.53 |  |  | 38.26504 |  | 7619 |  |  | 2 |  | Instron 25 kN |  |  |  | 22.9 | Ambient | WMC-2009-01 | aluminium tabs; not bonded to specimen |  |  | 60 |  |  | n.a. | GE |  | n.a. | 400 | n.a. | Upwind | 3 |  | 100/30 | n.a. | n.a. | 400 | resin only |  |  |  | n.a. |  | 600 |  | RIM 135 |  |  | n.a. |  | n.a. | n.a. |  |  |  | 600 |  | 0 | RIM/H 134/137 |  | 1154.32125 | ES
Table Upwind | 5685 | IJ04D01 | IJ | WMC |  | D01 | resin ;RIM 135 | 3.045 | 23.08 | 70.2786 | 169.5 | 91.85 |  | 2008-12-23 | 2008-12-24 | CA | 0.1 | 2.53 |  |  | 35.99958 |  | 7074 |  |  | 2 |  | Instron 25 kN |  |  |  | 22.7 | Ambient | WMC-2009-01 | aluminium tabs; not bonded to specimen |  |  | 60 |  |  | n.a. | GE |  | n.a. | 400 | n.a. | Upwind | 3 |  | 100/30 | n.a. | n.a. | 400 | resin only |  |  |  | n.a. |  | 600 |  | RIM 135 |  |  | n.a. |  | n.a. | n.a. |  |  |  | 600 |  | 0 | RIM/H 134/137 |  | 1154.32125 | ES
Table Upwind | 5686 | IJ05D01 | IJ | WMC |  | D01 | resin ;RIM 135 | 2.945 | 23.02 | 67.7939 | 169.5 | 91.35 |  | 2008-12-24 | 2008-12-24 | CA | 0.1 | 2.51 |  |  | 37.02398 |  | 15737 |  |  | 2 |  | Instron 25 kN |  |  |  | 22 | Ambient | WMC-2009-01 | aluminium tabs; not bonded to specimen |  |  | 60 |  |  | n.a. | GE |  | n.a. | 400 | n.a. | Upwind | 3 |  | 100/30 | n.a. | n.a. | 400 | resin only |  |  |  | n.a. |  | 600 |  | RIM 135 |  |  | n.a. |  | n.a. | n.a. |  |  |  | 600 |  | 0 | RIM/H 134/137 |  | 1154.32125 | ES
Table Upwind | 5687 | IJ06D01 | IJ | WMC |  | D01 | resin ;RIM 135 | 2.845 | 22.38 | 63.6711 | 169.2 | 92.95 |  | 2009-01-05 | 2009-01-05 | CA | 0.1 | 2.01 |  |  | 31.56848 |  | 24954 |  |  | 3 |  | Instron 25 kN |  |  |  | 17.9 | Ambient | WMC-2009-01 | small cut-out at bottom edge, right side (due to tacky-tape); aluminium tabs; not bonded to specimen |  |  | 60 |  |  | n.a. | GE |  | n.a. | 400 | n.a. | Upwind | 3 |  | 100/30 | n.a. | n.a. | 400 | resin only |  |  |  | n.a. |  | 600 |  | RIM 135 |  |  | n.a. |  | n.a. | n.a. |  |  |  | 600 |  | 0 | RIM/H 134/137 |  | 1154.32125 | ES
Table Upwind | 5688 | IJ07D01 | IJ | WMC |  | D01 | resin ;RIM 135 | 3.035 | 22.92 | 69.5622 | 169.5 | 91.45 |  | 2009-01-05 | 2009-01-05 | CA | 0.1 | 2.016 |  |  | 28.98126 |  | 26380 |  |  | 3 |  | Instron 25 kN |  |  |  | 19.7 | Ambient | WMC-2009-01 | aluminium tabs; not bonded to specimen |  |  | 60 |  |  | n.a. | GE |  | n.a. | 400 | n.a. | Upwind | 3 |  | 100/30 | n.a. | n.a. | 400 | resin only |  |  |  | n.a. |  | 600 |  | RIM 135 |  |  | n.a. |  | n.a. | n.a. |  |  |  | 600 |  | 0 | RIM/H 134/137 |  | 1154.32125 | ES
Table Upwind | 5689 | IJ08D01 | IJ | WMC |  | D01 | resin ;RIM 135 | 2.93 | 22.15 | 64.8995 | 169.5 | 92.1 |  | 2009-01-05 | 2009-01-06 | CA | 0.1 | 1.72 |  |  | 26.50252 |  | 53135 |  |  | 3 |  | Instron 25 kN |  |  |  | 20.6 | Ambient | WMC-2009-01 | aluminium tabs; not bonded to specimen |  |  | 60 |  |  | n.a. | GE |  | n.a. | 400 | n.a. | Upwind | 3 |  | 100/30 | n.a. | n.a. | 400 | resin only |  |  |  | n.a. |  | 600 |  | RIM 135 |  |  | n.a. |  | n.a. | n.a. |  |  |  | 600 |  | 0 | RIM/H 134/137 |  | 1154.32125 | ES
Table Upwind | 5690 | IJ09D01 | IJ | WMC |  | D01 | resin ;RIM 135 | 3.015 | 22.6 | 68.139 | 169.4 | 92.45 |  | 2009-01-12 | 2009-01-16 | CA | 0.1 | 1.7 |  |  | 24.949 |  | 1071911 |  |  | 3 |  | Instron 25 kN |  |  |  | 22.9 | Ambient | WMC-2009-01 | aluminium tabs; not bonded to specimen; Fmin = 0.21 (instead of 0.17) |  |  | 60 |  |  | n.a. | GE |  | n.a. | 400 | n.a. | Upwind | 3 |  | 100/30 | n.a. | n.a. | 400 | resin only |  |  |  | n.a. |  | 600 |  | RIM 135 |  |  | n.a. |  | n.a. | n.a. |  |  |  | 600 |  | 0 | RIM/H 134/137 |  | 1154.32125 | ES
Table Upwind | 5691 | IJ10D01 | IJ | WMC |  | D01 | resin ;RIM 135 | 2.905 | 22.38 | 65.0139 | 169.2 | 92.65 |  | 2009-01-09 | 2009-01-12 | CA | 0.1 | 1.6 |  |  | 24.61012 |  | 566015 |  |  | 3 |  | Instron 25 kN |  |  |  | 22.1 | Ambient | WMC-2009-01 | aluminium tabs; not bonded to specimen; Fmin = 0.19 (instead of 0.16) |  |  | 60 |  |  | n.a. | GE |  | n.a. | 400 | n.a. | Upwind | 3 |  | 100/30 | n.a. | n.a. | 400 | resin only |  |  |  | n.a. |  | 600 |  | RIM 135 |  |  | n.a. |  | n.a. | n.a. |  |  |  | 600 |  | 0 | RIM/H 134/137 |  | 1154.32125 | ES
Table Upwind | 5692 | IJ11D01 | IJ | WMC |  | D01 | resin ;RIM 135 | 2.995 | 22.98 | 68.8251 | 169.3 | 91.5 |  | 2009-01-28 | 2009-01-30 | CA | 0.1 | 1.7 |  |  | 24.70029 |  | 449036 |  |  | 3 |  | Instron 25 kN |  |  |  | 20.7 | Ambient | WMC-2009-01 | aluminium tabs; not bonded to specimen |  |  | 60 |  |  | n.a. | GE |  | n.a. | 400 | n.a. | Upwind | 3 |  | 100/30 | n.a. | n.a. | 400 | resin only |  |  |  | n.a. |  | 600 |  | RIM 135 |  |  | n.a. |  | n.a. | n.a. |  |  |  | 600 |  | 0 | RIM/H 134/137 |  | 1154.32125 | ES
Table Upwind | 5693 | IJ12D01 | IJ | WMC |  | D01 | resin ;RIM 135 | 2.88 | 22.62 | 65.1456 | 169.4 | 92.95 |  | 2009-01-30 | 2009-02-02 | CA | 0.1 | 1.5 |  |  | 23.02535 |  | 238140 |  |  | 5 |  | Instron 25 kN |  |  |  | 18.8 | Ambient | WMC-2009-01 | aluminium tabs; not bonded to specimen |  |  | 60 |  |  | n.a. | GE |  | n.a. | 400 | n.a. | Upwind | 3 |  | 100/30 | n.a. | n.a. | 400 | resin only |  |  |  | n.a. |  | 600 |  | RIM 135 |  |  | n.a. |  | n.a. | n.a. |  |  |  | 600 |  | 0 | RIM/H 134/137 |  | 1154.32125 | ES
Table Upwind | 5694 | IJ13D01 | IJ | WMC |  | D01 | resin ;RIM 135 | 2.97 | 23.08 | 68.5476 | 169.4 | 91.65 |  | 2009-02-03 | 2009-02-09 | CA | 0.1 | 1.5 |  |  | 21.8826 |  | 2284417 | y |  | 5 |  | Instron 25 kN |  |  |  | 22.7 | Ambient | WMC-2009-01 | aluminium tabs; not bonded to specimen; specimen crushed due to hardware problem |  |  | 60 |  |  | n.a. | GE |  | n.a. | 400 | n.a. | Upwind | 3 |  | 100/30 | n.a. | n.a. | 400 | resin only |  |  |  | n.a. |  | 600 |  | RIM 135 |  |  | n.a. |  | n.a. | n.a. |  |  |  | 600 |  | 0 | RIM/H 134/137 |  | 1154.32125 | ES
Table Upwind | 5695 | IJ16D01 | IJ | WMC |  | D01 | resin ;RIM 135 | 2.88 | 23.04 | 66.3552 | 169.3 | 92.2 |  | 2009-02-11 | 2009-04-01 | CA | 0.1 | 1.5 |  |  | 22.60561 |  | 9373521 | y |  | 5 |  | Instron 25 kN |  |  |  | 24.2 | Ambient | WMC-2009-01 | aluminium tabs; not bonded to specimen |  |  | 60 |  |  | n.a. | GE |  | n.a. | 400 | n.a. | Upwind | 3 |  | 100/30 | n.a. | n.a. | 400 | resin only |  |  |  | n.a. |  | 600 |  | RIM 135 |  |  | n.a. |  | n.a. | n.a. |  |  |  | 600 |  | 0 | RIM/H 134/137 |  | 1154.32125 | ES
Table Upwind | 5696 | DD01R08 | DD | WMC | 0 | R08 | GF / UD ;RIM 135 | 2.985 | 20.76 | 61.9686 | 128.4 | 20.93 | freq & temp effect | 2009-02-17 | 2009-02-17 | CA | 0.1 | 20 |  |  | 322.7441 |  | 13689 |  |  | 6 |  | Zwick 250 kN |  |  |  | 59.1 | 60ºC |  |  |  | SG | 450 Nm | 4 | 1 | GF / UD | A&R | 2007-11-01 | 2.6 | 330 - 340 | 963 | Upwind | 3 |  | 100/30 | PPG 2002 | Saertex | ± 310 |  | 1.15 |  | 1000 | 4 |  |  | 10hrs @ 70ºC | RIM 135 | 0 |  | (90/0 - 0/90)S | [6 empty] | 0 |  |  | RIM/H 134/137 |  |  | A&R
Table Upwind | 5697 | DD02R08 | DD | VTT | 0 | R08 | GF / UD ;RIM 135 | 3 | 20.52 | 61.56 | 128.49 | 20.215 |  | 2009-03-18 | 2009-03-20 | CA | 0.1 | 20 |  |  | 324.8863 |  | 123727 |  |  | 4 |  | MTS 250, VTT |  |  |  |  | -40ºC |  |  |  |  | 80 | 4 | 1 | GF / UD | A&R | 2007-11-01 | 2.6 | 330 - 340 | 963 | Upwind | 3 |  | 100/30 | PPG 2002 | Saertex | ± 310 |  | 1.15 |  | 1000 | 4 |  |  | 10hrs @ 70ºC | RIM 135 | 0 |  | (90/0 - 0/90)S | [6 empty] | 0 |  |  | RIM/H 134/137 |  |  | A&R
Table Upwind | 5698 | DD03R08 | DD | WMC | 0 | R08 | GF / UD ;RIM 135 | 3.025 | 20.59 | 62.28475 | 128.49 | 20.435 | freq & temp effect | 2009-02-17 | 2009-02-17 | CA | 0.1 | 20 |  |  | 321.1059 |  | 15568 |  |  | 6 |  | Zwick 250 kN |  |  |  | 60.1 | 60ºC |  |  |  | SG | 450 Nm | 4 | 1 | GF / UD | A&R | 2007-11-01 | 2.6 | 330 - 340 | 963 | Upwind | 3 |  | 100/30 | PPG 2002 | Saertex | ± 310 |  | 1.15 |  | 1000 | 4 |  |  | 10hrs @ 70ºC | RIM 135 | 0 |  | (90/0 - 0/90)S | [6 empty] | 0 |  |  | RIM/H 134/137 |  |  | A&R
Table Upwind | 5699 | DD04R08 | DD | WMC | 0 | R08 | GF / UD ;RIM 135 | 3.05 | 20.62 | 62.891 | 128.48 | 20.5825 |  | 2009-07-02 | 2009-07-02 | CA | 2 | -15 | -0.6266 |  | -238.5079 |  | 142 |  |  | 3 | 37.00975 | Schenck 100 kN |  |  |  | 28.2 | Ambient |  |  |  | SG, BTB | 150 | 4 | 1 | GF / UD | A&R | 2007-11-01 | 2.6 | 330 - 340 | 963 | Upwind | 3 |  | 100/30 | PPG 2002 | Saertex | ± 310 |  | 1.15 |  | 1000 | 4 |  |  | 10hrs @ 70ºC | RIM 135 | 0 |  | (90/0 - 0/90)S | [6 empty] | 0 |  |  | RIM/H 134/137 |  |  | A&R
Table Upwind | 5700 | DD05R08 | DD | VTT | 0 | R08 | GF / UD ;RIM 135 | 3.045 | 20.52 | 62.4834 | 128.49 | 20.4475 |  | 2009-03-13 | 2009-03-13 | CA | 0.1 | 32 |  |  | 512.136 |  | 3730 |  |  | 2 |  | MTS 250, VTT |  |  |  |  | -40ºC |  |  |  |  | 80 | 4 | 1 | GF / UD | A&R | 2007-11-01 | 2.6 | 330 - 340 | 963 | Upwind | 3 |  | 100/30 | PPG 2002 | Saertex | ± 310 |  | 1.15 |  | 1000 | 4 |  |  | 10hrs @ 70ºC | RIM 135 | 0 |  | (90/0 - 0/90)S | [6 empty] | 0 |  |  | RIM/H 134/137 |  |  | A&R
Table Upwind | 5701 | DD06R08 | DD | WMC | 0 | R08 | GF / UD ;RIM 135 | 3.075 | 20.45 | 62.88375 | 128.54 | 20.4025 | freq & temp effect | 2009-02-17 | 2009-02-17 | CA | 0.1 | 20 |  |  | 318.0472 |  | 27552 |  |  | 6 |  | Zwick 250 kN |  |  |  | 59.3 | 60ºC |  |  |  | SG | 450 Nm | 4 | 1 | GF / UD | A&R | 2007-11-01 | 2.6 | 330 - 340 | 963 | Upwind | 3 |  | 100/30 | PPG 2002 | Saertex | ± 310 |  | 1.15 |  | 1000 | 4 |  |  | 10hrs @ 70ºC | RIM 135 | 0 |  | (90/0 - 0/90)S | [6 empty] | 0 |  |  | RIM/H 134/137 |  |  | A&R
Table Upwind | 5702 | DD07R08 | DD | WMC | 0 | R08 | GF / UD ;RIM 135 | 3.08 | 20.51 | 63.1708 | 128.57 | 20.18 | freq & temp effect | 2009-02-20 | 2009-02-20 | CAH | 0.1 | 20 |  |  | 316.602 |  | 331881 |  |  | 24 |  | ZB 100 kN |  |  |  |  | Ambient |  |  |  | SG | 80 Nm | 4 | 1 | GF / UD | A&R | 2007-11-01 | 2.6 | 330 - 340 | 963 | Upwind | 3 |  | 100/30 | PPG 2002 | Saertex | ± 310 |  | 1.15 |  | 1000 | 4 |  |  | 10hrs @ 70ºC | RIM 135 | 0 |  | (90/0 - 0/90)S | [6 empty] | 0 |  |  | RIM/H 134/137 |  |  | A&R
Table Upwind | 5703 | DD08R08 | DD | VTT | 0 | R08 | GF / UD ;RIM 135 | 3.095 | 20.53 | 63.54035 | 128.53 | 20.095 |  | 2009-03-25 | 2009-03-25 | STT |  | 49.7 |  |  | 782.1801 |  | 1 |  | 0.5 |  |  | MTS 250, VTT |  |  |  |  | Ambient |  |  |  | EXT | 120 | 4 | 1 | GF / UD | A&R | 2007-11-01 | 2.6 | 330 - 340 | 963 | Upwind | 3 |  | 100/30 | PPG 2002 | Saertex | ± 310 |  | 1.15 |  | 1000 | 4 |  |  | 10hrs @ 70ºC | RIM 135 | 0 |  | (90/0 - 0/90)S | [6 empty] | 0 |  |  | RIM/H 134/137 |  |  | A&R
Table Upwind | 5704 | DD09R08 | DD | WMC | 0 | R08 | GF / UD ;RIM 135 | 3.11 | 20.56 | 63.9416 | 128.2 | 19.9925 | freq & temp effect | 2009-02-16 | 2009-02-16 | CA | 0.1 | 32 |  |  | 500.4567 |  | 1385 |  |  | 2 |  | Zwick 250 kN |  |  |  | 60.2 | 60ºC |  |  |  | SG | 300 Nm | 4 | 1 | GF / UD | A&R | 2007-11-01 | 2.6 | 330 - 340 | 963 | Upwind | 3 |  | 100/30 | PPG 2002 | Saertex | ± 310 |  | 1.15 |  | 1000 | 4 |  |  | 10hrs @ 70ºC | RIM 135 | 0 |  | (90/0 - 0/90)S | [6 empty] | 0 |  |  | RIM/H 134/137 |  |  | A&R
Table Upwind | 5705 | DD11R08 | DD | VTT | 0 | R08 | GF / UD ;RIM 135 | 3.07 | 20.54 | 63.0578 | 128.1 | 19.7725 |  | 2009-03-25 | 2009-03-25 | STT |  | 59.88 |  |  | 949.605 |  | 1 |  | 0.5 |  |  | MTS 250, VTT |  |  |  |  | Ambient |  |  |  | EXT | 120 | 4 | 1 | GF / UD | A&R | 2007-11-01 | 2.6 | 330 - 340 | 963 | Upwind | 3 |  | 100/30 | PPG 2002 | Saertex | ± 310 |  | 1.15 |  | 1000 | 4 |  |  | 10hrs @ 70ºC | RIM 135 | 0 |  | (90/0 - 0/90)S | [6 empty] | 0 |  |  | RIM/H 134/137 |  |  | A&R
Table Upwind | 5706 | DD12R08 | DD | WMC | 0 | R08 | GF / UD ;RIM 135 | 3.075 | 20.46 | 62.9145 | 128.08 | 19.6875 | freq & temp effect | 2009-02-17 | 2009-02-18 | CAH | 0.1 | 20 |  |  | 317.8917 |  | 300341 |  |  | 24 | 37.9155 | ZB 100 kN |  |  |  | 29.8 | Ambient |  | max temp at end of test |  | SG, BTB | 80 Nm | 4 | 1 | GF / UD | A&R | 2007-11-01 | 2.6 | 330 - 340 | 963 | Upwind | 3 |  | 100/30 | PPG 2002 | Saertex | ± 310 |  | 1.15 |  | 1000 | 4 |  |  | 10hrs @ 70ºC | RIM 135 | 0 |  | (90/0 - 0/90)S | [6 empty] | 0 |  |  | RIM/H 134/137 |  |  | A&R
Table Upwind | 5707 | DD13R08 | DD | WMC | 0 | R08 | GF / UD ;RIM 135 | 3.06 | 20.5 | 62.73 | 127.94 | 19.31 | freq & temp effect | 2009-04-09 | 2009-04-09 | CAH | 0.1 | 32 |  |  | 510.1227 |  | 3115 |  |  | 24 | 36.0605 | ZB 100 kN |  |  |  | 22.6 | Ambient |  | Fmax 29 kN |  | SG, BTB | 80 Nm | 4 | 1 | GF / UD | A&R | 2007-11-01 | 2.6 | 330 - 340 | 963 | Upwind | 3 |  | 100/30 | PPG 2002 | Saertex | ± 310 |  | 1.15 |  | 1000 | 4 |  |  | 10hrs @ 70ºC | RIM 135 | 0 |  | (90/0 - 0/90)S | [6 empty] | 0 |  |  | RIM/H 134/137 |  |  | A&R
Table Upwind | 5708 | DD16R08 | DD | WMC | 0 | R08 | GF / UD ;RIM 135 | 2.97 | 20.62 | 61.2414 | 130.89 | 20.435 | freq & temp effect | 2009-02-18 | 2009-02-18 | CA | 0.1 | 20 |  |  | 326.5765 |  | 13538 |  |  | 6 |  | Zwick 250 kN |  |  |  | 60.7 | 60ºC |  |  |  | SG | 450 Nm | 4 | 1 | GF / UD | A&R | 2007-11-01 | 2.6 | 330 - 340 | 963 | Upwind | 3 |  | 100/30 | PPG 2002 | Saertex | ± 310 |  | 1.15 |  | 1000 | 4 |  |  | 10hrs @ 70ºC | RIM 135 | 0 |  | (90/0 - 0/90)S | [6 empty] | 0 |  |  | RIM/H 134/137 |  |  | A&R
Table Upwind | 5709 | DD19R08 | DD | WMC | 0 | R08 | GF / UD ;RIM 135 | 3 | 20.01 | 60.03 | 131.17 | 20.56 | freq & temp effect | 2009-02-18 | 2009-02-18 | CA | 0.1 | 20 |  |  | 333.1667 |  | 16901 |  |  | 6 |  | Zwick 250 kN |  |  |  | 61.3 | 60ºC |  |  |  | SG | 450 Nm | 4 | 1 | GF / UD | A&R | 2007-11-01 | 2.6 | 330 - 340 | 963 | Upwind | 3 |  | 100/30 | PPG 2002 | Saertex | ± 310 |  | 1.15 |  | 1000 | 4 |  |  | 10hrs @ 70ºC | RIM 135 | 0 |  | (90/0 - 0/90)S | [6 empty] | 0 |  |  | RIM/H 134/137 |  |  | A&R
Table Upwind | 5710 | DD21R08 | DD | WMC | 0 | R08 | GF / UD ;RIM 135 | 3.04 | 20.09 | 61.0736 | 131.12 | 20.76 | freq & temp effect | 2009-04-15 | 2009-04-15 | CAH | 0.1 | 32 |  |  | 523.958 |  | 1911 |  |  | 24 | 36.728 | ZB 100 kN |  |  |  | 24.5 | Ambient |  | Fmin/Fmax were 4.02/31.28 kN |  | SG | 80 Nm | 4 | 1 | GF / UD | A&R | 2007-11-01 | 2.6 | 330 - 340 | 963 | Upwind | 3 |  | 100/30 | PPG 2002 | Saertex | ± 310 |  | 1.15 |  | 1000 | 4 |  |  | 10hrs @ 70ºC | RIM 135 | 0 |  | (90/0 - 0/90)S | [6 empty] | 0 |  |  | RIM/H 134/137 |  |  | A&R
Table Upwind | 5711 | DD22R08 | DD | WMC | 0 | R08 | GF / UD ;RIM 135 | 3.065 | 19.98 | 61.2387 | 131.06 | 20.7325 | freq & temp effect | 2009-02-18 | 2009-02-18 | CAH | 0.1 | 20 |  |  | 326.5909 |  | 279915 |  |  | 24 |  | ZB 100 kN |  |  |  | 26.9 | Ambient |  |  |  | SG | 60 Nm | 4 | 1 | GF / UD | A&R | 2007-11-01 | 2.6 | 330 - 340 | 963 | Upwind | 3 |  | 100/30 | PPG 2002 | Saertex | ± 310 |  | 1.15 |  | 1000 | 4 |  |  | 10hrs @ 70ºC | RIM 135 | 0 |  | (90/0 - 0/90)S | [6 empty] | 0 |  |  | RIM/H 134/137 |  |  | A&R
Table Upwind | 5712 | DD25R08 | DD | WMC | 0 | R08 | GF / UD ;RIM 135 | 3.07 | 20.15 | 61.8605 | 131.15 | 20.4975 | freq & temp effect | 2009-02-18 | 2009-02-18 | CA | 0.1 | 20 |  |  | 323.3081 |  | 28092 |  |  | 6 |  | Zwick 250 kN |  |  |  | 60.3 | 60ºC |  |  |  | SG | 450 Nm | 4 | 1 | GF / UD | A&R | 2007-11-01 | 2.6 | 330 - 340 | 963 | Upwind | 3 |  | 100/30 | PPG 2002 | Saertex | ± 310 |  | 1.15 |  | 1000 | 4 |  |  | 10hrs @ 70ºC | RIM 135 | 0 |  | (90/0 - 0/90)S | [6 empty] | 0 |  |  | RIM/H 134/137 |  |  | A&R
Table Upwind | 5713 | DD27R08 | DD | WMC | 0 | R08 | GF / UD ;RIM 135 | 3.065 | 20.11 | 61.63715 | 131.11 | 20.235 | freq & temp effect | 2009-04-05 | 2009-04-05 | CAH | 0.1 | 32 |  |  | 519.1674 |  | 2187 |  |  | 24 | 36.441 | ZB 100 kN |  |  |  | 24.7 | Ambient |  | some slip during slow cycle and fatigue test; due to slip at end of life time and start up at begin, loads are not 3.2/32 kN but 4.5/31 kN |  | SG | 75 Nm | 4 | 1 | GF / UD | A&R | 2007-11-01 | 2.6 | 330 - 340 | 963 | Upwind | 3 |  | 100/30 | PPG 2002 | Saertex | ± 310 |  | 1.15 |  | 1000 | 4 |  |  | 10hrs @ 70ºC | RIM 135 | 0 |  | (90/0 - 0/90)S | [6 empty] | 0 |  |  | RIM/H 134/137 |  |  | A&R
Table Upwind | 5714 | DD28R08 | DD | WMC | 0 | R08 | GF / UD ;RIM 135 | 3.06 | 20.33 | 62.2098 | 131.12 | 20.09 | freq & temp effect | 2009-02-19 | 2009-02-19 | CAH | 0.1 | 20 |  |  | 321.4928 |  | 419144 |  |  | 24 |  | ZB 100 kN |  |  |  | 27.3 | Ambient |  |  |  | SG | 80 Nm | 4 | 1 | GF / UD | A&R | 2007-11-01 | 2.6 | 330 - 340 | 963 | Upwind | 3 |  | 100/30 | PPG 2002 | Saertex | ± 310 |  | 1.15 |  | 1000 | 4 |  |  | 10hrs @ 70ºC | RIM 135 | 0 |  | (90/0 - 0/90)S | [6 empty] | 0 |  |  | RIM/H 134/137 |  |  | A&R
Table Upwind | 5715 | DS01R08 | DS | WMC | 0 | R08 | GF / UD ;RIM 135 | 3.015 | 20.32 | 61.2648 | 128.89 | 19.6825 | reserved for effect of interrupting fatigue tests | 2009-04-17 | 2009-04-17 | CRT | 1 | 46 |  |  | 750.839 |  | 953 |  |  |  | 36.5025 | Schenck 100 kN |  |  |  | 27 | Ambient |  | contains black yarn; top front tab bonded with unsanded side |  | CSG | 280 | 4 | 1 | GF / UD | A&R | 2007-11-19 | 2.6 | 330 - 340 | 963 | Upwind | 3 |  | 100/30 | PPG 2002 | Saertex | ± 310 |  | 1.15 |  | 1000 | 4 |  |  | 10hrs @ 70ºC | RIM 135 | 0 |  | (90/0 - 0/90)S | [6 empty] | 0 |  |  | RIM/H 134/137 |  |  | A&R
Table Upwind | 5716 | DS02R08 | DS | WMC | 0 | R08 | GF / UD ;RIM 135 | 3.01 | 20.41 | 61.4341 | 128.99 | 19.5025 |  | 2009-04-15 | 2009-04-15 | CRC | 1 | -26 |  |  | -423.2177 |  | 527 |  |  |  | 36.789 | Schenck 100 kN |  |  |  | 24.2 | Ambient |  | top front tab bonded with unsanded side |  | SG, BTB | 140 | 4 | 1 | GF / UD | A&R | 2007-11-19 | 2.6 | 330 - 340 | 963 | Upwind | 3 |  | 100/30 | PPG 2002 | Saertex | ± 310 |  | 1.15 |  | 1000 | 4 |  |  | 10hrs @ 70ºC | RIM 135 | 0 |  | (90/0 - 0/90)S | [6 empty] | 0 |  |  | RIM/H 134/137 |  |  | A&R
Table Upwind | 5717 | DS03R08 | DS | WMC | 0 | R08 | GF / UD ;RIM 135 | 2.985 | 20.4 | 60.894 | 129.28 | 19.875 | reserved for effect of interrupting fatigue tests | 2009-02-06 | 2009-02-06 | CA | 0.1 | 30.4 | 1.254857 |  | 499.2282 |  | 15886 |  |  | 1 | 37.817 | Schenck 100 kN |  |  |  | 25.1 | Ambient |  | top front tab bonded with unsanded side; reference |  |  | 140 | 4 | 1 | GF / UD | A&R | 2007-11-19 | 2.6 | 330 - 340 | 963 | Upwind | 3 |  | 100/30 | PPG 2002 | Saertex | ± 310 |  | 1.15 |  | 1000 | 4 |  |  | 10hrs @ 70ºC | RIM 135 | 0 |  | (90/0 - 0/90)S | [6 empty] | 0 |  |  | RIM/H 134/137 |  |  | A&R
Table Upwind | 5718 | DS04R08 | DS | WMC | 0 | R08 | GF / UD ;RIM 135 | 2.975 | 20.45 | 60.83875 | 129.35 | 19.3725 | reserved for effect of interrupting fatigue tests | 2009-02-03 | 2009-02-04 | CAI | 0.1 | 30.4 | 1.254857 |  | 499.6815 |  | 7747 |  |  | 1 | 39.713 | Schenck 100 kN |  |  |  | 24.5 | Ambient |  | top front tab bonded with unsanded side; first test in series; 100 cycles, then 1000 seconds at max load, then 100 cycles, etc. until failure |  |  | 140 | 4 | 1 | GF / UD | A&R | 2007-11-19 | 2.6 | 330 - 340 | 963 | Upwind | 3 |  | 100/30 | PPG 2002 | Saertex | ± 310 |  | 1.15 |  | 1000 | 4 |  |  | 10hrs @ 70ºC | RIM 135 | 0 |  | (90/0 - 0/90)S | [6 empty] | 0 |  |  | RIM/H 134/137 |  |  | A&R
Table Upwind | 5719 | DS05R08 | DS | WMC | 0 | R08 | GF / UD ;RIM 135 | 2.97 | 20.37 | 60.4989 | 129.41 | 19.09 | reserved for effect of interrupting fatigue tests | 2009-04-17 | 2009-04-17 | CRT | 1 | 46 |  |  | 760.3444 |  | 7365 |  |  |  | 37.473 | Schenck 100 kN |  |  |  | 25.5 | Ambient |  | top front tab bonded with unsanded side |  | CSG | 280 | 4 | 1 | GF / UD | A&R | 2007-11-19 | 2.6 | 330 - 340 | 963 | Upwind | 3 |  | 100/30 | PPG 2002 | Saertex | ± 310 |  | 1.15 |  | 1000 | 4 |  |  | 10hrs @ 70ºC | RIM 135 | 0 |  | (90/0 - 0/90)S | [6 empty] | 0 |  |  | RIM/H 134/137 |  |  | A&R
Table Upwind | 5720 | DS06R08 | DS | WMC | 0 | R08 | GF / UD ;RIM 135 | 2.97 | 20.34 | 60.4098 | 129.36 | 19.0125 | reserved for effect of interrupting fatigue tests | 2009-03-27 | 2009-03-27 | STC |  | -33.71 |  |  | -558.022 |  | 1 |  | 1 |  | 37.9605 | Schenck 100 kN |  |  |  | 25.3 | Ambient |  | top front tab bonded with unsanded side |  | SG, BTB | 140 | 4 | 1 | GF / UD | A&R | 2007-11-19 | 2.6 | 330 - 340 | 963 | Upwind | 3 |  | 100/30 | PPG 2002 | Saertex | ± 310 |  | 1.15 |  | 1000 | 4 |  |  | 10hrs @ 70ºC | RIM 135 | 0 |  | (90/0 - 0/90)S | [6 empty] | 0 |  |  | RIM/H 134/137 |  |  | A&R
Table Upwind | 5721 | DS07R08 | DS | WMC | 0 | R08 | GF / UD ;RIM 135 | 2.975 | 20.35 | 60.54125 | 129.38 | 19.0175 | reserved for effect of interrupting fatigue tests | 2009-02-05 | 2009-02-05 | CA | 0.1 | 30.4 | 1.448912 |  | 502.137 |  | 10094 |  |  | 1 | 37.28275 | Schenck 100 kN |  |  |  | 24.9 | Ambient |  | small voids under top back and bottom front tab; top front tab bonded with unsanded side;reference |  |  | 140 | 4 | 1 | GF / UD | A&R | 2007-11-19 | 2.6 | 330 - 340 | 963 | Upwind | 3 |  | 100/30 | PPG 2002 | Saertex | ± 310 |  | 1.15 |  | 1000 | 4 |  |  | 10hrs @ 70ºC | RIM 135 | 0 |  | (90/0 - 0/90)S | [6 empty] | 0 |  |  | RIM/H 134/137 |  |  | A&R
Table Upwind | 5722 | DS08R08 | DS | WMC | 0 | R08 | GF / UD ;RIM 135 | 2.955 | 20.3 | 59.9865 | 129.45 | 19.1625 | reserved for effect of interrupting fatigue tests | 2009-02-04 | 2009-02-05 | CAI | 0.1 | 30.4 | 1.217064 |  | 506.7807 |  | 1297 |  |  | 1 | 43.20275 | Schenck 100 kN |  |  |  | 26.3 | Ambient |  | top front tab bonded with unsanded side; 100 cycles, then 1000 seconds at max load, then 100 cycles, etc. until failure |  |  | 140 | 4 | 1 | GF / UD | A&R | 2007-11-19 | 2.6 | 330 - 340 | 963 | Upwind | 3 |  | 100/30 | PPG 2002 | Saertex | ± 310 |  | 1.15 |  | 1000 | 4 |  |  | 10hrs @ 70ºC | RIM 135 | 0 |  | (90/0 - 0/90)S | [6 empty] | 0 |  |  | RIM/H 134/137 |  |  | A&R
Table Upwind | 5723 | DS09R08 | DS | WMC | 0 | R08 | GF / UD ;RIM 135 | 2.965 | 20.33 | 60.27845 | 129.55 | 19.2475 |  | 2009-03-27 | 2009-03-27 | CRC | 1 | -30 |  | 0.272 | -497.6903 |  | 45 |  |  |  | 37.9255 | Schenck 100 kN |  |  |  | 27.2 | Ambient |  | top front tab bonded with unsanded side |  | CSG | 140 | 4 | 1 | GF / UD | A&R | 2007-11-19 | 2.6 | 330 - 340 | 963 | Upwind | 3 |  | 100/30 | PPG 2002 | Saertex | ± 310 |  | 1.15 |  | 1000 | 4 |  |  | 10hrs @ 70ºC | RIM 135 | 0 |  | (90/0 - 0/90)S | [6 empty] | 0 |  |  | RIM/H 134/137 |  |  | A&R
Table Upwind | 5724 | DS10R08 | DS | WMC | 0 | R08 | GF / UD ;RIM 135 | 2.93 | 20.32 | 59.5376 | 129.65 | 19.455 | reserved for effect of interrupting fatigue tests | 2009-04-17 | 2009-04-17 | CRT | 1 | 48 |  |  | 806.2132 |  | 561 |  |  |  | 40.697 | Schenck 100 kN |  |  |  | 27 | Ambient |  | top front tab bonded with unsanded side |  | SG, BTB | 280 | 4 | 1 | GF / UD | A&R | 2007-11-19 | 2.6 | 330 - 340 | 963 | Upwind | 3 |  | 100/30 | PPG 2002 | Saertex | ± 310 |  | 1.15 |  | 1000 | 4 |  |  | 10hrs @ 70ºC | RIM 135 | 0 |  | (90/0 - 0/90)S | [6 empty] | 0 |  |  | RIM/H 134/137 |  |  | A&R
Table Upwind | 5725 | DS11R08 | DS | WMC | 0 | R08 | GF / UD ;RIM 135 | 2.99 | 20.34 | 60.8166 | 129.77 | 19.57 | reserved for effect of interrupting fatigue tests | 2009-02-05 | 2009-02-05 | CA | 0.1 | 30.4 | 1.344157 |  | 499.8635 |  | 1138 |  |  | 1 | 37.4555 | Schenck 100 kN |  |  |  | 25.5 | Ambient |  | top front tab bonded with unsanded side; reference |  |  | 140 | 4 | 1 | GF / UD | A&R | 2007-11-19 | 2.6 | 330 - 340 | 963 | Upwind | 3 |  | 100/30 | PPG 2002 | Saertex | ± 310 |  | 1.15 |  | 1000 | 4 |  |  | 10hrs @ 70ºC | RIM 135 | 0 |  | (90/0 - 0/90)S | [6 empty] | 0 |  |  | RIM/H 134/137 |  |  | A&R
Table Upwind | 5726 | DS12R08 | DS | WMC | 0 | R08 | GF / UD ;RIM 135 | 2.99 | 20.41 | 61.0259 | 129.75 | 19.565 | reserved for effect of interrupting fatigue tests | 2009-02-05 | 2009-02-06 | CAI | 0.1 | 30.4 | 1.325818 |  | 498.1491 |  | 2347 |  |  | 1 | 37.90775 | Schenck 100 kN |  |  |  | 27.5 | Ambient |  | top front tab bonded with unsanded side; 100 cycles, then 1000 seconds at max load, then 100 cycles, etc. until failure |  |  | 140 | 4 | 1 | GF / UD | A&R | 2007-11-19 | 2.6 | 330 - 340 | 963 | Upwind | 3 |  | 100/30 | PPG 2002 | Saertex | ± 310 |  | 1.15 |  | 1000 | 4 |  |  | 10hrs @ 70ºC | RIM 135 | 0 |  | (90/0 - 0/90)S | [6 empty] | 0 |  |  | RIM/H 134/137 |  |  | A&R
Table Upwind | 5727 | DS14R08 | DS | WMC | 0 | R08 | GF / UD ;RIM 135 | 2.99 | 20.34 | 60.8166 | 129.79 | 19.3425 | reserved for effect of interrupting fatigue tests | 2009-04-15 | 2009-04-15 | STC |  | -34.2 |  |  | -562.3465 |  | 1 |  | 1 |  | 36.8985 | Schenck 100 kN |  |  |  | 25.1 | Ambient |  | small voids under lower front tab; top front tab bonded with unsanded side |  | SG, BTB | 140 | 4 | 1 | GF / UD | A&R | 2007-11-19 | 2.6 | 330 - 340 | 963 | Upwind | 3 |  | 100/30 | PPG 2002 | Saertex | ± 310 |  | 1.15 |  | 1000 | 4 |  |  | 10hrs @ 70ºC | RIM 135 | 0 |  | (90/0 - 0/90)S | [6 empty] | 0 |  |  | RIM/H 134/137 |  |  | A&R
Table Upwind | 5728 | DS15R08 | DS | WMC | 0 | R08 | GF / UD ;RIM 135 | 3 | 20.51 | 61.53 | 130.62 | 19.12 | reserved for effect of interrupting fatigue tests | 2009-03-19 | 2009-03-20 | CAI | -1 | 24 | 1.066114 |  | 390.0536 |  | 2743 |  |  | 1 | 37.6075 | Schenck 100 kN |  |  |  | 25.4 | Ambient |  | small voids under upper front tab; 100 cycles, then 1000 seconds at maximum valley (-24), then 100 cycles, etc. until failure; emax extrapolated from slow cycle |  |  | 140 | 4 | 1 | GF / UD | A&R | 2007-11-19 | 2.6 | 330 - 340 | 963 | Upwind | 3 |  | 100/30 | PPG 2002 | Saertex | ± 310 |  | 1.15 |  | 1000 | 4 |  |  | 10hrs @ 70ºC | RIM 135 | 0 |  | (90/0 - 0/90)S | [6 empty] | 0 |  |  | RIM/H 134/137 |  |  | A&R
Table Upwind | 5729 | DS16R08 | DS | WMC | 0 | R08 | GF / UD ;RIM 135 | 2.99 | 20.45 | 61.1455 | 130.6 | 19.0675 | reserved for effect of interrupting fatigue tests | 2009-03-19 | 2009-03-19 | CA | -1 | 24 | 0.976535 |  | 392.5064 |  | 5606 |  |  | 1 | 37.72425 | Schenck 100 kN |  |  |  | 27.8 | Ambient |  | small voids under upper front tab;reference; emax extrapolated from slow cycle |  |  | 140 | 4 | 1 | GF / UD | A&R | 2007-11-19 | 2.6 | 330 - 340 | 963 | Upwind | 3 |  | 100/30 | PPG 2002 | Saertex | ± 310 |  | 1.15 |  | 1000 | 4 |  |  | 10hrs @ 70ºC | RIM 135 | 0 |  | (90/0 - 0/90)S | [6 empty] | 0 |  |  | RIM/H 134/137 |  |  | A&R
Table Upwind | 5730 | DS17R08 | DS | WMC | 0 | R08 | GF / UD ;RIM 135 | 2.98 | 20.47 | 61.0006 | 130.52 | 18.97 | reserved for effect of interrupting fatigue tests | 2009-04-16 | 2009-04-16 | CRT | 1 | 50 |  |  | 819.6641 |  | 739 |  |  |  |  | Schenck 100 kN |  |  |  | 28.4 | Ambient |  | small voids under upper front tab, no e-modulus due to too high loading speed (10kN/s) |  | SG, BTB | 280 | 4 | 1 | GF / UD | A&R | 2007-11-19 | 2.6 | 330 - 340 | 963 | Upwind | 3 |  | 100/30 | PPG 2002 | Saertex | ± 310 |  | 1.15 |  | 1000 | 4 |  |  | 10hrs @ 70ºC | RIM 135 | 0 |  | (90/0 - 0/90)S | [6 empty] | 0 |  |  | RIM/H 134/137 |  |  | A&R
Table Upwind | 5731 | DS18R08 | DS | WMC | 0 | R08 | GF / UD ;RIM 135 | 2.97 | 20.38 | 60.5286 | 130.42 | 19.0175 | reserved for effect of interrupting fatigue tests | 2009-03-27 | 2009-03-27 | STC |  | -33.06 |  |  | -546.1881 |  | 1 |  | 1 |  |  | Schenck 100 kN |  |  |  | 26.4 | Ambient |  | small voids under upper front tab |  | SG | 140 | 4 | 1 | GF / UD | A&R | 2007-11-19 | 2.6 | 330 - 340 | 963 | Upwind | 3 |  | 100/30 | PPG 2002 | Saertex | ± 310 |  | 1.15 |  | 1000 | 4 |  |  | 10hrs @ 70ºC | RIM 135 | 0 |  | (90/0 - 0/90)S | [6 empty] | 0 |  |  | RIM/H 134/137 |  |  | A&R
Table Upwind | 5732 | DS19R08 | DS | WMC | 0 | R08 | GF / UD ;RIM 135 | 2.975 | 20.49 | 60.95775 | 130.39 | 19.0325 | reserved for effect of interrupting fatigue tests | 2009-04-16 | 2009-04-17 | CRT | 1 | 48 |  |  | 787.4306 |  | 2989 |  |  |  | 39.668 | Schenck 100 kN |  |  |  | 29.5 | Ambient |  | small voids under upper front tab |  | CSG | 280 | 4 | 1 | GF / UD | A&R | 2007-11-19 | 2.6 | 330 - 340 | 963 | Upwind | 3 |  | 100/30 | PPG 2002 | Saertex | ± 310 |  | 1.15 |  | 1000 | 4 |  |  | 10hrs @ 70ºC | RIM 135 | 0 |  | (90/0 - 0/90)S | [6 empty] | 0 |  |  | RIM/H 134/137 |  |  | A&R
Table Upwind | 5733 | DS20R08 | DS | WMC | 0 | R08 | GF / UD ;RIM 135 | 2.975 | 20.38 | 60.6305 | 130.34 | 19.0625 |  | 2009-04-15 | 2009-04-15 | CRC | 1 | -30 |  |  | -494.8005 |  | 154 |  |  |  | 38.7605 | Schenck 100 kN |  |  |  | 23.7 | Ambient |  | small voids under upper front tab |  | CSG | 140 | 4 | 1 | GF / UD | A&R | 2007-11-19 | 2.6 | 330 - 340 | 963 | Upwind | 3 |  | 100/30 | PPG 2002 | Saertex | ± 310 |  | 1.15 |  | 1000 | 4 |  |  | 10hrs @ 70ºC | RIM 135 | 0 |  | (90/0 - 0/90)S | [6 empty] | 0 |  |  | RIM/H 134/137 |  |  | A&R
Table Upwind | 5734 | DS21R08 | DS | WMC | 0 | R08 | GF / UD ;RIM 135 | 2.975 | 20.4 | 60.69 | 130.27 | 19.0575 | reserved for effect of interrupting fatigue tests | 2009-03-20 | 2009-03-20 | CA | -1 | 24 | 1.049774 |  | 395.4523 |  | 4234 |  |  | 1 | 37.8205 | Schenck 100 kN |  |  |  | 26.5 | Ambient |  | small voids under upper front tab;reference; emax extrapolated from slow cycle; Temperature sensor in middle of gauge on side |  |  | 140 | 4 | 1 | GF / UD | A&R | 2007-11-19 | 2.6 | 330 - 340 | 963 | Upwind | 3 |  | 100/30 | PPG 2002 | Saertex | ± 310 |  | 1.15 |  | 1000 | 4 |  |  | 10hrs @ 70ºC | RIM 135 | 0 |  | (90/0 - 0/90)S | [6 empty] | 0 |  |  | RIM/H 134/137 |  |  | A&R
Table Upwind | 5735 | DS22R08 | DS | WMC | 0 | R08 | GF / UD ;RIM 135 | 2.985 | 20.37 | 60.80445 | 130.19 | 19.1175 | reserved for effect of interrupting fatigue tests | 2009-03-20 | 2009-03-20 | CAI | -1 | 24 | 1.071429 |  | 394.708 |  | 321 |  |  | 1 | 37.5725 | Schenck 100 kN |  |  |  | 28.5 | Ambient |  | small voids under upper front tab; 100 cycles, then 1000 seconds at maximum valley (-24), then 100 cycles, etc. until failure; emax extrapolated from slow cycle |  |  | 140 | 4 | 1 | GF / UD | A&R | 2007-11-19 | 2.6 | 330 - 340 | 963 | Upwind | 3 |  | 100/30 | PPG 2002 | Saertex | ± 310 |  | 1.15 |  | 1000 | 4 |  |  | 10hrs @ 70ºC | RIM 135 | 0 |  | (90/0 - 0/90)S | [6 empty] | 0 |  |  | RIM/H 134/137 |  |  | A&R
Table Upwind | 5736 | DS23R08 | DS | WMC | 0 | R08 | GF / UD ;RIM 135 | 2.975 | 20.42 | 60.7495 | 130.16 | 19.0325 |  | 2009-03-27 | 2009-03-30 | CRC | 1 | -26 |  |  | -427.9871 |  | 8222 |  |  |  |  | Schenck 100 kN |  |  |  | 27.8 | Ambient |  | small voids under upper front tab |  | none | 140 | 4 | 1 | GF / UD | A&R | 2007-11-19 | 2.6 | 330 - 340 | 963 | Upwind | 3 |  | 100/30 | PPG 2002 | Saertex | ± 310 |  | 1.15 |  | 1000 | 4 |  |  | 10hrs @ 70ºC | RIM 135 | 0 |  | (90/0 - 0/90)S | [6 empty] | 0 |  |  | RIM/H 134/137 |  |  | A&R
Table Upwind | 5737 | DS24R08 | DS | WMC | 0 | R08 | GF / UD ;RIM 135 | 2.985 | 20.37 | 60.80445 | 130.18 | 18.9625 | reserved for effect of interrupting fatigue tests | 2009-04-14 | 2009-04-14 | STT |  | 52.02 | 2.54755 |  | 855.5295 |  | 1 |  | 1 |  | 37.203 | Schenck 100 kN |  |  |  | 28.7 | Ambient |  | small voids under upper front tab |  | SG, BTB | 280 | 4 | 1 | GF / UD | A&R | 2007-11-19 | 2.6 | 330 - 340 | 963 | Upwind | 3 |  | 100/30 | PPG 2002 | Saertex | ± 310 |  | 1.15 |  | 1000 | 4 |  |  | 10hrs @ 70ºC | RIM 135 | 0 |  | (90/0 - 0/90)S | [6 empty] | 0 |  |  | RIM/H 134/137 |  |  | A&R
Table Upwind | 5738 | DS25R08 | DS | WMC | 0 | R08 | GF / UD ;RIM 135 | 2.97 | 20.36 | 60.4692 | 130.14 | 18.9225 | reserved for effect of interrupting fatigue tests | 2009-03-20 | 2009-03-20 | CA | -1 | 24 | 1.071085 |  | 396.8963 |  | 2389 |  |  | 1 | 37.05675 | Schenck 100 kN |  |  |  | 24.9 | Ambient |  | small voids under upper front tab;reference; emax extrapolated from slow cycle; Temperature sensor in middle of gauge on side |  |  | 140 | 4 | 1 | GF / UD | A&R | 2007-11-19 | 2.6 | 330 - 340 | 963 | Upwind | 3 |  | 100/30 | PPG 2002 | Saertex | ± 310 |  | 1.15 |  | 1000 | 4 |  |  | 10hrs @ 70ºC | RIM 135 | 0 |  | (90/0 - 0/90)S | [6 empty] | 0 |  |  | RIM/H 134/137 |  |  | A&R
Table Upwind | 5739 | DS26R08 | DS | WMC | 0 | R08 | GF / UD ;RIM 135 | 2.965 | 20.39 | 60.45635 | 130.09 | 19.12 | reserved for effect of interrupting fatigue tests | 2009-03-20 | 2009-03-24 | CAI | -1 | 24 | 1.070197 |  | 396.9806 |  | 626 |  |  | 1 | 37.48375 | Schenck 100 kN |  |  |  | 26.4 | Ambient |  | small voids under upper front tab; 100 cycles, then 1000 seconds at maximum valley (-24), then 100 cycles, etc. until failure; emax extrapolated from slow cycle; T02 in middle of gauge on side |  |  | 140 | 4 | 1 | GF / UD | A&R | 2007-11-19 | 2.6 | 330 - 340 | 963 | Upwind | 3 |  | 100/30 | PPG 2002 | Saertex | ± 310 |  | 1.15 |  | 1000 | 4 |  |  | 10hrs @ 70ºC | RIM 135 | 0 |  | (90/0 - 0/90)S | [6 empty] | 0 |  |  | RIM/H 134/137 |  |  | A&R
Table Upwind | 5740 | DS27R08 | DS | WMC | 0 | R08 | GF / UD ;RIM 135 | 2.965 | 20.33 | 60.27845 | 130.01 | 19.3675 |  | 2009-03-30 | 2009-04-14 | CRC | 1 | -24 |  |  | -398.1522 |  | 1299330 | y |  |  |  | Schenck 100 kN |  |  |  | 23.8 | Ambient |  | small voids under upper front tab |  | SG | 100 | 4 | 1 | GF / UD | A&R | 2007-11-19 | 2.6 | 330 - 340 | 963 | Upwind | 3 |  | 100/30 | PPG 2002 | Saertex | ± 310 |  | 1.15 |  | 1000 | 4 |  |  | 10hrs @ 70ºC | RIM 135 | 0 |  | (90/0 - 0/90)S | [6 empty] | 0 |  |  | RIM/H 134/137 |  |  | A&R
Table Upwind | 5741 | DS28R08 | DS | WMC | 0 | R08 | GF / UD ;RIM 135 | 2.98 | 20.29 | 60.4642 | 129.95 | 19.52 | reserved for effect of interrupting fatigue tests | 2009-04-16 | 2009-04-16 | STT |  | 56.36 | 3.72595 |  | 932.1218 |  | 1 |  | 1 |  | 37.2595 | Schenck 100 kN |  |  |  | 26.5 | Ambient |  | contains black yarn; small voids under top front tab; big voids under back lower tab |  | SG, BTB | 280 | 4 | 1 | GF / UD | A&R | 2007-11-19 | 2.6 | 330 - 340 | 963 | Upwind | 3 |  | 100/30 | PPG 2002 | Saertex | ± 310 |  | 1.15 |  | 1000 | 4 |  |  | 10hrs @ 70ºC | RIM 135 | 0 |  | (90/0 - 0/90)S | [6 empty] | 0 |  |  | RIM/H 134/137 |  |  | A&R
Table Upwind | 5742 | FJTST01 | GAMFIT | WMC |  |  | X3CrNiMo 13-4 ; | 97 | 101 | 9797 | 860 |  | 1B1 Innoblade | 2009-03-24 | 2009-03-24 | STT |  | 1206 |  |  | 634.4029 |  | 1 |  | 2 |  |  | ZB 3 MN |  | 1B1 fitting fixture |  |  | Ambient | D1B1.50.02 Joint test plan (UPWIND gamesa doc); WMC-2009-25 | original number on metal dogtag attached to fitting: OP 80839 5/26; bolts 17 (top) 718 kN pretension; 132 (middle) 555 kN; 131 (bottom) 580 at mounting. Specimen loaded to 414 kN during mounting (not measured; probably asymmetrically). Bolt 131 failed: thread sheared off. Fittings rotated relative to eachother after test. Roberto Carnicero (GAMESA) present during test; HP01 open side |  | type 1
Table Upwind | 5743 | FJTST03 | GAMFIT | WMC |  |  | X3CrNiMo 13-4 ; | 97 | 101 | 9797 | 860 |  | 1B1 Innoblade | 2010-03-17 | 2010-03-17 | STT |  | 1195 |  |  | 628.6165 |  | 1 |  | 2 |  |  | ZB 3 MN |  | 1B1 fitting fixture |  |  | Ambient | D1B1.50.02 Joint test plan (UPWIND gamesa doc) | additional strain gauge near short side inside corner fillet; HP01 open side |  | type 2+12-15
Table Upwind | 5744 | FJTST04 | GAMFIT | WMC |  |  | X3CrNiMo 13-4 ; | 97 | 101 | 9797 | 860 |  | 1B1 Innoblade | 2010-03-27 | 2010-03-27 | STT |  | 1210 |  |  | 636.5071 |  | 1 |  | 2 |  |  | ZB 3 MN |  | 1B1 fitting fixture |  |  | Ambient | D1B1.50.02 Joint test plan (UPWIND gamesa doc) | original number on metal dogtag attached to fitting: OP 80839 12/26; bolt torque 350 Nm?;HP01 on open side |  | type 1+12-15
Table Upwind | 5745 | FJTST05 | GAMFIT | WMC |  |  | X3CrNiMo 13-4 ; | 97 | 101 | 9797 | 860 |  | 1B1 Innoblade | 2010-04-01 | 2010-04-01 | STT |  | 1200 |  |  | 631.2467 |  | 1 |  | 2 |  |  | ZB 3 MN |  | 1B1 fitting fixture |  |  | Ambient | D1B1.50.02 Joint test plan (UPWIND gamesa doc) | original number on metal dogtag attached to fitting: OP 80839 19/26; bolt torque 350 Nm?;open side =HP02, closed side HP01 |  | type 2+12-15
Table Upwind | 5746 | FJTFA02 | GAMFIT | WMC |  |  | X3CrNiMo 13-4 ; | 97 | 101 | 9797 | 860 |  | 1B1 Innoblade | 2009-03-24 | 2009-03-31 | CA | 0.1 | 560 |  |  | 294.5818 |  | 1046650 |  |  | 2.5 |  | ZB 3 MN |  | 1B1 fitting fixture |  |  | Ambient | D1B1.50.02 Joint test plan (UPWIND gamesa doc); WMC-2009-25 | original number on metal dogtag attached to fitting: OP 80839 3/26; 20 (middle) 855 kN at mounting. During first 2900 cycles loads and frequency adjusted. HP02 not working correctly throughout test. Roberto Carnicero (GAMESA) present during start-up of test |  | type 2
Table Upwind | 5747 | IA02S74 | IA | WMC |  | S74 | GF / ±45° / Foam ;RIM 135 | 22.19 | 60.45 | 1341.3855 | 300 |  |  | 2009-02-13 | 2009-02-14 | CA | -1 | 1 |  |  | 14.11037 |  | 66070 |  |  | 1 |  | Schenck 100 kN |  | 3pt WMC |  |  | Ambient |  |  |  | CSG | n.a. | 4 |  | GF / ±45° / Foam | Large plate |  | 2.6 | 1100 | 963 | Upwind | 23 | 2008-07-09 | 100/30 | PPG 2002 | Saertex | 220 | large plate with foam core | 1.15 |  |  | 4 |  | 1062 | 2hr@30ºC - 10hr@50ºC heated with radiators | RIM 135 | 156 | 318.6 | (+45/-45 /FOAM/ -45/+45)S |  | 579.6 |  |  |  |  | 1380.6 |  | 0.3 | RIM/H 134/137 |  |  | AGC
Table Upwind | 5748 | IA03S74 | IA | WMC |  | S74 | GF / ±45° / Foam ;RIM 135 | 22.07 | 60.42 | 1333.4694 | 300 |  |  | 2009-02-16 | 2009-02-17 | CA | -1 | 1 |  |  | 14.27131 |  | 106293 |  |  | 2 |  | Schenck 100 kN |  | 3pt WMC |  |  | Ambient |  |  |  | CSG | n.a. | 4 |  | GF / ±45° / Foam | Large plate |  | 2.6 | 1100 | 963 | Upwind | 23 | 2008-07-09 | 100/30 | PPG 2002 | Saertex | 220 | large plate with foam core | 1.15 |  |  | 4 |  | 1062 | 2hr@30ºC - 10hr@50ºC heated with radiators | RIM 135 | 156 | 318.6 | (+45/-45 /FOAM/ -45/+45)S |  | 579.6 |  |  |  |  | 1380.6 |  | 0.3 | RIM/H 134/137 |  |  | AGC
Table Upwind | 5749 | ID01S74 | ID | WMC |  | S74 | GF / ±45° / Foam ;RIM 135 | 23.35 | 60.19 | 1405.4365 | 300 |  |  | 2009-02-17 | 2009-02-18 | CA | -1 | 1 |  |  | 12.79827 |  | 234485 |  |  | 2 |  | Schenck 100 kN |  | 3pt WMC |  |  | Ambient |  |  |  | CSG | n.a. | 4 |  | GF / ±45° / Foam | GE |  | 2.6 | 320 | 963 | Upwind | 23 | 2008-07-28 | 100/30 | PPG 2002 | Saertex | 320 | plate including foam core | 1.15 |  |  | 4 |  | 600 | 2hr@30ºC - 5hr@50ºC - 10hr@70ºC | RIM 135 | 34 | 180 | (+45/-45 /FOAM/ -45/+45)S |  | 340.9 |  |  |  |  | 780 |  | 0.3 | RIM/H 134/137 |  |  | AGC
Table Upwind | 5750 | ID02S74 | ID | WMC |  | S74 | GF / ±45° / Foam ;RIM 135 | 23.425 | 59.94 | 1404.0945 | 300 |  |  | 2009-02-17 | 2009-02-19 | CA | -1 | 1.5 |  |  | 19.15423 |  | 2861 |  |  | 2 |  | Schenck 100 kN |  | 3pt WMC |  |  | Ambient |  |  |  | CSG | n.a. | 4 |  | GF / ±45° / Foam | GE |  | 2.6 | 320 | 963 | Upwind | 23 | 2008-07-28 | 100/30 | PPG 2002 | Saertex | 320 | plate including foam core | 1.15 |  |  | 4 |  | 600 | 2hr@30ºC - 5hr@50ºC - 10hr@70ºC | RIM 135 | 34 | 180 | (+45/-45 /FOAM/ -45/+45)S |  | 340.9 |  |  |  |  | 780 |  | 0.3 | RIM/H 134/137 |  |  | AGC
Table Upwind | 5751 | ID03S74 | ID | WMC |  | S74 | GF / ±45° / Foam ;RIM 135 | 23.365 | 60.91 | 1423.16215 | 300 |  |  | 2009-02-19 | 2009-02-19 | CA | -1 | 1.5 |  |  | 18.94612 |  | 2035 |  |  | 2 |  | Schenck 100 kN |  | 3pt WMC |  |  | Ambient |  |  |  | CSG | n.a. | 4 |  | GF / ±45° / Foam | GE |  | 2.6 | 320 | 963 | Upwind | 23 | 2008-07-28 | 100/30 | PPG 2002 | Saertex | 320 | plate including foam core | 1.15 |  |  | 4 |  | 600 | 2hr@30ºC - 5hr@50ºC - 10hr@70ºC | RIM 135 | 34 | 180 | (+45/-45 /FOAM/ -45/+45)S |  | 340.9 |  |  |  |  | 780 |  | 0.3 | RIM/H 134/137 |  |  | AGC
Table Upwind | 5752 | ID04S74 | ID | WMC |  | S74 | GF / ±45° / Foam ;RIM 135 | 23.38 | 59.89 | 1400.2282 | 300 |  |  | 2009-02-19 | 2009-02-19 | CA | -1 | 1.5 |  |  | 19.24408 |  | 2926 |  |  | 2 |  | Schenck 100 kN |  | 3pt WMC |  |  | Ambient |  |  |  | CSG | n.a. | 4 |  | GF / ±45° / Foam | GE |  | 2.6 | 320 | 963 | Upwind | 23 | 2008-07-28 | 100/30 | PPG 2002 | Saertex | 320 | plate including foam core | 1.15 |  |  | 4 |  | 600 | 2hr@30ºC - 5hr@50ºC - 10hr@70ºC | RIM 135 | 34 | 180 | (+45/-45 /FOAM/ -45/+45)S |  | 340.9 |  |  |  |  | 780 |  | 0.3 | RIM/H 134/137 |  |  | AGC
Table Upwind | 5753 | JB01S74 | JB | WMC |  | S74 | GF / ±45° / Foam ;RIM 135 | 22.995 | 59.24 | 1362.2238 | 300 |  |  | 2009-02-19 | 2009-02-20 | CA | -1 | 0.8 |  |  | 10.72648 |  | 173596 |  |  | 3 |  | Schenck 100 kN |  | 3pt WMC |  |  | Ambient |  |  |  | CSG | n.a. | 4 |  | GF / ±45° / Foam | GE |  | 2.6 | 320 | 963 | Upwind | 23 | 2008-12-08 | 100/30 | PPG 2002 | Saertex | 320 | plate including foam core | 1.15 |  |  | 4 |  | 600 | 2hr@30ºC - 5hr@50ºC - 10hr@70ºC | RIM 135 | 34 | 180 | (+45/-45 /FOAM/ -45/+45)S |  | 340.9 |  |  |  |  | 780 |  | 0.3 | RIM/H 134/137 |  |  | AGC
Table Upwind | 5754 | JB02S74 | JB | WMC |  | S74 | GF / ±45° / Foam ;RIM 135 | 23.075 | 59.37 | 1369.96275 | 300 |  |  | 2009-02-20 | 2009-02-21 | CA | -1 | 0.8 |  |  | 10.62891 |  | 186682 |  |  | 3 |  | Schenck 100 kN |  | 3pt WMC |  |  | Ambient |  | alarm; test was running but measurements off, measurements turned on again later |  | CSG | n.a. | 4 |  | GF / ±45° / Foam | GE |  | 2.6 | 320 | 963 | Upwind | 23 | 2008-12-08 | 100/30 | PPG 2002 | Saertex | 320 | plate including foam core | 1.15 |  |  | 4 |  | 600 | 2hr@30ºC - 5hr@50ºC - 10hr@70ºC | RIM 135 | 34 | 180 | (+45/-45 /FOAM/ -45/+45)S |  | 340.9 |  |  |  |  | 780 |  | 0.3 | RIM/H 134/137 |  |  | AGC
Table Upwind | 5755 | JB03S74 | JB | WMC |  | S74 | GF / ±45° / Foam ;RIM 135 | 23.065 | 59.52 | 1372.8288 | 300 |  |  | 2009-02-23 | 2009-02-23 | CA | -1 | 0.8 |  |  | 10.61132 |  | 116360 |  |  | 3 |  | Schenck 100 kN |  | 3pt WMC |  |  | Ambient |  |  |  | CSG | n.a. | 4 |  | GF / ±45° / Foam | GE |  | 2.6 | 320 | 963 | Upwind | 23 | 2008-12-08 | 100/30 | PPG 2002 | Saertex | 320 | plate including foam core | 1.15 |  |  | 4 |  | 600 | 2hr@30ºC - 5hr@50ºC - 10hr@70ºC | RIM 135 | 34 | 180 | (+45/-45 /FOAM/ -45/+45)S |  | 340.9 |  |  |  |  | 780 |  | 0.3 | RIM/H 134/137 |  |  | AGC
Table Upwind | 5756 | JU01I04 | JU | WMC |  | I04 | Airex C70.55 foam ; | 10.6 | 12 | 127.2 | 76 |  |  | 2009-02-09 | 2009-02-09 | STS | [6 empty] | 1 |  | 1 |  |  | Instron 100 kN |  | ASTM D5379 |  |  | Ambient |  |  |  | CSG | n.a. |  |  | Foam | [5 empty] | Upwind |  | 2009-02-09 |  |  |  |  | Foam core material for Iosipescu specimens | [23 empty] | AGC
Table Upwind | 5757 | JU02I04 | JU | WMC |  | I04 | Airex C70.55 foam ; | 10.65 | 12 | 127.8 | 76 |  |  | 2009-02-09 | 2009-02-09 | STS | [6 empty] | 1 |  | 1 |  |  | Instron 100 kN |  | ASTM D5379 |  |  | Ambient |  |  |  | CSG | n.a. |  |  | Foam | [5 empty] | Upwind |  | 2009-02-09 |  |  |  |  | Foam core material for Iosipescu specimens | [23 empty] | AGC
Table Upwind | 5758 | JU03I04 | JU | WMC |  | I04 | Airex C70.55 foam ; | 10.55 | 12 | 126.6 | 76 |  |  | 2009-02-09 | 2009-02-09 | STS | [6 empty] | 1 |  | 1 |  |  | Instron 100 kN |  | ASTM D5379 |  |  | Ambient |  |  |  | CSG | n.a. |  |  | Foam | [5 empty] | Upwind |  | 2009-02-09 |  |  |  |  | Foam core material for Iosipescu specimens | [23 empty] | AGC
Table Upwind | 5759 | JU04I04 | JU | WMC |  | I04 | Airex C70.55 foam ; | 11.1 | 12 | 133.2 | 76 |  |  | 2009-02-09 | 2009-02-09 | STS | [6 empty] | 1 |  | 1 |  |  | Instron 100 kN |  | ASTM D5379 |  |  | Ambient |  |  |  | CSG | n.a. |  |  | Foam | [5 empty] | Upwind |  | 2009-02-09 |  |  |  |  | Foam core material for Iosipescu specimens | [23 empty] | AGC
Table Upwind | 5760 | JU05I04 | JU | WMC |  | I04 | Airex C70.55 foam ; | 10.75 | 12 | 129 | 76 |  |  | 2009-02-09 | 2009-02-09 | STS | [6 empty] | 1 |  | 1 |  |  | Instron 100 kN |  | ASTM D5379 |  |  | Ambient |  |  |  | CSG | n.a. |  |  | Foam | [5 empty] | Upwind |  | 2009-02-09 |  |  |  |  | Foam core material for Iosipescu specimens | [23 empty] | AGC
Table Upwind | 5761 | JP01R08 | JP | WMC | 0 | R08 | GF / UD ;RIM 135 | 3.03 | 19.96 | 60.4788 | 130 | 20.14 | WP3 <=> WP7 cooperation | 2009-02-20 | 2009-03-02 | CA_EF | -1 | 12 |  |  | 198.4166 |  | 2434770 |  |  | 3 | 38.21975 | ZB 100 kN |  |  |  | 24.2 | Ambient | WMC-2008-42 | embedded optical sensor (135441) |  | CG / SG, BTB / FBG | 50 Nm | 4 | 1 | GF / UD | GE |  | 2.6 | 320 | 963 | Upwind | 3 |  | 100/30 | PPG 2002 | Saertex | 320 | 4 optical sensors embedded | 1.15 |  |  | 4 |  |  |  | RIM 135 |  |  | (90/0 - 0/90)S | [6 empty] | 0 |  |  | RIM/H 134/137 |  | 1154.32125 | ES
Table Upwind | 5762 | JP02R08 | JP | WMC | 0 | R08 | GF / UD ;RIM 135 | 3.075 | 20.04 | 61.623 | 130 | 20.06 | WP3 <=> WP7 cooperation | 2009-03-02 | 2009-03-05 | CA_EF | 0.1 | 18 |  |  | 292.0987 |  | 1160246 |  |  | 6 | 37.5945 | ZB 100 kN |  |  |  | 23.5 | Ambient | WMC-2008-42 | embedded optical sensor (135440) |  | CG / SG, BTB / FBG | 50 Nm | 4 | 1 | GF / UD | GE |  | 2.6 | 320 | 963 | Upwind | 3 |  | 100/30 | PPG 2002 | Saertex | 320 | 4 optical sensors embedded | 1.15 |  |  | 4 |  |  |  | RIM 135 |  |  | (90/0 - 0/90)S | [6 empty] | 0 |  |  | RIM/H 134/137 |  | 1154.32125 | ES
Table Upwind | 5763 | JP03R08 | JP | WMC | 0 | R08 | GF / UD ;RIM 135 | 3.095 | 20.01 | 61.93095 | 131 | 20.2175 | WP3 <=> WP7 cooperation | 2009-04-23 | 2009-04-27 | CA_EF | -1 | 14 |  |  | 226.0582 |  | 859781 |  |  | 3 | 35.039 | ZB 100 kN |  |  |  | 28.7 | Ambient | WMC-2008-42 | embedded optical sensor (135439); sensor not functioning from start |  | SG, BTB / FBG | 50 Nm | 4 | 1 | GF / UD | GE |  | 2.6 | 320 | 963 | Upwind | 3 |  | 100/30 | PPG 2002 | Saertex | 320 | 4 optical sensors embedded | 1.15 |  |  | 4 |  |  |  | RIM 135 |  |  | (90/0 - 0/90)S | [6 empty] | 0 |  |  | RIM/H 134/137 |  | 1154.32125 | ES
Table Upwind | 5764 | JP04R08 | JP | WMC | 0 | R08 | GF / UD ;RIM 135 | 3.075 | 19.99 | 61.46925 | 131 | 20.3 | WP3 <=> WP7 cooperation | 2009-05-04 | 2009-05-11 | CA_EF | -1 | 14 |  |  | 227.7562 |  | 1128524 |  |  | 3 | 38.3475 | ZB 100 kN |  |  |  | 28 | Ambient | WMC-2008-42 | embedded optical sensor (135438); sensor not functioning from start |  | SG, BTB / FBG | 50 Nm | 4 | 1 | GF / UD | GE |  | 2.6 | 320 | 963 | Upwind | 3 |  | 100/30 | PPG 2002 | Saertex | 320 | 4 optical sensors embedded | 1.15 |  |  | 4 |  |  |  | RIM 135 |  |  | (90/0 - 0/90)S | [6 empty] | 0 |  |  | RIM/H 134/137 |  | 1154.32125 | ES
Table Upwind | 5765 | IV02R08 | IV | WMC | 0 | R08 | GF / UD ;RIM 135 | 3.03 | 19.94 | 60.4182 | 129 | 19.9775 | WP3 <=> WP7 cooperation | 2009-04-16 | 2009-04-22 | CA_EF | -1 | 12 |  |  | 198.6156 |  | 1466120 |  |  | 3 | 38.0485 | ZB 100 kN |  |  |  | 29 | Ambient | WMC-2008-42 | embedded optical sensor (unknown); sensor not functioning from start; some small air bubbles in gauge section |  | SG, BTB / FBG | 50 Nm | 4 | 1 | GF / UD | GE |  | 2.6 | ± 340 | 963 | Upwind | 3 | 2008-10-22 | 100/30 | PPG 2002 | Saertex | ± 310 | 2 optical sensors embedded | 1.15 |  | 1000 | 4 |  | 400 |  | RIM 135 |  | 120 | (90/0 - 0/90)S |  | 396.1 |  |  |  |  | 520 |  | 0.3 | RIM/H 134/137 |  | 1154.32125 | AGC/CQ/JS/SR
Table Upwind | 5766 | IV09R08 | IV | WMC | 0 | R08 | GF / UD ;RIM 135 | 2.98 | 19.87 | 59.2126 | 129.4 | 20.05 | WP3 <=> WP7 cooperation | 2009-04-27 | 2009-05-01 | CA_EF | -1 | 14 |  |  | 236.4362 |  | 618290 |  |  | 3 | 35.75 | ZB 100 kN |  |  |  | 29.4 | Ambient | WMC-2008-42 | embedded optical sensor (135432); sensor not functioning from start; some small air bubbles in gauge section |  | SG, BTB / FBG | 50 Nm | 4 | 1 | GF / UD | GE |  | 2.6 | ± 340 | 963 | Upwind | 3 | 2008-10-22 | 100/30 | PPG 2002 | Saertex | ± 310 | 2 optical sensors embedded | 1.15 |  | 1000 | 4 |  | 400 |  | RIM 135 |  | 120 | (90/0 - 0/90)S |  | 396.1 |  |  |  |  | 520 |  | 0.3 | RIM/H 134/137 |  | 1154.32125 | AGC/CQ/JS/SR
Table Upwind | 5767 | JO02S74 | JO | WMC |  | S74 | GF / ±45° / Foam ;RIM 135 | 23.75 | 59.3 | 1408.375 | 300 |  |  | 2009-02-24 | 2009-02-24 | STC |  | 2.05 |  |  | 25.74075 |  | 1 |  | 20 |  |  | Schenck 100 kN |  | 3pt WMC |  |  | Ambient |  |  |  | CSG | n.a. | 4 |  | GF / ±45° / Foam | GE |  | 2.6 | 320 | 963 | Upwind | 23.75 | 2009-01-05 | 100/30 | PPG 2002 | Saertex | 320 | plate including foam core | 1.15 |  |  | 4 |  | 600 | 2hr@30ºC - 5hr@50ºC - 10hr@70ºC | RIM 135 | 13 | 180 | (+45/-45 /FOAM/ -45/+45)S |  | 339.8 |  |  |  |  | 780 |  | 0.3 | RIM/H 134/137 |  |  | AGC
Table Upwind | 5768 | JO03S74 | JO | WMC |  | S74 | GF / ±45° / Foam ;RIM 135 | 23.85 | 56.55 | 1348.7175 | 300 |  |  | 2009-02-24 | 2009-02-24 | STC |  | 1.95 |  |  | 25.46095 |  | 1 |  | 20 |  |  | Schenck 100 kN |  | 3pt WMC |  |  | Ambient |  |  |  | CSG | n.a. | 4 |  | GF / ±45° / Foam | GE |  | 2.6 | 320 | 963 | Upwind | 23.75 | 2009-01-05 | 100/30 | PPG 2002 | Saertex | 320 | plate including foam core | 1.15 |  |  | 4 |  | 600 | 2hr@30ºC - 5hr@50ºC - 10hr@70ºC | RIM 135 | 13 | 180 | (+45/-45 /FOAM/ -45/+45)S |  | 339.8 |  |  |  |  | 780 |  | 0.3 | RIM/H 134/137 |  |  | AGC
Table Upwind | 5769 | JO04S74 | JO | WMC |  | S74 | GF / ±45° / Foam ;RIM 135 | 23.825 | 59.7 | 1422.3525 | 300 |  |  | 2009-02-24 | 2009-02-24 | STC |  | 1.94 |  |  | 24.04423 |  | 1 |  | 20 |  |  | Schenck 100 kN |  | 3pt WMC |  |  | Ambient |  |  |  | CSG | n.a. | 4 |  | GF / ±45° / Foam | GE |  | 2.6 | 320 | 963 | Upwind | 23.75 | 2009-01-05 | 100/30 | PPG 2002 | Saertex | 320 | plate including foam core | 1.15 |  |  | 4 |  | 600 | 2hr@30ºC - 5hr@50ºC - 10hr@70ºC | RIM 135 | 13 | 180 | (+45/-45 /FOAM/ -45/+45)S |  | 339.8 |  |  |  |  | 780 |  | 0.3 | RIM/H 134/137 |  |  | AGC
Table Upwind | 5770 | JO05S74 | JO | WMC |  | S74 | GF / ±45° / Foam ;RIM 135 | 23.575 | 59.7 | 1407.4275 | 300 |  |  | 2009-03-13 | 2009-03-16 | CA | -1 | 0.7 |  |  | 8.860732 |  | 149755 |  |  | 4 | 9.00175 | Schenck 100 kN |  | 3pt WMC |  | 25.8 | Ambient |  |  |  | CSG | n.a. | 4 |  | GF / ±45° / Foam | GE |  | 2.6 | 320 | 963 | Upwind | 23.75 | 2009-01-05 | 100/30 | PPG 2002 | Saertex | 320 | plate including foam core | 1.15 |  |  | 4 |  | 600 | 2hr@30ºC - 5hr@50ºC - 10hr@70ºC | RIM 135 | 13 | 180 | (+45/-45 /FOAM/ -45/+45)S |  | 339.8 |  |  |  |  | 780 |  | 0.3 | RIM/H 134/137 |  |  | AGC
Table Upwind | 5771 | CP07I03 | CP | WMC |  | I03 | resin ;RIM 135 | 2.93 | 9.99 | 29.2707 | 136.06 | 9.06 |  | 2009-02-20 | 2009-02-20 | STC |  | -2.72 |  | 0.3915 | -92.92569 |  | 1 |  | 1 |  | 3.3395 | Schenck 100 kN |  | ASTM D6641 |  | 24.5 | Ambient | WMC-2009-01 | first failure taken for Fmax (ultimate failure at ~8kN) |  | CSG, BTB | 3 Nm |  |  | n.a. | GE |  | 0 | 400 | 0 | Upwind | 3 | 2007-10-09 | 100/30 | n.a. | n.a. | 300 | only resin; no fibres; mould placed in a vertical position; 1/4 sent to CENER and 1/4 sent to VUB (23/10/07) | 1.15 |  | 1000 | 0 | n.a. | 547.9 | 5hrs@50ºC and 10hrs@70ºC | RIM 135 | 35 | 164.4 | n.a. |  | 0 | 0 |  |  |  | 712.3 |  | 0.3000548 | RIM/H 134/137 |  | 1148.11 | ES
Table Upwind | 5772 | CP08I03 | CP | WMC |  | I03 | resin ;RIM 135 | 2.96 | 9.99 | 29.5704 | 136.04 | 9.04 |  | 2009-02-20 | 2009-02-20 | STC |  | -2.7 |  | 0.397 | -91.30752 |  | 1 |  | 1 |  | 3.367 | Schenck 100 kN |  | ASTM D6641 |  | 24.3 | Ambient | WMC-2009-01 | first failure taken for Fmax (ultimate failure at ~8kN) |  | CSG, BTB | 3 Nm |  |  | n.a. | GE |  | 0 | 400 | 0 | Upwind | 3 | 2007-10-09 | 100/30 | n.a. | n.a. | 300 | only resin; no fibres; mould placed in a vertical position; 1/4 sent to CENER and 1/4 sent to VUB (23/10/07) | 1.15 |  | 1000 | 0 | n.a. | 547.9 | 5hrs@50ºC and 10hrs@70ºC | RIM 135 | 35 | 164.4 | n.a. |  | 0 | 0 |  |  |  | 712.3 |  | 0.3000548 | RIM/H 134/137 |  | 1148.11 | ES
Table Upwind | 5773 | IJ17I03 | IJ | WMC |  | I03 | resin ;RIM 135 | 2.955 | 10.05 | 29.69775 | 135.95 | 8.95 |  | 2009-02-20 | 2009-02-20 | STC |  | -2.74 |  | 0.389 | -92.26288 |  | 1 |  | 1 |  | 3.309 | Schenck 100 kN |  | ASTM D6641 |  | 24.1 | Ambient | WMC-2009-01 | first failure taken for Fmax (ultimate failure at ~8kN) |  | CSG, BTB | 3 Nm |  |  | n.a. | GE |  | n.a. | 400 | n.a. | Upwind | 3 |  | 100/30 | n.a. | n.a. | 400 | resin only |  |  |  | n.a. |  | 600 |  | RIM 135 |  |  | n.a. |  | n.a. | n.a. |  |  |  | 600 |  | 0 | RIM/H 134/137 |  | 1154.32125 | ES
Table Upwind | 5774 | IJ18I03 | IJ | WMC |  | I03 | resin ;RIM 135 | 2.9 | 10.05 | 29.145 | 136.03 | 9.03 |  | 2009-02-20 | 2009-02-20 | STC |  | -2.7 |  | 0.399 | -92.64025 |  | 1 |  | 1 |  | 3.297 | Schenck 100 kN |  | ASTM D6641 |  | 24.3 | Ambient | WMC-2009-01 | first failure taken for Fmax (ultimate failure at ~8kN) |  | CSG, BTB | 3 Nm |  |  | n.a. | GE |  | n.a. | 400 | n.a. | Upwind | 3 |  | 100/30 | n.a. | n.a. | 400 | resin only |  |  |  | n.a. |  | 600 |  | RIM 135 |  |  | n.a. |  | n.a. | n.a. |  |  |  | 600 |  | 0 | RIM/H 134/137 |  | 1154.32125 | ES
Table Upwind | 5775 | IJ19I03 | IJ | WMC |  | I03 | resin ;RIM 135 | 2.955 | 10.03 | 29.63865 | 136.01 | 9.01 |  | 2009-02-20 | 2009-02-20 | STC |  | -2.71 |  | 0.3775 | -91.43466 |  | 1 |  | 1 |  | 3.292 | Schenck 100 kN |  | ASTM D6641 |  | 23.7 | Ambient | WMC-2009-01 | first failure taken for Fmax (ultimate failure at ~8kN) |  | CSG, BTB | 3 Nm |  |  | n.a. | GE |  | n.a. | 400 | n.a. | Upwind | 3 |  | 100/30 | n.a. | n.a. | 400 | resin only |  |  |  | n.a. |  | 600 |  | RIM 135 |  |  | n.a. |  | n.a. | n.a. |  |  |  | 600 |  | 0 | RIM/H 134/137 |  | 1154.32125 | ES
Table Upwind | 5776 | IJ20I03 | IJ | WMC |  | I03 | resin ;RIM 135 | 2.9 | 10.03 | 29.087 | 136 | 9 |  | 2009-02-20 | 2009-02-20 | STC |  | -2.71 |  | 0.402 | -93.16877 |  | 1 |  | 1 |  | 3.298 | Schenck 100 kN |  | ASTM D6641 |  | 23.5 | Ambient | WMC-2009-01 | first failure taken for Fmax (ultimate failure at ~8kN) |  | CSG, BTB | 3 Nm |  |  | n.a. | GE |  | n.a. | 400 | n.a. | Upwind | 3 |  | 100/30 | n.a. | n.a. | 400 | resin only |  |  |  | n.a. |  | 600 |  | RIM 135 |  |  | n.a. |  | n.a. | n.a. |  |  |  | 600 |  | 0 | RIM/H 134/137 |  | 1154.32125 | ES
Table Upwind | 5777 | IY01S72 | IY | WMC | 0 | S72 | GF / UD ;RIM 135 /BPR135 |  |  |  | 163.5 | 73.5 | 0.5mm bondline thickness | 2009-04-08 | 2009-04-08 | STS |  | 0.5895 |  |  | 44.17177 |  | 1 |  | 5 |  |  | Schenck 250 kN / 4kNm |  |  |  |  | Ambient | WMC-2010-49 | ¦05C045¦+¦05C135¦;"Torque max [kNm]" indicated in cell "Load max" The formula of Tau max=Tr/Ip was used in Sigma max, Loading rate in degrees/minute |  | CSG | n.a. | 4 |  | GF / UD | Tube B |  | 2.6 | Øin 52 | 963 | Upwind | t 3.00 | 2008-11-26 | 100/30 | PPG 2002 | Saertex | 180 | tube | 1.15 |  | 1000 | 4 |  |  |  | RIM 135 |  |  | (90/0 - 0/90)S | [6 empty] | 0 |  |  | RIM/H 134/137 |  |  | AGC
Table Upwind | 5778 | IZ01S72 | IZ | WMC | 0 | S72 | GF / UD ;RIM 135 /BPR135 |  |  |  | 179.6 | 89.6 | 4mm bondline thickness | 2009-02-27 | 2009-02-27 | STS |  | 0.5257 |  |  | 38.50841 |  | 1 |  | 5 |  |  | Schenck 250 kN / 4kNm |  |  |  |  | Ambient | WMC-2010-49 | ¦05C045¦+¦05C135¦;"Torque max [kNm]" indicated in cell "Load max" The formula of Tau max=Tr/Ip was used in Sigma max, Loading rate in degrees/minute |  | CSG | n.a. | 4 |  | GF / UD | Tube B |  | 2.6 | Øin 52 | 963 | Upwind | t 3.00 | 2008-12-03 | 100/30 | PPG 2002 | Saertex | 180 | tube | 1.15 |  | 1000 | 4 |  |  |  | RIM 135 |  |  | (90/0 - 0/90)S | [6 empty] | 0 |  |  | RIM/H 134/137 |  |  | AGC
Table Upwind | 5779 | JA01S72 | JA | WMC | 0 | S72 | GF / UD ;RIM 135 /BPR135 |  |  |  | 177.65 | 87.65 | 2mm bondline thickness | 2009-02-27 | 2009-02-27 | STS |  | 0.5471 |  |  | 39.76945 |  | 1 |  | 5 |  |  | Schenck 250 kN / 4kNm |  |  |  |  | Ambient | WMC-2010-49 | ¦05C045¦+¦05C135¦;"Torque max [kNm]" indicated in cell "Load max" The formula of Tau max=Tr/Ip was used in Sigma max, Loading rate in degrees/minute |  | CSG | n.a. | 4 |  | GF / UD | Tube B |  | 2.6 | Øin 52 | 963 | Upwind | t 3.00 | 2008-12-08 | 100/30 | PPG 2002 | Saertex | 180 | tube | 1.15 |  | 1000 | 4 |  |  |  | RIM 135 |  |  | (90/0 - 0/90)S | [6 empty] | 0 |  |  | RIM/H 134/137 |  |  | AGC
Table Upwind | 5780 | JL01S72 | JL | WMC | 0 | S72 | GF / UD ;RIM 135 /BPR135 |  |  |  | 178.7 | 88.7 | 3mm bondline thickness | 2009-04-06 | 2009-04-06 | STS |  | 0.5183 |  |  | 38.18864 |  | 1 |  | 5 |  |  | Schenck 250 kN / 4kNm |  |  |  |  | Ambient | WMC-2010-49 | ¦05C045¦+¦05C135¦. The machine rate was set to 5deg/min but the actual value cannot be obtained because the measurement of the angle of twist stopped recording data after 3sec. of test |  | CSG | n.a. | 4 |  | GF / UD | Tube B |  | 2.6 | Øin 52 | 963 | Upwind | t 3.00 | 2008-12-16 | 100/30 | PPG 2002 | Saertex | 180 | tube | 1.15 |  | 1000 | 4 |  | 380 |  | RIM 135 |  | 114 | (90/0 - 0/90)S |  | 591 |  |  |  |  | 494 |  | 0.3 | RIM/H 134/137 |  |  | AGC
Table Upwind | 5781 | JM01S72 | JM | WMC | 0 | S72 | GF / UD ;RIM 135 /BPR135 |  |  |  | 176.1 | 86.1 | 0.5mm bondline thickness | 2009-04-06 | 2009-04-06 | STS |  | 0.629 |  |  | 46.8502 |  | 1 |  | 5 |  |  | Schenck 250 kN / 4kNm |  |  |  |  | Ambient | WMC-2010-49 | ¦05C045¦+¦05C135¦;"Torque max [kNm]" indicated in cell "Load max" The formula of Tau max=Tr/Ip was used in Sigma max, Loading rate in degrees/minute |  | CSG | n.a. | 4 |  | GF / UD | Tube B |  | 2.6 | Øin 52 | 963 | Upwind | t 3.00 | 2008-12-22 | 100/30 | PPG 2002 | Saertex | 180 | tube | 1.15 |  | 1000 | 4 |  | 380 |  | RIM 135 |  | 114 | (90/0 - 0/90)S |  | 591 |  |  |  |  | 494 |  | 0.3 | RIM/H 134/137 |  |  | AGC
Table Upwind | 5782 | JT01S72 | JT | WMC | 0 | S72 | GF / UD ;RIM 135 /BPR135 |  |  |  | 174.6 | 84.6 | 0.5mm bondline thickness | 2009-02-27 | 2009-02-27 | STS |  | 0.605 |  |  | 44.70638 |  | 1 |  | 5 |  |  | Schenck 250 kN / 4kNm |  |  |  |  | Ambient | WMC-2010-49 | ¦05C045¦+¦05C135¦;"Torque max [kNm]" indicated in cell "Load max" The formula of Tau max=Tr/Ip was used in Sigma max, Loading rate in degrees/minute |  | CSG | n.a. | 4 |  | GF / UD | Tube B |  | 2.6 | Øin 52 | 963 | Upwind | t 3.00 | 2009-02-04 | 100/30 | PPG 2002 | Saertex | 180 | tube | 1.15 |  | 1000 | 4 |  |  |  | RIM 135 |  |  | (90/0 - 0/90)S | [6 empty] | 0 |  |  | RIM/H 134/137 |  |  | AGC
Table Upwind | 5783 | KE01R09 | KE | WMC | ±45 | R09 | GF / ±45° ;RIM 135 | 2.61 | 20.06 | 52.3566 | 139.19 | 31.12 | strain control biax | 2010-07-08 | 2010-07-16 | CA | -1 | [5 empty] | 2757374 | y |  | 4 | 13.1305 | Instron 25 kN |  |  |  | 23.5 | Ambient | WMC-2010-63 | little bit of tacky-tape in laminate at side 2 (left side); +/- 20mm cut from tabs, in order to fit in grips 25kN |  | CG / SG, BTB | 30 | 4 | 1 | GF / ±45° | GE |  | 2.6 | 320 | 831 | Upwind |  |  | 100/30 | PPG 2002 | Saertex | 320 |  | 1.15 |  |  | 4 |  | 200 |  | RIM 135 |  | 60 | (+45/-45 ¦ -45/+45 ¦ +45/-45 ¦ -45/+45) |  | 340.6 |  |  |  |  | 260 |  | 0.3 | RIM/H 134/137 |  | 1154.32125 | ES
Table Upwind | 5784 | KE02R09 | KE | WMC | ±45 | R09 | GF / ±45° ;RIM 135 | 2.635 | 20.17 | 53.14795 | 139.38 | 31.0825 |  | 2009-03-25 | 2009-03-25 | STT |  | 7.51 |  | 0.5855 | 141.3037 |  | 1 |  | 1 |  | 12.4555 | Instron PL 100 kN |  |  |  | 26 | Ambient |  |  |  | CSG, BTB | 30 | 4 | 1 | GF / ±45° | GE |  | 2.6 | 320 | 831 | Upwind |  |  | 100/30 | PPG 2002 | Saertex | 320 |  | 1.15 |  |  | 4 |  | 200 |  | RIM 135 |  | 60 | (+45/-45 ¦ -45/+45 ¦ +45/-45 ¦ -45/+45) |  | 340.6 |  |  |  |  | 260 |  | 0.3 | RIM/H 134/137 |  | 1154.32125 | ES
Table Upwind | 5785 | KE03R09 | KE | WMC | ±45 | R09 | GF / ±45° ;RIM 135 | 2.64 | 20.16 | 53.2224 | 139.5 | 31.11 | strain control biax | 2009-07-01 | 2009-07-06 | CA | -1 | 2 | 0.3224 |  | 37.57816 |  | 1316924 |  |  |  | 11.493 | Instron 25 kN |  |  |  | 30.6 | Ambient | WMC-2010-63 | Frequency increased from 3 to 5 Hz after 493200 cycles. +/- 20mm cut from tabs, in order to fit in grips 25kN |  | CG / SG, BTB | 30 | 4 | 1 | GF / ±45° | GE |  | 2.6 | 320 | 831 | Upwind |  |  | 100/30 | PPG 2002 | Saertex | 320 |  | 1.15 |  |  | 4 |  | 200 |  | RIM 135 |  | 60 | (+45/-45 ¦ -45/+45 ¦ +45/-45 ¦ -45/+45) |  | 340.6 |  |  |  |  | 260 |  | 0.3 | RIM/H 134/137 |  | 1154.32125 | ES
Table Upwind | 5786 | KE04R09 | KE | WMC | ±45 | R09 | GF / ±45° ;RIM 135 | 2.63 | 20.08 | 52.8104 | 139.5 | 31.075 | strain control biax | 2009-06-30 | 2009-06-30 | CA | -1 | 4 | 0.6375 |  | 75.74266 |  | 331 |  |  | 2 | 11.34425 | Instron 25 kN |  |  |  | 28.4 | Ambient | WMC-2010-63 | +/- 20mm cut from tabs, in order to fit in grips 25kN |  | CG / SG, BTB | 30 | 4 | 1 | GF / ±45° | GE |  | 2.6 | 320 | 831 | Upwind |  |  | 100/30 | PPG 2002 | Saertex | 320 |  | 1.15 |  |  | 4 |  | 200 |  | RIM 135 |  | 60 | (+45/-45 ¦ -45/+45 ¦ +45/-45 ¦ -45/+45) |  | 340.6 |  |  |  |  | 260 |  | 0.3 | RIM/H 134/137 |  | 1154.32125 | ES
Table Upwind | 5787 | KE05R09 | KE | WMC | ±45 | R09 | GF / ±45° ;RIM 135 | 2.61 | 20.2 | 52.722 | 139.53 | 30.995 |  | 2009-03-25 | 2009-03-25 | STT |  | 7.67 |  | 0.598 | 145.4801 |  | 1 |  | 1 |  | 11.683 | Instron PL 100 kN |  |  |  | 26.1 | Ambient |  |  |  | CSG, BTB | 30 | 4 | 1 | GF / ±45° | GE |  | 2.6 | 320 | 831 | Upwind |  |  | 100/30 | PPG 2002 | Saertex | 320 |  | 1.15 |  |  | 4 |  | 200 |  | RIM 135 |  | 60 | (+45/-45 ¦ -45/+45 ¦ +45/-45 ¦ -45/+45) |  | 340.6 |  |  |  |  | 260 |  | 0.3 | RIM/H 134/137 |  | 1154.32125 | ES
Table Upwind | 5788 | KE06R09 | KE | WMC | ±45 | R09 | GF / ±45° ;RIM 135 | 2.58 | 20.23 | 52.1934 | 139.61 | 30.965 | strain control biax | 2009-06-30 | 2009-06-30 | CA | -1 | 5.5 | 0.91945 |  | 105.3773 |  | 65 |  |  | 2 | 11.18925 | Instron 25 kN |  |  |  | 26.9 | Ambient | WMC-2010-63 | +/- 20mm cut from tabs, in order to fit in grips 25kN |  | CG / SG, BTB | 30 | 4 | 1 | GF / ±45° | GE |  | 2.6 | 320 | 831 | Upwind |  |  | 100/30 | PPG 2002 | Saertex | 320 |  | 1.15 |  |  | 4 |  | 200 |  | RIM 135 |  | 60 | (+45/-45 ¦ -45/+45 ¦ +45/-45 ¦ -45/+45) |  | 340.6 |  |  |  |  | 260 |  | 0.3 | RIM/H 134/137 |  | 1154.32125 | ES
Table Upwind | 5789 | KE07R09 | KE | WMC | ±45 | R09 | GF / ±45° ;RIM 135 | 2.58 | 20.2 | 52.116 | 139.66 | 30.9975 | strain control biax | 2010-07-16 | 2010-07-20 | CA | -1 | [5 empty] | 986009 | y |  | 3 | 12.05025 | Instron 25 kN |  |  |  | 25.1 | Ambient | WMC-2010-63 | +/- 20mm cut from tabs, in order to fit in grips 25kN |  | CG / SG, BTB | 30 | 4 | 1 | GF / ±45° | GE |  | 2.6 | 320 | 831 | Upwind |  |  | 100/30 | PPG 2002 | Saertex | 320 |  | 1.15 |  |  | 4 |  | 200 |  | RIM 135 |  | 60 | (+45/-45 ¦ -45/+45 ¦ +45/-45 ¦ -45/+45) |  | 340.6 |  |  |  |  | 260 |  | 0.3 | RIM/H 134/137 |  | 1154.32125 | ES
Table Upwind | 5790 | KE08R09 | KE | WMC | ±45 | R09 | GF / ±45° ;RIM 135 | 2.585 | 20.23 | 52.29455 | 139.73 | 30.9975 |  | 2009-03-25 | 2009-03-25 | STT |  | 7.34 |  | 0.603 | 140.3588 |  | 1 |  | 1 |  | 11.8785 | Instron PL 100 kN |  |  |  | 26.1 | Ambient |  | cut slightly off-axis |  | CSG, BTB | 30 | 4 | 1 | GF / ±45° | GE |  | 2.6 | 320 | 831 | Upwind |  |  | 100/30 | PPG 2002 | Saertex | 320 |  | 1.15 |  |  | 4 |  | 200 |  | RIM 135 |  | 60 | (+45/-45 ¦ -45/+45 ¦ +45/-45 ¦ -45/+45) |  | 340.6 |  |  |  |  | 260 |  | 0.3 | RIM/H 134/137 |  | 1154.32125 | ES
Table Upwind | 5791 | KE09R09 | KE | WMC | ±45 | R09 | GF / ±45° ;RIM 135 | 2.62 | 20.24 | 53.0288 | 139.75 | 31.095 | strain control biax | 2010-06-25 | 2010-06-28 | CA | -1 | [5 empty] | 178875 | y |  | 2 |  | Instron 25 kN |  |  |  | 23.7 | Ambient | WMC-2010-63 | cut slightly off-axis; '+/- 20mm cut from tabs, in order to fit in grips 25kN |  | CG / SG, BTB | 30 | 4 | 1 | GF / ±45° | GE |  | 2.6 | 320 | 831 | Upwind |  |  | 100/30 | PPG 2002 | Saertex | 320 |  | 1.15 |  |  | 4 |  | 200 |  | RIM 135 |  | 60 | (+45/-45 ¦ -45/+45 ¦ +45/-45 ¦ -45/+45) |  | 340.6 |  |  |  |  | 260 |  | 0.3 | RIM/H 134/137 |  | 1154.32125 | ES
Table Upwind | 5792 | KE10R09 | KE | WMC | ±45 | R09 | GF / ±45° ;RIM 135 | 2.655 | 20.13 | 53.44515 | 139.88 | 30.9875 | strain control biax | 2009-07-06 | 2009-07-06 | CA | -1 | 2.5 | 0.40405 |  | 46.77693 |  | 21941 |  |  | 4 | 11.17475 | Instron 25 kN |  |  |  | 30.3 | Ambient | WMC-2010-63 | +/- 20mm cut from tabs, in order to fit in grips 25kN |  | CG / SG, BTB | 30 | 4 | 1 | GF / ±45° | GE |  | 2.6 | 320 | 831 | Upwind |  |  | 100/30 | PPG 2002 | Saertex | 320 |  | 1.15 |  |  | 4 |  | 200 |  | RIM 135 |  | 60 | (+45/-45 ¦ -45/+45 ¦ +45/-45 ¦ -45/+45) |  | 340.6 |  |  |  |  | 260 |  | 0.3 | RIM/H 134/137 |  | 1154.32125 | ES
Table Upwind | 5793 | KE11R09 | KE | WMC | ±45 | R09 | GF / ±45° ;RIM 135 | 2.675 | 20.18 | 53.9815 | 139.87 | 30.965 |  | 2009-03-25 | 2009-03-25 | STT |  | 7.58 |  | 0.5845 | 140.4185 |  | 1 |  | 1 |  | 11.7645 | Instron PL 100 kN |  |  |  | 26.1 | Ambient |  |  |  | CSG, BTB | 30 | 4 | 1 | GF / ±45° | GE |  | 2.6 | 320 | 831 | Upwind |  |  | 100/30 | PPG 2002 | Saertex | 320 |  | 1.15 |  |  | 4 |  | 200 |  | RIM 135 |  | 60 | (+45/-45 ¦ -45/+45 ¦ +45/-45 ¦ -45/+45) |  | 340.6 |  |  |  |  | 260 |  | 0.3 | RIM/H 134/137 |  | 1154.32125 | ES
Table Upwind | 5794 | KE12R09 | KE | WMC | ±45 | R09 | GF / ±45° ;RIM 135 | 2.675 | 20.2 | 54.035 | 139.88 | 30.95 | strain control biax | 2009-06-30 | 2009-06-30 | CA | -1 | 3 | 0.46485 |  | 55.51957 |  | 2168 |  |  | 3 | 11.3865 | Instron 25 kN |  |  |  | 29.6 | Ambient | WMC-2010-63 | +/- 20mm cut from tabs, in order to fit in grips 25kN |  | CG / SG, BTB | 30 | 4 | 1 | GF / ±45° | GE |  | 2.6 | 320 | 831 | Upwind |  |  | 100/30 | PPG 2002 | Saertex | 320 |  | 1.15 |  |  | 4 |  | 200 |  | RIM 135 |  | 60 | (+45/-45 ¦ -45/+45 ¦ +45/-45 ¦ -45/+45) |  | 340.6 |  |  |  |  | 260 |  | 0.3 | RIM/H 134/137 |  | 1154.32125 | ES
Table Upwind | 5795 | KE13R09 | KE | WMC | ±45 | R09 | GF / ±45° ;RIM 135 | 2.65 | 20.24 | 53.636 | 139.8 | 30.975 | strain control biax | 2010-06-28 | 2010-07-05 | CA | 1 | [5 empty] | 2486260 | y |  | 4 |  | Instron 25 kN |  |  |  | 22.1 | Ambient | WMC-2010-63 | +/- 20mm cut from tabs, in order to fit in grips 25kN; goal was 0.4% strain, but tested at 0.325% (also quite large difference between CG01 and CG02 => 0.2%) |  | CG / SG, BTB | 30 | 4 | 1 | GF / ±45° | GE |  | 2.6 | 320 | 831 | Upwind |  |  | 100/30 | PPG 2002 | Saertex | 320 |  | 1.15 |  |  | 4 |  | 200 |  | RIM 135 |  | 60 | (+45/-45 ¦ -45/+45 ¦ +45/-45 ¦ -45/+45) |  | 340.6 |  |  |  |  | 260 |  | 0.3 | RIM/H 134/137 |  | 1154.32125 | ES
Table Upwind | 5796 | KI01S79 | KI | WMC |  | S79 | GF / UD / Biax / Foam ;RIM 135 |  | 100.05 / 100.46 |  | 1007 |  |  | 2009-07-07 | 2009-07-07 | STB |  | -83.35 |  |  | -33.04917 |  | 1 |  | 5 | 1 |  | Zwick 250 kN |  | beam bending |  | 24.3 | Ambient | WMC-2009-32 | original markings on beam: 12<subscript>1; Einspannung; side 1 is side where Einspannung is written, sticker is top, side 1; widths are top flange (with sticker) / bottom flange; thicknesses are flange thickness top / bottom; gauge length front are beam heights bottom, middle, top; gauge length back are web thickness bottom, top. |  |  | n.a. |  |  | GF / UD / Biax / Foam | A&R | 2009-03-17 |  |  |  | Upwind | [6 empty] | Beams | [7 empty] | RIM 135 | [9 empty] | 0
Table Upwind | 5797 | KI02S79 | KI | WMC |  | S79 | GF / UD / Biax / Foam ;RIM 135 |  | 100.5 / 100.2 |  | 1007 |  |  | 2009-08-10 | 2009-08-11 | CA | 10 | -4.5 |  |  | -1.791401 |  | 48124 |  |  | 1 |  | Zwick 250 kN |  | beam bending |  | 29.5 | Ambient | WMC-2009-32 | original markings on beam: 12<subscript>2; Einspannung; side 1 is side where Einspannung is written, sticker is top, side 1; widths are top flange (with sticker) / bottom flange; thicknesses are flange thickness top / bottom; gauge length front are beam heights bottom, middle, top; gauge length back are web thickness bottom, top. |  |  | n.a. |  |  | GF / UD / Biax / Foam | A&R | 2009-03-17 |  |  |  | Upwind | [6 empty] | Beams | [7 empty] | RIM 135 | [9 empty] | 0
Table Upwind | 5798 | KI04S79 | KI | WMC |  | S79 | GF / UD / Biax / Foam ;RIM 135 |  | 100.4 / 100.5 |  | 1007 |  |  | 2010-01-07 | 2010-01-11 | CA | 10 | -3.5 |  |  | -1.392758 |  | 433935 |  |  | 2 |  | Zwick 250 kN |  | beam bending |  | 19.7 | Ambient | WMC-2009-32 | original markings on beam: 14<subscript>2; Einspannung; side 1 is side where Einspannung is written, sticker is top, side 1; widths are top flange (with sticker) / bottom flange; thicknesses are flange thickness top / bottom; gauge length front are beam heights bottom, middle, top; gauge length back are web thickness bottom, top.; delivered to WM 31/3/9; Sent to VUB 8/4/9; widths are top flange (with sticker) / bottom flange; sent back 4 nov 2009 (with some mail-damage) |  |  | n.a. |  |  | GF / UD / Biax / Foam | A&R | 2009-03-17 |  |  |  | Upwind | [6 empty] | Beams | [7 empty] | RIM 135 | [9 empty] | 0
Table Upwind | 5799 | KI05S79 | KI | WMC |  | S79 | GF / UD / Biax / Foam ;RIM 135 |  | 100.23 / 100.29 |  | 1014.5 |  |  | 2009-09-28 | 2009-11-30 | CA | 10 | -3 |  |  | -1.213592 |  | 11974079 | y |  | 2 |  | Zwick 250 kN |  | beam bending |  | 24.2 | Ambient | WMC-2009-32 | original markings on beam: 6<subscript>1; Einspannung; side 1 is side where Einspannung is written, sticker is top, side 1; widths are top flange (with sticker) / bottom flange; thicknesses are flange thickness top / bottom; gauge length front are beam heights bottom, middle, top; gauge length back are web thickness bottom, top.Tested for residual strength, specimen failed at 79.3 kN Datafile KI05S79e |  |  | n.a. |  |  | GF / UD / Biax / Foam | A&R | 2009-03-17 |  |  |  | Upwind | [6 empty] | Beams | [7 empty] | RIM 135 | [9 empty] | 0
Table Upwind | 5800 | KI01S78 | KI | WMC |  | S78 | GF / UD / Biax / Foam ;RIM 135 |  | 100.45 / 100.68 |  | 1013 |  |  | 2009-07-15 | 2009-07-15 | STB |  | -71.18 |  |  | -27.45083 |  | 1 |  | 5 | 1 |  | Zwick 250 kN |  | beam bending |  | 31.1 | Ambient | WMC-2009-32 | original markings on beam: 4.2; side 1 is side where 4.2 is written, sticker is top, side 1; widths are top flange (with sticker) / bottom flange; thicknesses are flange thickness top / bottom; gauge length front are beam heights bottom, middle, top; gauge length back are web thickness bottom, top; filmed with high speed camera |  |  | n.a. |  |  | GF / UD / Biax / Foam | A&R | 2009-03-17 |  |  |  | Upwind | [6 empty] | Beams | [7 empty] | RIM 135 | [9 empty] | 0
Table Upwind | 5801 | KI02S78 | KI | WMC |  | S78 | GF / UD / Biax / Foam ;RIM 135 |  | 99.61 / 101.29 |  | 1013 |  |  | 2009-08-07 | 2009-08-07 | CA | 10 | -4.5 |  |  | -1.737452 |  | 14833 |  |  | 1 |  | Zwick 250 kN |  | beam bending |  | 29.5 | Ambient | WMC-2009-32 | original markings on beam: 5.1; side 1 is side where 5.1 is written, sticker is top, side 1; widths are top flange (with sticker) / bottom flange; thicknesses are flange thickness top / bottom; gauge length front are beam heights bottom, middle, top; gauge length back are web thickness bottom, top; |  |  | n.a. |  |  | GF / UD / Biax / Foam | A&R | 2009-03-17 |  |  |  | Upwind | [6 empty] | Beams | [7 empty] | RIM 135 | [9 empty] | 0
Table Upwind | 5802 | KI03S78 | KI | WMC |  | S78 | GF / UD / Biax / Foam ;RIM 135 |  | 99.85 / 100.66 |  | 1014 |  |  | 2009-09-17 | 2009-09-25 | CA | 10 | -3 |  |  | -1.149425 |  | 830377 |  |  | 2 |  | Zwick 250 kN |  | beam bending |  | 26.2 | Ambient | WMC-2009-32 | original markings on beam: 15.2; side 1 is side where 15.2 is written, sticker is top, side 1; widths are top flange (with sticker) / bottom flange; thicknesses are flange thickness top / bottom; gauge length front are beam heights bottom, middle, top; gauge length back are web thickness bottom, top; |  |  | n.a. |  |  | GF / UD / Biax / Foam | A&R | 2009-03-17 |  |  |  | Upwind | [6 empty] | Beams | [7 empty] | RIM 135 | [9 empty] | 0
Table Upwind | 5803 | KI04S78 | KI | WMC |  | S78 | GF / UD / Biax / Foam ;RIM 135 |  | 100.61/100.58 |  | 1013 |  |  | 2009-12-08 | 2009-12-09 | CA | 10 | -4.5 |  |  | -1.701323 |  | 23265 |  |  | 1 |  | Zwick 250 kN |  | beam bending |  | 22.7 | Ambient | WMC-2009-32 | original markings on beam: 13.1; side 1 is side where 13.1 is written, sticker is top, side 1; widths are top flange (with sticker) / bottom flange; thicknesses are flange thickness top / bottom; gauge length front are beam heights bottom, middle, top; gauge length back are web thickness bottom, top; |  |  | n.a. |  |  | GF / UD / Biax / Foam | A&R | 2009-03-17 |  |  |  | Upwind | [6 empty] | Beams | [7 empty] | RIM 135 | [9 empty] | 0
Table Upwind | 5804 | KI05S78 | KI | WMC |  | S78 | GF / UD / Biax / Foam ;RIM 135 |  | 100.49/100.50 |  | 1012.5 |  |  | 2010-01-04 | 2010-01-06 | CA | 10 | -3.4 |  |  | -1.267238 |  | 327293 |  |  | 2 |  | Zwick 250 kN |  | beam bending |  | 20.5 | Ambient | WMC-2009-32 | original markings on beam: 14.1; side 1 is side where 14.1 is written, sticker is top, side 1; widths are top flange (with sticker) / bottom flange; thicknesses are flange thickness top / bottom; gauge length front are beam heights bottom, middle, top; gauge length back are web thickness bottom, top |  |  | n.a. |  |  | GF / UD / Biax / Foam | A&R | 2009-03-17 |  |  |  | Upwind | [6 empty] | Beams | [7 empty] | RIM 135 | [9 empty] | 0
Table Upwind | 5805 | KI06S78 | KI | WMC |  | S78 | GF / UD / Biax / Foam ;RIM 135 |  | 99.81/99.87 |  | 1012 |  |  | 2009-12-09 | 2010-01-04 | CA | 10 | -3 |  |  | -1.109467 |  | 3181356 |  |  | 2 |  | Zwick 250 kN |  | beam bending |  | 21.2 | Ambient | WMC-2009-32 | original markings on beam: 12.2; side 1 is side where 12.2 is written, sticker is top, side 1; widths are top flange (with sticker) / bottom flange; thicknesses are flange thickness top / bottom; gauge length front are beam heights bottom, middle, top; gauge length back are web thickness bottom, top; |  |  | n.a. |  |  | GF / UD / Biax / Foam | A&R | 2009-03-17 |  |  |  | Upwind | [6 empty] | Beams | [7 empty] | RIM 135 | [9 empty] | 0
Table Upwind | 5806 | IZ02S72 | IZ | WMC | 0 | S72 | GF / UD ;RIM 135 /BPR135 |  |  |  | 161.7 | 71.7 | 0.5mm bondline thickness | 2009-04-16 | 2009-04-16 | STS |  | 0.6036 |  |  | 44.30807 |  | 1 |  | 5 |  |  | Schenck 250 kN / 4kNm |  |  |  |  | Ambient | WMC-2010-49 | ¦05C045¦+¦05C135¦;"Torque max [kNm]" indicated in cell "Load max" The formula of Tau max=Tr/Ip was used in Sigma max, Loading rate in degrees/minute |  | CSG | n.a. | 4 |  | GF / UD | Tube B |  | 2.6 | Øin 52 | 963 | Upwind | t 3.00 | 2008-12-03 | 100/30 | PPG 2002 | Saertex | 180 | tube | 1.15 |  | 1000 | 4 |  |  |  | RIM 135 |  |  | (90/0 - 0/90)S | [6 empty] | 0 |  |  | RIM/H 134/137 |  |  | AGC
Table Upwind | 5807 | JA02S72 | JA | WMC | 0 | S72 | GF / UD ;RIM 135 /BPR135 |  |  |  | 162.1 | 72.1 | 1mm bondline thickness | 2009-04-16 | 2009-04-16 | STS |  | 0.6025 |  |  | 43.58297 |  | 1 |  | 5 |  |  | Schenck 250 kN / 4kNm |  |  |  |  | Ambient | WMC-2010-49 | ¦05C045¦+¦05C135¦;"Torque max [kNm]" indicated in cell "Load max" The formula of Tau max=Tr/Ip was used in Sigma max, Loading rate in degrees/minute |  | CSG | n.a. | 4 |  | GF / UD | Tube B |  | 2.6 | Øin 52 | 963 | Upwind | t 3.00 | 2008-12-08 | 100/30 | PPG 2002 | Saertex | 180 | tube | 1.15 |  | 1000 | 4 |  |  |  | RIM 135 |  |  | (90/0 - 0/90)S | [6 empty] | 0 |  |  | RIM/H 134/137 |  |  | AGC
Table Upwind | 5808 | JL02S72 | JL | WMC | 0 | S72 | GF / UD ;RIM 135 /BPR135 |  |  |  | 163.3 | 73.3 | 2mm bondline thickness | 2009-04-16 | 2009-04-16 | STS |  | 0.506 |  |  | 36.98414 |  | 1 |  | 5 |  |  | Schenck 250 kN / 4kNm |  |  |  |  | Ambient | WMC-2010-49 | ¦05C045¦+¦05C135¦;"Torque max [kNm]" indicated in cell "Load max" The formula of Tau max=Tr/Ip was used in Sigma max, Loading rate in degrees/minute |  | CSG | n.a. | 4 |  | GF / UD | Tube B |  | 2.6 | Øin 52 | 963 | Upwind | t 3.00 | 2008-12-16 | 100/30 | PPG 2002 | Saertex | 180 | tube | 1.15 |  | 1000 | 4 |  | 380 |  | RIM 135 |  | 114 | (90/0 - 0/90)S |  | 591 |  |  |  |  | 494 |  | 0.3 | RIM/H 134/137 |  |  | AGC
Table Upwind | 5809 | JM02S72 | JM | WMC | 0 | S72 | GF / UD ;RIM 135 /BPR135 |  |  |  | 164.1 | 74.1 | 3mm bondline thickness | 2009-04-16 | 2009-04-16 | STS |  | 0.4945 |  |  | 36.69422 |  | 1 |  | 5 |  |  | Schenck 250 kN / 4kNm |  |  |  |  | Ambient | WMC-2010-49 | ¦05C045¦+¦05C135¦;"Torque max [kNm]" indicated in cell "Load max" The formula of Tau max=Tr/Ip was used in Sigma max, Loading rate in degrees/minute |  | CSG | n.a. | 4 |  | GF / UD | Tube B |  | 2.6 | Øin 52 | 963 | Upwind | t 3.00 | 2008-12-22 | 100/30 | PPG 2002 | Saertex | 180 | tube | 1.15 |  | 1000 | 4 |  | 380 |  | RIM 135 |  | 114 | (90/0 - 0/90)S |  | 591 |  |  |  |  | 494 |  | 0.3 | RIM/H 134/137 |  |  | AGC
Table Upwind | 5810 | DO03R08 | DO | WMC | 0 | R08 | GF / UD ;RIM 135 | 2.95 | 19.87 | 58.6165 | 131 | 19.95 |  | 2009-04-21 | 2009-04-21 | CRT | 1 | 50 |  |  | 853.0021 |  | 67 |  |  |  | 38.785 | Schenck 100 kN |  |  |  | 25 | Ambient |  | small voids under upper back tab |  | SG, BTB | 280 | 4 | 1 | GF / UD | A&R | 2007-11-19 | 2.6 | 330 - 340 | 963 | Upwind | 3 |  | 100/30 | PPG 2002 | Saertex | ± 310 |  | 1.15 |  | 1000 | 4 |  |  | 10hrs @ 70ºC | RIM 135 | 0 |  | (90/0 - 0/90)S | [6 empty] | 0 |  |  | RIM/H 134/137 |  |  | A&R
Table Upwind | 5811 | DO04R08 | DO | WMC | 0 | R08 | GF / UD ;RIM 135 | 2.965 | 19.92 | 59.0628 | 130.4 | 19.975 |  | 2009-05-08 | 2009-05-11 | CRT | 1 | 44 |  |  | 744.9698 |  | 29121 |  |  |  | 37.8125 | Schenck 100 kN |  |  |  | 27.2 | Ambient |  | small voids under upper back tab; data file corrupt |  | SG, BTB | 240 | 4 | 1 | GF / UD | A&R | 2007-11-19 | 2.6 | 330 - 340 | 963 | Upwind | 3 |  | 100/30 | PPG 2002 | Saertex | ± 310 |  | 1.15 |  | 1000 | 4 |  |  | 10hrs @ 70ºC | RIM 135 | 0 |  | (90/0 - 0/90)S | [6 empty] | 0 |  |  | RIM/H 134/137 |  |  | A&R
Table Upwind | 5812 | DO05R08 | DO | WMC | 0 | R08 | GF / UD ;RIM 135 | 2.995 | 19.88 | 59.5406 | 130.9 | 19.925 |  | 2009-05-14 | 2009-05-15 | CRT | 1 | 42 |  |  | 705.401 |  | 31446 |  |  |  | 36.696 | Schenck 100 kN |  |  |  | 24.2 | Ambient |  | small voids under upper back tab |  | SG, BTB | 200 | 4 | 1 | GF / UD | A&R | 2007-11-19 | 2.6 | 330 - 340 | 963 | Upwind | 3 |  | 100/30 | PPG 2002 | Saertex | ± 310 |  | 1.15 |  | 1000 | 4 |  |  | 10hrs @ 70ºC | RIM 135 | 0 |  | (90/0 - 0/90)S | [6 empty] | 0 |  |  | RIM/H 134/137 |  |  | A&R
Table Upwind | 5813 | DO06R08 | DO | WMC | 0 | R08 | GF / UD ;RIM 135 | 2.985 | 19.94 | 59.5209 | 130.8 | 20 |  | 2009-05-20 | 2009-05-22 | CRC | 1 | -26 |  |  | -436.8214 |  | 39601 |  |  |  | 40.0625 | Instron PL 100 kN |  |  |  | 25.6 | Ambient |  | small voids under lower front tab |  | SG, BTB | 60 | 4 | 1 | GF / UD | A&R | 2007-11-19 | 2.6 | 330 - 340 | 963 | Upwind | 3 |  | 100/30 | PPG 2002 | Saertex | ± 310 |  | 1.15 |  | 1000 | 4 |  |  | 10hrs @ 70ºC | RIM 135 | 0 |  | (90/0 - 0/90)S | [6 empty] | 0 |  |  | RIM/H 134/137 |  |  | A&R
Table Upwind | 5814 | DO07R08 | DO | WMC | 0 | R08 | GF / UD ;RIM 135 | 2.955 | 19.95 | 58.95225 | 131.2 | 20.275 |  | 2009-05-25 | 2009-05-26 | CRT | 1 | 40 |  |  | 678.5152 |  | 74660 |  |  |  | 37.1825 | Schenck 100 kN |  |  |  | 25.1 | Ambient |  | small voids under lower front and back tab |  | SG, BTB | 200 | 4 | 1 | GF / UD | A&R | 2007-11-19 | 2.6 | 330 - 340 | 963 | Upwind | 3 |  | 100/30 | PPG 2002 | Saertex | ± 310 |  | 1.15 |  | 1000 | 4 |  |  | 10hrs @ 70ºC | RIM 135 | 0 |  | (90/0 - 0/90)S | [6 empty] | 0 |  |  | RIM/H 134/137 |  |  | A&R
Table Upwind | 5815 | DO08R08 | DO | WMC | 0 | R08 | GF / UD ;RIM 135 | 2.92 | 19.91 | 58.1372 | 131.3 | 20.145 |  | 2009-06-19 | 2009-06-22 | CRT | 1 | 39 |  |  | 670.8269 |  | 84002 |  |  |  | 37.9375 | Schenck 100 kN |  |  |  | 28 | Ambient |  |  |  | SG, BTB | 200 | 4 | 1 | GF / UD | A&R | 2007-11-19 | 2.6 | 330 - 340 | 963 | Upwind | 3 |  | 100/30 | PPG 2002 | Saertex | ± 310 |  | 1.15 |  | 1000 | 4 |  |  | 10hrs @ 70ºC | RIM 135 | 0 |  | (90/0 - 0/90)S | [6 empty] | 0 |  |  | RIM/H 134/137 |  |  | A&R
Table Upwind | 5816 | DO09R08 | DO | WMC | 0 | R08 | GF / UD ;RIM 135 | 2.93 | 19.96 | 58.4828 | 131.9 | 20.055 |  | 2009-07-24 | 2009-07-27 | CRC | 1 | -23 | -1.0198 |  | -393.278 |  | 429 |  |  |  | 38.101 | Schenck 100 kN |  |  |  | 25.4 | Ambient |  | small voids under lower front tab |  | SG, BTB | 60 | 4 | 1 | GF / UD | A&R | 2007-11-19 | 2.6 | 330 - 340 | 963 | Upwind | 3 |  | 100/30 | PPG 2002 | Saertex | ± 310 |  | 1.15 |  | 1000 | 4 |  |  | 10hrs @ 70ºC | RIM 135 | 0 |  | (90/0 - 0/90)S | [6 empty] | 0 |  |  | RIM/H 134/137 |  |  | A&R
Table Upwind | 5817 | DO10R08 | DO | WMC | 0 | R08 | GF / UD ;RIM 135 | 2.95 | 19.97 | 58.9115 | 131.5 | 20.1175 |  | 2009-05-08 | 2009-05-08 | CRT | 1 | 48 |  |  | 814.7815 |  | 63 |  |  |  | 37.0345 | Schenck 100 kN |  |  |  | 27 | Ambient |  | peak in load to 73 kN |  | SG, BTB | 280 | 4 | 1 | GF / UD | A&R | 2007-11-19 | 2.6 | 330 - 340 | 963 | Upwind | 3 |  | 100/30 | PPG 2002 | Saertex | ± 310 |  | 1.15 |  | 1000 | 4 |  |  | 10hrs @ 70ºC | RIM 135 | 0 |  | (90/0 - 0/90)S | [6 empty] | 0 |  |  | RIM/H 134/137 |  |  | A&R
Table Upwind | 5818 | DO11R08 | DO | WMC | 0 | R08 | GF / UD ;RIM 135 | 3.005 | 19.94 | 59.9197 | 131.6 | 20.195 |  | 2009-05-11 | 2009-05-11 | CRT | 1 | 42 |  |  | 700.9381 |  | 4564 |  |  |  | 36.875 | Schenck 100 kN |  |  |  | 25 | Ambient |  | small voids under lower front tab |  | SG, BTB | 240 | 4 | 1 | GF / UD | A&R | 2007-11-19 | 2.6 | 330 - 340 | 963 | Upwind | 3 |  | 100/30 | PPG 2002 | Saertex | ± 310 |  | 1.15 |  | 1000 | 4 |  |  | 10hrs @ 70ºC | RIM 135 | 0 |  | (90/0 - 0/90)S | [6 empty] | 0 |  |  | RIM/H 134/137 |  |  | A&R
Table Upwind | 5819 | DO12R08 | DO | WMC | 0 | R08 | GF / UD ;RIM 135 | 3.03 | 19.77 | 59.9031 | 132.5 | 20.29 |  | 2009-05-13 | 2009-05-13 | CRT | 1 | 44 |  |  | 734.5196 |  | 1888 |  |  |  | 36.634 | Schenck 100 kN |  |  |  | 26.4 | Ambient |  | small voids under upper front tab |  | SG, BTB | 240 | 4 | 1 | GF / UD | A&R | 2007-11-19 | 2.6 | 330 - 340 | 963 | Upwind | 3 |  | 100/30 | PPG 2002 | Saertex | ± 310 |  | 1.15 |  | 1000 | 4 |  |  | 10hrs @ 70ºC | RIM 135 | 0 |  | (90/0 - 0/90)S | [6 empty] | 0 |  |  | RIM/H 134/137 |  |  | A&R
Table Upwind | 5820 | DO14R08 | DO | WMC | 0 | R08 | GF / UD ;RIM 135 | 3.06 | 19.91 | 60.9246 | 132.3 | 20.49 |  | 2009-06-16 | 2009-05-18 | CRT | 1 | 39 |  |  | 640.1355 |  | 103587 |  |  |  | 34.667 | Schenck 100 kN |  |  |  | 27.5 | Ambient |  |  |  | SG, BTB | 200 | 4 | 1 | GF / UD | A&R | 2007-11-19 | 2.6 | 330 - 340 | 963 | Upwind | 3 |  | 100/30 | PPG 2002 | Saertex | ± 310 |  | 1.15 |  | 1000 | 4 |  |  | 10hrs @ 70ºC | RIM 135 | 0 |  | (90/0 - 0/90)S | [6 empty] | 0 |  |  | RIM/H 134/137 |  |  | A&R
Table Upwind | 5821 | DO16R08 | DO | WMC | 0 | R08 | GF / UD ;RIM 135 | 2.95 | 19.95 | 58.8525 | 132 | 19.505 |  | 2009-07-31 | 2009-08-06 | CRC | 1 | -24 |  |  | -407.7992 |  | 469535 |  |  |  | 36.8775 | Instron PL 100 kN |  |  |  | 23.5 | Ambient |  | small voids under upper back tab on the gauge border; data file incomplete |  | SG, BTB | 60 | 4 | 1 | GF / UD | A&R | 2007-11-19 | 2.6 | 330 - 340 | 963 | Upwind | 3 |  | 100/30 | PPG 2002 | Saertex | ± 310 |  | 1.15 |  | 1000 | 4 |  |  | 10hrs @ 70ºC | RIM 135 | 0 |  | (90/0 - 0/90)S | [6 empty] | 0 |  |  | RIM/H 134/137 |  |  | A&R
Table Upwind | 5822 | DO17R08 | DO | WMC | 0 | R08 | GF / UD ;RIM 135 | 2.95 | 19.88 | 58.646 | 131.4 | 19.2525 |  | 2009-04-21 | 2009-04-22 | CRT | 1 | 46 |  |  | 784.3672 |  | 1433 |  |  |  | 37.1355 | Schenck 100 kN |  |  |  | 26 | Ambient |  | small voids under upper back tab on the gauge border |  | SG, BTB | 280 | 4 | 1 | GF / UD | A&R | 2007-11-19 | 2.6 | 330 - 340 | 963 | Upwind | 3 |  | 100/30 | PPG 2002 | Saertex | ± 310 |  | 1.15 |  | 1000 | 4 |  |  | 10hrs @ 70ºC | RIM 135 | 0 |  | (90/0 - 0/90)S | [6 empty] | 0 |  |  | RIM/H 134/137 |  |  | A&R
Table Upwind | 5823 | DO18R08 | DO | WMC | 0 | R08 | GF / UD ;RIM 135 | 2.955 | 19.89 | 58.77495 | 131.4 | 19.6225 |  | 2009-05-11 | 2009-05-12 | CRT | 1 | 42 |  |  | 714.5901 |  | 35047 |  |  |  | 38.403 | Schenck 100 kN |  |  |  | 24.5 | Ambient |  | small voids under upper back tab on the gauge border; data file corrupt |  | SG, BTB | 240 | 4 | 1 | GF / UD | A&R | 2007-11-19 | 2.6 | 330 - 340 | 963 | Upwind | 3 |  | 100/30 | PPG 2002 | Saertex | ± 310 |  | 1.15 |  | 1000 | 4 |  |  | 10hrs @ 70ºC | RIM 135 | 0 |  | (90/0 - 0/90)S | [6 empty] | 0 |  |  | RIM/H 134/137 |  |  | A&R
Table Upwind | 5824 | DO19R08 | DO | WMC | 0 | R08 | GF / UD ;RIM 135 | 2.965 | 20 | 59.3 | 132 | 19.58 |  | 2009-05-15 | 2009-05-20 | CRT | 1 | 40 |  |  | 674.5363 |  | 436268 |  |  |  | 37.9825 | Schenck 100 kN |  |  |  | 26.2 | Ambient |  | voids under upper back tab on the gauge border; test interrupted due to hydraulic power off |  | SG, BTB | 200 | 4 | 1 | GF / UD | A&R | 2007-11-19 | 2.6 | 330 - 340 | 963 | Upwind | 3 |  | 100/30 | PPG 2002 | Saertex | ± 310 |  | 1.15 |  | 1000 | 4 |  |  | 10hrs @ 70ºC | RIM 135 | 0 |  | (90/0 - 0/90)S | [6 empty] | 0 |  |  | RIM/H 134/137 |  |  | A&R
Table Upwind | 5825 | DO20R08 | DO | WMC | 0 | R08 | GF / UD ;RIM 135 | 2.975 | 19.93 | 59.29175 | 131.6 | 19.4875 |  | 2009-05-15 | 2009-05-18 | CRC | 1 | -25 | -1.10965 |  | -421.6438 |  | 257152 | y |  |  | 36.797 | Instron PL 100 kN |  |  |  | 24.5 | Ambient |  | voids under upper back tab on the gauge border; test interrupted due to hydraulic power off, failed shortly after restart...coincidence? For this, designated run-out |  | SG, BTB | 60 | 4 | 1 | GF / UD | A&R | 2007-11-19 | 2.6 | 330 - 340 | 963 | Upwind | 3 |  | 100/30 | PPG 2002 | Saertex | ± 310 |  | 1.15 |  | 1000 | 4 |  |  | 10hrs @ 70ºC | RIM 135 | 0 |  | (90/0 - 0/90)S | [6 empty] | 0 |  |  | RIM/H 134/137 |  |  | A&R
Table Upwind | 5826 | DO22R08 | DO | WMC | 0 | R08 | GF / UD ;RIM 135 | 2.94 | 19.88 | 58.4472 | 132.1 | 18.895 |  | 2009-05-26 | 2009-06-16 | CRT | 1 | 38 |  |  | 650.1595 |  | 1805314 | y |  |  | 37.687 | Schenck 100 kN |  |  |  |  | Ambient |  | small voids under upper and lower front tab. software crashed, restart with name b. |  | SG, BTB | 200 | 4 | 1 | GF / UD | A&R | 2007-11-19 | 2.6 | 330 - 340 | 963 | Upwind | 3 |  | 100/30 | PPG 2002 | Saertex | ± 310 |  | 1.15 |  | 1000 | 4 |  |  | 10hrs @ 70ºC | RIM 135 | 0 |  | (90/0 - 0/90)S | [6 empty] | 0 |  |  | RIM/H 134/137 |  |  | A&R
Table Upwind | 5827 | DO23R08 | DO | WMC | 0 | R08 | GF / UD ;RIM 135 | 2.915 | 19.9 | 58.0085 | 131 | 19.2925 |  | 2009-07-23 | 2009-07-23 | CRC | 1 | -24 | -1.047 |  | -413.7325 |  | 7803 |  |  |  | 38.296 | Schenck 100 kN |  |  |  | 26.5 | Ambient |  | small voids under upper and lower front tab |  | SG, BTB | 60 | 4 | 1 | GF / UD | A&R | 2007-11-19 | 2.6 | 330 - 340 | 963 | Upwind | 3 |  | 100/30 | PPG 2002 | Saertex | ± 310 |  | 1.15 |  | 1000 | 4 |  |  | 10hrs @ 70ºC | RIM 135 | 0 |  | (90/0 - 0/90)S | [6 empty] | 0 |  |  | RIM/H 134/137 |  |  | A&R
Table Upwind | 5828 | DO25R08 | DO | WMC | 0 | R08 | GF / UD ;RIM 135 | 2.94 | 19.87 | 58.4178 | 131.6 | 19.79 |  | 2009-05-11 | 2009-05-11 | CRT | 1 | 44 |  |  | 753.1951 |  | 3724 |  |  |  | 37.88 | Schenck 100 kN |  |  |  | 23.6 | Ambient |  | small voids under upper and lower front tab |  | SG, BTB | 240 | 4 | 1 | GF / UD | A&R | 2007-11-19 | 2.6 | 330 - 340 | 963 | Upwind | 3 |  | 100/30 | PPG 2002 | Saertex | ± 310 |  | 1.15 |  | 1000 | 4 |  |  | 10hrs @ 70ºC | RIM 135 | 0 |  | (90/0 - 0/90)S | [6 empty] | 0 |  |  | RIM/H 134/137 |  |  | A&R
Table Upwind | 5829 | DO26R08 | DO | WMC | 0 | R08 | GF / UD ;RIM 135 | 2.97 | 19.92 | 59.1624 | 131.1 | 19.9575 |  | 2009-05-12 | 2009-05-13 | CRT | 1 | 42 |  |  | 709.9103 |  | 89132 |  |  |  | 37.333 | Schenck 100 kN |  |  |  | 25 | Ambient |  | small voids under upper and lower front tab; data file corrupt |  | SG, BTB | 240 | 4 | 1 | GF / UD | A&R | 2007-11-19 | 2.6 | 330 - 340 | 963 | Upwind | 3 |  | 100/30 | PPG 2002 | Saertex | ± 310 |  | 1.15 |  | 1000 | 4 |  |  | 10hrs @ 70ºC | RIM 135 | 0 |  | (90/0 - 0/90)S | [6 empty] | 0 |  |  | RIM/H 134/137 |  |  | A&R
Table Upwind | 5830 | DO27R08 | DO | WMC | 0 | R08 | GF / UD ;RIM 135 | 3.01 | 19.98 | 60.1398 | 131.4 | 19.97 |  | 2009-05-22 | 2009-05-25 | CRT | 1 | 40 |  |  | 665.1169 |  | 81893 |  |  |  | 36.978 | Schenck 100 kN |  |  |  | 26.9 | Ambient |  | small voids under upper back and lower front tab |  | SG, BTB | 200 | 4 | 1 | GF / UD | A&R | 2007-11-19 | 2.6 | 330 - 340 | 963 | Upwind | 3 |  | 100/30 | PPG 2002 | Saertex | ± 310 |  | 1.15 |  | 1000 | 4 |  |  | 10hrs @ 70ºC | RIM 135 | 0 |  | (90/0 - 0/90)S | [6 empty] | 0 |  |  | RIM/H 134/137 |  |  | A&R
Table Upwind | 5831 | DO28R08 | DO | WMC | 0 | R08 | GF / UD ;RIM 135 | 3.045 | 19.92 | 60.6564 | 131.3 | 19.92 |  | 2009-06-18 | 2009-06-19 | CRT | 1 | 39 |  |  | 642.966 |  | 28448 |  |  |  | 36.573 | Schenck 100 kN |  |  |  | 27.5 | Ambient |  | small voids under upper and lower front and upper back tab |  | SG, BTB | 200 | 4 | 1 | GF / UD | A&R | 2007-11-19 | 2.6 | 330 - 340 | 963 | Upwind | 3 |  | 100/30 | PPG 2002 | Saertex | ± 310 |  | 1.15 |  | 1000 | 4 |  |  | 10hrs @ 70ºC | RIM 135 | 0 |  | (90/0 - 0/90)S | [6 empty] | 0 |  |  | RIM/H 134/137 |  |  | A&R
Table Upwind | 5832 | DO29R08 | DO | WMC | 0 | R08 | GF / UD ;RIM 135 | 3.05 | 19.94 | 60.817 | 133 | 19.8475 |  | 2009-07-23 | 2009-07-23 | CRC | 1 | -24 | -1.04055 |  | -394.6265 |  | 2588 |  |  |  | 37.0895 | Schenck 100 kN |  |  |  | 26.8 | Ambient |  | small voids under upper front and back tab |  | SG, BTB | 60 | 4 | 1 | GF / UD | A&R | 2007-11-19 | 2.6 | 330 - 340 | 963 | Upwind | 3 |  | 100/30 | PPG 2002 | Saertex | ± 310 |  | 1.15 |  | 1000 | 4 |  |  | 10hrs @ 70ºC | RIM 135 | 0 |  | (90/0 - 0/90)S | [6 empty] | 0 |  |  | RIM/H 134/137 |  |  | A&R
Table Upwind | 5833 | KH01I10 | KH | UP | ±45 | I10 | GF / UD ;RIM 135 | 2.94 | 25.06 | 73.6764 | 250.6 | 150.275 |  | 2009-07-03 | 2009-07-03 | STT |  | 8.74 |  | 0.57 | 118.6269 | 3.437823 | 1 |  | 2 |  | 11.55016 | Mayes DH 100S 100 kN |  |  |  |  | Ambient |  | dimensions measured at UP different; smax, E, and G are based on dimensions listed here |  | CSG / SG | 5 Mpa | 4 | 1 | GF / UD | GE |  | 2.6 | 320 | 963 | Upwind | 3 | 2009-04-07 | 100/30 | PPG 2002 | Saertex | 320 | Upwind reference UD under +/-45 for UP | 1.15 | 46.76054 | 1005 | 4 |  | 350 | 3hr@30ºC - 5hr@50ºC - 10hr@70ºC | RIM 135 | 12 | 105 | (+45 ¦ -45 ¦ -45 ¦ +45) |  | 395.3 |  |  | 66.42034 |  | 455 | -1.112841 | 0.3 | RIM/H 134/137 | 1.850695 | 1.15432125 | ES
Table Upwind | 5834 | KH02I10 | KH | UP | ±45 | I10 | GF / UD ;RIM 135 | 2.955 | 25.46 | 75.2343 | 250.7 | 150.45 |  | 2009-07-02 | 2009-07-02 | STT |  | 9.799 |  | 0.5701 | 130.2464 | 3.673061 | 1 |  | 2 |  | 12.52795 | Mayes DH 100S 100 kN |  |  |  |  | Ambient |  | dimensions measured at UP different; smax, E, and G are based on dimensions listed here |  | CSG / SG | 5 Mpa | 4 | 1 | GF / UD | GE |  | 2.6 | 320 | 963 | Upwind | 3 | 2009-04-07 | 100/30 | PPG 2002 | Saertex | 320 | Upwind reference UD under +/-45 for UP | 1.15 | 46.76054 | 1005 | 4 |  | 350 | 3hr@30ºC - 5hr@50ºC - 10hr@70ºC | RIM 135 | 12 | 105 | (+45 ¦ -45 ¦ -45 ¦ +45) |  | 395.3 |  |  | 66.42034 |  | 455 | -1.112841 | 0.3 | RIM/H 134/137 | 1.850695 | 1.15432125 | ES
Table Upwind | 5835 | KH03I10 | KH | UP | ±45 | I10 | GF / UD ;RIM 135 | 2.94 | 25.19 | 74.0586 | 250.7 | 150.4 |  | 2009-06-30 | 2009-06-30 | STT |  | 9.35 |  | 0.6022 | 126.2514 | 3.641528 | 1 |  | 2 |  | 12.4432 | Mayes DH 100S 100 kN |  |  |  |  | Ambient |  | dimensions measured at UP different; Data acquisition was interrupted during test: the UTS-value given here is an approximation of the actual one; smax, E, and G are based on dimensions listed here |  | CSG / SG | 5 Mpa | 4 | 1 | GF / UD | GE |  | 2.6 | 320 | 963 | Upwind | 3 | 2009-04-07 | 100/30 | PPG 2002 | Saertex | 320 | Upwind reference UD under +/-45 for UP | 1.15 | 46.76054 | 1005 | 4 |  | 350 | 3hr@30ºC - 5hr@50ºC - 10hr@70ºC | RIM 135 | 12 | 105 | (+45 ¦ -45 ¦ -45 ¦ +45) |  | 395.3 |  |  | 66.42034 |  | 455 | -1.112841 | 0.3 | RIM/H 134/137 | 1.850695 | 1.15432125 | ES
Table Upwind | 5836 | KH04I10 | KH | UP | ±45 | I10 | GF / UD ;RIM 135 | 2.945 | 25.31 | 74.53795 | 250.8 | 150.4 |  | 2009-07-03 | 2009-07-03 | STT |  | 9.187 |  | 0.5531 | 123.2527 | 3.64137 | 1 |  | 2 |  | 12.06112 | Mayes DH 100S 100 kN |  |  |  |  | Ambient |  | dimensions measured at UP different; smax, E, and G are based on dimensions listed here |  | CSG / SG | 5 Mpa | 4 | 1 | GF / UD | GE |  | 2.6 | 320 | 963 | Upwind | 3 | 2009-04-07 | 100/30 | PPG 2002 | Saertex | 320 | Upwind reference UD under +/-45 for UP | 1.15 | 46.76054 | 1005 | 4 |  | 350 | 3hr@30ºC - 5hr@50ºC - 10hr@70ºC | RIM 135 | 12 | 105 | (+45 ¦ -45 ¦ -45 ¦ +45) |  | 395.3 |  |  | 66.42034 |  | 455 | -1.112841 | 0.3 | RIM/H 134/137 | 1.850695 | 1.15432125 | ES
Table Upwind | 5837 | KH05I10 | KH | UP | ±45 | I10 | GF / UD ;RIM 135 | 2.915 | 24.92 | 72.6418 | 250.6 | 150.25 |  | 2009-06-30 | 2009-06-30 | STT |  | 8.659 |  | 0.563 | 119.2013 | 3.744326 | 1 |  | 2 |  | 12.57636 | Mayes DH 100S 100 kN |  |  |  |  | Ambient |  | dimensions measured at UP different; smax, E, and G are based on dimensions listed here |  | CSG / SG | 5 Mpa | 4 | 1 | GF / UD | GE |  | 2.6 | 320 | 963 | Upwind | 3 | 2009-04-07 | 100/30 | PPG 2002 | Saertex | 320 | Upwind reference UD under +/-45 for UP | 1.15 | 46.76054 | 1005 | 4 |  | 350 | 3hr@30ºC - 5hr@50ºC - 10hr@70ºC | RIM 135 | 12 | 105 | (+45 ¦ -45 ¦ -45 ¦ +45) |  | 395.3 |  |  | 66.42034 |  | 455 | -1.112841 | 0.3 | RIM/H 134/137 | 1.850695 | 1.15432125 | ES
Table Upwind | 5838 | KH06I10 | KH | UP | ±45 | I10 | GF / UD ;RIM 135 | 2.925 | 25.3 | 74.0025 | 250.6 | 150.25 |  | 2009-07-03 | 2009-07-03 | STT |  | 8.863 |  | 0.6093 | 119.7662 | 3.656781 | 1 |  | 2 |  | 12.47037 | Mayes DH 100S 100 kN |  |  |  |  | Ambient |  | dimensions measured at UP different; smax, E, and G are based on dimensions listed here |  | CSG / SG | 5 Mpa | 4 | 1 | GF / UD | GE |  | 2.6 | 320 | 963 | Upwind | 3 | 2009-04-07 | 100/30 | PPG 2002 | Saertex | 320 | Upwind reference UD under +/-45 for UP | 1.15 | 46.76054 | 1005 | 4 |  | 350 | 3hr@30ºC - 5hr@50ºC - 10hr@70ºC | RIM 135 | 12 | 105 | (+45 ¦ -45 ¦ -45 ¦ +45) |  | 395.3 |  |  | 66.42034 |  | 455 | -1.112841 | 0.3 | RIM/H 134/137 | 1.850695 | 1.15432125 | ES
Table Upwind | 5839 | KH07I10 | KH | UP | ±45 | I10 | GF / UD ;RIM 135 | 2.92 | 25.29 | 73.8468 | 250.65 | 150.125 |  | 2009-06-30 | 2009-06-30 | STT |  | 8.625 |  | 0.514 | 116.7959 | 3.682601 | 1 |  | 2 |  | 12.33179 | Mayes DH 100S 100 kN |  |  |  |  | Ambient |  | dimensions measured at UP different; smax, E, and G are based on dimensions listed here |  | CSG / SG | 5 Mpa | 4 | 1 | GF / UD | GE |  | 2.6 | 320 | 963 | Upwind | 3 | 2009-04-07 | 100/30 | PPG 2002 | Saertex | 320 | Upwind reference UD under +/-45 for UP | 1.15 | 46.76054 | 1005 | 4 |  | 350 | 3hr@30ºC - 5hr@50ºC - 10hr@70ºC | RIM 135 | 12 | 105 | (+45 ¦ -45 ¦ -45 ¦ +45) |  | 395.3 |  |  | 66.42034 |  | 455 | -1.112841 | 0.3 | RIM/H 134/137 | 1.850695 | 1.15432125 | ES
Table Upwind | 5840 | KH08I10 | KH | UP | ±45 | I10 | GF / UD ;RIM 135 | 2.91 | 25.32 | 73.6812 | 250.6 | 150.3 |  | 2009-06-30 | 2009-06-30 | STT |  | 8.609 |  | 0.5756 | 116.8412 | 3.790151 | 1 |  | 2 |  | 12.59526 | Mayes DH 100S 100 kN |  |  |  |  | Ambient |  | dimensions measured at UP different; smax, E, and G are based on dimensions listed here |  | CSG / SG | 5 Mpa | 4 | 1 | GF / UD | GE |  | 2.6 | 320 | 963 | Upwind | 3 | 2009-04-07 | 100/30 | PPG 2002 | Saertex | 320 | Upwind reference UD under +/-45 for UP | 1.15 | 46.76054 | 1005 | 4 |  | 350 | 3hr@30ºC - 5hr@50ºC - 10hr@70ºC | RIM 135 | 12 | 105 | (+45 ¦ -45 ¦ -45 ¦ +45) |  | 395.3 |  |  | 66.42034 |  | 455 | -1.112841 | 0.3 | RIM/H 134/137 | 1.850695 | 1.15432125 | ES
Table Upwind | 5841 | KH09I10 | KH | UP | ±45 | I10 | GF / UD ;RIM 135 | 2.895 | 25.24 | 73.0698 | 250.6 | 150.3 |  | 2009-06-30 | 2009-06-30 | STT |  | 8.904 |  | 0.5182 | 121.8561 | 3.731736 | 1 |  | 2 |  | 12.21334 | Mayes DH 100S 100 kN |  |  |  |  | Ambient |  | dimensions measured at UP different; smax, E, and G are based on dimensions listed here |  | CSG / SG | 5 Mpa | 4 | 1 | GF / UD | GE |  | 2.6 | 320 | 963 | Upwind | 3 | 2009-04-07 | 100/30 | PPG 2002 | Saertex | 320 | Upwind reference UD under +/-45 for UP | 1.15 | 46.76054 | 1005 | 4 |  | 350 | 3hr@30ºC - 5hr@50ºC - 10hr@70ºC | RIM 135 | 12 | 105 | (+45 ¦ -45 ¦ -45 ¦ +45) |  | 395.3 |  |  | 66.42034 |  | 455 | -1.112841 | 0.3 | RIM/H 134/137 | 1.850695 | 1.15432125 | ES
Table Upwind | 5842 | KH10I10 | KH | UP | ±45 | I10 | GF / UD ;RIM 135 | 2.89 | 25.25 | 72.9725 | 250.4 | 150.375 |  | 2009-07-02 | 2009-07-02 | STT |  | 8.669 |  | 0.5706 | 118.7982 | 3.73102 | 1 |  | 2 |  | 12.9586 | Mayes DH 100S 100 kN |  |  |  |  | Ambient |  | dimensions measured at UP different; Misaligned cross-gauge |  | CSG / SG | 5 Mpa | 4 | 1 | GF / UD | GE |  | 2.6 | 320 | 963 | Upwind | 3 | 2009-04-07 | 100/30 | PPG 2002 | Saertex | 320 | Upwind reference UD under +/-45 for UP | 1.15 | 46.76054 | 1005 | 4 |  | 350 | 3hr@30ºC - 5hr@50ºC - 10hr@70ºC | RIM 135 | 12 | 105 | (+45 ¦ -45 ¦ -45 ¦ +45) |  | 395.3 |  |  | 66.42034 |  | 455 | -1.112841 | 0.3 | RIM/H 134/137 | 1.850695 | 1.15432125 | ES
Table Upwind | 5843 | KH11I10 | KH | UP | ±45 | I10 | GF / UD ;RIM 135 | 2.885 | 25.23 | 72.78855 | 250.1 | 150.575 |  | 2009-07-03 | 2009-07-03 | STT |  | 8.892 |  | 0.5471 | 122.1621 | 3.689237 | 1 |  | 2 |  | 12.11832 | Mayes DH 100S 100 kN |  |  |  |  | Ambient |  | dimensions measured at UP different; smax, E, and G are based on dimensions listed here |  | CSG / SG | 5 Mpa | 4 | 1 | GF / UD | GE |  | 2.6 | 320 | 963 | Upwind | 3 | 2009-04-07 | 100/30 | PPG 2002 | Saertex | 320 | Upwind reference UD under +/-45 for UP | 1.15 | 46.76054 | 1005 | 4 |  | 350 | 3hr@30ºC - 5hr@50ºC - 10hr@70ºC | RIM 135 | 12 | 105 | (+45 ¦ -45 ¦ -45 ¦ +45) |  | 395.3 |  |  | 66.42034 |  | 455 | -1.112841 | 0.3 | RIM/H 134/137 | 1.850695 | 1.15432125 | ES
Table Upwind | 5844 | KJ01I10 | KJ | UP | ±45 | I10 | GF / UD ;RIM 135 | 2.85 | 25.18 | 71.763 | 250.3 | 150.675 |  | 2009-07-03 | 2009-07-03 | STT |  | 9.124 |  | 0.5334 | 127.1407 | 3.836901 | 1 |  | 2 |  | 12.5953 | Mayes DH 100S 100 kN |  |  |  |  | Ambient |  | dimensions measured at UP different; smax, E, and G are based on dimensions listed here |  | CSG / SG | 5 Mpa | 4 | 1 | GF / UD | GE |  | 2.6 | 320 | 963 | Upwind | 3 | 2009-04-14 | 100/30 | PPG 2002 | Saertex | 320 | Upwind reference UD under +/-45 for UP | 1.15 | 46.47753 | 1010 | 4 |  | 257 | 3hr@30ºC - 5hr@50ºC - 10hr@70ºC | RIM 135 | 10 | 77 | (+45 ¦ -45 ¦ -45 ¦ +45) |  | 395.2 |  |  | 66.16924 |  | 334 | -1.00828 | 0.2996109 | RIM/H 134/137 | 1.844646 | 1.15432125 | ES
Table Upwind | 5845 | KJ02I10 | KJ | UP | ±45 | I10 | GF / UD ;RIM 135 | 2.885 | 25.3 | 72.9905 | 250.4 | 150.625 |  | 2009-07-03 | 2009-07-03 | STT |  | 9.603 |  | 0.5084 | 131.5651 | 3.734456 | 1 |  | 2 |  | 12.26005 | Mayes DH 100S 100 kN |  |  |  |  | Ambient |  | dimensions measured at UP different; smax, E, and G are based on dimensions listed here |  | CSG / SG | 5 Mpa | 4 | 1 | GF / UD | GE |  | 2.6 | 320 | 963 | Upwind | 3 | 2009-04-14 | 100/30 | PPG 2002 | Saertex | 320 | Upwind reference UD under +/-45 for UP | 1.15 | 46.47753 | 1010 | 4 |  | 257 | 3hr@30ºC - 5hr@50ºC - 10hr@70ºC | RIM 135 | 10 | 77 | (+45 ¦ -45 ¦ -45 ¦ +45) |  | 395.2 |  |  | 66.16924 |  | 334 | -1.00828 | 0.2996109 | RIM/H 134/137 | 1.844646 | 1.15432125 | ES
Table Upwind | 5846 | KJ03I10 | KJ | UP | ±45 | I10 | GF / UD ;RIM 135 | 2.855 | 25.24 | 72.0602 | 250.4 | 150.45 |  | 2009-07-03 | 2009-07-03 | STT |  | 9.477 |  | 0.5475 | 131.515 | 3.682 | 1 |  | 2 |  | 12.74661 | Mayes DH 100S 100 kN |  |  |  |  | Ambient |  | dimensions measured at UP different; smax, E, and G are based on dimensions listed here |  | CSG / SG | 5 Mpa | 4 | 1 | GF / UD | GE |  | 2.6 | 320 | 963 | Upwind | 3 | 2009-04-14 | 100/30 | PPG 2002 | Saertex | 320 | Upwind reference UD under +/-45 for UP | 1.15 | 46.47753 | 1010 | 4 |  | 257 | 3hr@30ºC - 5hr@50ºC - 10hr@70ºC | RIM 135 | 10 | 77 | (+45 ¦ -45 ¦ -45 ¦ +45) |  | 395.2 |  |  | 66.16924 |  | 334 | -1.00828 | 0.2996109 | RIM/H 134/137 | 1.844646 | 1.15432125 | ES
Table Upwind | 5847 | KJ04I10 | KJ | UP | ±45 | I10 | GF / UD ;RIM 135 | 2.86 | 25.24 | 72.1864 | 250.6 | 150.35 |  | 2009-06-30 | 2009-06-30 | STT |  | 9.248 |  | 0.5897 | 128.1128 | 3.718298 | 1 |  | 2 |  | 13.23426 | Mayes DH 100S 100 kN |  |  |  |  | Ambient |  | dimensions measured at UP different; Data acquisition was interrupted during test: the UTS-value given here is an approximation of the actual one; smax, E, and G are based on dimensions listed here |  | CSG / SG | 5 Mpa | 4 | 1 | GF / UD | GE |  | 2.6 | 320 | 963 | Upwind | 3 | 2009-04-14 | 100/30 | PPG 2002 | Saertex | 320 | Upwind reference UD under +/-45 for UP | 1.15 | 46.47753 | 1010 | 4 |  | 257 | 3hr@30ºC - 5hr@50ºC - 10hr@70ºC | RIM 135 | 10 | 77 | (+45 ¦ -45 ¦ -45 ¦ +45) |  | 395.2 |  |  | 66.16924 |  | 334 | -1.00828 | 0.2996109 | RIM/H 134/137 | 1.844646 | 1.15432125 | ES
Table Upwind | 5848 | KJ05I10 | KJ | UP | ±45 | I10 | GF / UD ;RIM 135 | 2.87 | 25.25 | 72.4675 | 250.4 | 150.175 |  | 2009-07-03 | 2009-07-03 | STT |  | 9.053 |  | 0.5766 | 124.925 | 3.756672 | 1 |  | 2 |  | 12.94929 | Mayes DH 100S 100 kN |  |  |  |  | Ambient |  | dimensions measured at UP different; smax, E, and G are based on dimensions listed here |  | CSG / SG | 5 Mpa | 4 | 1 | GF / UD | GE |  | 2.6 | 320 | 963 | Upwind | 3 | 2009-04-14 | 100/30 | PPG 2002 | Saertex | 320 | Upwind reference UD under +/-45 for UP | 1.15 | 46.47753 | 1010 | 4 |  | 257 | 3hr@30ºC - 5hr@50ºC - 10hr@70ºC | RIM 135 | 10 | 77 | (+45 ¦ -45 ¦ -45 ¦ +45) |  | 395.2 |  |  | 66.16924 |  | 334 | -1.00828 | 0.2996109 | RIM/H 134/137 | 1.844646 | 1.15432125 | ES
Table Upwind | 5849 | KJ06I10 | KJ | UP | ±45 | I10 | GF / UD ;RIM 135 | 2.875 | 25.25 | 72.59375 | 250 | 150.2 |  | 2009-06-30 | 2009-06-30 | STT |  | 8.998 |  | 0.5889 | 123.9501 | 3.864613 | 1 |  | 2 |  | 13.16784 | Mayes DH 100S 100 kN |  |  |  |  | Ambient |  | some small voids in gauge section; dimensions measured at UP different; smax, E, and G are based on dimensions listed here |  | CSG / SG | 5 Mpa | 4 | 1 | GF / UD | GE |  | 2.6 | 320 | 963 | Upwind | 3 | 2009-04-14 | 100/30 | PPG 2002 | Saertex | 320 | Upwind reference UD under +/-45 for UP | 1.15 | 46.47753 | 1010 | 4 |  | 257 | 3hr@30ºC - 5hr@50ºC - 10hr@70ºC | RIM 135 | 10 | 77 | (+45 ¦ -45 ¦ -45 ¦ +45) |  | 395.2 |  |  | 66.16924 |  | 334 | -1.00828 | 0.2996109 | RIM/H 134/137 | 1.844646 | 1.15432125 | ES
Table Upwind | 5850 | KJ07I10 | KJ | UP | ±45 | I10 | GF / UD ;RIM 135 | 2.88 | 25.23 | 72.6624 | 250.5 | 150.4 |  | 2009-07-02 | 2009-07-02 | STT |  | 9.302 |  | 0.5408 | 128.0167 | 3.751957 | 1 |  | 2 |  | 12.59103 | Mayes DH 100S 100 kN |  |  |  |  | Ambient |  | some small voids in gauge section; dimensions measured at UP different; smax, E, and G are based on dimensions listed here |  | CSG / SG | 5 Mpa | 4 | 1 | GF / UD | GE |  | 2.6 | 320 | 963 | Upwind | 3 | 2009-04-14 | 100/30 | PPG 2002 | Saertex | 320 | Upwind reference UD under +/-45 for UP | 1.15 | 46.47753 | 1010 | 4 |  | 257 | 3hr@30ºC - 5hr@50ºC - 10hr@70ºC | RIM 135 | 10 | 77 | (+45 ¦ -45 ¦ -45 ¦ +45) |  | 395.2 |  |  | 66.16924 |  | 334 | -1.00828 | 0.2996109 | RIM/H 134/137 | 1.844646 | 1.15432125 | ES
Table Upwind | 5851 | KJ08I10 | KJ | UP | ±45 | I10 | GF / UD ;RIM 135 | 2.885 | 25.24 | 72.8174 | 250.8 | 150.175 |  | 2009-07-02 | 2009-07-02 | STT |  | 9.172 |  | 0.5701 | 125.9589 | 3.765867 | 1 |  | 2 |  | 12.4931 | Mayes DH 100S 100 kN |  |  |  |  | Ambient |  | some small voids in gauge section; dimensions measured at UP different; smax, E, and G are based on dimensions listed here |  | CSG / SG | 5 Mpa | 4 | 1 | GF / UD | GE |  | 2.6 | 320 | 963 | Upwind | 3 | 2009-04-14 | 100/30 | PPG 2002 | Saertex | 320 | Upwind reference UD under +/-45 for UP | 1.15 | 46.47753 | 1010 | 4 |  | 257 | 3hr@30ºC - 5hr@50ºC - 10hr@70ºC | RIM 135 | 10 | 77 | (+45 ¦ -45 ¦ -45 ¦ +45) |  | 395.2 |  |  | 66.16924 |  | 334 | -1.00828 | 0.2996109 | RIM/H 134/137 | 1.844646 | 1.15432125 | ES
Table Upwind | 5852 | KJ09I10 | KJ | UP | ±45 | I10 | GF / UD ;RIM 135 | 2.885 | 25.26 | 72.8751 | 251.1 | 150.4 |  | 2009-07-03 | 2009-07-03 | STT |  | 9.414 |  | 0.5756 | 129.1799 | 3.607321 | 1 |  | 2 |  | 12.0947 | Mayes DH 100S 100 kN |  |  |  |  | Ambient |  | dimensions measured at UP different; smax, E, and G are based on dimensions listed here |  | CSG / SG | 5 Mpa | 4 | 1 | GF / UD | GE |  | 2.6 | 320 | 963 | Upwind | 3 | 2009-04-14 | 100/30 | PPG 2002 | Saertex | 320 | Upwind reference UD under +/-45 for UP | 1.15 | 46.47753 | 1010 | 4 |  | 257 | 3hr@30ºC - 5hr@50ºC - 10hr@70ºC | RIM 135 | 10 | 77 | (+45 ¦ -45 ¦ -45 ¦ +45) |  | 395.2 |  |  | 66.16924 |  | 334 | -1.00828 | 0.2996109 | RIM/H 134/137 | 1.844646 | 1.15432125 | ES
Table Upwind | 5853 | KJ10I10 | KJ | UP | ±45 | I10 | GF / UD ;RIM 135 | 2.895 | 25.22 | 73.0119 | 251.1 | 150.35 |  | 2009-06-30 | 2009-06-30 | STT |  | 9.656 |  | 0.5234 | 132.2524 | 3.717951 | 1 |  | 2 |  | 12.39317 | Mayes DH 100S 100 kN |  |  |  |  | Ambient |  | dimensions measured at UP different; smax, E, and G are based on dimensions listed here |  | CSG / SG | 5 Mpa | 4 | 1 | GF / UD | GE |  | 2.6 | 320 | 963 | Upwind | 3 | 2009-04-14 | 100/30 | PPG 2002 | Saertex | 320 | Upwind reference UD under +/-45 for UP | 1.15 | 46.47753 | 1010 | 4 |  | 257 | 3hr@30ºC - 5hr@50ºC - 10hr@70ºC | RIM 135 | 10 | 77 | (+45 ¦ -45 ¦ -45 ¦ +45) |  | 395.2 |  |  | 66.16924 |  | 334 | -1.00828 | 0.2996109 | RIM/H 134/137 | 1.844646 | 1.15432125 | ES
Table Upwind | 5854 | KK01I10 | KK | UP | ±45 | I10 | GF / UD ;RIM 135 | 2.805 | 25 | 70.125 | 249.9 | 150.65 |  | 2009-07-03 | 2009-07-03 | STT |  | 8.888 |  | 0.5311 | 126.7451 | 3.809249 | 1 |  | 2 |  | 12.63752 | Mayes DH 100S 100 kN |  |  |  |  | Ambient |  | dimensions measured at UP different; smax, E, and G are based on dimensions listed here |  | CSG / SG | 5 MPa | 4 | 1 | GF / UD | GE |  | 2.6 | 320 | 963 | Upwind | 3 | 2009-04-29 | 100/30 | PPG 2002 | Saertex | 320 | Upwind reference UD under +/-45 for UP | 1.15 | 48.22534 | 1009 | 4 |  | 253.1 | 3hr@30ºC - 5hr@50ºC - 10hr@70ºC | RIM 135 | 8 | 75.9 | (+45 ¦ -45 ¦ -45 ¦ +45) |  | 394.8 |  |  | 67.72049 |  | 329 | -0.8682021 | 0.2998815 | RIM/H 134/137 | 1.867585 | 1.15432125 | ES
Table Upwind | 5855 | KK02I10 | KK | UP | ±45 | I10 | GF / UD ;RIM 135 | 2.8 | 24.94 | 69.832 | 249.9 | 150.875 |  | 2009-06-30 | 2009-06-30 | STT |  | 9.237 |  | 0.6431 | 132.2746 | 3.63 | 1 |  | 2 |  | 13.22944 | Mayes DH 100S 100 kN |  |  |  |  | Ambient |  | dimensions measured at UP different; Data acquisition was interrupted during test: the UTS-value given here is an approximation of the actual one; smax, E, and G are based on dimensions listed here |  | CSG / SG | 5 MPa | 4 | 1 | GF / UD | GE |  | 2.6 | 320 | 963 | Upwind | 3 | 2009-04-29 | 100/30 | PPG 2002 | Saertex | 320 | Upwind reference UD under +/-45 for UP | 1.15 | 48.22534 | 1009 | 4 |  | 253.1 | 3hr@30ºC - 5hr@50ºC - 10hr@70ºC | RIM 135 | 8 | 75.9 | (+45 ¦ -45 ¦ -45 ¦ +45) |  | 394.8 |  |  | 67.72049 |  | 329 | -0.8682021 | 0.2998815 | RIM/H 134/137 | 1.867585 | 1.15432125 | ES
Table Upwind | 5856 | KK03I10 | KK | UP | ±45 | I10 | GF / UD ;RIM 135 | 2.81 | 24.99 | 70.2219 | 250 | 150.95 |  | 2009-06-30 | 2009-06-30 | STT |  | 9.03 |  | 0.5653 | 128.5924 | 3.663 | 1 |  | 2 |  | 13.11133 | Mayes DH 100S 100 kN |  |  |  |  | Ambient |  | dimensions measured at UP different; smax, E, and G are based on dimensions listed here |  | CSG / SG | 5 MPa | 4 | 1 | GF / UD | GE |  | 2.6 | 320 | 963 | Upwind | 3 | 2009-04-29 | 100/30 | PPG 2002 | Saertex | 320 | Upwind reference UD under +/-45 for UP | 1.15 | 48.22534 | 1009 | 4 |  | 253.1 | 3hr@30ºC - 5hr@50ºC - 10hr@70ºC | RIM 135 | 8 | 75.9 | (+45 ¦ -45 ¦ -45 ¦ +45) |  | 394.8 |  |  | 67.72049 |  | 329 | -0.8682021 | 0.2998815 | RIM/H 134/137 | 1.867585 | 1.15432125 | ES
Table Upwind | 5857 | KK04I10 | KK | UP | ±45 | I10 | GF / UD ;RIM 135 | 2.81 | 25.02 | 70.3062 | 250.6 | 151 |  | 2009-07-02 | 2009-07-02 | STT |  | 9.009 |  | 0.5652 | 128.1395 | 3.587 | 1 |  | 2 |  | 12.7441 | Mayes DH 100S 100 kN |  |  |  |  | Ambient |  | dimensions measured at UP different; smax, E, and G are based on dimensions listed here |  | CSG / SG | 5 MPa | 4 | 1 | GF / UD | GE |  | 2.6 | 320 | 963 | Upwind | 3 | 2009-04-29 | 100/30 | PPG 2002 | Saertex | 320 | Upwind reference UD under +/-45 for UP | 1.15 | 48.22534 | 1009 | 4 |  | 253.1 | 3hr@30ºC - 5hr@50ºC - 10hr@70ºC | RIM 135 | 8 | 75.9 | (+45 ¦ -45 ¦ -45 ¦ +45) |  | 394.8 |  |  | 67.72049 |  | 329 | -0.8682021 | 0.2998815 | RIM/H 134/137 | 1.867585 | 1.15432125 | ES
Table Upwind | 5858 | KK05I10 | KK | UP | ±45 | I10 | GF / UD ;RIM 135 | 2.815 | 25.01 | 70.40315 | 250.9 | 151 |  | 2009-07-03 | 2009-07-03 | STT |  | 8.753 |  | 0.5562 | 124.3268 | 3.486 | 1 |  | 2 |  | 12.54011 | Mayes DH 100S 100 kN |  |  |  |  | Ambient |  | dimensions measured at UP different; smax, E, and G are based on dimensions listed here |  | CSG / SG | 5 MPa | 4 | 1 | GF / UD | GE |  | 2.6 | 320 | 963 | Upwind | 3 | 2009-04-29 | 100/30 | PPG 2002 | Saertex | 320 | Upwind reference UD under +/-45 for UP | 1.15 | 48.22534 | 1009 | 4 |  | 253.1 | 3hr@30ºC - 5hr@50ºC - 10hr@70ºC | RIM 135 | 8 | 75.9 | (+45 ¦ -45 ¦ -45 ¦ +45) |  | 394.8 |  |  | 67.72049 |  | 329 | -0.8682021 | 0.2998815 | RIM/H 134/137 | 1.867585 | 1.15432125 | ES
Table Upwind | 5859 | KK06I10 | KK | UP | ±45 | I10 | GF / UD ;RIM 135 | 2.815 | 24.92 | 70.1498 | 251.1 | 151.05 |  | 2009-07-03 | 2009-07-03 | STT |  | 8.387 |  | 0.481 | 119.5584 | 3.589 | 1 |  | 2 |  | 12.86126 | Mayes DH 100S 100 kN |  |  |  |  | Ambient |  | dimensions measured at UP different; smax, E, and G are based on dimensions listed here |  | CSG / SG | 5 MPa | 4 | 1 | GF / UD | GE |  | 2.6 | 320 | 963 | Upwind | 3 | 2009-04-29 | 100/30 | PPG 2002 | Saertex | 320 | Upwind reference UD under +/-45 for UP | 1.15 | 48.22534 | 1009 | 4 |  | 253.1 | 3hr@30ºC - 5hr@50ºC - 10hr@70ºC | RIM 135 | 8 | 75.9 | (+45 ¦ -45 ¦ -45 ¦ +45) |  | 394.8 |  |  | 67.72049 |  | 329 | -0.8682021 | 0.2998815 | RIM/H 134/137 | 1.867585 | 1.15432125 | ES
Table Upwind | 5860 | KK07I10 | KK | UP | ±45 | I10 | GF / UD ;RIM 135 | 2.82 | 24.92 | 70.2744 | 251.4 | 151.075 |  | 2009-07-03 | 2009-07-03 | STT |  | 8.515 |  | 0.5837 | 121.1679 | 3.605 | 1 |  | 2 |  | 12.81204 | Mayes DH 100S 100 kN |  |  |  |  | Ambient |  | dimensions measured at UP different; smax, E, and G are based on dimensions listed here |  | CSG / SG | 5 MPa | 4 | 1 | GF / UD | GE |  | 2.6 | 320 | 963 | Upwind | 3 | 2009-04-29 | 100/30 | PPG 2002 | Saertex | 320 | Upwind reference UD under +/-45 for UP | 1.15 | 48.22534 | 1009 | 4 |  | 253.1 | 3hr@30ºC - 5hr@50ºC - 10hr@70ºC | RIM 135 | 8 | 75.9 | (+45 ¦ -45 ¦ -45 ¦ +45) |  | 394.8 |  |  | 67.72049 |  | 329 | -0.8682021 | 0.2998815 | RIM/H 134/137 | 1.867585 | 1.15432125 | ES
Table Upwind | 5861 | JB02S75 | JB | WMC |  | S75 | GF / ±45° / Foam ;RIM 135 | 23.095 | 30.34 | 700.7023 | 60.53 |  |  | 2009-06-19 | 2009-06-19 | STT |  | 2.47 |  |  | 1.69606 |  | 1 |  | 1 |  |  | Instron PL 100 kN |  | tensile foam fixture |  | 24.5 | Ambient |  | width 1/4 and width 3/4 mark width at the middle of the specimen in top and bottom. Thickness 1/4 and 3/4 mark foam thickness at bottom and top |  |  | 50 | 4 |  | GF / ±45° / Foam | GE |  | 2.6 | 320 | 963 | Upwind | 23 | 2008-12-08 | 100/30 | PPG 2002 | Saertex | 320 | plate including foam core | 1.15 |  |  | 4 |  | 600 | 2hr@30ºC - 5hr@50ºC - 10hr@70ºC | RIM 135 | 34 | 180 | (+45/-45 /FOAM/ -45/+45)S |  | 340.9 |  |  |  |  | 780 |  | 0.3 | RIM/H 134/137 |  |  | AGC
Table Upwind | 5862 | JB03S75 | JB | WMC |  | S75 | GF / ±45° / Foam ;RIM 135 | 23.08 | 30.7 | 708.556 | 59.68 |  |  | 2009-06-19 | 2009-06-19 | STT |  | 2.88 |  |  | 1.898736 |  | 1 |  | 1 |  |  | Instron PL 100 kN |  | tensile foam fixture |  | 24.5 | Ambient |  | width 1/4 and width 3/4 mark width at the middle of the specimen in top and bottom. Thickness 1/4 and 3/4 mark foam thickness at bottom and top |  |  | 50 | 4 |  | GF / ±45° / Foam | GE |  | 2.6 | 320 | 963 | Upwind | 23 | 2008-12-08 | 100/30 | PPG 2002 | Saertex | 320 | plate including foam core | 1.15 |  |  | 4 |  | 600 | 2hr@30ºC - 5hr@50ºC - 10hr@70ºC | RIM 135 | 34 | 180 | (+45/-45 /FOAM/ -45/+45)S |  | 340.9 |  |  |  |  | 780 |  | 0.3 | RIM/H 134/137 |  |  | AGC
Table Upwind | 5863 | JB04S75 | JB | WMC |  | S75 | GF / ±45° / Foam ;RIM 135 | 23.095 | 30.85 | 712.48075 | 61.05 |  |  | 2009-06-19 | 2009-06-19 | STT |  | 3.04 |  |  | 1.987912 |  | 1 |  | 1 |  |  | Instron PL 100 kN |  | tensile foam fixture |  | 24.5 | Ambient |  | width 1/4 and width 3/4 mark width at the middle of the specimen in top and bottom. Thickness 1/4 and 3/4 mark foam thickness at bottom and top |  |  | 50 | 4 |  | GF / ±45° / Foam | GE |  | 2.6 | 320 | 963 | Upwind | 23 | 2008-12-08 | 100/30 | PPG 2002 | Saertex | 320 | plate including foam core | 1.15 |  |  | 4 |  | 600 | 2hr@30ºC - 5hr@50ºC - 10hr@70ºC | RIM 135 | 34 | 180 | (+45/-45 /FOAM/ -45/+45)S |  | 340.9 |  |  |  |  | 780 |  | 0.3 | RIM/H 134/137 |  |  | AGC
Table Upwind | 5864 | JB05S75 | JB | WMC |  | S75 | GF / ±45° / Foam ;RIM 135 | 23.13 | 30.54 | 706.3902 | 59.66 |  |  | 2009-06-19 | 2009-06-19 | STT |  | 2.86 |  |  | 1.925237 |  | 1 |  | 1 |  |  | Instron PL 100 kN |  | tensile foam fixture |  | 24.5 | Ambient |  | width 1/4 and width 3/4 mark width at the middle of the specimen in top and bottom. Thickness 1/4 and 3/4 mark foam thickness at bottom and top |  |  | 50 | 4 |  | GF / ±45° / Foam | GE |  | 2.6 | 320 | 963 | Upwind | 23 | 2008-12-08 | 100/30 | PPG 2002 | Saertex | 320 | plate including foam core | 1.15 |  |  | 4 |  | 600 | 2hr@30ºC - 5hr@50ºC - 10hr@70ºC | RIM 135 | 34 | 180 | (+45/-45 /FOAM/ -45/+45)S |  | 340.9 |  |  |  |  | 780 |  | 0.3 | RIM/H 134/137 |  |  | AGC
Table Upwind | 5865 | JB06S75 | JB | WMC |  | S75 | GF / ±45° / Foam ;RIM 135 | 23.13 | 30.82 | 712.8666 | 60.89 |  |  | 2009-06-19 | 2009-06-19 | STC |  | -1.39 |  |  | -0.8951625 |  | 1 |  | 1 |  |  | Instron PL 100 kN |  | tensile foam fixture |  | 23.9 | Ambient |  | width 1/4 and width 3/4 mark width at the middle of the specimen in top and bottom. Thickness 1/4 and 3/4 mark foam thickness at bottom and top |  |  | 50 | 4 |  | GF / ±45° / Foam | GE |  | 2.6 | 320 | 963 | Upwind | 23 | 2008-12-08 | 100/30 | PPG 2002 | Saertex | 320 | plate including foam core | 1.15 |  |  | 4 |  | 600 | 2hr@30ºC - 5hr@50ºC - 10hr@70ºC | RIM 135 | 34 | 180 | (+45/-45 /FOAM/ -45/+45)S |  | 340.9 |  |  |  |  | 780 |  | 0.3 | RIM/H 134/137 |  |  | AGC
Table Upwind | 5866 | DC04R08 | DC | WMC | 0 | R08 | GF / UD ;RIM 135 | 2.945 | 20.12 | 59.2534 | 128.89 | 19.93 | freq & temp effect | 2009-06-11 | 2009-06-11 | CAH | 0.1 | 20 |  |  | 337.5334 |  | 63370 |  |  | 24 |  | ZB 100 kN |  |  |  | 29.8 | Ambient |  |  |  | SG | 80 Nm | 4 | 1 | GF / UD | A&R | 2007-11-01 | 2.6 | 330 - 340 | 963 | Upwind | 3 |  | 100/30 | PPG 2002 | Saertex | ± 310 |  | 1.15 |  | 1000 | 4 |  |  | 10hrs @ 70ºC | RIM 135 | 0 |  | (90/0 - 0/90)S | [6 empty] | 0 |  |  | RIM/H 134/137 |  |  | A&R
Table Upwind | 5867 | DC05R08 | DC | WMC | 0 | R08 | GF / UD ;RIM 135 | 2.96 | 20.27 | 59.9992 | 128.79 | 20.0275 | freq & temp effect | 2009-06-16 | 2009-06-16 | CA | -1 | 24 |  |  | 400.0053 |  | 192 |  |  | 1 | 38.6985 | ZB 100 kN |  |  |  | 28.9 | Ambient |  |  |  | SG | 80 Nm | 4 | 1 | GF / UD | A&R | 2007-11-01 | 2.6 | 330 - 340 | 963 | Upwind | 3 |  | 100/30 | PPG 2002 | Saertex | ± 310 |  | 1.15 |  | 1000 | 4 |  |  | 10hrs @ 70ºC | RIM 135 | 0 |  | (90/0 - 0/90)S | [6 empty] | 0 |  |  | RIM/H 134/137 |  |  | A&R
Table Upwind | 5868 | DC07R08 | DC | WMC | 0 | R08 | GF / UD ;RIM 135 | 2.915 | 20.04 | 58.4166 | 128.96 | 19.7725 | freq & temp effect | 2009-06-26 | 2009-06-26 | CA | 0.1 | 32 |  |  | 547.7895 |  | 4508 |  |  | 2 | 38.518 | Zwick 250 kN |  |  |  | 27.5 | Ambient |  |  |  | SG | 500 Nm | 4 | 1 | GF / UD | A&R | 2007-11-01 | 2.6 | 330 - 340 | 963 | Upwind | 3 |  | 100/30 | PPG 2002 | Saertex | ± 310 |  | 1.15 |  | 1000 | 4 |  |  | 10hrs @ 70ºC | RIM 135 | 0 |  | (90/0 - 0/90)S | [6 empty] | 0 |  |  | RIM/H 134/137 |  |  | A&R
Table Upwind | 5869 | DC08R08 | DC | WMC | 0 | R08 | GF / UD ;RIM 135 | 2.91 | 20 | 58.2 | 128.95 | 19.9075 | freq & temp effect | 2009-06-16 | 2009-06-16 | CA | -1 | 24 |  |  | 412.3711 |  | 413 |  |  | 1 | 39.2165 | ZB 100 kN |  |  |  | 28.3 | Ambient |  |  |  | SG | 80 Nm | 4 | 1 | GF / UD | A&R | 2007-11-01 | 2.6 | 330 - 340 | 963 | Upwind | 3 |  | 100/30 | PPG 2002 | Saertex | ± 310 |  | 1.15 |  | 1000 | 4 |  |  | 10hrs @ 70ºC | RIM 135 | 0 |  | (90/0 - 0/90)S | [6 empty] | 0 |  |  | RIM/H 134/137 |  |  | A&R
Table Upwind | 5870 | DC09R08 | DC | WMC | 0 | R08 | GF / UD ;RIM 135 | 2.91 | 20.13 | 58.5783 | 129.1 | 20.005 | freq & temp effect | 2009-06-15 | 2009-06-15 | CAH | 0.1 | 32 |  |  | 546.2774 |  | 977 |  |  | 24 |  | ZB 100 kN |  |  |  | 26.9 | Ambient |  |  |  | SG | 80 Nm | 4 | 1 | GF / UD | A&R | 2007-11-01 | 2.6 | 330 - 340 | 963 | Upwind | 3 |  | 100/30 | PPG 2002 | Saertex | ± 310 |  | 1.15 |  | 1000 | 4 |  |  | 10hrs @ 70ºC | RIM 135 | 0 |  | (90/0 - 0/90)S | [6 empty] | 0 |  |  | RIM/H 134/137 |  |  | A&R
Table Upwind | 5871 | DC10R08 | DC | WMC | 0 | R08 | GF / UD ;RIM 135 | 2.94 | 20.37 | 59.8878 | 129.11 | 19.9125 |  | 2009-07-03 | 2009-07-03 | CA | 2 | -13 | -0.561 |  | -217.0726 |  | 3694 |  |  | 6 | 37.8765 | Schenck 100 kN |  |  |  | 28.1 | Ambient |  |  |  | SG, BTB | 140 | 4 | 1 | GF / UD | A&R | 2007-11-01 | 2.6 | 330 - 340 | 963 | Upwind | 3 |  | 100/30 | PPG 2002 | Saertex | ± 310 |  | 1.15 |  | 1000 | 4 |  |  | 10hrs @ 70ºC | RIM 135 | 0 |  | (90/0 - 0/90)S | [6 empty] | 0 |  |  | RIM/H 134/137 |  |  | A&R
Table Upwind | 5872 | DC11R08 | DC | WMC | 0 | R08 | GF / UD ;RIM 135 | 2.965 | 20.27 | 60.10055 | 129.08 | 19.935 | freq & temp effect | 2009-06-15 | 2009-06-15 | CAH | 0.1 | 32 |  |  | 532.4411 |  | 1597 |  |  | 24 |  | ZB 100 kN |  |  |  | 28.7 | Ambient |  | minor damage/cut front strain gauge |  | SG | 80 Nm | 4 | 1 | GF / UD | A&R | 2007-11-01 | 2.6 | 330 - 340 | 963 | Upwind | 3 |  | 100/30 | PPG 2002 | Saertex | ± 310 |  | 1.15 |  | 1000 | 4 |  |  | 10hrs @ 70ºC | RIM 135 | 0 |  | (90/0 - 0/90)S | [6 empty] | 0 |  |  | RIM/H 134/137 |  |  | A&R
Table Upwind | 5873 | DC12R08 | DC | WMC | 0 | R08 | GF / UD ;RIM 135 | 3.025 | 20.21 | 61.13525 | 129.19 | 19.8875 | freq & temp effect | 2009-06-12 | 2009-06-12 | CAH | 0.1 | 32 |  |  | 523.4296 |  | 1507 |  |  | 24 |  | ZB 100 kN |  |  |  | 30.7 | Ambient |  |  |  | SG | 80 Nm | 4 | 1 | GF / UD | A&R | 2007-11-01 | 2.6 | 330 - 340 | 963 | Upwind | 3 |  | 100/30 | PPG 2002 | Saertex | ± 310 |  | 1.15 |  | 1000 | 4 |  |  | 10hrs @ 70ºC | RIM 135 | 0 |  | (90/0 - 0/90)S | [6 empty] | 0 |  |  | RIM/H 134/137 |  |  | A&R
Table Upwind | 5874 | DC14R08 | DC | WMC | 0 | R08 | GF / UD ;RIM 135 | 3.055 | 20.4 | 62.322 | 129.22 | 19.8775 | freq & temp effect | 2009-06-11 | 2009-06-12 | CAH | 0.1 | 20 |  |  | 320.914 |  | 250860 |  |  | 24 |  | ZB 100 kN |  |  |  | 33.5 | Ambient |  | Temperature sensor disbonded from specimen during test, rebonded again |  | SG | 80 Nm | 4 | 1 | GF / UD | A&R | 2007-11-01 | 2.6 | 330 - 340 | 963 | Upwind | 3 |  | 100/30 | PPG 2002 | Saertex | ± 310 |  | 1.15 |  | 1000 | 4 |  |  | 10hrs @ 70ºC | RIM 135 | 0 |  | (90/0 - 0/90)S | [6 empty] | 0 |  |  | RIM/H 134/137 |  |  | A&R
Table Upwind | 5875 | DC15R08 | DC | WMC | 0 | R08 | GF / UD ;RIM 135 | 3.005 | 20 | 60.1 | 129.16 | 19.9025 | freq & temp effect | 2009-06-12 | 2009-06-12 | CAH | 0.1 | 20 |  |  | 332.7787 |  | 209888 |  |  | 24 |  | ZB 100 kN |  |  |  | 27.1 | Ambient |  | contains black yarn |  | SG | 80 Nm | 4 | 1 | GF / UD | A&R | 2007-11-01 | 2.6 | 330 - 340 | 963 | Upwind | 3 |  | 100/30 | PPG 2002 | Saertex | ± 310 |  | 1.15 |  | 1000 | 4 |  |  | 10hrs @ 70ºC | RIM 135 | 0 |  | (90/0 - 0/90)S | [6 empty] | 0 |  |  | RIM/H 134/137 |  |  | A&R
Table Upwind | 5876 | DC16R08 | DC | WMC | 0 | R08 | GF / UD ;RIM 135 | 2.93 | 20.21 | 59.2153 | 133 | 19.94 | freq & temp effect | 2009-06-17 | 2009-06-22 | CA | -1 | 14 |  |  | 236.4254 |  | 555020 |  |  | 3 | 37.5835 | ZB 100 kN |  |  |  | 29.4 | Ambient |  | contains black yarn |  | SG | 80 Nm | 4 | 1 | GF / UD | A&R | 2007-11-01 | 2.6 | 330 - 340 | 963 | Upwind | 3 |  | 100/30 | PPG 2002 | Saertex | ± 310 |  | 1.15 |  | 1000 | 4 |  |  | 10hrs @ 70ºC | RIM 135 | 0 |  | (90/0 - 0/90)S | [6 empty] | 0 |  |  | RIM/H 134/137 |  |  | A&R
Table Upwind | 5877 | DC17R08 | DC | WMC | 0 | R08 | GF / UD ;RIM 135 | 2.925 | 19.73 | 57.71025 | 133.1 | 19.9775 | freq & temp effect | 2009-06-22 | 2009-06-22 | CA | -1 | 20 |  |  | 346.5589 |  | 3285 |  |  | 3 | 37.759 | ZB 100 kN |  |  |  | 28.8 | Ambient |  |  |  | SG | 80 Nm | 4 | 1 | GF / UD | A&R | 2007-11-01 | 2.6 | 330 - 340 | 963 | Upwind | 3 |  | 100/30 | PPG 2002 | Saertex | ± 310 |  | 1.15 |  | 1000 | 4 |  |  | 10hrs @ 70ºC | RIM 135 | 0 |  | (90/0 - 0/90)S | [6 empty] | 0 |  |  | RIM/H 134/137 |  |  | A&R
Table Upwind | 5878 | DC18R08 | DC | WMC | 0 | R08 | GF / UD ;RIM 135 | 2.91 | 20.41 | 59.3931 | 133.17 | 19.97 | freq & temp effect | 2009-06-22 | 2009-06-22 | CA | -1 | 20 |  |  | 336.7395 |  | 2170 |  |  | 3 | 38.3315 | ZB 100 kN |  |  |  | 28.7 | Ambient |  |  |  | SG | 80 Nm | 4 | 1 | GF / UD | A&R | 2007-11-01 | 2.6 | 330 - 340 | 963 | Upwind | 3 |  | 100/30 | PPG 2002 | Saertex | ± 310 |  | 1.15 |  | 1000 | 4 |  |  | 10hrs @ 70ºC | RIM 135 | 0 |  | (90/0 - 0/90)S | [6 empty] | 0 |  |  | RIM/H 134/137 |  |  | A&R
Table Upwind | 5879 | DC19R08 | DC | WMC | 0 | R08 | GF / UD ;RIM 135 | 2.935 | 20.18 | 59.2283 | 133.05 | 19.94 | freq & temp effect | 2009-06-23 | 2009-06-23 | CA | -1 | 24 |  |  | 405.2117 |  | 462 |  |  | 1 | 19.76 | ZB 100 kN |  |  |  | 26.2 | Ambient |  |  |  | SG | 60 Nm | 4 | 1 | GF / UD | A&R | 2007-11-01 | 2.6 | 330 - 340 | 963 | Upwind | 3 |  | 100/30 | PPG 2002 | Saertex | ± 310 |  | 1.15 |  | 1000 | 4 |  |  | 10hrs @ 70ºC | RIM 135 | 0 |  | (90/0 - 0/90)S | [6 empty] | 0 |  |  | RIM/H 134/137 |  |  | A&R
Table Upwind | 5880 | DC20R08 | DC | WMC | 0 | R08 | GF / UD ;RIM 135 | 2.95 | 20.15 | 59.4425 | 132.99 | 19.9025 |  | 2009-06-23 | 2009-06-23 | CA | -1 | 24 |  |  | 403.7515 |  | 83 |  |  | 1 | 37.698 | Schenck 100 kN |  |  |  | 26.5 | Ambient |  |  |  | SG | 200 | 4 | 1 | GF / UD | A&R | 2007-11-01 | 2.6 | 330 - 340 | 963 | Upwind | 3 |  | 100/30 | PPG 2002 | Saertex | ± 310 |  | 1.15 |  | 1000 | 4 |  |  | 10hrs @ 70ºC | RIM 135 | 0 |  | (90/0 - 0/90)S | [6 empty] | 0 |  |  | RIM/H 134/137 |  |  | A&R
Table Upwind | 5881 | DC21R08 | DC | WMC | 0 | R08 | GF / UD ;RIM 135 | 2.95 | 20.18 | 59.531 | 132.89 | 19.79 |  | 2009-06-23 | 2009-06-23 | CA | -1 | 24 |  |  | 403.1513 |  | 93 |  |  | 1 | 37.6665 | Schenck 100 kN |  |  |  | 26.1 | Ambient |  |  |  | SG | 200 | 4 | 1 | GF / UD | A&R | 2007-11-01 | 2.6 | 330 - 340 | 963 | Upwind | 3 |  | 100/30 | PPG 2002 | Saertex | ± 310 |  | 1.15 |  | 1000 | 4 |  |  | 10hrs @ 70ºC | RIM 135 | 0 |  | (90/0 - 0/90)S | [6 empty] | 0 |  |  | RIM/H 134/137 |  |  | A&R
Table Upwind | 5882 | DC22R08 | DC | WMC | 0 | R08 | GF / UD ;RIM 135 | 2.93 | 20.14 | 59.0102 | 132.73 | 20.0325 | freq & temp effect | 2009-06-24 | 2009-06-26 | CA | 0.1 | 20 |  |  | 338.9245 |  | 654378 |  |  | 6 | 37.1695 | Zwick 250 kN |  |  |  | 28.6 | Ambient |  |  |  | SG | 500 Nm | 4 | 1 | GF / UD | A&R | 2007-11-01 | 2.6 | 330 - 340 | 963 | Upwind | 3 |  | 100/30 | PPG 2002 | Saertex | ± 310 |  | 1.15 |  | 1000 | 4 |  |  | 10hrs @ 70ºC | RIM 135 | 0 |  | (90/0 - 0/90)S | [6 empty] | 0 |  |  | RIM/H 134/137 |  |  | A&R
Table Upwind | 5883 | DC23R08 | DC | WMC | 0 | R08 | GF / UD ;RIM 135 | 2.89 | 20.17 | 58.2913 | 132.52 | 20.09 | freq & temp effect | 2010-02-03 | 2010-02-03 | CA | -1 | 11 |  |  | 188.7074 |  | 907 |  |  | 3 |  | ZB 100 kN |  |  |  | 61.1 | 60ºC |  |  |  | SG, BTB | 60 Nm | 4 | 1 | GF / UD | A&R | 2007-11-01 | 2.6 | 330 - 340 | 963 | Upwind | 3 |  | 100/30 | PPG 2002 | Saertex | ± 310 |  | 1.15 |  | 1000 | 4 |  |  | 10hrs @ 70ºC | RIM 135 | 0 |  | (90/0 - 0/90)S | [6 empty] | 0 |  |  | RIM/H 134/137 |  |  | A&R
Table Upwind | 5884 | JB07S75 | JB | WMC |  | S75 | GF / ±45° / Foam ;RIM 135 | 23.2 | 31 | 719.2 | 60.4 |  |  | 2009-06-19 | 2009-06-19 | STC |  | -1.41 |  |  | -0.9570133 |  | 1 |  | 1 |  |  | Instron PL 100 kN |  | tensile foam fixture |  | 24.8 | Ambient |  | width 1/4 and width 3/4 mark width at the middle of the specimen in top and bottom. Thickness 1/4 and 3/4 mark foam thickness at bottom and top |  |  | 50 | 4 |  | GF / ±45° / Foam | GE |  | 2.6 | 320 | 963 | Upwind | 23 | 2008-12-08 | 100/30 | PPG 2002 | Saertex | 320 | plate including foam core | 1.15 |  |  | 4 |  | 600 | 2hr@30ºC - 5hr@50ºC - 10hr@70ºC | RIM 135 | 34 | 180 | (+45/-45 /FOAM/ -45/+45)S |  | 340.9 |  |  |  |  | 780 |  | 0.3 | RIM/H 134/137 |  |  | AGC
Table Upwind | 5885 | JB08S75 | JB | WMC |  | S75 | GF / ±45° / Foam ;RIM 135 | 23.35 | 30.85 | 720.3475 | 59.7 |  |  | 2009-06-22 | 2009-06-22 | STC |  | -1.6 |  |  | -1.091239 |  | 1 |  | 1 |  |  | Instron PL 100 kN |  | tensile foam fixture |  | 25 | Ambient |  | width 1/4 and width 3/4 mark width at the middle of the specimen in top and bottom. Thickness 1/4 and 3/4 mark foam thickness at bottom and top |  |  | 50 | 4 |  | GF / ±45° / Foam | GE |  | 2.6 | 320 | 963 | Upwind | 23 | 2008-12-08 | 100/30 | PPG 2002 | Saertex | 320 | plate including foam core | 1.15 |  |  | 4 |  | 600 | 2hr@30ºC - 5hr@50ºC - 10hr@70ºC | RIM 135 | 34 | 180 | (+45/-45 /FOAM/ -45/+45)S |  | 340.9 |  |  |  |  | 780 |  | 0.3 | RIM/H 134/137 |  |  | AGC
Table Upwind | 5886 | JB10S75 | JB | WMC |  | S75 | GF / ±45° / Foam ;RIM 135 | 23.225 | 30.2 | 701.395 | 60.65 |  |  | 2009-06-22 | 2009-06-22 | STC |  | -1.39 |  |  | -0.989477 |  | 1 |  | 1 |  |  | Instron PL 100 kN |  | tensile foam fixture |  | 25.2 | Ambient |  | width 1/4 and width 3/4 mark width at the middle of the specimen in top and bottom. Thickness 1/4 and 3/4 mark foam thickness at bottom and top |  |  | 50 | 4 |  | GF / ±45° / Foam | GE |  | 2.6 | 320 | 963 | Upwind | 23 | 2008-12-08 | 100/30 | PPG 2002 | Saertex | 320 | plate including foam core | 1.15 |  |  | 4 |  | 600 | 2hr@30ºC - 5hr@50ºC - 10hr@70ºC | RIM 135 | 34 | 180 | (+45/-45 /FOAM/ -45/+45)S |  | 340.9 |  |  |  |  | 780 |  | 0.3 | RIM/H 134/137 |  |  | AGC
Table Upwind | 5887 | DP02R08 | DP | WMC | 0 | R08 | GF / UD ;RIM 135 | 2.975 | 20.14 | 59.9165 | 131.8 | 19.4975 |  | 2009-06-23 | 2009-06-23 | CA | -1 | 24 |  |  | 400.5574 |  | 153 |  |  | 1 | 37.868 | Schenck 100 kN |  |  | small voids in tab area | 23.2 | Ambient |  |  |  | SG, BTB | 140 | 4 | 1 | GF / UD | A&R | 2007-11-19 | 2.6 | 330 - 340 | 963 | Upwind | 3 |  | 100/30 | PPG 2002 | Saertex | ± 310 |  | 1.15 |  | 1000 | 4 |  |  | 10hrs @ 70ºC | RIM 135 | 0 |  | (90/0 - 0/90)S | [6 empty] | 0 |  |  | RIM/H 134/137 |  |  | A&R
Table Upwind | 5888 | DP03R08 | DP | WMC | 0 | R08 | GF / UD ;RIM 135 | 2.98 | 20.31 | 60.5238 | 131.7 | 19.4025 | freq & temp effect | 2009-09-22 | 2009-09-24 | CA | 0.1 | 20 |  |  | 330.4485 |  | 635945 |  |  | 6 | 36.497 | ZB 100 kN |  |  | small voids in tab area | -32.1 | -40ºC |  | small void in upper back tab |  | SG, BTB | 80 Nm | 4 | 1 | GF / UD | A&R | 2007-11-19 | 2.6 | 330 - 340 | 963 | Upwind | 3 |  | 100/30 | PPG 2002 | Saertex | ± 310 |  | 1.15 |  | 1000 | 4 |  |  | 10hrs @ 70ºC | RIM 135 | 0 |  | (90/0 - 0/90)S | [6 empty] | 0 |  |  | RIM/H 134/137 |  |  | A&R
Table Upwind | 5889 | DP04R08 | DP | WMC | 0 | R08 | GF / UD ;RIM 135 | 2.98 | 20.13 | 59.9874 | 131.6 | 19.565 | freq & temp effect | 2009-06-23 | 2009-06-23 | CA | -1 | 24 |  |  | 400.084 |  | 1645 |  |  | 1 | 38.44025 | ZB 100 kN |  |  | small voids in tab area | 23.3 | Ambient |  |  |  | SG, BTB | 60 Nm | 4 | 1 | GF / UD | A&R | 2007-11-19 | 2.6 | 330 - 340 | 963 | Upwind | 3 |  | 100/30 | PPG 2002 | Saertex | ± 310 |  | 1.15 |  | 1000 | 4 |  |  | 10hrs @ 70ºC | RIM 135 | 0 |  | (90/0 - 0/90)S | [6 empty] | 0 |  |  | RIM/H 134/137 |  |  | A&R
Table Upwind | 5890 | DP05R08 | DP | WMC | 0 | R08 | GF / UD ;RIM 135 | 2.97 | 19.96 | 59.2812 | 131.6 | 19.4975 | freq & temp effect | 2010-01-04 | 2010-01-05 | CA | -1 | 12 |  |  | 202.4251 |  | 960 |  |  | 3 | 36.24 | ZB 100 kN |  |  | small voids in tab area | 60.7 | 60ºC |  | small voids in lower front tab and back tabs |  | SG, BTB | 60 Nm | 4 | 1 | GF / UD | A&R | 2007-11-19 | 2.6 | 330 - 340 | 963 | Upwind | 3 |  | 100/30 | PPG 2002 | Saertex | ± 310 |  | 1.15 |  | 1000 | 4 |  |  | 10hrs @ 70ºC | RIM 135 | 0 |  | (90/0 - 0/90)S | [6 empty] | 0 |  |  | RIM/H 134/137 |  |  | A&R
Table Upwind | 5891 | DP06R08 | DP | WMC | 0 | R08 | GF / UD ;RIM 135 | 2.965 | 20.32 | 60.2488 | 131.7 | 19.795 |  | 2009-06-24 | 2009-06-25 | CA | -1 | 16 |  |  | 265.5655 |  | 129842 |  |  | 3 | 38.53225 | Schenck 100 kN |  |  | small voids in tab area | 26.8 | Ambient |  |  |  | SG, BTB | 100 | 4 | 1 | GF / UD | A&R | 2007-11-19 | 2.6 | 330 - 340 | 963 | Upwind | 3 |  | 100/30 | PPG 2002 | Saertex | ± 310 |  | 1.15 |  | 1000 | 4 |  |  | 10hrs @ 70ºC | RIM 135 | 0 |  | (90/0 - 0/90)S | [6 empty] | 0 |  |  | RIM/H 134/137 |  |  | A&R
Table Upwind | 5892 | DP08R08 | DP | WMC | 0 | R08 | GF / UD ;RIM 135 | 2.93 | 20.36 | 59.6548 | 131.7 | 19.615 | freq & temp effect | 2009-06-29 | 2009-06-29 | CA | 0.1 | 32 |  |  | 536.4195 |  | 5311 |  |  | 2 | 38.15525 | Zwick 250 kN |  |  | small voids in tab area | 31.9 | Ambient |  |  |  | SG, BTB | 500 Nm | 4 | 1 | GF / UD | A&R | 2007-11-19 | 2.6 | 330 - 340 | 963 | Upwind | 3 |  | 100/30 | PPG 2002 | Saertex | ± 310 |  | 1.15 |  | 1000 | 4 |  |  | 10hrs @ 70ºC | RIM 135 | 0 |  | (90/0 - 0/90)S | [6 empty] | 0 |  |  | RIM/H 134/137 |  |  | A&R
Table Upwind | 5893 | DP09R08 | DP | WMC | 0 | R08 | GF / UD ;RIM 135 | 2.95 | 20.35 | 60.0325 | 131.5 | 19.61 | freq & temp effect | 2009-12-10 | 2009-12-10 | CA | -1 | 14 |  |  | 233.207 |  | 150 |  |  | 3 | 35.979 | ZB 100 kN |  |  | small voids in tab area | 60.9 | 60ºC |  | small voids in lower front tab and back tabs |  | SG, BTB | 60 Nm | 4 | 1 | GF / UD | A&R | 2007-11-19 | 2.6 | 330 - 340 | 963 | Upwind | 3 |  | 100/30 | PPG 2002 | Saertex | ± 310 |  | 1.15 |  | 1000 | 4 |  |  | 10hrs @ 70ºC | RIM 135 | 0 |  | (90/0 - 0/90)S | [6 empty] | 0 |  |  | RIM/H 134/137 |  |  | A&R
Table Upwind | 5894 | DP10R08 | DP | WMC | 0 | R08 | GF / UD ;RIM 135 | 2.955 | 20.39 | 60.25245 | 131.3 | 19.585 | freq & temp effect | 2009-07-01 | 2009-07-02 | CA | 0.1 | 20 |  |  | 331.9367 |  | 235752 |  |  | 6 | 25.58675 | Zwick 250 kN |  |  | small voids in tab area | 31.9 | Ambient |  |  |  | SG, BTB | 500 Nm | 4 | 1 | GF / UD | A&R | 2007-11-19 | 2.6 | 330 - 340 | 963 | Upwind | 3 |  | 100/30 | PPG 2002 | Saertex | ± 310 |  | 1.15 |  | 1000 | 4 |  |  | 10hrs @ 70ºC | RIM 135 | 0 |  | (90/0 - 0/90)S | [6 empty] | 0 |  |  | RIM/H 134/137 |  |  | A&R
Table Upwind | 5895 | DP11R08 | DP | WMC | 0 | R08 | GF / UD ;RIM 135 | 2.94 | 20.37 | 59.8878 | 131.1 | 19.585 | freq & temp effect | 2010-01-28 | 2010-01-29 | CA | -1 | 11 |  |  | 183.6768 |  | 1436 |  |  | 3 |  | ZB 100 kN |  |  | small voids in tab area | 60.6 | 60ºC |  | small voids in back tabs |  | SG, BTB | 60 Nm | 4 | 1 | GF / UD | A&R | 2007-11-19 | 2.6 | 330 - 340 | 963 | Upwind | 3 |  | 100/30 | PPG 2002 | Saertex | ± 310 |  | 1.15 |  | 1000 | 4 |  |  | 10hrs @ 70ºC | RIM 135 | 0 |  | (90/0 - 0/90)S | [6 empty] | 0 |  |  | RIM/H 134/137 |  |  | A&R
Table Upwind | 5896 | DP12R08 | DP | WMC | 0 | R08 | GF / UD ;RIM 135 | 2.95 | 20.34 | 60.003 | 131.1 | 19.575 | freq & temp effect | 2009-08-31 | 2009-08-31 | CAH | -1 | 24 |  |  | 399.98 |  | 274 |  |  | 24 | 36.92825 | ZB 100 kN |  |  | small voids in tab area | 26.2 | Ambient |  | small voids in upper front and back tab |  | SG, BTB | 60 Nm | 4 | 1 | GF / UD | A&R | 2007-11-19 | 2.6 | 330 - 340 | 963 | Upwind | 3 |  | 100/30 | PPG 2002 | Saertex | ± 310 |  | 1.15 |  | 1000 | 4 |  |  | 10hrs @ 70ºC | RIM 135 | 0 |  | (90/0 - 0/90)S | [6 empty] | 0 |  |  | RIM/H 134/137 |  |  | A&R
Table Upwind | 5897 | DP13R08 | DP | WMC | 0 | R08 | GF / UD ;RIM 135 | 2.96 | 20.24 | 59.9104 | 131.3 | 19.5725 |  | 2009-09-25 | 2009-09-25 | STT |  | 61.82 |  |  | 1031.874 |  | 1 |  | 2 |  | 35.879 | ZB 100 kN |  |  | small voids in tab area |  | -40ºC |  | small voids in front and back tabs |  | SG, BTB | 125 Nm | 4 | 1 | GF / UD | A&R | 2007-11-19 | 2.6 | 330 - 340 | 963 | Upwind | 3 |  | 100/30 | PPG 2002 | Saertex | ± 310 |  | 1.15 |  | 1000 | 4 |  |  | 10hrs @ 70ºC | RIM 135 | 0 |  | (90/0 - 0/90)S | [6 empty] | 0 |  |  | RIM/H 134/137 |  |  | A&R
Table Upwind | 5898 | DP14R08 | DP | WMC | 0 | R08 | GF / UD ;RIM 135 | 2.98 | 20.33 | 60.5834 | 131.4 | 19.575 | freq & temp effect | 2009-07-02 | 2009-07-02 | CA | 0.1 | 32 |  |  | 528.1975 |  | 6900 |  |  | 2 | 36.50975 | ZB 100 kN |  |  | small voids in tab area | 30 | Ambient |  | deep scratch in upper back tab and small voids in upper and lower back tab |  | SG, BTB | 75 Nm | 4 | 1 | GF / UD | A&R | 2007-11-19 | 2.6 | 330 - 340 | 963 | Upwind | 3 |  | 100/30 | PPG 2002 | Saertex | ± 310 |  | 1.15 |  | 1000 | 4 |  |  | 10hrs @ 70ºC | RIM 135 | 0 |  | (90/0 - 0/90)S | [6 empty] | 0 |  |  | RIM/H 134/137 |  |  | A&R
Table Upwind | 5899 | DP17R08 | DP | WMC | 0 | R08 | GF / UD ;RIM 135 | 2.965 | 20.42 | 60.5453 | 131.1 | 19.565 | freq & temp effect | 2009-08-18 | 2009-08-18 | CAH | -1 | 14 |  |  | 231.2318 |  | 262719 |  |  | 24 | 36.556 | ZB 100 kN |  |  | small voids in tab area | 36.7 | Ambient |  |  |  | SG, BTB | 60 Nm | 4 | 1 | GF / UD | A&R | 2007-11-19 | 2.6 | 330 - 340 | 963 | Upwind | 3 |  | 100/30 | PPG 2002 | Saertex | ± 310 |  | 1.15 |  | 1000 | 4 |  |  | 10hrs @ 70ºC | RIM 135 | 0 |  | (90/0 - 0/90)S | [6 empty] | 0 |  |  | RIM/H 134/137 |  |  | A&R
Table Upwind | 5900 | DP18R08 | DP | WMC | 0 | R08 | GF / UD ;RIM 135 | 2.96 | 20.4 | 60.384 | 131.2 | 19.665 | freq & temp effect | 2009-07-22 | 2009-07-22 | CAH | 0.1 | 32 |  |  | 529.9417 |  | 6278 |  |  | 24 | 37.4545 | ZB 100 kN |  |  | small voids in tab area | -34.9 | -40ºC |  | small voids in lower front tab |  | SG, BTB | 80 Nm | 4 | 1 | GF / UD | A&R | 2007-11-19 | 2.6 | 330 - 340 | 963 | Upwind | 3 |  | 100/30 | PPG 2002 | Saertex | ± 310 |  | 1.15 |  | 1000 | 4 |  |  | 10hrs @ 70ºC | RIM 135 | 0 |  | (90/0 - 0/90)S | [6 empty] | 0 |  |  | RIM/H 134/137 |  |  | A&R
Table Upwind | 5901 | DP19R08 | DP | WMC | 0 | R08 | GF / UD ;RIM 135 | 2.96 | 20.41 | 60.4136 | 131.1 | 19.6425 | freq & temp effect | 2009-07-15 | 2009-07-16 | CA | 0.1 | 20 |  |  | 331.0513 |  | 136746 |  |  | 6 | 9.81325 | ZB 100 kN |  |  | small voids in tab area | 61.1 | 60ºC |  | small voids in tabs; tab failure |  | SG, BTB | 60 Nm | 4 | 1 | GF / UD | A&R | 2007-11-19 | 2.6 | 330 - 340 | 963 | Upwind | 3 |  | 100/30 | PPG 2002 | Saertex | ± 310 |  | 1.15 |  | 1000 | 4 |  |  | 10hrs @ 70ºC | RIM 135 | 0 |  | (90/0 - 0/90)S | [6 empty] | 0 |  |  | RIM/H 134/137 |  |  | A&R
Table Upwind | 5902 | DP20R08 | DP | WMC | 0 | R08 | GF / UD ;RIM 135 | 2.965 | 20.44 | 60.6046 | 131.2 | 19.685 | freq & temp effect | 2009-07-24 | 2009-07-24 | CAH | -1 | 14 |  |  | 231.0056 |  | 273697 |  |  | 24 | 37.0415 | ZB 100 kN |  |  | small voids in tab area | 33.4 | Ambient |  | small voids in lower front and back tab; interrupted |  | SG, BTB | 60 Nm | 4 | 1 | GF / UD | A&R | 2007-11-19 | 2.6 | 330 - 340 | 963 | Upwind | 3 |  | 100/30 | PPG 2002 | Saertex | ± 310 |  | 1.15 |  | 1000 | 4 |  |  | 10hrs @ 70ºC | RIM 135 | 0 |  | (90/0 - 0/90)S | [6 empty] | 0 |  |  | RIM/H 134/137 |  |  | A&R
Table Upwind | 5903 | DP21R08 | DP | WMC | 0 | R08 | GF / UD ;RIM 135 | 2.975 | 20.42 | 60.7495 | 131.5 | 19.6475 | freq & temp effect | 2010-11-10 | 2010-11-11 | CAH | -1 | 14 |  |  | 230.4546 |  | 702027 |  |  | 24 |  | ZB 100 kN |  |  | small voids in tab area | -37.6 | -40ºC |  | files incomplete |  | SG, BTB | 80 Nm | 4 | 1 | GF / UD | A&R | 2007-11-19 | 2.6 | 330 - 340 | 963 | Upwind | 3 |  | 100/30 | PPG 2002 | Saertex | ± 310 |  | 1.15 |  | 1000 | 4 |  |  | 10hrs @ 70ºC | RIM 135 | 0 |  | (90/0 - 0/90)S | [6 empty] | 0 |  |  | RIM/H 134/137 |  |  | A&R
Table Upwind | 5904 | DP24R08 | DP | WMC | 0 | R08 | GF / UD ;RIM 135 | 2.935 | 20.39 | 59.84465 | 131.6 | 19.6175 | freq & temp effect | 2010-11-23 | 2010-11-23 | CAH | -1 | 24 |  |  | 401.0384 |  | 831 |  |  | 24 | 38.04975 | ZB 100 kN |  |  | small voids in tab area | -37.9 | -40ºC |  |  |  | SG, BTB | 80 Nm | 4 | 1 | GF / UD | A&R | 2007-11-19 | 2.6 | 330 - 340 | 963 | Upwind | 3 |  | 100/30 | PPG 2002 | Saertex | ± 310 |  | 1.15 |  | 1000 | 4 |  |  | 10hrs @ 70ºC | RIM 135 | 0 |  | (90/0 - 0/90)S | [6 empty] | 0 |  |  | RIM/H 134/137 |  |  | A&R
Table Upwind | 5905 | DP25R08 | DP | WMC | 0 | R08 | GF / UD ;RIM 135 | 2.945 | 20.38 | 60.0191 | 131.4 | 19.5975 | freq & temp effect | 2010-11-26 | 2010-11-29 | CA | -1 | 14 |  |  | 233.2591 |  | 780659 |  |  | 3 | 37.72725 | ZB 100 kN |  |  | small voids in tab area | -38.5 | -40ºC |  |  |  | SG, BTB | 80 Nm | 4 | 1 | GF / UD | A&R | 2007-11-19 | 2.6 | 330 - 340 | 963 | Upwind | 3 |  | 100/30 | PPG 2002 | Saertex | ± 310 |  | 1.15 |  | 1000 | 4 |  |  | 10hrs @ 70ºC | RIM 135 | 0 |  | (90/0 - 0/90)S | [6 empty] | 0 |  |  | RIM/H 134/137 |  |  | A&R
Table Upwind | 5906 | DP26R08 | DP | WMC | 0 | R08 | GF / UD ;RIM 135 | 2.95 | 20.38 | 60.121 | 131.2 | 19.745 | freq & temp effect | 2010-12-09 | 2010-12-09 | STC |  | -45.67 |  |  | -759.6347 |  | 1 |  | 1 |  | 37.39 | ZB 100 kN |  |  | small voids in tab area | -39.4 | -40ºC |  |  |  | SG, BTB | 125 Nm | 4 | 1 | GF / UD | A&R | 2007-11-19 | 2.6 | 330 - 340 | 963 | Upwind | 3 |  | 100/30 | PPG 2002 | Saertex | ± 310 |  | 1.15 |  | 1000 | 4 |  |  | 10hrs @ 70ºC | RIM 135 | 0 |  | (90/0 - 0/90)S | [6 empty] | 0 |  |  | RIM/H 134/137 |  |  | A&R
Table Upwind | 5907 | DP28R08 | DP | WMC | 0 | R08 | GF / UD ;RIM 135 | 2.955 | 20.27 | 59.89785 | 131.5 | 19.8575 | freq & temp effect | 2009-09-03 | 2009-09-03 | CAH | 0.1 | 32 |  |  | 534.2429 |  | 5647 |  |  | 24 | 38.043 | ZB 100 kN |  |  | small voids in tab area | -32.6 | -40ºC |  | small voids in upper front and back tab |  | SG, BTB | 80 Nm | 4 | 1 | GF / UD | A&R | 2007-11-19 | 2.6 | 330 - 340 | 963 | Upwind | 3 |  | 100/30 | PPG 2002 | Saertex | ± 310 |  | 1.15 |  | 1000 | 4 |  |  | 10hrs @ 70ºC | RIM 135 | 0 |  | (90/0 - 0/90)S | [6 empty] | 0 |  |  | RIM/H 134/137 |  |  | A&R
Table Upwind | 5908 | DP29R08 | DP | WMC | 0 | R08 | GF / UD ;RIM 135 | 2.965 | 20.34 | 60.3081 | 131.4 | 19.815 | freq & temp effect | 2010-11-01 | 2010-11-02 | CA | -1 | 24 |  |  | 397.9565 |  | 11767 |  |  | 1 | 37.9385 | ZB 100 kN |  |  | small voids in tab area | -41 | -40ºC |  | files incomplete |  | SG, BTB | 80 Nm | 4 | 1 | GF / UD | A&R | 2007-11-19 | 2.6 | 330 - 340 | 963 | Upwind | 3 |  | 100/30 | PPG 2002 | Saertex | ± 310 |  | 1.15 |  | 1000 | 4 |  |  | 10hrs @ 70ºC | RIM 135 | 0 |  | (90/0 - 0/90)S | [6 empty] | 0 |  |  | RIM/H 134/137 |  |  | A&R
Table Upwind | 5909 | DQ02R08 | DQ | WMC | 0 | R08 | GF / UD ;RIM 135 | 2.955 | 20.4 | 60.282 | 131.81 | 19.7325 |  | 2009-06-23 | 2009-06-23 | CA | -1 | 24 |  |  | 398.1288 |  | 237 |  |  | 1 | 38.293 | Schenck 100 kN |  |  | small voids in tab area | 23.7 | Ambient |  |  |  | SG, BTB | 140 | 4 | 1 | GF / UD | A&R | 2007-11-19 | 2.6 | 330 - 340 | 963 | Upwind | 3 |  | 100/30 | PPG 2002 | Saertex | ± 310 |  | 1.15 |  | 1000 | 4 |  |  | 10hrs @ 70ºC | RIM 135 | 0 |  | (90/0 - 0/90)S | [6 empty] | 0 |  |  | RIM/H 134/137 |  |  | A&R
Table Upwind | 5910 | DQ03R08 | DQ | WMC | 0 | R08 | GF / UD ;RIM 135 | 2.945 | 20.34 | 59.9013 | 131.85 | 19.35 | freq & temp effect | 2010-11-24 | 2010-11-24 | CAH | -1 | 24 |  |  | 400.6591 |  | 1159 |  |  | 24 | 38.666 | ZB 100 kN |  |  | small voids in tab area | -37.1 | -40ºC |  |  |  | SG, BTB | 80 Nm | 4 | 1 | GF / UD | A&R | 2007-11-19 | 2.6 | 330 - 340 | 963 | Upwind | 3 |  | 100/30 | PPG 2002 | Saertex | ± 310 |  | 1.15 |  | 1000 | 4 |  |  | 10hrs @ 70ºC | RIM 135 | 0 |  | (90/0 - 0/90)S | [6 empty] | 0 |  |  | RIM/H 134/137 |  |  | A&R
Table Upwind | 5911 | DQ04R08 | DQ | WMC | 0 | R08 | GF / UD ;RIM 135 | 2.95 | 20.33 | 59.9735 | 131.69 | 19.9375 | freq & temp effect | 2009-06-23 | 2009-06-23 | CA | -1 | 24 |  |  | 400.1767 |  | 176 |  |  | 1 | 39.31575 | ZB 100 kN |  |  | small voids in tab area | 22.8 | Ambient |  |  |  | SG, BTB | 60 Nm | 4 | 1 | GF / UD | A&R | 2007-11-19 | 2.6 | 330 - 340 | 963 | Upwind | 3 |  | 100/30 | PPG 2002 | Saertex | ± 310 |  | 1.15 |  | 1000 | 4 |  |  | 10hrs @ 70ºC | RIM 135 | 0 |  | (90/0 - 0/90)S | [6 empty] | 0 |  |  | RIM/H 134/137 |  |  | A&R
Table Upwind | 5912 | DQ05R08 | DQ | WMC | 0 | R08 | GF / UD ;RIM 135 | 2.94 | 20.34 | 59.7996 | 131.52 | 19.8925 | freq & temp effect | 2009-12-10 | 2009-12-10 | CA | -1 | 14 |  |  | 234.1153 |  | 177 |  |  | 3 | 35.31975 | ZB 100 kN |  |  | small voids in tab area | 61.1 | 60ºC |  | small voids in back tabs |  | SG, BTB | 60 Nm | 4 | 1 | GF / UD | A&R | 2007-11-19 | 2.6 | 330 - 340 | 963 | Upwind | 3 |  | 100/30 | PPG 2002 | Saertex | ± 310 |  | 1.15 |  | 1000 | 4 |  |  | 10hrs @ 70ºC | RIM 135 | 0 |  | (90/0 - 0/90)S | [6 empty] | 0 |  |  | RIM/H 134/137 |  |  | A&R
Table Upwind | 5913 | DQ06R08 | DQ | WMC | 0 | R08 | GF / UD ;RIM 135 | 2.93 | 20.39 | 59.7427 | 131.46 | 19.19 | freq & temp effect | 2009-06-29 | 2009-06-29 | CA | 0.1 | 32 |  |  | 535.6303 |  | 3484 |  |  | 2 | 17.48125 | Zwick 250 kN |  |  | small voids in tab area | 31.5 | Ambient |  |  |  | SG, BTB | 500 Nm | 4 | 1 | GF / UD | A&R | 2007-11-19 | 2.6 | 330 - 340 | 963 | Upwind | 3 |  | 100/30 | PPG 2002 | Saertex | ± 310 |  | 1.15 |  | 1000 | 4 |  |  | 10hrs @ 70ºC | RIM 135 | 0 |  | (90/0 - 0/90)S | [6 empty] | 0 |  |  | RIM/H 134/137 |  |  | A&R
Table Upwind | 5914 | DQ07R08 | DQ | WMC | 0 | R08 | GF / UD ;RIM 135 | 2.93 | 20.47 | 59.9771 | 131.37 | 19.3025 | freq & temp effect | 2009-07-23 | 2009-07-23 | CAH | 0.1 | 20 |  |  | 333.4606 |  | 494106 |  |  | 24 | 38.9055 | ZB 100 kN |  |  | small voids in tab area | -37.9 | -40ºC |  | small voids in tabs |  | SG, BTB | 80 Nm | 4 | 1 | GF / UD | A&R | 2007-11-19 | 2.6 | 330 - 340 | 963 | Upwind | 3 |  | 100/30 | PPG 2002 | Saertex | ± 310 |  | 1.15 |  | 1000 | 4 |  |  | 10hrs @ 70ºC | RIM 135 | 0 |  | (90/0 - 0/90)S | [6 empty] | 0 |  |  | RIM/H 134/137 |  |  | A&R
Table Upwind | 5915 | DQ08R08 | DQ | WMC | 0 | R08 | GF / UD ;RIM 135 | 2.895 | 20.49 | 59.31855 | 131.34 | 19.4275 | freq & temp effect | 2009-06-29 | 2009-07-01 | CA | 0.1 | 20 |  |  | 337.1627 |  | 891024 |  |  | 6 | 38.08425 | Zwick 250 kN |  |  | small voids in tab area | 32.1 | Ambient |  |  |  | SG, BTB | 500 Nm | 4 | 1 | GF / UD | A&R | 2007-11-19 | 2.6 | 330 - 340 | 963 | Upwind | 3 |  | 100/30 | PPG 2002 | Saertex | ± 310 |  | 1.15 |  | 1000 | 4 |  |  | 10hrs @ 70ºC | RIM 135 | 0 |  | (90/0 - 0/90)S | [6 empty] | 0 |  |  | RIM/H 134/137 |  |  | A&R
Table Upwind | 5916 | DQ09R08 | DQ | WMC | 0 | R08 | GF / UD ;RIM 135 | 2.905 | 20.47 | 59.46535 | 131.39 | 19.3675 | freq & temp effect | 2009-09-24 | 2009-09-25 | CA | 0.1 | 20 |  |  | 336.3303 |  | 252451 |  |  | 6 | 37.95525 | ZB 100 kN |  |  | small voids in tab area | -37.8 | -40ºC |  | small voids in lower back tab |  | SG, BTB | 80 Nm | 4 | 1 | GF / UD | A&R | 2007-11-19 | 2.6 | 330 - 340 | 963 | Upwind | 3 |  | 100/30 | PPG 2002 | Saertex | ± 310 |  | 1.15 |  | 1000 | 4 |  |  | 10hrs @ 70ºC | RIM 135 | 0 |  | (90/0 - 0/90)S | [6 empty] | 0 |  |  | RIM/H 134/137 |  |  | A&R
Table Upwind | 5917 | DQ10R08 | DQ | WMC | 0 | R08 | GF / UD ;RIM 135 | 2.91 | 20.45 | 59.5095 | 131.23 | 19.635 |  | 2009-06-25 | 2009-06-26 | CA | -1 | 16 |  |  | 268.8646 |  | 115037 |  |  | 3 | 38.783 | Schenck 100 kN |  |  | small voids in tab area | 26.9 | Ambient |  |  |  | SG, BTB | 100 | 4 | 1 | GF / UD | A&R | 2007-11-19 | 2.6 | 330 - 340 | 963 | Upwind | 3 |  | 100/30 | PPG 2002 | Saertex | ± 310 |  | 1.15 |  | 1000 | 4 |  |  | 10hrs @ 70ºC | RIM 135 | 0 |  | (90/0 - 0/90)S | [6 empty] | 0 |  |  | RIM/H 134/137 |  |  | A&R
Table Upwind | 5918 | DQ12R08 | DQ | WMC | 0 | R08 | GF / UD ;RIM 135 | 2.905 | 20.44 | 59.3782 | 130.96 | 19.65 | freq & temp effect | 2010-01-06 | 2010-01-06 | CA | -1 | 12 |  |  | 202.0944 |  | 369 |  |  | 3 | 37.30575 | ZB 100 kN |  |  | small voids in tab area | 59.4 | 60ºC |  | small voids in upper back tab |  | SG, BTB | 60 Nm | 4 | 1 | GF / UD | A&R | 2007-11-19 | 2.6 | 330 - 340 | 963 | Upwind | 3 |  | 100/30 | PPG 2002 | Saertex | ± 310 |  | 1.15 |  | 1000 | 4 |  |  | 10hrs @ 70ºC | RIM 135 | 0 |  | (90/0 - 0/90)S | [6 empty] | 0 |  |  | RIM/H 134/137 |  |  | A&R
Table Upwind | 5919 | DQ13R08 | DQ | WMC | 0 | R08 | GF / UD ;RIM 135 | 2.925 | 20.44 | 59.787 | 131.05 | 19.9 | freq & temp effect | 2009-07-20 | 2009-07-21 | CA | 0.1 | 20 |  |  | 334.5209 |  | 90091 |  |  | 6 | 36.75475 | ZB 100 kN |  |  | small voids in tab area | 66.2 | 60ºC |  | small voids in upper back tab |  | SG, BTB | 80 Nm | 4 | 1 | GF / UD | A&R | 2007-11-19 | 2.6 | 330 - 340 | 963 | Upwind | 3 |  | 100/30 | PPG 2002 | Saertex | ± 310 |  | 1.15 |  | 1000 | 4 |  |  | 10hrs @ 70ºC | RIM 135 | 0 |  | (90/0 - 0/90)S | [6 empty] | 0 |  |  | RIM/H 134/137 |  |  | A&R
Table Upwind | 5920 | DQ14R08 | DQ | WMC | 0 | R08 | GF / UD ;RIM 135 | 2.96 | 20.41 | 60.4136 | 131.12 | 19.905 | freq & temp effect | 2010-10-12 | 2010-12-13 | CA | -1 | 14 |  |  | 231.7359 |  | 317655 |  |  | 3 | 38.92325 | ZB 100 kN |  |  | small voids in tab area | -41 | -40ºC |  | voids in upper tab bondlines |  | SG, BTB | 80 Nm | 4 | 1 | GF / UD | A&R | 2007-11-19 | 2.6 | 330 - 340 | 963 | Upwind | 3 |  | 100/30 | PPG 2002 | Saertex | ± 310 |  | 1.15 |  | 1000 | 4 |  |  | 10hrs @ 70ºC | RIM 135 | 0 |  | (90/0 - 0/90)S | [6 empty] | 0 |  |  | RIM/H 134/137 |  |  | A&R
Table Upwind | 5921 | DQ15R08 | DQ | WMC | 0 | R08 | GF / UD ;RIM 135 | 2.97 | 20.38 | 60.5286 | 131.05 | 19.835 | freq & temp effect | 2009-07-27 | 2009-07-27 | CAH | -1 | 14 |  |  | 231.2956 |  | 41488 |  |  | 24 | 36.6055 | ZB 100 kN |  |  | small voids in tab area | - | Ambient |  | black yarn inside, small voids in upper back tab |  | SG, BTB | 60 Nm | 4 | 1 | GF / UD | A&R | 2007-11-19 | 2.6 | 330 - 340 | 963 | Upwind | 3 |  | 100/30 | PPG 2002 | Saertex | ± 310 |  | 1.15 |  | 1000 | 4 |  |  | 10hrs @ 70ºC | RIM 135 | 0 |  | (90/0 - 0/90)S | [6 empty] | 0 |  |  | RIM/H 134/137 |  |  | A&R
Table Upwind | 5922 | DQ16R08 | DQ | WMC | 0 | R08 | GF / UD ;RIM 135 | 2.995 | 19.48 | 58.3426 | 131.75 | 19.7325 | freq & temp effect | 2010-12-09 | 2010-12-09 | STT |  | 43.83 |  |  | 751.2521 |  | 1 |  | 1 |  | 35.8895 | ZB 100 kN |  |  | small voids in tab area | 59.5 | 60ºC |  | specimen narrower than usual |  | SG, BTB | 100 Nm | 4 | 1 | GF / UD | A&R | 2007-11-19 | 2.6 | 330 - 340 | 963 | Upwind | 3 |  | 100/30 | PPG 2002 | Saertex | ± 310 |  | 1.15 |  | 1000 | 4 |  |  | 10hrs @ 70ºC | RIM 135 | 0 |  | (90/0 - 0/90)S | [6 empty] | 0 |  |  | RIM/H 134/137 |  |  | A&R
Table Upwind | 5923 | DQ17R08 | DQ | WMC | 0 | R08 | GF / UD ;RIM 135 | 2.98 | 20.41 | 60.8218 | 131.92 | 19.705 | freq & temp effect | 2010-10-27 | 2010-10-27 | CA | -1 | 24 |  |  | 394.5954 |  | 11797 |  |  | 1 | 39.0495 | ZB 100 kN |  |  | small voids in tab area | -39.4 | -40ºC |  | Emod calc of 001S00 comp between -500 and -2400 |  | SG, BTB | 80 Nm | 4 | 1 | GF / UD | A&R | 2007-11-19 | 2.6 | 330 - 340 | 963 | Upwind | 3 |  | 100/30 | PPG 2002 | Saertex | ± 310 |  | 1.15 |  | 1000 | 4 |  |  | 10hrs @ 70ºC | RIM 135 | 0 |  | (90/0 - 0/90)S | [6 empty] | 0 |  |  | RIM/H 134/137 |  |  | A&R
Table Upwind | 5924 | DQ18R08 | DQ | WMC | 0 | R08 | GF / UD ;RIM 135 | 2.955 | 20.6 | 60.873 | 132.19 | 19.91 |  | 2009-09-25 | 2009-09-25 | STT |  | 61.54 |  |  | 1010.957 |  | 1 |  | 2 |  |  | ZB 100 kN |  |  | small voids in tab area |  | -40ºC |  | small voids in upper back tab |  | SG, BTB | 125 Nm | 4 | 1 | GF / UD | A&R | 2007-11-19 | 2.6 | 330 - 340 | 963 | Upwind | 3 |  | 100/30 | PPG 2002 | Saertex | ± 310 |  | 1.15 |  | 1000 | 4 |  |  | 10hrs @ 70ºC | RIM 135 | 0 |  | (90/0 - 0/90)S | [6 empty] | 0 |  |  | RIM/H 134/137 |  |  | A&R
Table Upwind | 5925 | DQ19R08 | DQ | WMC | 0 | R08 | GF / UD ;RIM 135 | 2.96 | 20.64 | 61.0944 | 132.25 | 19.7825 | freq & temp effect | 2010-11-23 | 2010-11-24 | CAH | -1 | 14 |  |  | 229.1536 |  | 647166 |  |  | 24 | 38.406 | ZB 100 kN |  |  | small voids in tab area | -38.7 | -40ºC |  | files incomplete |  |  | 80 Nm | 4 | 1 | GF / UD | A&R | 2007-11-19 | 2.6 | 330 - 340 | 963 | Upwind | 3 |  | 100/30 | PPG 2002 | Saertex | ± 310 |  | 1.15 |  | 1000 | 4 |  |  | 10hrs @ 70ºC | RIM 135 | 0 |  | (90/0 - 0/90)S | [6 empty] | 0 |  |  | RIM/H 134/137 |  |  | A&R
Table Upwind | 5926 | DQ20R08 | DQ | WMC | 0 | R08 | GF / UD ;RIM 135 | 2.965 | 20.62 | 61.1383 | 131.97 | 19.7475 | freq & temp effect | 2010-07-19 | 2010-07-20 | CA | -1 | 14 |  |  | 228.989 |  | 158410 |  |  | 3 |  | ZB 100 kN |  |  | small voids in tab area | -37.5 | -40ºC |  |  |  | SG, BTB | 80 Nm | 4 | 1 | GF / UD | A&R | 2007-11-19 | 2.6 | 330 - 340 | 963 | Upwind | 3 |  | 100/30 | PPG 2002 | Saertex | ± 310 |  | 1.15 |  | 1000 | 4 |  |  | 10hrs @ 70ºC | RIM 135 | 0 |  | (90/0 - 0/90)S | [6 empty] | 0 |  |  | RIM/H 134/137 |  |  | A&R
Table Upwind | 5927 | DQ21R08 | DQ | WMC | 0 | R08 | GF / UD ;RIM 135 | 2.97 | 20.62 | 61.2414 | 131.94 | 19.7425 | freq & temp effect | 2009-09-03 | 2009-06-03 | CAH | 0.1 | 32 |  |  | 522.5223 |  | 5355 |  |  | 24 | 38.05325 | ZB 100 kN |  |  | small voids in tab area | -39.9 | -40ºC |  | small voids in upper back tab |  | SG, BTB | 80 Nm | 4 | 1 | GF / UD | A&R | 2007-11-19 | 2.6 | 330 - 340 | 963 | Upwind | 3 |  | 100/30 | PPG 2002 | Saertex | ± 310 |  | 1.15 |  | 1000 | 4 |  |  | 10hrs @ 70ºC | RIM 135 | 0 |  | (90/0 - 0/90)S | [6 empty] | 0 |  |  | RIM/H 134/137 |  |  | A&R
Table Upwind | 5928 | DQ22R08 | DQ | WMC | 0 | R08 | GF / UD ;RIM 135 | 2.97 | 20.57 | 61.0929 | 131.7 | 19.7375 | freq & temp effect | 2010-11-19 | 2010-11-22 | CA | -1 | 14 |  |  | 229.1592 |  | 622230 |  |  | 3 | 37.1845 | ZB 100 kN |  |  | small voids in tab area | -41.3 | -40ºC |  |  |  | SG, BTB | 80 Nm | 4 | 1 | GF / UD | A&R | 2007-11-19 | 2.6 | 330 - 340 | 963 | Upwind | 3 |  | 100/30 | PPG 2002 | Saertex | ± 310 |  | 1.15 |  | 1000 | 4 |  |  | 10hrs @ 70ºC | RIM 135 | 0 |  | (90/0 - 0/90)S | [6 empty] | 0 |  |  | RIM/H 134/137 |  |  | A&R
Table Upwind | 5929 | DQ23R08 | DQ | WMC | 0 | R08 | GF / UD ;RIM 135 | 2.945 | 20.64 | 60.7848 | 132 | 19.6575 | freq & temp effect | 2009-07-02 | 2009-07-02 | CA | 0.1 | 32 |  |  | 526.4474 |  | 10875 |  |  | 2 | 37.05725 | ZB 100 kN |  |  | small voids in tab area | 28.7 | Ambient |  | small voids in upper and lower back tabs |  | SG, BTB | 75 Nm | 4 | 1 | GF / UD | A&R | 2007-11-19 | 2.6 | 330 - 340 | 963 | Upwind | 3 |  | 100/30 | PPG 2002 | Saertex | ± 310 |  | 1.15 |  | 1000 | 4 |  |  | 10hrs @ 70ºC | RIM 135 | 0 |  | (90/0 - 0/90)S | [6 empty] | 0 |  |  | RIM/H 134/137 |  |  | A&R
Table Upwind | 5930 | DQ24R08 | DQ | WMC | 0 | R08 | GF / UD ;RIM 135 | 2.935 | 20.59 | 60.43165 | 132.04 | 19.57 | freq & temp effect | 2010-01-12 | 2010-01-12 | STC |  | -39.33 | -1.70955 |  | -650.8179 |  | 1 |  | 1 |  | 35.594 | ZB 100 kN |  |  | small voids in tab area | -39.6 | -40ºC |  |  |  | SG, BTB | 125 Nm | 4 | 1 | GF / UD | A&R | 2007-11-19 | 2.6 | 330 - 340 | 963 | Upwind | 3 |  | 100/30 | PPG 2002 | Saertex | ± 310 |  | 1.15 |  | 1000 | 4 |  |  | 10hrs @ 70ºC | RIM 135 | 0 |  | (90/0 - 0/90)S | [6 empty] | 0 |  |  | RIM/H 134/137 |  |  | A&R
Table Upwind | 5931 | DQ25R08 | DQ | WMC | 0 | R08 | GF / UD ;RIM 135 | 2.935 | 20.66 | 60.6371 | 132 | 19.555 | freq & temp effect | 2009-08-19 | 2009-08-19 | CAH | -1 | 14 |  |  | 230.8818 |  | 135385 |  |  | 24 | 37.49175 | ZB 100 kN |  |  | small voids in tab area | 35.5 | Ambient |  | small void in front tabs |  | SG, BTB | 60 Nm | 4 | 1 | GF / UD | A&R | 2007-11-19 | 2.6 | 330 - 340 | 963 | Upwind | 3 |  | 100/30 | PPG 2002 | Saertex | ± 310 |  | 1.15 |  | 1000 | 4 |  |  | 10hrs @ 70ºC | RIM 135 | 0 |  | (90/0 - 0/90)S | [6 empty] | 0 |  |  | RIM/H 134/137 |  |  | A&R
Table Upwind | 5932 | DQ26R08 | DQ | WMC | 0 | R08 | GF / UD ;RIM 135 | 2.925 | 20.66 | 60.4305 | 131.9 | 19.675 | freq & temp effect | 2010-11-02 | 2010-11-03 | CAH | -1 | 14 |  |  | 231.6711 |  | 712086 |  |  | 24 | 37.4985 | ZB 100 kN |  |  | small voids in tab area | -36.3 | -40ºC |  | files incomplete |  | SG, BTB | 80 Nm | 4 | 1 | GF / UD | A&R | 2007-11-19 | 2.6 | 330 - 340 | 963 | Upwind | 3 |  | 100/30 | PPG 2002 | Saertex | ± 310 |  | 1.15 |  | 1000 | 4 |  |  | 10hrs @ 70ºC | RIM 135 | 0 |  | (90/0 - 0/90)S | [6 empty] | 0 |  |  | RIM/H 134/137 |  |  | A&R
Table Upwind | 5933 | DQ27R08 | DQ | WMC | 0 | R08 | GF / UD ;RIM 135 | 2.935 | 20.67 | 60.66645 | 131.94 | 20.0075 | freq & temp effect | 2010-12-09 | 2010-12-09 | STC |  | -23.42 |  |  | -386.0453 |  | 1 |  | 1 |  | 34.3675 | ZB 100 kN |  |  | small voids in tab area | 58.7 | 60ºC |  |  |  | SG, BTB | 100 Nm | 4 | 1 | GF / UD | A&R | 2007-11-19 | 2.6 | 330 - 340 | 963 | Upwind | 3 |  | 100/30 | PPG 2002 | Saertex | ± 310 |  | 1.15 |  | 1000 | 4 |  |  | 10hrs @ 70ºC | RIM 135 | 0 |  | (90/0 - 0/90)S | [6 empty] | 0 |  |  | RIM/H 134/137 |  |  | A&R
Table Upwind | 5934 | DQ28R08 | DQ | WMC | 0 | R08 | GF / UD ;RIM 135 | 2.95 | 20.68 | 61.006 | 132 | 19.8375 | freq & temp effect | 2010-01-06 | 2010-01-18 | CA | -1 | 10 |  |  | 163.9183 |  | 3064340 |  |  | 3 |  | ZB 100 kN |  |  | small voids in tab area | 56 | 60ºC |  | small voids in upper front and back tab |  | SG, BTB | 60 Nm | 4 | 1 | GF / UD | A&R | 2007-11-19 | 2.6 | 330 - 340 | 963 | Upwind | 3 |  | 100/30 | PPG 2002 | Saertex | ± 310 |  | 1.15 |  | 1000 | 4 |  |  | 10hrs @ 70ºC | RIM 135 | 0 |  | (90/0 - 0/90)S | [6 empty] | 0 |  |  | RIM/H 134/137 |  |  | A&R
Table Upwind | 5935 | DQ29R08 | DQ | WMC | 0 | R08 | GF / UD ;RIM 135 | 2.95 | 20.63 | 60.8585 | 131.86 | 20.0625 | freq & temp effect | 2009-07-08 | 2009-07-10 | CA | 0.1 | 20 |  |  | 328.6312 |  | 985334 |  |  | 6 | 36.73125 | ZB 100 kN |  |  | small voids in tab area | 28.1 | Ambient |  | small voids in upper back tab |  | SG, BTB | 60 Nm | 4 | 1 | GF / UD | A&R | 2007-11-19 | 2.6 | 330 - 340 | 963 | Upwind | 3 |  | 100/30 | PPG 2002 | Saertex | ± 310 |  | 1.15 |  | 1000 | 4 |  |  | 10hrs @ 70ºC | RIM 135 | 0 |  | (90/0 - 0/90)S | [6 empty] | 0 |  |  | RIM/H 134/137 |  |  | A&R
Table Upwind | 5936 | DQ30R08 | DQ | WMC | 0 | R08 | GF / UD ;RIM 135 | 2.965 | 20.59 | 61.04935 | 131.78 | 20.055 | freq & temp effect | 2009-08-31 | 2009-08-31 | CAH | -1 | 24 |  |  | 393.1246 |  | 502 |  |  | 24 | 36.5055 | ZB 100 kN |  |  | small voids in tab area | 28.3 | Ambient |  | black yarn inside, small voids in upper back tab |  | SG, BTB | 60 Nm | 4 | 1 | GF / UD | A&R | 2007-11-19 | 2.6 | 330 - 340 | 963 | Upwind | 3 |  | 100/30 | PPG 2002 | Saertex | ± 310 |  | 1.15 |  | 1000 | 4 |  |  | 10hrs @ 70ºC | RIM 135 | 0 |  | (90/0 - 0/90)S | [6 empty] | 0 |  |  | RIM/H 134/137 |  |  | A&R
Table Upwind | 5937 | DV01R08 | DV | WMC | 0 | R08 | GF / UD ;RIM 135 | 2.965 | 20.29 | 60.15985 | 131.38 | 20.165 | freq & temp effect | 2010-11-18 | 2010-11-18 | CA | -1 | 24 |  |  | 398.9372 |  | 11751 |  |  | 1 | 37.859 | ZB 100 kN |  |  |  | -39.7 | -40ºC |  |  |  | SG, BTB | 80 Nm | 4 | 1 | GF / UD | A&R | 2007-11-19 | 2.6 | 330 - 340 | 963 | Upwind | 3 |  | 100/30 | PPG 2002 | Saertex | ± 310 |  | 1.15 |  | 1000 | 4 |  |  | 10hrs @ 70ºC | RIM 135 | 0 |  | (90/0 - 0/90)S | [6 empty] | 0 |  |  | RIM/H 134/137 |  |  | A&R
Table Upwind | 5938 | DV02R08 | DV | WMC | 0 | R08 | GF / UD ;RIM 135 | 2.955 | 20.33 | 60.07515 | 131.29 | 19.8575 | freq & temp effect | 2010-11-25 | 2010-11-26 | CA | -1 | 24 |  |  | 399.4996 |  | 15183 |  |  | 1 | 38.0925 | ZB 100 kN |  |  |  | -40.6 | -40ºC |  |  |  | SG, BTB | 80 Nm | 4 | 1 | GF / UD | A&R | 2007-11-19 | 2.6 | 330 - 340 | 963 | Upwind | 3 |  | 100/30 | PPG 2002 | Saertex | ± 310 |  | 1.15 |  | 1000 | 4 |  |  | 10hrs @ 70ºC | RIM 135 | 0 |  | (90/0 - 0/90)S | [6 empty] | 0 |  |  | RIM/H 134/137 |  |  | A&R
Table Upwind | 5939 | DV03R08 | DV | WMC | 0 | R08 | GF / UD ;RIM 135 | 2.975 | 20.37 | 60.60075 | 131.04 | 19.8925 | freq & temp effect | 2009-07-17 | 2009-07-20 | CA | 0.1 | 20 |  |  | 330.0289 |  | 223419 |  |  | 6 | 18.95475 | ZB 100 kN |  |  |  | 62.6 | 60ºC |  |  |  | SG, BTB | 80 Nm | 4 | 1 | GF / UD | A&R | 2007-11-19 | 2.6 | 330 - 340 | 963 | Upwind | 3 |  | 100/30 | PPG 2002 | Saertex | ± 310 |  | 1.15 |  | 1000 | 4 |  |  | 10hrs @ 70ºC | RIM 135 | 0 |  | (90/0 - 0/90)S | [6 empty] | 0 |  |  | RIM/H 134/137 |  |  | A&R
Table Upwind | 5940 | DV05R08 | DV | WMC | 0 | R08 | GF / UD ;RIM 135 | 2.955 | 20.38 | 60.2229 | 131.33 | 20.0525 | freq & temp effect | 2010-11-24 | 2010-11-24 | CAH | -1 | 24 |  |  | 398.5195 |  | 827 |  |  | 24 | 38.05875 | ZB 100 kN |  |  |  | -40.1 | -40ºC |  |  |  | SG, BTB | 80 Nm | 4 | 1 | GF / UD | A&R | 2007-11-19 | 2.6 | 330 - 340 | 963 | Upwind | 3 |  | 100/30 | PPG 2002 | Saertex | ± 310 |  | 1.15 |  | 1000 | 4 |  |  | 10hrs @ 70ºC | RIM 135 | 0 |  | (90/0 - 0/90)S | [6 empty] | 0 |  |  | RIM/H 134/137 |  |  | A&R
Table Upwind | 5941 | DV06R08 | DV | WMC | 0 | R08 | GF / UD ;RIM 135 | 2.965 | 20.38 | 60.4267 | 131.37 | 20.035 | freq & temp effect | 2009-07-29 | 2009-07-29 | CAH | -1 | 24 |  |  | 397.1754 |  | 462 |  |  | 24 | 36.82125 | ZB 100 kN |  |  |  | 31.8 | Ambient |  | small voids in back tabs |  | SG, BTB | 60 Nm | 4 | 1 | GF / UD | A&R | 2007-11-19 | 2.6 | 330 - 340 | 963 | Upwind | 3 |  | 100/30 | PPG 2002 | Saertex | ± 310 |  | 1.15 |  | 1000 | 4 |  |  | 10hrs @ 70ºC | RIM 135 | 0 |  | (90/0 - 0/90)S | [6 empty] | 0 |  |  | RIM/H 134/137 |  |  | A&R
Table Upwind | 5942 | DV08R08 | DV | WMC | 0 | R08 | GF / UD ;RIM 135 | 2.945 | 20.37 | 59.98965 | 131.61 | 20.095 |  | 2009-09-28 | 2009-09-28 | STT |  | 44.25 |  |  | 737.6272 |  | 1 |  | 1 |  | 26.73875 | ZB 100 kN |  |  |  |  | 60ºC |  |  |  | SG, BTB | 100 Nm | 4 | 1 | GF / UD | A&R | 2007-11-19 | 2.6 | 330 - 340 | 963 | Upwind | 3 |  | 100/30 | PPG 2002 | Saertex | ± 310 |  | 1.15 |  | 1000 | 4 |  |  | 10hrs @ 70ºC | RIM 135 | 0 |  | (90/0 - 0/90)S | [6 empty] | 0 |  |  | RIM/H 134/137 |  |  | A&R
Table Upwind | 5943 | DV10R08 | DV | WMC | 0 | R08 | GF / UD ;RIM 135 | 2.945 | 20.41 | 60.10745 | 130.92 | 20.195 | freq & temp effect | 2010-01-04 | 2010-01-04 | CA | -1 | 12 |  |  | 199.6425 |  | 30255 |  |  | 3 | 35.82675 | ZB 100 kN |  |  |  | 63.1 | 60ºC |  | small voids in lower back tab |  | SG, BTB | 60 Nm | 4 | 1 | GF / UD | A&R | 2007-11-19 | 2.6 | 330 - 340 | 963 | Upwind | 3 |  | 100/30 | PPG 2002 | Saertex | ± 310 |  | 1.15 |  | 1000 | 4 |  |  | 10hrs @ 70ºC | RIM 135 | 0 |  | (90/0 - 0/90)S | [6 empty] | 0 |  |  | RIM/H 134/137 |  |  | A&R
Table Upwind | 5944 | DV11R08 | DV | WMC | 0 | R08 | GF / UD ;RIM 135 | 2.94 | 20.44 | 60.0936 | 131.08 | 20.19 | freq & temp effect | 2010-06-12 | 2010-09-12 | CA | -1 | 14 |  |  | 232.9699 |  | 607278 |  |  | 3 | 37.7315 | ZB 100 kN |  |  |  | -40.8 | -40ºC |  |  |  | SG, BTB | 80 Nm | 4 | 1 | GF / UD | A&R | 2007-11-19 | 2.6 | 330 - 340 | 963 | Upwind | 3 |  | 100/30 | PPG 2002 | Saertex | ± 310 |  | 1.15 |  | 1000 | 4 |  |  | 10hrs @ 70ºC | RIM 135 | 0 |  | (90/0 - 0/90)S | [6 empty] | 0 |  |  | RIM/H 134/137 |  |  | A&R
Table Upwind | 5945 | DV12R08 | DV | WMC | 0 | R08 | GF / UD ;RIM 135 | 2.945 | 20.41 | 60.10745 | 131.11 | 20.1925 | freq & temp effect | 2010-03-10 | 2010-03-13 | CA | -1 | 14 |  |  | 232.9162 |  | 624205 |  |  | 3 | 39.02375 | ZB 100 kN |  |  |  | -39.3 | -40ºC |  | small voids in lower back tab |  | SG, BTB | 80 Nm | 4 | 1 | GF / UD | A&R | 2007-11-19 | 2.6 | 330 - 340 | 963 | Upwind | 3 |  | 100/30 | PPG 2002 | Saertex | ± 310 |  | 1.15 |  | 1000 | 4 |  |  | 10hrs @ 70ºC | RIM 135 | 0 |  | (90/0 - 0/90)S | [6 empty] | 0 |  |  | RIM/H 134/137 |  |  | A&R
Table Upwind | 5946 | DV13R08 | DV | WMC | 0 | R08 | GF / UD ;RIM 135 | 2.96 | 20.45 | 60.532 | 131.41 | 20.1825 | freq & temp effect | 2009-09-01 | 2009-09-02 | CAH | 0.1 | 20 |  |  | 330.4038 |  | 331378 |  |  | 24 | 37.35925 | ZB 100 kN |  |  |  | -37.8 | -40ºC |  |  |  | SG, BTB | 80 Nm | 4 | 1 | GF / UD | A&R | 2007-11-19 | 2.6 | 330 - 340 | 963 | Upwind | 3 |  | 100/30 | PPG 2002 | Saertex | ± 310 |  | 1.15 |  | 1000 | 4 |  |  | 10hrs @ 70ºC | RIM 135 | 0 |  | (90/0 - 0/90)S | [6 empty] | 0 |  |  | RIM/H 134/137 |  |  | A&R
Table Upwind | 5947 | DV14R08 | DV | WMC | 0 | R08 | GF / UD ;RIM 135 | 2.985 | 20.33 | 60.68505 | 131.71 | 20.17 | freq & temp effect | 2009-07-21 | 2009-07-21 | CAH | 0.1 | 32 |  |  | 527.3127 |  | 5162 |  |  | 24 | 18.914 | ZB 100 kN |  |  |  | -34.1 | -40ºC |  | small voids in upper back tab |  | SG, BTB | 80 Nm | 4 | 1 | GF / UD | A&R | 2007-11-19 | 2.6 | 330 - 340 | 963 | Upwind | 3 |  | 100/30 | PPG 2002 | Saertex | ± 310 |  | 1.15 |  | 1000 | 4 |  |  | 10hrs @ 70ºC | RIM 135 | 0 |  | (90/0 - 0/90)S | [6 empty] | 0 |  |  | RIM/H 134/137 |  |  | A&R
Table Upwind | 5948 | DV15R08 | DV | WMC | 0 | R08 | GF / UD ;RIM 135 | 2.99 | 20.27 | 60.6073 | 131.47 | 20.325 | freq & temp effect | 2009-07-27 | 2009-07-27 | CAH | -1 | 14 |  |  | 230.9953 |  | 105751 |  |  | 24 | 37.5635 | ZB 100 kN |  |  |  | 40.7 | Ambient |  | black yarn inside, small voids in upper back tab |  | SG, BTB | 60 Nm | 4 | 1 | GF / UD | A&R | 2007-11-19 | 2.6 | 330 - 340 | 963 | Upwind | 3 |  | 100/30 | PPG 2002 | Saertex | ± 310 |  | 1.15 |  | 1000 | 4 |  |  | 10hrs @ 70ºC | RIM 135 | 0 |  | (90/0 - 0/90)S | [6 empty] | 0 |  |  | RIM/H 134/137 |  |  | A&R
Table Upwind | 5949 | DV16R08 | DV | WMC | 0 | R08 | GF / UD ;RIM 135 | 3.015 | 20.34 | 61.3251 | 130.52 | 20.11 | freq & temp effect | 2010-02-08 | 2010-02-19 | CA | -1 | 10 |  |  | 163.0654 |  | 2841534 |  |  | 3 |  | ZB 100 kN |  |  |  | 62.6 | 60ºC |  | black yarn inside |  | SG, BTB | 60 Nm | 4 | 1 | GF / UD | A&R | 2007-11-19 | 2.6 | 330 - 340 | 963 | Upwind | 3 |  | 100/30 | PPG 2002 | Saertex | ± 310 |  | 1.15 |  | 1000 | 4 |  |  | 10hrs @ 70ºC | RIM 135 | 0 |  | (90/0 - 0/90)S | [6 empty] | 0 |  |  | RIM/H 134/137 |  |  | A&R
Table Upwind | 5950 | DV17R08 | DV | WMC | 0 | R08 | GF / UD ;RIM 135 | 2.99 | 20.35 | 60.8465 | 130.85 | 19.9575 | freq & temp effect | 2009-08-31 | 2009-08-31 | CAH | -1 | 24 |  |  | 394.4352 |  | 415 |  |  | 24 | 36.39075 | ZB 100 kN |  |  |  | 30.3 | Ambient |  | small void in upper front tab |  | SG, BTB | 60 Nm | 4 | 1 | GF / UD | A&R | 2007-11-19 | 2.6 | 330 - 340 | 963 | Upwind | 3 |  | 100/30 | PPG 2002 | Saertex | ± 310 |  | 1.15 |  | 1000 | 4 |  |  | 10hrs @ 70ºC | RIM 135 | 0 |  | (90/0 - 0/90)S | [6 empty] | 0 |  |  | RIM/H 134/137 |  |  | A&R
Table Upwind | 5951 | DV18R08 | DV | WMC | 0 | R08 | GF / UD ;RIM 135 | 2.97 | 20.39 | 60.5583 | 131.12 | 19.78 | freq & temp effect | 2010-11-10 | 2010-11-10 | CAH | -1 | 24 |  |  | 396.3123 |  | 932 |  |  | 24 | 37.5555 | ZB 100 kN |  |  |  | -40.5 | -40ºC |  |  |  | SG, BTB | 80 Nm | 4 | 1 | GF / UD | A&R | 2007-11-19 | 2.6 | 330 - 340 | 963 | Upwind | 3 |  | 100/30 | PPG 2002 | Saertex | ± 310 |  | 1.15 |  | 1000 | 4 |  |  | 10hrs @ 70ºC | RIM 135 | 0 |  | (90/0 - 0/90)S | [6 empty] | 0 |  |  | RIM/H 134/137 |  |  | A&R
Table Upwind | 5952 | DV19R08 | DV | WMC | 0 | R08 | GF / UD ;RIM 135 | 2.975 | 20.41 | 60.71975 | 131.24 | 19.9275 |  | 2009-07-28 | 2009-07-28 | CA | 2 | -13 | -0.60865 |  | -214.0984 |  | 2321 |  |  | 6 | 36.868 | Schenck 100 kN |  |  |  | 27.2 | Ambient |  |  |  | SG, BTB | 140 | 4 | 1 | GF / UD | A&R | 2007-11-19 | 2.6 | 330 - 340 | 963 | Upwind | 3 |  | 100/30 | PPG 2002 | Saertex | ± 310 |  | 1.15 |  | 1000 | 4 |  |  | 10hrs @ 70ºC | RIM 135 | 0 |  | (90/0 - 0/90)S | [6 empty] | 0 |  |  | RIM/H 134/137 |  |  | A&R
Table Upwind | 5953 | DV20R08 | DV | WMC | 0 | R08 | GF / UD ;RIM 135 | 2.99 | 20.38 | 60.9362 | 131.38 | 20.095 | freq & temp effect | 2009-07-02 | 2009-07-06 | CA | 0.1 | 20 |  |  | 328.2121 |  | 1073158 |  |  | 6 | 36.916 | Zwick 250 kN |  |  |  | 32.4 | Ambient |  |  |  | SG, BTB | 500 Nm | 4 | 1 | GF / UD | A&R | 2007-11-19 | 2.6 | 330 - 340 | 963 | Upwind | 3 |  | 100/30 | PPG 2002 | Saertex | ± 310 |  | 1.15 |  | 1000 | 4 |  |  | 10hrs @ 70ºC | RIM 135 | 0 |  | (90/0 - 0/90)S | [6 empty] | 0 |  |  | RIM/H 134/137 |  |  | A&R
Table Upwind | 5954 | DV21R08 | DV | WMC | 0 | R08 | GF / UD ;RIM 135 | 2.975 | 20.36 | 60.571 | 131.39 | 20.1 | freq & temp effect | 2010-12-09 | 2010-12-09 | STC |  | -43.92 |  |  | -725.0995 |  | 1 |  | 1 |  | 37.259 | ZB 100 kN |  |  |  | -39.1 | -40ºC |  |  |  | SG, BTB | 125 Nm | 4 | 1 | GF / UD | A&R | 2007-11-19 | 2.6 | 330 - 340 | 963 | Upwind | 3 |  | 100/30 | PPG 2002 | Saertex | ± 310 |  | 1.15 |  | 1000 | 4 |  |  | 10hrs @ 70ºC | RIM 135 | 0 |  | (90/0 - 0/90)S | [6 empty] | 0 |  |  | RIM/H 134/137 |  |  | A&R
Table Upwind | 5955 | DV22R08 | DV | WMC | 0 | R08 | GF / UD ;RIM 135 | 2.985 | 20.34 | 60.7149 | 131.32 | 20.1875 | freq & temp effect | 2009-07-06 | 2009-07-08 | CA | 0.1 | 20 |  |  | 329.4084 |  | 908888 |  |  | 6 | 37.1605 | ZB 100 kN |  |  |  | 30.6 | Ambient |  | small voids in upper back tab |  | SG, BTB | 60 Nm | 4 | 1 | GF / UD | A&R | 2007-11-19 | 2.6 | 330 - 340 | 963 | Upwind | 3 |  | 100/30 | PPG 2002 | Saertex | ± 310 |  | 1.15 |  | 1000 | 4 |  |  | 10hrs @ 70ºC | RIM 135 | 0 |  | (90/0 - 0/90)S | [6 empty] | 0 |  |  | RIM/H 134/137 |  |  | A&R
Table Upwind | 5956 | DV23R08 | DV | WMC | 0 | R08 | GF / UD ;RIM 135 | 2.96 | 20.39 | 60.3544 | 131.18 | 20.2225 | freq & temp effect | 2009-12-10 | 2009-12-10 | CA | -1 | 14 |  |  | 231.9632 |  | 1131 |  |  | 3 | 36.47975 | ZB 100 kN |  |  |  | 62.3 | 60ºC |  |  |  | SG, BTB | 60 Nm | 4 | 1 | GF / UD | A&R | 2007-11-19 | 2.6 | 330 - 340 | 963 | Upwind | 3 |  | 100/30 | PPG 2002 | Saertex | ± 310 |  | 1.15 |  | 1000 | 4 |  |  | 10hrs @ 70ºC | RIM 135 | 0 |  | (90/0 - 0/90)S | [6 empty] | 0 |  |  | RIM/H 134/137 |  |  | A&R
Table Upwind | 5957 | DV24R08 | DV | WMC | 0 | R08 | GF / UD ;RIM 135 | 2.955 | 20.38 | 60.2229 | 131.43 | 20.195 | freq & temp effect | 2009-07-22 | 2009-07-23 | CAH | 0.1 | 20 |  |  | 332.0996 |  | 879008 |  |  | 24 | 37.78175 | ZB 100 kN |  |  |  | -39.9 | -40ºC |  | small voids in upper back tab |  | SG, BTB | 80 Nm | 4 | 1 | GF / UD | A&R | 2007-11-19 | 2.6 | 330 - 340 | 963 | Upwind | 3 |  | 100/30 | PPG 2002 | Saertex | ± 310 |  | 1.15 |  | 1000 | 4 |  |  | 10hrs @ 70ºC | RIM 135 | 0 |  | (90/0 - 0/90)S | [6 empty] | 0 |  |  | RIM/H 134/137 |  |  | A&R
Table Upwind | 5958 | DV25R08 | DV | WMC | 0 | R08 | GF / UD ;RIM 135 | 2.97 | 20.4 | 60.588 | 131.5 | 20.315 |  | 2009-10-01 | 2009-10-01 | STC |  | -22.89 |  |  | -377.7976 |  | 1 |  | 1 |  | 34.9065 | ZB 100 kN |  |  |  |  | 60ºC |  | small voids in lower back tab |  | SG, BTB | 100 Nm | 4 | 1 | GF / UD | A&R | 2007-11-19 | 2.6 | 330 - 340 | 963 | Upwind | 3 |  | 100/30 | PPG 2002 | Saertex | ± 310 |  | 1.15 |  | 1000 | 4 |  |  | 10hrs @ 70ºC | RIM 135 | 0 |  | (90/0 - 0/90)S | [6 empty] | 0 |  |  | RIM/H 134/137 |  |  | A&R
Table Upwind | 5959 | DV26R08 | DV | WMC | 0 | R08 | GF / UD ;RIM 135 | 2.96 | 20.37 | 60.2952 | 131.32 | 20.29 | freq & temp effect | 2010-12-13 | 2010-12-16 | CA | -1 | 14 |  |  | 232.191 |  | 623128 |  |  | 3 | 37.92775 | ZB 100 kN |  |  |  | -37.8 | -40ºC |  |  |  | SG, BTB | 80 Nm | 4 | 1 | GF / UD | A&R | 2007-11-19 | 2.6 | 330 - 340 | 963 | Upwind | 3 |  | 100/30 | PPG 2002 | Saertex | ± 310 |  | 1.15 |  | 1000 | 4 |  |  | 10hrs @ 70ºC | RIM 135 | 0 |  | (90/0 - 0/90)S | [6 empty] | 0 |  |  | RIM/H 134/137 |  |  | A&R
Table Upwind | 5960 | DV27R08 | DV | WMC | 0 | R08 | GF / UD ;RIM 135 | 2.965 | 20.44 | 60.6046 | 131.12 | 20.2575 | freq & temp effect | 2010-12-09 | 2010-12-09 | STT |  | 46.78 |  |  | 771.8886 |  | 1 |  | 1 |  | 35.6745 | ZB 100 kN |  |  |  | 59.5 | 60ºC |  |  |  | SG, BTB | 100 Nm | 4 | 1 | GF / UD | A&R | 2007-11-19 | 2.6 | 330 - 340 | 963 | Upwind | 3 |  | 100/30 | PPG 2002 | Saertex | ± 310 |  | 1.15 |  | 1000 | 4 |  |  | 10hrs @ 70ºC | RIM 135 | 0 |  | (90/0 - 0/90)S | [6 empty] | 0 |  |  | RIM/H 134/137 |  |  | A&R
Table Upwind | 5961 | DV28R08 | DV | WMC | 0 | R08 | GF / UD ;RIM 135 | 2.975 | 20.43 | 60.77925 | 130.96 | 20.275 | freq & temp effect | 2010-01-22 | 2010-01-28 | CA | -1 | 11 |  |  | 180.9828 |  | 1348647 |  |  | 3 |  | ZB 100 kN |  |  |  | 61.8 | 60ºC |  | small voids in back tabs |  | SG, BTB | 60 Nm | 4 | 1 | GF / UD | A&R | 2007-11-19 | 2.6 | 330 - 340 | 963 | Upwind | 3 |  | 100/30 | PPG 2002 | Saertex | ± 310 |  | 1.15 |  | 1000 | 4 |  |  | 10hrs @ 70ºC | RIM 135 | 0 |  | (90/0 - 0/90)S | [6 empty] | 0 |  |  | RIM/H 134/137 |  |  | A&R
Table Upwind | 5962 | DV29R08 | DV | WMC | 0 | R08 | GF / UD ;RIM 135 | 2.975 | 20.39 | 60.66025 | 130.6 | 20.3775 | freq & temp effect | 2010-11-22 | 2010-11-23 | CAH | -1 | 14 |  |  | 230.7936 |  | 677804 |  |  | 24 | 37.942 | ZB 100 kN |  |  |  | -40.8 | -40ºC |  | Emod calc front between 900 and 2500, back between 500 and 2200 |  | SG, BTB | 80 Nm | 4 | 1 | GF / UD | A&R | 2007-11-19 | 2.6 | 330 - 340 | 963 | Upwind | 3 |  | 100/30 | PPG 2002 | Saertex | ± 310 |  | 1.15 |  | 1000 | 4 |  |  | 10hrs @ 70ºC | RIM 135 | 0 |  | (90/0 - 0/90)S | [6 empty] | 0 |  |  | RIM/H 134/137 |  |  | A&R
Table Upwind | 5963 | DV30R08 | DV | WMC | 0 | R08 | GF / UD ;RIM 135 | 3 | 20.27 | 60.81 | 130.62 | 20.485 | freq & temp effect | 2010-07-21 | 2010-07-22 | CA | -1 | 24 |  |  | 394.6719 |  | 11769 |  |  | 1 |  | ZB 100 kN |  |  |  | -40.3 | -40ºC |  | files incomplete |  | SG, BTB | 80 Nm | 4 | 1 | GF / UD | A&R | 2007-11-19 | 2.6 | 330 - 340 | 963 | Upwind | 3 |  | 100/30 | PPG 2002 | Saertex | ± 310 |  | 1.15 |  | 1000 | 4 |  |  | 10hrs @ 70ºC | RIM 135 | 0 |  | (90/0 - 0/90)S | [6 empty] | 0 |  |  | RIM/H 134/137 |  |  | A&R
Table Upwind | 5964 | DW01R08 | DW | WMC | 0 | R08 | GF / UD ;RIM 135 | 3.025 | 19.94 | 60.3185 | 129.66 | 19.3 | freq & temp effect | 2010-11-10 | 2010-11-10 | CAH | -1 | 14 |  |  | 232.1013 |  | 26464 |  |  | 24 | 37.616 | ZB 100 kN |  |  |  | -42.3 | -40ºC |  | files incomplete |  | SG, BTB | 80 nm | 4 | 1 | GF / UD | A&R | 2007-11-19 | 2.6 | 330 - 340 | 963 | Upwind | 3 |  | 100/30 | PPG 2002 | Saertex | ± 310 |  | 1.15 |  | 1000 | 4 |  |  | 10hrs @ 70ºC | RIM 135 | 0 |  | (90/0 - 0/90)S | [6 empty] | 0 |  |  | RIM/H 134/137 |  |  | A&R
Table Upwind | 5965 | DW02R08 | DW | WMC | 0 | R08 | GF / UD ;RIM 135 | 3.04 | 20.14 | 61.2256 | 130.26 | 19.27 | freq & temp effect | 2010-12-09 | 2010-12-09 | STC |  | -21.11 |  |  | -344.7904 |  | 1 |  | 1 |  | 34.577 | ZB 100 kN |  |  |  | 59.3 | 60ºC |  |  |  | SG, BTB | 100 Nm | 4 | 1 | GF / UD | A&R | 2007-11-19 | 2.6 | 330 - 340 | 963 | Upwind | 3 |  | 100/30 | PPG 2002 | Saertex | ± 310 |  | 1.15 |  | 1000 | 4 |  |  | 10hrs @ 70ºC | RIM 135 | 0 |  | (90/0 - 0/90)S | [6 empty] | 0 |  |  | RIM/H 134/137 |  |  | A&R
Table Upwind | 5966 | DW03R08 | DW | WMC | 0 | R08 | GF / UD ;RIM 135 | 3.05 | 20.15 | 61.4575 | 130.3 | 19.2725 | freq & temp effect | 2009-07-21 | 2009-07-21 | CAH | 0.1 | 32 |  |  | 520.685 |  | 3116 |  |  | 24 | 18.33475 | ZB 100 kN |  |  |  | -36.9 | -40ºC |  |  |  | SG, BTB | 80 Nm | 4 | 1 | GF / UD | A&R | 2007-11-19 | 2.6 | 330 - 340 | 963 | Upwind | 3 |  | 100/30 | PPG 2002 | Saertex | ± 310 |  | 1.15 |  | 1000 | 4 |  |  | 10hrs @ 70ºC | RIM 135 | 0 |  | (90/0 - 0/90)S | [6 empty] | 0 |  |  | RIM/H 134/137 |  |  | A&R
Table Upwind | 5967 | DW04R08 | DW | WMC | 0 | R08 | GF / UD ;RIM 135 | 3.03 | 20.17 | 61.1151 | 130.39 | 19.3475 | freq & temp effect | 2010-11-02 | 2010-11-02 | CA | -1 | 24 |  |  | 392.7016 |  | 14868 |  |  | 1 | 38.706 | ZB 100 kN |  |  |  | -40.1 | -40ºC |  | files incomplete |  | SG, BTB | 80 Nm | 4 | 1 | GF / UD | A&R | 2007-11-19 | 2.6 | 330 - 340 | 963 | Upwind | 3 |  | 100/30 | PPG 2002 | Saertex | ± 310 |  | 1.15 |  | 1000 | 4 |  |  | 10hrs @ 70ºC | RIM 135 | 0 |  | (90/0 - 0/90)S | [6 empty] | 0 |  |  | RIM/H 134/137 |  |  | A&R
Table Upwind | 5968 | DW06R08 | DW | WMC | 0 | R08 | GF / UD ;RIM 135 | 2.95 | 20.14 | 59.413 | 130.76 | 19.37 | freq & temp effect | 2009-07-22 | 2009-07-22 | CAH | 0.1 | 32 |  |  | 538.6027 |  | 2287 |  |  | 24 | 19.46725 | ZB 100 kN |  |  |  | -37.7 | -40ºC |  | small voids in upper and lower back tabs |  | SG, BTB | 80 Nm | 4 | 1 | GF / UD | A&R | 2007-11-19 | 2.6 | 330 - 340 | 963 | Upwind | 3 |  | 100/30 | PPG 2002 | Saertex | ± 310 |  | 1.15 |  | 1000 | 4 |  |  | 10hrs @ 70ºC | RIM 135 | 0 |  | (90/0 - 0/90)S | [6 empty] | 0 |  |  | RIM/H 134/137 |  |  | A&R
Table Upwind | 5969 | DW07R08 | DW | WMC | 0 | R08 | GF / UD ;RIM 135 | 2.935 | 20.14 | 59.1109 | 130.81 | 19.355 | freq & temp effect | 2010-12-09 | 2010-12-09 | STC |  | -44.17 |  |  | -747.2395 |  | 1 |  | 1 |  | 38.589 | ZB 100 kN |  |  |  | -39.7 | -40ºC |  |  |  | SG, BTB | 125 Nm | 4 | 1 | GF / UD | A&R | 2007-11-19 | 2.6 | 330 - 340 | 963 | Upwind | 3 |  | 100/30 | PPG 2002 | Saertex | ± 310 |  | 1.15 |  | 1000 | 4 |  |  | 10hrs @ 70ºC | RIM 135 | 0 |  | (90/0 - 0/90)S | [6 empty] | 0 |  |  | RIM/H 134/137 |  |  | A&R
Table Upwind | 5970 | DW08R08 | DW | WMC | 0 | R08 | GF / UD ;RIM 135 | 2.915 | 20.15 | 58.73725 | 130.92 | 19.335 |  |  |  | CA | -1 | 10 |  |  | 170.2497 |  |  |  |  | 2 |  | ZB 100 kN |  |  |  |  | -40ºC |  |  |  | SG, BTB | 60 Nm | 4 | 1 | GF / UD | A&R | 2007-11-19 | 2.6 | 330 - 340 | 963 | Upwind | 3 |  | 100/30 | PPG 2002 | Saertex | ± 310 |  | 1.15 |  | 1000 | 4 |  |  | 10hrs @ 70ºC | RIM 135 | 0 |  | (90/0 - 0/90)S | [6 empty] | 0 |  |  | RIM/H 134/137 |  |  | A&R
Table Upwind | 5971 | DW10R08 | DW | WMC | 0 | R08 | GF / UD ;RIM 135 | 2.955 | 20.01 | 59.12955 | 130.69 | 19.3375 |  | 2009-09-28 | 2009-09-28 | STT |  | 42.8 |  |  | 723.8344 |  | 1 |  | 1 |  | 26.03225 | ZB 100 kN |  |  |  |  | 60ºC |  | small void in lower front and upper back tab |  | SG, BTB | 100 Nm | 4 | 1 | GF / UD | A&R | 2007-11-19 | 2.6 | 330 - 340 | 963 | Upwind | 3 |  | 100/30 | PPG 2002 | Saertex | ± 310 |  | 1.15 |  | 1000 | 4 |  |  | 10hrs @ 70ºC | RIM 135 | 0 |  | (90/0 - 0/90)S | [6 empty] | 0 |  |  | RIM/H 134/137 |  |  | A&R
Table Upwind | 5972 | DW11R08 | DW | WMC | 0 | R08 | GF / UD ;RIM 135 | 2.98 | 19.98 | 59.5404 | 130.72 | 19.36 |  | 2009-07-28 | 2009-07-28 | CA | 2 | -15 | -0.6752 |  | -251.9298 |  | 136 |  |  | 3 | 36.623 | Schenck 100 kN |  |  |  | 26.5 | Ambient |  | disappointing fatigue life due to bad laminate ?? |  | SG, BTB | 150 | 4 | 1 | GF / UD | A&R | 2007-11-19 | 2.6 | 330 - 340 | 963 | Upwind | 3 |  | 100/30 | PPG 2002 | Saertex | ± 310 |  | 1.15 |  | 1000 | 4 |  |  | 10hrs @ 70ºC | RIM 135 | 0 |  | (90/0 - 0/90)S | [6 empty] | 0 |  |  | RIM/H 134/137 |  |  | A&R
Table Upwind | 5973 | DW12R08 | DW | WMC | 0 | R08 | GF / UD ;RIM 135 | 2.965 | 20.03 | 59.38895 | 130.84 | 19.44 | freq & temp effect | 2009-07-02 | 2009-07-02 | CA | 0.1 | 32 |  |  | 538.8208 |  | 7071 |  |  | 2 | 37.0085 | ZB 100 kN |  |  |  | 27.1 | Ambient |  | small voids in lower front tab |  | SG, BTB | 75 Nm | 4 | 1 | GF / UD | A&R | 2007-11-19 | 2.6 | 330 - 340 | 963 | Upwind | 3 |  | 100/30 | PPG 2002 | Saertex | ± 310 |  | 1.15 |  | 1000 | 4 |  |  | 10hrs @ 70ºC | RIM 135 | 0 |  | (90/0 - 0/90)S | [6 empty] | 0 |  |  | RIM/H 134/137 |  |  | A&R
Table Upwind | 5974 | DW13R08 | DW | WMC | 0 | R08 | GF / UD ;RIM 135 | 2.96 | 20.19 | 59.7624 | 131.07 | 19.3025 | freq & temp effect | 2009-07-02 | 2009-07-03 | CA | 0.1 | 20 |  |  | 334.6586 |  | 427068 |  |  | 6 | 36.839 | ZB 100 kN |  |  |  | 32.1 | Ambient |  | large void in upper front tab |  | SG, BTB | 60 Nm | 4 | 1 | GF / UD | A&R | 2007-11-19 | 2.6 | 330 - 340 | 963 | Upwind | 3 |  | 100/30 | PPG 2002 | Saertex | ± 310 |  | 1.15 |  | 1000 | 4 |  |  | 10hrs @ 70ºC | RIM 135 | 0 |  | (90/0 - 0/90)S | [6 empty] | 0 |  |  | RIM/H 134/137 |  |  | A&R
Table Upwind | 5975 | DW14R08 | DW | WMC | 0 | R08 | GF / UD ;RIM 135 | 2.935 | 20.18 | 59.2283 | 131.15 | 19.33 | freq & temp effect | 2009-07-27 | 2009-07-27 | CAH | -1 | 14 |  |  | 236.3735 |  | 4948 |  |  | 24 | 36.8965 | ZB 100 kN |  |  |  | 37 | Ambient |  | void in upper front tab and small voids in lower front tab |  | SG, BTB | 60 Nm | 4 | 1 | GF / UD | A&R | 2007-11-19 | 2.6 | 330 - 340 | 963 | Upwind | 3 |  | 100/30 | PPG 2002 | Saertex | ± 310 |  | 1.15 |  | 1000 | 4 |  |  | 10hrs @ 70ºC | RIM 135 | 0 |  | (90/0 - 0/90)S | [6 empty] | 0 |  |  | RIM/H 134/137 |  |  | A&R
Table Upwind | 5976 | DW15R08 | DW | WMC | 0 | R08 | GF / UD ;RIM 135 | 2.935 | 20.12 | 59.0522 | 130.9 | 19.4125 | freq & temp effect | 2009-09-02 | 2009-09-03 | CAH | 0.1 | 20 |  |  | 338.6834 |  | 755885 |  |  | 24 | 37.8785 | ZB 100 kN |  |  |  | -33.5 | -40ºC |  | black yarn inside |  | SG, BTB | 80 Nm | 4 | 1 | GF / UD | A&R | 2007-11-19 | 2.6 | 330 - 340 | 963 | Upwind | 3 |  | 100/30 | PPG 2002 | Saertex | ± 310 |  | 1.15 |  | 1000 | 4 |  |  | 10hrs @ 70ºC | RIM 135 | 0 |  | (90/0 - 0/90)S | [6 empty] | 0 |  |  | RIM/H 134/137 |  |  | A&R
Table Upwind | 5977 | DW16R08 | DW | WMC | 0 | R08 | GF / UD ;RIM 135 | 3.02 | 19.89 | 60.0678 | 131.32 | 19.5975 | freq & temp effect | 2009-07-29 | 2009-07-29 | CAH | -1 | 24 |  |  | 399.5485 |  | 290 |  |  | 24 | 37.458 | ZB 100 kN |  |  |  | 28.7 | Ambient |  | black yarn inside |  | SG, BTB | 60 Nm | 4 | 1 | GF / UD | A&R | 2007-11-19 | 2.6 | 330 - 340 | 963 | Upwind | 3 |  | 100/30 | PPG 2002 | Saertex | ± 310 |  | 1.15 |  | 1000 | 4 |  |  | 10hrs @ 70ºC | RIM 135 | 0 |  | (90/0 - 0/90)S | [6 empty] | 0 |  |  | RIM/H 134/137 |  |  | A&R
Table Upwind | 5978 | DW17R08 | DW | WMC | 0 | R08 | GF / UD ;RIM 135 | 3.025 | 20.31 | 61.43775 | 131.37 | 19.6375 | freq & temp effect | 2009-09-03 | 2009-09-04 | CAH | 0.1 | 20 |  |  | 325.5328 |  | 796028 |  |  | 24 | 37.305 | ZB 100 kN |  |  |  | -35.9 | -40ºC |  |  |  | SG, BTB | 80 Nm | 4 | 1 | GF / UD | A&R | 2007-11-19 | 2.6 | 330 - 340 | 963 | Upwind | 3 |  | 100/30 | PPG 2002 | Saertex | ± 310 |  | 1.15 |  | 1000 | 4 |  |  | 10hrs @ 70ºC | RIM 135 | 0 |  | (90/0 - 0/90)S | [6 empty] | 0 |  |  | RIM/H 134/137 |  |  | A&R
Table Upwind | 5979 | DW19R08 | DW | WMC | 0 | R08 | GF / UD ;RIM 135 | 3.025 | 20.39 | 61.67975 | 131.46 | 19.8525 | freq & temp effect | 2010-11-24 | 2010-11-24 | CAH | -1 | 24 |  |  | 389.1066 |  | 720 |  |  | 24 | 38.39875 | ZB 100 kN |  |  |  | -36.8 | -40ºC |  |  |  | SG, BTB | 80 Nm | 4 | 1 | GF / UD | A&R | 2007-11-19 | 2.6 | 330 - 340 | 963 | Upwind | 3 |  | 100/30 | PPG 2002 | Saertex | ± 310 |  | 1.15 |  | 1000 | 4 |  |  | 10hrs @ 70ºC | RIM 135 | 0 |  | (90/0 - 0/90)S | [6 empty] | 0 |  |  | RIM/H 134/137 |  |  | A&R
Table Upwind | 5980 | DW20R08 | DW | WMC | 0 | R08 | GF / UD ;RIM 135 | 2.995 | 20.16 | 60.3792 | 131.67 | 19.835 | freq & temp effect | 2009-12-10 | 2009-12-16 | CA | -1 | 10 |  |  | 165.6199 |  | 1018115 |  |  | 3 | 35.4755 | ZB 100 kN |  |  |  | 59.9 | 60ºC |  | small voids in lower back tab |  | SG, BTB | 60 Nm | 4 | 1 | GF / UD | A&R | 2007-11-19 | 2.6 | 330 - 340 | 963 | Upwind | 3 |  | 100/30 | PPG 2002 | Saertex | ± 310 |  | 1.15 |  | 1000 | 4 |  |  | 10hrs @ 70ºC | RIM 135 | 0 |  | (90/0 - 0/90)S | [6 empty] | 0 |  |  | RIM/H 134/137 |  |  | A&R
Table Upwind | 5981 | DW21R08 | DW | WMC | 0 | R08 | GF / UD ;RIM 135 | 2.945 | 20.31 | 59.81295 | 131.64 | 19.95 | freq & temp effect | 2010-11-25 | 2010-11-25 | CAH | -1 | 14 |  |  | 234.063 |  | 258457 |  |  | 24 | 38.791 | ZB 100 kN |  |  |  | -39 | -40ºC |  | small void in upper front tab |  | SG, BTB | 80 Nm | 4 | 1 | GF / UD | A&R | 2007-11-19 | 2.6 | 330 - 340 | 963 | Upwind | 3 |  | 100/30 | PPG 2002 | Saertex | ± 310 |  | 1.15 |  | 1000 | 4 |  |  | 10hrs @ 70ºC | RIM 135 | 0 |  | (90/0 - 0/90)S | [6 empty] | 0 |  |  | RIM/H 134/137 |  |  | A&R
Table Upwind | 5982 | DW22R08 | DW | WMC | 0 | R08 | GF / UD ;RIM 135 | 2.93 | 20.32 | 59.5376 | 131.61 | 20.165 | freq & temp effect | 2010-01-12 | 2010-01-12 | STT |  | 60.19 |  |  | 1010.958 |  | 1 |  | 1 |  | 38.1765 | ZB 100 kN |  |  |  | -39.5 | -40ºC |  |  |  | SG, BTB | 125 Nm | 4 | 1 | GF / UD | A&R | 2007-11-19 | 2.6 | 330 - 340 | 963 | Upwind | 3 |  | 100/30 | PPG 2002 | Saertex | ± 310 |  | 1.15 |  | 1000 | 4 |  |  | 10hrs @ 70ºC | RIM 135 | 0 |  | (90/0 - 0/90)S | [6 empty] | 0 |  |  | RIM/H 134/137 |  |  | A&R
Table Upwind | 5983 | DW23R08 | DW | WMC | 0 | R08 | GF / UD ;RIM 135 | 2.9 | 20.37 | 59.073 | 131.67 | 20.1325 | freq & temp effect | 2009-08-31 | 2009-08-31 | CAH | -1 | 24 |  |  | 406.277 |  | 338 |  |  | 24 | 37.6285 | ZB 100 kN |  |  |  | 30.8 | Ambient |  | small voids in upper back tab |  | SG, BTB | 60 Nm | 4 | 1 | GF / UD | A&R | 2007-11-19 | 2.6 | 330 - 340 | 963 | Upwind | 3 |  | 100/30 | PPG 2002 | Saertex | ± 310 |  | 1.15 |  | 1000 | 4 |  |  | 10hrs @ 70ºC | RIM 135 | 0 |  | (90/0 - 0/90)S | [6 empty] | 0 |  |  | RIM/H 134/137 |  |  | A&R
Table Upwind | 5984 | DW24R08 | DW | WMC | 0 | R08 | GF / UD ;RIM 135 | 2.915 | 20.31 | 59.20365 | 131.9 | 20.0475 |  | 2009-10-01 | 2009-10-01 | STC |  | -22.12 |  |  | -373.6256 |  | 1 |  | 1 |  | 35.5965 | ZB 100 kN |  |  |  |  | 60ºC |  | small voids in upper back tab |  | SG, BTB | 100 Nm | 4 | 1 | GF / UD | A&R | 2007-11-19 | 2.6 | 330 - 340 | 963 | Upwind | 3 |  | 100/30 | PPG 2002 | Saertex | ± 310 |  | 1.15 |  | 1000 | 4 |  |  | 10hrs @ 70ºC | RIM 135 | 0 |  | (90/0 - 0/90)S | [6 empty] | 0 |  |  | RIM/H 134/137 |  |  | A&R
Table Upwind | 5985 | DW25R08 | DW | WMC | 0 | R08 | GF / UD ;RIM 135 | 2.95 | 20.32 | 59.944 | 131.9 | 20.1575 | freq & temp effect | 2010-11-10 | 2010-11-10 | CAH | -1 | 24 |  |  | 400.3737 |  | 802 |  |  | 24 | 38.502 | ZB 100 kN |  |  |  | -37.4 | -40ºC |  |  |  | SG, BTB | 80 Nm | 4 | 1 | GF / UD | A&R | 2007-11-19 | 2.6 | 330 - 340 | 963 | Upwind | 3 |  | 100/30 | PPG 2002 | Saertex | ± 310 |  | 1.15 |  | 1000 | 4 |  |  | 10hrs @ 70ºC | RIM 135 | 0 |  | (90/0 - 0/90)S | [6 empty] | 0 |  |  | RIM/H 134/137 |  |  | A&R
Table Upwind | 5986 | DW26R08 | DW | WMC | 0 | R08 | GF / UD ;RIM 135 | 2.955 | 20.34 | 60.1047 | 132.19 | 20.3475 | freq & temp effect | 2009-07-16 | 2009-07-17 | CA | 0.1 | 20 |  |  | 332.7527 |  | 151104 |  |  | 6 |  | ZB 100 kN |  |  |  | 62.9 | 60ºC |  |  |  | SG, BTB | 80 Nm | 4 | 1 | GF / UD | A&R | 2007-11-19 | 2.6 | 330 - 340 | 963 | Upwind | 3 |  | 100/30 | PPG 2002 | Saertex | ± 310 |  | 1.15 |  | 1000 | 4 |  |  | 10hrs @ 70ºC | RIM 135 | 0 |  | (90/0 - 0/90)S | [6 empty] | 0 |  |  | RIM/H 134/137 |  |  | A&R
Table Upwind | 5987 | DW27R08 | DW | WMC | 0 | R08 | GF / UD ;RIM 135 | 2.97 | 20.36 | 60.4692 | 132.17 | 20.1825 | freq & temp effect | 2010-11-24 | 2010-11-25 | CA | -1 | 24 |  |  | 396.8963 |  | 16842 |  |  | 1 | 38.4835 | ZB 100 kN |  |  |  | -40 | -40ºC |  |  |  | SG, BTB | 80 Nm | 4 | 1 | GF / UD | A&R | 2007-11-19 | 2.6 | 330 - 340 | 963 | Upwind | 3 |  | 100/30 | PPG 2002 | Saertex | ± 310 |  | 1.15 |  | 1000 | 4 |  |  | 10hrs @ 70ºC | RIM 135 | 0 |  | (90/0 - 0/90)S | [6 empty] | 0 |  |  | RIM/H 134/137 |  |  | A&R
Table Upwind | 5988 | DW28R08 | DW | WMC | 0 | R08 | GF / UD ;RIM 135 | 2.945 | 20.32 | 59.8424 | 132.04 | 20.3075 | freq & temp effect | 2009-12-10 | 2009-12-10 | CA | -1 | 14 |  |  | 233.9478 |  | 853 |  |  | 3 | 36.329 | ZB 100 kN |  |  |  | 60.7 | 60ºC |  |  |  | SG, BTB | 60 Nm | 4 | 1 | GF / UD | A&R | 2007-11-19 | 2.6 | 330 - 340 | 963 | Upwind | 3 |  | 100/30 | PPG 2002 | Saertex | ± 310 |  | 1.15 |  | 1000 | 4 |  |  | 10hrs @ 70ºC | RIM 135 | 0 |  | (90/0 - 0/90)S | [6 empty] | 0 |  |  | RIM/H 134/137 |  |  | A&R
Table Upwind | 5989 | DW29R08 | DW | WMC | 0 | R08 | GF / UD ;RIM 135 | 2.93 | 20.36 | 59.6548 | 132.09 | 20.3475 | freq & temp effect | 2010-01-04 | 2010-01-04 | CA | -1 | 12 |  |  | 201.1573 |  | 634 |  |  | 3 | 35.91625 | ZB 100 kN |  |  |  | 60.4 | 60ºC |  |  |  | SG, BTB | 60 Nm | 4 | 1 | GF / UD | A&R | 2007-11-19 | 2.6 | 330 - 340 | 963 | Upwind | 3 |  | 100/30 | PPG 2002 | Saertex | ± 310 |  | 1.15 |  | 1000 | 4 |  |  | 10hrs @ 70ºC | RIM 135 | 0 |  | (90/0 - 0/90)S | [6 empty] | 0 |  |  | RIM/H 134/137 |  |  | A&R
Table Upwind | 5990 | DW30R08 | DW | WMC | 0 | R08 | GF / UD ;RIM 135 | 2.94 | 20.36 | 59.8584 | 131.97 | 20.375 | freq & temp effect | 2010-10-28 | 2010-11-01 | CA | -1 | 14 |  |  | 233.8853 |  | 540344 |  |  | 3 | 37.7965 | ZB 100 kN |  |  |  | -40.3 | -40ºC |  | black yarn inside; Emod calc front between 900 and 2500, back between 500 and 2200 |  | SG, BTB | 80 Nm | 4 | 1 | GF / UD | A&R | 2007-11-19 | 2.6 | 330 - 340 | 963 | Upwind | 3 |  | 100/30 | PPG 2002 | Saertex | ± 310 |  | 1.15 |  | 1000 | 4 |  |  | 10hrs @ 70ºC | RIM 135 | 0 |  | (90/0 - 0/90)S | [6 empty] | 0 |  |  | RIM/H 134/137 |  |  | A&R
Table Upwind | 5991 | JU01S76 | JU | WMC | n.a. | S76 | Airex C70.55 foam ; | 29.175 | 58.47 |  | 19.76 |  |  | 2009-07-21 | 2009-07-21 | STC |  | -1.88 |  |  | -1.097514 |  | 1 |  | 0.1 |  |  | Instron PL 100 kN |  | tensile foam fixture |  |  | Ambient |  |  |  | CSG | n.a. | n.a. |  | Foam | [5 empty] | Upwind |  | 2009-02-09 |  |  |  |  | Foam core material for Iosipescu specimens | [23 empty] | AGC
Table Upwind | 5992 | JU02S76 | JU | WMC | n.a. | S76 | Airex C70.55 foam ; | 29.3025 | 58.75 |  | 19.77 |  |  | 2009-07-21 | 2009-07-21 | STC |  | -1.68 |  |  | -0.9747746 |  | 1 |  | 0.1 |  |  | Instron PL 100 kN |  | tensile foam fixture |  |  | Ambient |  |  |  | CSG | n.a. | n.a. |  | Foam | [5 empty] | Upwind |  | 2009-02-09 |  |  |  |  | Foam core material for Iosipescu specimens | [23 empty] | AGC
Table Upwind | 5993 | JU03S76 | JU | WMC | n.a. | S76 | Airex C70.55 foam ; | 29.1075 | 58.13 |  | 19.85 |  |  | 2009-07-21 | 2009-07-21 | STC |  | -1.79 |  |  | -1.055668 |  | 1 |  | 0.1 |  |  | Instron PL 100 kN |  | tensile foam fixture |  |  | Ambient |  |  |  | CSG | n.a. | n.a. |  | Foam | [5 empty] | Upwind |  | 2009-02-09 |  |  |  |  | Foam core material for Iosipescu specimens | [23 empty] | AGC
Table Upwind | 5994 | JU04S76 | JU | WMC | n.a. | S76 | Airex C70.55 foam ; | 29.0075 | 58.53 |  | 19.58 |  |  | 2009-07-21 | 2009-07-21 | STC |  | -1.87 |  |  | -1.098666 |  | 1 |  | 10 |  |  | Instron PL 100 kN |  | tensile foam fixture |  |  | Ambient |  |  |  | CSG | n.a. | n.a. |  | Foam | [5 empty] | Upwind |  | 2009-02-09 |  |  |  |  | Foam core material for Iosipescu specimens | [23 empty] | AGC
Table Upwind | 5995 | JU05S76 | JU | WMC | n.a. | S76 | Airex C70.55 foam ; | 29.065 | 58.66 |  | 19.97 |  |  | 2009-07-21 | 2009-07-21 | STC |  | -1.93 |  |  | -1.130198 |  | 1 |  | 10 |  |  | Instron PL 100 kN |  | tensile foam fixture |  |  | Ambient |  |  |  | CSG | n.a. | n.a. |  | Foam | [5 empty] | Upwind |  | 2009-02-09 |  |  |  |  | Foam core material for Iosipescu specimens | [23 empty] | AGC
Table Upwind | 5996 | JU06S76 | JU | WMC | n.a. | S76 | Airex C70.55 foam ; | 29.2825 | 58.3 |  | 19.67 |  |  | 2009-07-21 | 2009-07-21 | STC |  | -1.9 |  |  | -1.10858 |  | 1 |  | 10 |  |  | Instron PL 100 kN |  | tensile foam fixture |  |  | Ambient |  |  |  | CSG | n.a. | n.a. |  | Foam | [5 empty] | Upwind |  | 2009-02-09 |  |  |  |  | Foam core material for Iosipescu specimens | [23 empty] | AGC
Table Upwind | 5997 | JU07S76 | JU | WMC | n.a. | S76 | Airex C70.55 foam ; | 29.2925 | 58.88 |  | 19.98 |  |  | 2009-07-21 | 2009-07-21 | STC |  | -1.89 |  |  | -1.092476 |  | 1 |  | 100 |  |  | Instron PL 100 kN |  | tensile foam fixture |  |  | Ambient |  |  |  | CSG | n.a. | n.a. |  | Foam | [5 empty] | Upwind |  | 2009-02-09 |  |  |  |  | Foam core material for Iosipescu specimens | [23 empty] | AGC
Table Upwind | 5998 | JU08S76 | JU | WMC | n.a. | S76 | Airex C70.55 foam ; | 29.375 | 58.39 |  | 19.91 |  |  | 2009-07-21 | 2009-07-21 | STC |  | -1.97 |  |  | -1.148353 |  | 1 |  | 100 |  |  | Instron PL 100 kN |  | tensile foam fixture |  |  | Ambient |  |  |  | CSG | n.a. | n.a. |  | Foam | [5 empty] | Upwind |  | 2009-02-09 |  |  |  |  | Foam core material for Iosipescu specimens | [23 empty] | AGC
Table Upwind | 5999 | JU09S76 | JU | WMC | n.a. | S76 | Airex C70.55 foam ; | 29.1875 | 58.11 |  | 19.69 |  |  | 2009-07-21 | 2009-07-21 | STC |  | -1.81 |  |  | -1.062167 |  | 1 |  | 100 |  |  | Instron PL 100 kN |  | tensile foam fixture |  |  | Ambient |  |  |  | CSG | n.a. | n.a. |  | Foam | [5 empty] | Upwind |  | 2009-02-09 |  |  |  |  | Foam core material for Iosipescu specimens | [23 empty] | AGC
Table Upwind | 6000 | JU10S76 | JU | WMC | n.a. | S76 | Airex C70.55 foam ; | 29.435 | 58.84 |  | 19.89 |  |  | 2009-07-21 | 2009-07-21 | STC |  | -1.81 |  |  | -1.04595 |  | 1 |  | 1 |  |  | Instron PL 100 kN |  | tensile foam fixture |  |  | Ambient |  |  |  | CSG | n.a. | n.a. |  | Foam | [5 empty] | Upwind |  | 2009-02-09 |  |  |  |  | Foam core material for Iosipescu specimens | [23 empty] | AGC
Table Upwind | 6001 | LA01I10 | LA | WMC | 0 | I10 | CF / UD & GF / ±45° ;RIM 135 | 3.495 | 15.08 | 52.7046 | 250.3 | 150.75 |  | 2010-05-07 | 2010-05-10 | CA | 0.1 | 40 | 1.083114 | 0.497 | 758.947 |  | 697832 |  |  | 3 | 69.193 | Schenck 400 kN |  |  |  | 30.2 | Ambient |  | voids on front and back, top half only, (probably only on surface; no voids visible on sides) |  | CSG, BTB | 120 | 5 | 1 | CF / UD & GF / ±45° | GE |  | 1.8 | 300 | 600 | Upwind |  |  | 100/30 | / PPG2002 | ???: Seartex | 320 |  |  |  |  | 5 |  |  |  | RIM 135 |  |  | ±45° / (0)*3/ ±45° | [6 empty] | 0 |  |  | RIM/H 134/137 |  | 1.15432125 | TW
Table Upwind | 6002 | LA02I10 | LA | WMC | 0 | I10 | CF / UD & GF / ±45° ;RIM 135 | 3.495 | 15.11 | 52.80945 | 250.4 | 151.05 |  | 2010-05-10 | 2010-05-10 | CA | 0.1 | 52 | 1.375 | 0.504 | 984.6723 |  | 114 |  |  | 1 | 69.314 | Schenck 400 kN |  |  |  |  | Ambient |  | voids on front and back, top half only, (probably only on surface; no voids visible on sides); file corrupt |  | CSG, BTB | 140 | 5 | 1 | CF / UD & GF / ±45° | GE |  | 1.8 | 300 | 600 | Upwind |  |  | 100/30 | / PPG2002 | ???: Seartex | 320 |  |  |  |  | 5 |  |  |  | RIM 135 |  |  | ±45° / (0)*3/ ±45° | [6 empty] | 0 |  |  | RIM/H 134/137 |  | 1.15432125 | TW
Table Upwind | 6003 | LA03I10 | LA | WMC | 0 | I10 | CF / UD & GF / ±45° ;RIM 135 | 3.48 | 15.14 | 52.6872 | 250.4 | 150.95 |  | 2010-05-20 | 2010-05-20 | CA | 0.1 | 45 | 1.22 | 0.4795 | 854.0974 |  | 4664 |  |  | 3 | 66.123 | Schenck 400 kN |  |  |  | 33.3 | Ambient |  | voids on front and back, top half only, (probably only on surface; no voids visible on sides) |  | CSG, BTB | 120 | 5 | 1 | CF / UD & GF / ±45° | GE |  | 1.8 | 300 | 600 | Upwind |  |  | 100/30 | / PPG2002 | ???: Seartex | 320 |  |  |  |  | 5 |  |  |  | RIM 135 |  |  | ±45° / (0)*3/ ±45° | [6 empty] | 0 |  |  | RIM/H 134/137 |  | 1.15432125 | TW
Table Upwind | 6004 | LA04I10 | LA | WMC | 0 | I10 | CF / UD & GF / ±45° ;RIM 135 | 3.475 | 15.11 | 52.50725 | 250.4 | 150.95 |  | 2010-05-21 | 2010-05-23 | CA | 0.1 | 42 |  |  | 799.8895 |  | 58734 |  |  | 3 |  | Schenck 400 kN |  |  |  |  | Ambient |  | voids on front and back, top half only, (probably only on surface; no voids visible on sides); files lost |  | CSG, BTB | 120 | 5 | 1 | CF / UD & GF / ±45° | GE |  | 1.8 | 300 | 600 | Upwind |  |  | 100/30 | / PPG2002 | ???: Seartex | 320 |  |  |  |  | 5 |  |  |  | RIM 135 |  |  | ±45° / (0)*3/ ±45° | [6 empty] | 0 |  |  | RIM/H 134/137 |  | 1.15432125 | TW
Table Upwind | 6005 | LA05I10 | LA | WMC | 0 | I10 | CF / UD & GF / ±45° ;RIM 135 | 3.465 | 15.17 | 52.56405 | 250 | 150.75 |  | 2010-05-25 | 2010-05-26 | CA | 0.1 | 38.5 | 1.02 | 0.525 | 732.4398 |  | 280269 |  |  | 8 | 68.754 | Schenck 400 kN |  |  |  | 34.8 | Ambient |  | voids on front and back, top half only, (probably only on surface; no voids visible on sides) |  | CSG, BTB | 120 | 5 | 1 | CF / UD & GF / ±45° | GE |  | 1.8 | 300 | 600 | Upwind |  |  | 100/30 | / PPG2002 | ???: Seartex | 320 |  |  |  |  | 5 |  |  |  | RIM 135 |  |  | ±45° / (0)*3/ ±45° | [6 empty] | 0 |  |  | RIM/H 134/137 |  | 1.15432125 | TW
Table Upwind | 6006 | LA06I03 | LA | WMC | 0 | I03 | CF / UD & GF / ±45° ;RIM 135 | 3.44 | 9.78 | 33.6432 | 135.93 | 8.93 |  | 2009-07-22 | 2009-07-22 | STC |  | -14.89 | -0.71155 | 0.518 | -442.5857 |  | 1 |  | 1 |  | 67.1825 | Instron PL 100 kN |  | ASTM D6641 |  | 27.3 | Ambient |  | voids on front and back (probably only on surface; no voids visible on sides); Side 2 is not straight at the top; crushed bottom |  | CSG, BTB | 3 Nm | 5 |  | CF / UD & GF / ±45° | GE |  | 1.8 | 300 | 600 | Upwind |  |  | 100/30 | / PPG2002 | ???: Seartex | 320 |  |  |  |  | 5 |  |  |  | RIM 135 |  |  | ±45° / (0)*3/ ±45° | [6 empty] | 0 |  |  | RIM/H 134/137 |  | 1.15432125 | TW
Table Upwind | 6007 | LA07I03 | LA | WMC | 0 | I03 | CF / UD & GF / ±45° ;RIM 135 | 3.41 | 9.84 | 33.5544 | 135.91 | 8.91 |  | 2009-07-23 | 2009-07-23 | STC |  | -14.85 | -0.73925 | 0.5025 | -442.5649 |  | 1 |  | 1 |  | 63.7535 | Instron PL 100 kN |  | ASTM D6641 |  | 24.4 | Ambient |  | voids on front and back (probably only on surface; no voids visible on sides); crushed bottom |  | CSG, BTB | 5 Nm | 5 |  | CF / UD & GF / ±45° | GE |  | 1.8 | 300 | 600 | Upwind |  |  | 100/30 | / PPG2002 | ???: Seartex | 320 |  |  |  |  | 5 |  |  |  | RIM 135 |  |  | ±45° / (0)*3/ ±45° | [6 empty] | 0 |  |  | RIM/H 134/137 |  | 1.15432125 | TW
Table Upwind | 6008 | LA08I03 | LA | WMC | 0 | I03 | CF / UD & GF / ±45° ;RIM 135 | 3.41 | 9.95 | 33.9295 | 135.84 | 8.84 |  | 2009-07-23 | 2009-07-23 | STC |  | -15.75 | -0.7094 | 0.4875 | -464.1978 |  | 1 |  | 1 |  | 70.592 | Instron PL 100 kN |  | ASTM D6641 |  | 25.4 | Ambient |  | voids on front and back (probably only on surface; no voids visible on sides);crushed bottom |  | CSG, BTB | 6 Nm | 5 |  | CF / UD & GF / ±45° | GE |  | 1.8 | 300 | 600 | Upwind |  |  | 100/30 | / PPG2002 | ???: Seartex | 320 |  |  |  |  | 5 |  |  |  | RIM 135 |  |  | ±45° / (0)*3/ ±45° | [6 empty] | 0 |  |  | RIM/H 134/137 |  | 1.15432125 | TW
Table Upwind | 6009 | LA09I03 | LA | WMC | 0 | I03 | CF / UD & GF / ±45° ;RIM 135 | 3.415 | 9.91 | 33.84265 | 135.2 | 8.2 |  | 2009-07-23 | 2009-07-23 | STC |  | -15.57 | -0.767 | 0.5165 | -460.0704 |  | 1 |  | 1 |  | 67.7205 | Instron PL 100 kN |  | ASTM D6641 |  | 26.1 | Ambient |  | crushed bottom |  | CSG, BTB | 7 Nm | 5 |  | CF / UD & GF / ±45° | GE |  | 1.8 | 300 | 600 | Upwind |  |  | 100/30 | / PPG2002 | ???: Seartex | 320 |  |  |  |  | 5 |  |  |  | RIM 135 |  |  | ±45° / (0)*3/ ±45° | [6 empty] | 0 |  |  | RIM/H 134/137 |  | 1.15432125 | TW
Table Upwind | 6010 | LA10I03 | LA | WMC | 0 | I03 | CF / UD & GF / ±45° ;RIM 135 | 3.405 | 9.93 | 33.81165 | 135.15 | 8.15 |  | 2009-07-23 | 2009-07-23 | STC |  | -22.28 | -1.15425 | 0.552 | -658.9445 |  | 1 |  | 1 |  | 68.4515 | Instron PL 100 kN |  | ASTM D6641 |  | 24.6 | Ambient |  | crushed in the middle |  | CSG, BTB | 12 Nm | 5 |  | CF / UD & GF / ±45° | GE |  | 1.8 | 300 | 600 | Upwind |  |  | 100/30 | / PPG2002 | ???: Seartex | 320 |  |  |  |  | 5 |  |  |  | RIM 135 |  |  | ±45° / (0)*3/ ±45° | [6 empty] | 0 |  |  | RIM/H 134/137 |  | 1.15432125 | TW
Table Upwind | 6011 | LA11I03 | LA | WMC | 0 | I03 | CF / UD & GF / ±45° ;RIM 135 | 3.38 | 9.9 | 33.462 | 135.08 | 8.08 |  | 2009-07-23 | 2009-07-23 | STC |  | -21.82 | -1.0703 | 0.531 | -652.083 |  | 1 |  | 1 |  | 71.046 | Instron PL 100 kN |  | ASTM D6641 |  | 25.3 | Ambient |  | crushed bottom |  | CSG, BTB | 10 Nm | 5 |  | CF / UD & GF / ±45° | GE |  | 1.8 | 300 | 600 | Upwind |  |  | 100/30 | / PPG2002 | ???: Seartex | 320 |  |  |  |  | 5 |  |  |  | RIM 135 |  |  | ±45° / (0)*3/ ±45° | [6 empty] | 0 |  |  | RIM/H 134/137 |  | 1.15432125 | TW
Table Upwind | 6012 | LA12R08a | LA | WMC | 0 | R08 | CF / UD & GF / ±45° ;RIM 135 | 3.415 | 9.87 | 33.70605 | 131.1 | 20.7625 |  | 2009-07-27 | 2009-07-27 | STC |  | -16.69 |  | 0.4905 | -495.1633 |  | 1 |  | 1 |  | 71.5525 | Instron PL 100 kN |  |  |  | 25.4 | Ambient |  | voids on front and back (probably only on surface; no voids visible on sides) |  | CSG, BTB | 60 | 5 | 1 | CF / UD & GF / ±45° | GE |  | 1.8 | 300 | 600 | Upwind |  |  | 100/30 | / PPG2002 | ???: Seartex | 320 |  |  |  |  | 5 |  |  |  | RIM 135 |  |  | ±45° / (0)*3/ ±45° | [6 empty] | 0 |  |  | RIM/H 134/137 |  | 1.15432125 | TW
Table Upwind | 6013 | LA12R08b | LA | WMC | 0 | R08 | CF / UD & GF / ±45° ;RIM 135 | 3.38 | 9.85 | 33.293 | 129.44 | 20.3 |  | 2009-07-27 | 2009-07-27 | STC |  | -20.14 |  | 0.502 | -604.932 |  | 1 |  | 1 |  | 70.3755 | Instron PL 100 kN |  |  |  | 25 | Ambient |  |  |  | CSG, BTB | 60 | 5 | 1 | CF / UD & GF / ±45° | GE |  | 1.8 | 300 | 600 | Upwind |  |  | 100/30 | / PPG2002 | ???: Seartex | 320 |  |  |  |  | 5 |  |  |  | RIM 135 |  |  | ±45° / (0)*3/ ±45° | [6 empty] | 0 |  |  | RIM/H 134/137 |  | 1.15432125 | TW
Table Upwind | 6014 | HC01I13 | HC | WMC | n.a. | I13 | adhesive ;BPR135 | 4.03 | 30.56 | 123.1568 | 75.61 |  |  | 2009-08-25 | 2009-08-25 | STS |  | 4.36 | 2.61365 |  | 35.40202 | 1.78 | 1 |  | 1 |  |  | Instron PL 100 kN |  | ASTM D7078 |  | 24 | Ambient |  |  |  | CSG, BTB | 75 Nm | 0
Table Upwind | 6015 | HC02I13 | HC | WMC | n.a. | I13 | adhesive ;BPR135 | 3.895 | 30.59 | 119.14805 | 75.68 |  |  | 2009-08-25 | 2009-08-25 | STS |  | 4.39 | 3.07425 |  | 36.84492 | 1.67 | 1 |  | 1 |  |  | Instron PL 100 kN |  | ASTM D7078 |  | 23.4 | Ambient |  |  |  | CSG, BTB | 75 Nm | 0
Table Upwind | 6016 | CG24I13 | CG | WMC | 90 | I13 | GF / UD ;RIM 135 | 2.975 | 30.81 | 91.65975 | 75.68 |  |  | 2009-08-26 | 2009-08-26 | STS |  | 5.77 |  |  | 62.9502 |  | 1 |  | 1 |  |  | Instron PL 100 kN |  | ASTM D7078 |  |  | Ambient |  | limit of gauges exceeded |  | CSG, BTB | 75 Nm | 4 |  | GF / UD | A&R | 2007-08-17 | 2.6 | 330 - 340 | 963 | Upwind | 3 | 2007-08-01 | 100/30 | PPG 2002 | Saertex | ± 310 |  | 1.15 |  | 1000 | 4 | S15EU910-00950-00500-100000 | 400 | 10hrs @ 70ºC | RIM 135 | 0 | 120 | (90/0 - 0/90)S |  | 462.7 |  | 0.072458 |  | 76.49 | 520 |  | 0.3 | RIM/H 134/137 |  | 1154.32125 | A&R
Table Upwind | 6017 | CG25I13 | CG | WMC | 0 | I13 | GF / UD ;RIM 135 | 3.04 | 30.79 | 93.6016 | 75.71 |  |  | 2009-08-26 | 2009-08-26 | STS |  | 5.63 |  |  | 60.14854 |  | 1 |  | 1 |  |  | Instron PL 100 kN |  | ASTM D7078 |  |  | Ambient |  | limit of gauges exceeded |  | CSG, BTB | 75 Nm | 4 |  | GF / UD | A&R | 2007-08-17 | 2.6 | 330 - 340 | 963 | Upwind | 3 | 2007-08-01 | 100/30 | PPG 2002 | Saertex | ± 310 |  | 1.15 |  | 1000 | 4 | S15EU910-00950-00500-100000 | 400 | 10hrs @ 70ºC | RIM 135 | 0 | 120 | (90/0 - 0/90)S |  | 462.7 |  | 0.072458 |  | 76.49 | 520 |  | 0.3 | RIM/H 134/137 |  | 1154.32125 | A&R
Table Upwind | 6018 | EJ01I03 | EJ | WMC | 0 | I03 | GF / UD ;RIM 135 | 3.05 | 24.91 | 75.9755 | 136.67 | 9.67 |  | 2009-09-24 | 2009-09-24 | STC |  | -36.68 |  | 0.323 | -482.7872 |  | 1 |  | 1 |  | 39.3095 | Schenck 100 kN |  | ASTM D6641 |  | 27 | Ambient | WMC-2009-61 | end crushing and middle; 001C000 and 002C000 short circuited before fmax |  | CSG, BTB | 7.5 Nm | 4 |  | GF / UD | A&R | 2008-01-09 | 2.6 | ± 340 | 963 | Upwind | 3 |  | 100/30 | PPG 2002 | Saertex | ± 310 |  | 1.15 |  | 1000 | 4 |  |  | 10hrs @ 70ºC | RIM 135 | 0 |  | (90/0 - 0/90)S | [6 empty] | 0 |  |  | RIM/H 134/137 |  |  | A&R
Table Upwind | 6019 | EJ02I03 | EJ | WMC | 0 | I03 | GF / UD ;RIM 135 | 3.045 | 9.73 | 29.62785 | 136.56 | 9.56 |  | 2010-01-19 | 2010-01-19 | STC |  | -12.72 | -1.0261 | -0.565 | -429.3258 |  | 1 |  | 1 |  | 56.3565 | Instron 25 kN |  | ASTM D6641 |  | 22.9 | Ambient | WMC-2009-61 | V-notch located at the middle; |  | CSG, BTB | 8 Nm | 4 |  | GF / UD | A&R | 2008-01-09 | 2.6 | ± 340 | 963 | Upwind | 3 |  | 100/30 | PPG 2002 | Saertex | ± 310 |  | 1.15 |  | 1000 | 4 |  |  | 10hrs @ 70ºC | RIM 135 | 0 |  | (90/0 - 0/90)S | [6 empty] | 0 |  |  | RIM/H 134/137 |  |  | A&R
Table Upwind | 6020 | EJ03I03 | EJ | WMC | 0 | I03 | GF / UD ;RIM 135 | 3.02 | 24.99 | 75.4698 | 136.55 | 9.55 |  | 2009-09-21 | 2009-09-21 | STC |  | -36.26 | -1.293 | 0.3015 | -480.4571 |  | 1 |  | 1 |  | 38.3685 | Instron PL 100 kN |  | ASTM D6641 |  | 23.6 | Ambient | WMC-2009-61 |  |  | CSG, BTB | 7.5 Nm | 4 |  | GF / UD | A&R | 2008-01-09 | 2.6 | ± 340 | 963 | Upwind | 3 |  | 100/30 | PPG 2002 | Saertex | ± 310 |  | 1.15 |  | 1000 | 4 |  |  | 10hrs @ 70ºC | RIM 135 | 0 |  | (90/0 - 0/90)S | [6 empty] | 0 |  |  | RIM/H 134/137 |  |  | A&R
Table Upwind | 6021 | EJ04I03 | EJ | WMC | 0 | I03 | GF / UD ;RIM 135 | 2.995 | 10.27 | 30.75865 | 136.52 | 9.52 |  | 2009-09-22 | 2009-09-22 | STC |  | -15.65 | -1.36515 | 0.3005 | -508.8 |  | 1 |  | 1 |  | 37.5655 | Schenck 100 kN |  | ASTM D6641 |  | 26.7 | Ambient | WMC-2009-61 |  |  | CSG, BTB | 3 Nm | 4 |  | GF / UD | A&R | 2008-01-09 | 2.6 | ± 340 | 963 | Upwind | 3 |  | 100/30 | PPG 2002 | Saertex | ± 310 |  | 1.15 |  | 1000 | 4 |  |  | 10hrs @ 70ºC | RIM 135 | 0 |  | (90/0 - 0/90)S | [6 empty] | 0 |  |  | RIM/H 134/137 |  |  | A&R
Table Upwind | 6022 | EJ05I03 | EJ | WMC | 0 | I03 | GF / UD ;RIM 135 | 2.975 | 10.19 | 30.31525 | 136.5 | 9.5 |  | 2009-09-29 | 2009-09-29 | STC |  | -16.71 | -1.23855 | 0.2875 | -551.2077 |  | 1 |  | 1 |  | 39.004 | Schenck 100 kN |  | ASTM D6641 |  | 26.4 | Ambient | WMC-2009-61 |  |  | CSG, BTB | 8 Nm | 4 |  | GF / UD | A&R | 2008-01-09 | 2.6 | ± 340 | 963 | Upwind | 3 |  | 100/30 | PPG 2002 | Saertex | ± 310 |  | 1.15 |  | 1000 | 4 |  |  | 10hrs @ 70ºC | RIM 135 | 0 |  | (90/0 - 0/90)S | [6 empty] | 0 |  |  | RIM/H 134/137 |  |  | A&R
Table Upwind | 6023 | EJ06I03 | EJ | WMC | 0 | I03 | GF / UD ;RIM 135 | 2.95 | 10.25 | 30.2375 | 136.39 | 9.39 |  | 2009-10-01 | 2009-10-01 | STC |  | -14.38 | -1.2695 | 0.257 | -475.5684 |  | 1 |  | 1 |  | 37.679 | Schenck 100 kN |  | ASTM D6641 |  | 25.4 | Ambient | WMC-2009-61 | end crushing top |  | CSG, BTB | 1 Nm | 4 |  | GF / UD | A&R | 2008-01-09 | 2.6 | ± 340 | 963 | Upwind | 3 |  | 100/30 | PPG 2002 | Saertex | ± 310 |  | 1.15 |  | 1000 | 4 |  |  | 10hrs @ 70ºC | RIM 135 | 0 |  | (90/0 - 0/90)S | [6 empty] | 0 |  |  | RIM/H 134/137 |  |  | A&R
Table Upwind | 6024 | EJ07I03 | EJ | WMC | 0 | I03 | GF / UD ;RIM 135 | 2.925 | 10.28 | 30.069 | 136.46 | 9.46 |  | 2009-09-30 | 2009-09-30 | STC |  | -14.66 | -1.3066 | 0.269 | -487.5453 |  | 1 |  | 1 |  | 36.729 | Schenck 100 kN |  | ASTM D6641 |  | 27 | Ambient | WMC-2009-61 |  |  | CSG, BTB | 12 Nm | 4 |  | GF / UD | A&R | 2008-01-09 | 2.6 | ± 340 | 963 | Upwind | 3 |  | 100/30 | PPG 2002 | Saertex | ± 310 |  | 1.15 |  | 1000 | 4 |  |  | 10hrs @ 70ºC | RIM 135 | 0 |  | (90/0 - 0/90)S | [6 empty] | 0 |  |  | RIM/H 134/137 |  |  | A&R
Table Upwind | 6025 | EJ08I03 | EJ | WMC | 0 | I03 | GF / UD ;RIM 135 | 2.92 | 10.3 | 30.076 | 136.46 | 9.46 |  | 2009-09-30 | 2009-09-30 | STC |  | -16.21 | -1.4235 | 0.2635 | -538.9679 |  | 1 |  | 1 |  | 38.0935 | Schenck 100 kN |  | ASTM D6641 |  | 26.1 | Ambient | WMC-2009-61 |  |  | CSG, BTB | 8 Nm | 4 |  | GF / UD | A&R | 2008-01-09 | 2.6 | ± 340 | 963 | Upwind | 3 |  | 100/30 | PPG 2002 | Saertex | ± 310 |  | 1.15 |  | 1000 | 4 |  |  | 10hrs @ 70ºC | RIM 135 | 0 |  | (90/0 - 0/90)S | [6 empty] | 0 |  |  | RIM/H 134/137 |  |  | A&R
Table Upwind | 6026 | EJ09I03 | EJ | WMC | 0 | I03 | GF / UD ;RIM 135 | 2.92 | 10.28 | 30.0176 | 136.41 | 9.41 |  | 2009-09-30 | 2009-09-30 | STC |  | -15.23 | -1.2882 | 0.2715 | -507.369 |  | 1 |  | 1 |  | 38.381 | Schenck 100 kN |  | ASTM D6641 |  | 24.3 | Ambient | WMC-2009-61 |  |  | CSG, BTB | 12 Nm | 4 |  | GF / UD | A&R | 2008-01-09 | 2.6 | ± 340 | 963 | Upwind | 3 |  | 100/30 | PPG 2002 | Saertex | ± 310 |  | 1.15 |  | 1000 | 4 |  |  | 10hrs @ 70ºC | RIM 135 | 0 |  | (90/0 - 0/90)S | [6 empty] | 0 |  |  | RIM/H 134/137 |  |  | A&R
Table Upwind | 6027 | EJ10I03 | EJ | WMC | 0 | I03 | GF / UD ;RIM 135 | 2.92 | 10.24 | 29.9008 | 136.93 | 9.93 |  | 2009-10-01 | 2009-10-01 | STC |  | -14.75 | -1.26655 | 0.271 | -493.2978 |  | 1 |  | 1 |  | 39.115 | Schenck 100 kN |  | ASTM D6641 |  | 25.2 | Ambient | WMC-2009-61 | end crushing top |  | CSG, BTB | 1 Nm | 4 |  | GF / UD | A&R | 2008-01-09 | 2.6 | ± 340 | 963 | Upwind | 3 |  | 100/30 | PPG 2002 | Saertex | ± 310 |  | 1.15 |  | 1000 | 4 |  |  | 10hrs @ 70ºC | RIM 135 | 0 |  | (90/0 - 0/90)S | [6 empty] | 0 |  |  | RIM/H 134/137 |  |  | A&R
Table Upwind | 6028 | EJ11I03 | EJ | WMC | 0 | I03 | GF / UD ;RIM 135 | 2.92 | 10.15 | 29.638 | 136.91 | 9.91 |  | 2009-10-01 | 2009-10-01 | STC |  | -18.81 | -1.65525 | 0.2665 | -634.6582 |  | 1 |  | 1 |  | 39.3675 | Schenck 100 kN |  | ASTM D6641 |  | 25.4 | Ambient | WMC-2009-61 |  |  | CSG, BTB | 12 Nm | 4 |  | GF / UD | A&R | 2008-01-09 | 2.6 | ± 340 | 963 | Upwind | 3 |  | 100/30 | PPG 2002 | Saertex | ± 310 |  | 1.15 |  | 1000 | 4 |  |  | 10hrs @ 70ºC | RIM 135 | 0 |  | (90/0 - 0/90)S | [6 empty] | 0 |  |  | RIM/H 134/137 |  |  | A&R
Table Upwind | 6029 | EJ12I03 | EJ | WMC | 0 | I03 | GF / UD ;RIM 135 | 2.92 | 10.25 | 29.93 | 136.97 | 9.97 |  | 2009-09-22 | 2009-09-22 | STC |  | -16.78 | -1.3439 | 0.282 | -560.6415 |  | 1 |  | 1 |  | 39.112 | Schenck 100 kN |  | ASTM D6641 |  | 26.4 | Ambient | WMC-2009-61 | straingauge 002C000 short circuited before fmax |  | CSG, BTB | 3 Nm | 4 |  | GF / UD | A&R | 2008-01-09 | 2.6 | ± 340 | 963 | Upwind | 3 |  | 100/30 | PPG 2002 | Saertex | ± 310 |  | 1.15 |  | 1000 | 4 |  |  | 10hrs @ 70ºC | RIM 135 | 0 |  | (90/0 - 0/90)S | [6 empty] | 0 |  |  | RIM/H 134/137 |  |  | A&R
Table Upwind | 6030 | EJ13I03 | EJ | WMC | 0 | I03 | GF / UD ;RIM 135 | 2.92 | 10.2 | 29.784 | 136.96 | 9.96 |  | 2009-10-01 | 2009-10-01 | STC |  | -20.13 | -1.81545 | 0.2895 | -675.8662 |  | 1 |  | 1 |  | 39.56 | Schenck 100 kN |  | ASTM D6641 |  | 25.5 | Ambient | WMC-2009-61 |  |  | CSG, BTB | 8 Nm | 4 |  | GF / UD | A&R | 2008-01-09 | 2.6 | ± 340 | 963 | Upwind | 3 |  | 100/30 | PPG 2002 | Saertex | ± 310 |  | 1.15 |  | 1000 | 4 |  |  | 10hrs @ 70ºC | RIM 135 | 0 |  | (90/0 - 0/90)S | [6 empty] | 0 |  |  | RIM/H 134/137 |  |  | A&R
Table Upwind | 6031 | EJ14I03 | EJ | WMC | 0 | I03 | GF / UD ;RIM 135 | 2.935 | 10.17 | 29.84895 | 136.96 | 9.96 |  | 2009-10-01 | 2009-10-01 | STC |  | -17.36 | -1.56785 | 0.268 | -581.595 |  | 1 |  | 1 |  | 37.2215 | Schenck 100 kN |  | ASTM D6641 |  | 25.7 | Ambient | WMC-2009-61 |  |  | CSG, BTB | 12 Nm | 4 |  | GF / UD | A&R | 2008-01-09 | 2.6 | ± 340 | 963 | Upwind | 3 |  | 100/30 | PPG 2002 | Saertex | ± 310 |  | 1.15 |  | 1000 | 4 |  |  | 10hrs @ 70ºC | RIM 135 | 0 |  | (90/0 - 0/90)S | [6 empty] | 0 |  |  | RIM/H 134/137 |  |  | A&R
Table Upwind | 6032 | EJ15I03 | EJ | WMC | 0 | I03 | GF / UD ;RIM 135 | 2.955 | 10.25 | 30.28875 | 136.97 | 9.97 |  | 2009-09-30 | 2009-09-30 | STC |  | -13.47 | -1.17145 | 0.264 | -444.7196 |  | 1 |  | 1 |  | 37.6935 | Schenck 100 kN |  | ASTM D6641 |  | 26.8 | Ambient | WMC-2009-61 | end crushing top |  | CSG, BTB | finger tight | 4 |  | GF / UD | A&R | 2008-01-09 | 2.6 | ± 340 | 963 | Upwind | 3 |  | 100/30 | PPG 2002 | Saertex | ± 310 |  | 1.15 |  | 1000 | 4 |  |  | 10hrs @ 70ºC | RIM 135 | 0 |  | (90/0 - 0/90)S | [6 empty] | 0 |  |  | RIM/H 134/137 |  |  | A&R
Table Upwind | 6033 | EJ16I03 | EJ | WMC | 0 | I03 | GF / UD ;RIM 135 | 2.97 | 5.14 | 15.2658 | 137 | 10 |  | 2009-09-23 | 2009-09-23 | STC |  | -8.47 | -1.57775 |  | -554.835 |  | 1 |  | 1 |  | 37.6275 | Schenck 100 kN |  | ASTM D6641 |  | 27.2 | Ambient | WMC-2009-61 | curved specimen |  | SG, BTB | 2.5 Nm | 4 |  | GF / UD | A&R | 2008-01-09 | 2.6 | ± 340 | 963 | Upwind | 3 |  | 100/30 | PPG 2002 | Saertex | ± 310 |  | 1.15 |  | 1000 | 4 |  |  | 10hrs @ 70ºC | RIM 135 | 0 |  | (90/0 - 0/90)S | [6 empty] | 0 |  |  | RIM/H 134/137 |  |  | A&R
Table Upwind | 6034 | EJ17I03 | EJ | WMC | 0 | I03 | GF / UD ;RIM 135 | 2.97 | 5.01 | 14.8797 | 136.99 | 9.99 |  | 2009-09-22 | 2009-09-22 | STC |  | -8.22 | -1.4737 |  | -552.4305 |  | 1 |  | 1 |  | 38.704 | Schenck 100 kN |  | ASTM D6641 |  | 26.5 | Ambient | WMC-2009-61 | strain measurement unreliable |  | SG, BTB | 2.5 Nm | 4 |  | GF / UD | A&R | 2008-01-09 | 2.6 | ± 340 | 963 | Upwind | 3 |  | 100/30 | PPG 2002 | Saertex | ± 310 |  | 1.15 |  | 1000 | 4 |  |  | 10hrs @ 70ºC | RIM 135 | 0 |  | (90/0 - 0/90)S | [6 empty] | 0 |  |  | RIM/H 134/137 |  |  | A&R
Table Upwind | 6035 | EJ18I03 | EJ | WMC | 0 | I03 | GF / UD ;RIM 135 | 2.97 | 5.16 | 15.3252 | 137 | 10 |  | 2009-09-23 | 2009-09-23 | STC |  | -9.01 | -1.62005 |  | -587.9205 |  | 1 |  | 1 |  | 37.67 | Schenck 100 kN |  | ASTM D6641 |  | 28.5 | Ambient | WMC-2009-61 |  |  | SG, BTB | 2.5 Nm | 4 |  | GF / UD | A&R | 2008-01-09 | 2.6 | ± 340 | 963 | Upwind | 3 |  | 100/30 | PPG 2002 | Saertex | ± 310 |  | 1.15 |  | 1000 | 4 |  |  | 10hrs @ 70ºC | RIM 135 | 0 |  | (90/0 - 0/90)S | [6 empty] | 0 |  |  | RIM/H 134/137 |  |  | A&R
Table Upwind | 6036 | EJ19I03 | EJ | WMC | 0 | I03 | GF / UD ;RIM 135 | 2.965 | 9.8 | 29.057 | 137.04 | 10.04 |  | 2010-01-19 | 2010-01-19 | STC |  | -14.05 | -0.9982 | -0.632 | -483.5324 |  | 1 |  | 1 |  | 59.0055 | Instron 25 kN |  | ASTM D6641 |  | 24.7 | Ambient | WMC-2009-61 | V-notch located at the middle; |  | CSG, BTB | 1 Nm | 4 |  | GF / UD | A&R | 2008-01-09 | 2.6 | ± 340 | 963 | Upwind | 3 |  | 100/30 | PPG 2002 | Saertex | ± 310 |  | 1.15 |  | 1000 | 4 |  |  | 10hrs @ 70ºC | RIM 135 | 0 |  | (90/0 - 0/90)S | [6 empty] | 0 |  |  | RIM/H 134/137 |  |  | A&R
Table Upwind | 6037 | EJ21I03 | EJ | WMC | 0 | I03 | GF / UD ;RIM 135 | 2.94 | 25.01 | 73.5294 | 136.99 | 9.99 |  | 2009-09-23 | 2009-09-23 | STC |  | -40.09 | -1.3049 | 0.3005 | -545.2241 |  | 1 |  | 1 |  | 39.4625 | Schenck 100 kN |  | ASTM D6641 |  | 24.5 | Ambient | WMC-2009-61 | end crushing; specimen was loaded to -2.7 kN and unloaded before the test started |  | CSG, BTB | 7.5 Nm | 4 |  | GF / UD | A&R | 2008-01-09 | 2.6 | ± 340 | 963 | Upwind | 3 |  | 100/30 | PPG 2002 | Saertex | ± 310 |  | 1.15 |  | 1000 | 4 |  |  | 10hrs @ 70ºC | RIM 135 | 0 |  | (90/0 - 0/90)S | [6 empty] | 0 |  |  | RIM/H 134/137 |  |  | A&R
Table Upwind | 6038 | EK01I03 | EK | WMC | 0 | I03 | GF / UD ;RIM 135 | 2.96 | 4.99 | 14.7704 | 137.18 | 10.18 |  | 2009-09-23 | 2009-09-23 | STC |  | -7.92 | -1.55945 |  | -536.2076 |  | 1 |  | 1 |  | 36.648 | Schenck 100 kN |  | ASTM D6641 |  | 24 | Ambient | WMC-2009-61 | end crushing |  | SG, BTB | 1.5 Nm | 4 |  | GF / UD | A&R | 2008-01-09 | 2.6 | ± 340 | 963 | Upwind | 3 |  | 100/30 | PPG 2002 | Saertex | ± 310 |  | 1.15 |  | 1000 | 4 |  |  | 10hrs @ 70ºC | RIM 135 | 0 |  | (90/0 - 0/90)S | [6 empty] | 0 |  |  | RIM/H 134/137 |  |  | A&R
Table Upwind | 6039 | EK02I03 | EK | WMC | 0 | I03 | GF / UD ;RIM 135 | 2.95 | 5.09 | 15.0155 | 137.22 | 10.22 |  | 2009-09-22 | 2009-09-22 | STC |  | -9.35 | -1.7513 |  | -622.6899 |  | 1 |  | 1 |  | 38.843 | Schenck 100 kN |  | ASTM D6641 |  | 23.3 | Ambient | WMC-2009-61 | ambient temperature |  | SG, BTB | 2.5 Nm | 4 |  | GF / UD | A&R | 2008-01-09 | 2.6 | ± 340 | 963 | Upwind | 3 |  | 100/30 | PPG 2002 | Saertex | ± 310 |  | 1.15 |  | 1000 | 4 |  |  | 10hrs @ 70ºC | RIM 135 | 0 |  | (90/0 - 0/90)S | [6 empty] | 0 |  |  | RIM/H 134/137 |  |  | A&R
Table Upwind | 6040 | EK03I03 | EK | WMC | 0 | I03 | GF / UD ;RIM 135 | 2.96 | 4.9 | 14.504 | 137.28 | 10.28 |  | 2009-09-23 | 2009-09-23 | STC |  | -8.88 | -1.70985 |  | -612.2449 |  | 1 |  | 1 |  | 37.744 | Schenck 100 kN |  | ASTM D6641 |  | 26.8 | Ambient | WMC-2009-61 | end crushing; touched with saw, side 2 middle is 4.90 mm wide |  | SG, BTB | 2.5 Nm | 4 |  | GF / UD | A&R | 2008-01-09 | 2.6 | ± 340 | 963 | Upwind | 3 |  | 100/30 | PPG 2002 | Saertex | ± 310 |  | 1.15 |  | 1000 | 4 |  |  | 10hrs @ 70ºC | RIM 135 | 0 |  | (90/0 - 0/90)S | [6 empty] | 0 |  |  | RIM/H 134/137 |  |  | A&R
Table Upwind | 6041 | EK04I03 | EK | WMC | 0 | I03 | GF / UD ;RIM 135 | 2.96 | 25.27 | 74.7992 | 137.34 | 10.34 |  | 2009-09-21 | 2009-09-21 | STC |  | -41.07 | -1.428 | 0.302 | -549.07 |  | 1 |  | 1 |  | 37.886 | Instron PL 100 kN |  | ASTM D6641 |  | 22.5 | Ambient | WMC-2009-61 |  |  | CSG, BTB | 7.5 Nm | 4 |  | GF / UD | A&R | 2008-01-09 | 2.6 | ± 340 | 963 | Upwind | 3 |  | 100/30 | PPG 2002 | Saertex | ± 310 |  | 1.15 |  | 1000 | 4 |  |  | 10hrs @ 70ºC | RIM 135 | 0 |  | (90/0 - 0/90)S | [6 empty] | 0 |  |  | RIM/H 134/137 |  |  | A&R
Table Upwind | 6042 | EK06I03B | EK | WMC | 0 | I03 | GF / UD ;RIM 135 | 2.975 | 25.47 | 75.77325 | 137.33 | 10.33 |  | 2009-09-22 | 2009-09-22 | STC |  | -40.41 |  | 0.283 | -533.3017 |  | 1 |  | 1 |  | 38.04 | Schenck 100 kN |  | ASTM D6641 |  | 26.8 | Ambient | WMC-2009-61 | both straingauges show invalid values at fmax |  | CSG, BTB | 7.5 Nm | 4 |  | GF / UD | A&R | 2008-01-09 | 2.6 | ± 340 | 963 | Upwind | 3 |  | 100/30 | PPG 2002 | Saertex | ± 310 |  | 1.15 |  | 1000 | 4 |  |  | 10hrs @ 70ºC | RIM 135 | 0 |  | (90/0 - 0/90)S | [6 empty] | 0 |  |  | RIM/H 134/137 |  |  | A&R
Table Upwind | 6043 | EK07I03 | EK | WMC | 0 | I03 | GF / UD ;RIM 135 | 2.95 | 9.46 | 27.907 | 137.35 | 10.35 |  | 2010-01-19 | 2010-01-19 | STC |  | -13.15 | -0.91855 | -0.684 | -471.2079 |  | 1 |  | 1 |  | 60.8805 | Instron 25 kN |  | ASTM D6641 |  | 23.9 | Ambient | WMC-2009-61 | V-notch located at the middle; |  | CSG, BTB | 1 Nm | 4 |  | GF / UD | A&R | 2008-01-09 | 2.6 | ± 340 | 963 | Upwind | 3 |  | 100/30 | PPG 2002 | Saertex | ± 310 |  | 1.15 |  | 1000 | 4 |  |  | 10hrs @ 70ºC | RIM 135 | 0 |  | (90/0 - 0/90)S | [6 empty] | 0 |  |  | RIM/H 134/137 |  |  | A&R
Table Upwind | 6044 | EK08I03 | EK | WMC | 0 | I03 | GF / UD ;RIM 135 | 2.95 | 25.23 | 74.4285 | 137.36 | 10.36 |  | 2009-09-24 | 2009-09-24 | STC |  | -39.48 | -1.3838 | 0.2965 | -530.442 |  | 1 |  | 1 |  | 40.8565 | Schenck 100 kN |  | ASTM D6641 |  | 27.5 | Ambient | WMC-2009-61 | end crushing and middle |  | CSG, BTB | 7.5 Nm | 4 |  | GF / UD | A&R | 2008-01-09 | 2.6 | ± 340 | 963 | Upwind | 3 |  | 100/30 | PPG 2002 | Saertex | ± 310 |  | 1.15 |  | 1000 | 4 |  |  | 10hrs @ 70ºC | RIM 135 | 0 |  | (90/0 - 0/90)S | [6 empty] | 0 |  |  | RIM/H 134/137 |  |  | A&R
Table Upwind | 6045 | EK10I03 | EK | WMC | 0 | I03 | GF / UD ;RIM 135 | 2.96 | 10.51 | 31.1096 | 137.47 | 10.47 |  | 2009-09-21 | 2009-09-21 | STC |  | -18.89 | -1.5276 | 0.262 | -607.2081 |  | 1 |  | 1 |  | 40.816 | Instron PL 100 kN |  | ASTM D6641 |  | 23.4 | Ambient | WMC-2009-61 |  |  | CSG, BTB | 3 Nm | 4 |  | GF / UD | A&R | 2008-01-09 | 2.6 | ± 340 | 963 | Upwind | 3 |  | 100/30 | PPG 2002 | Saertex | ± 310 |  | 1.15 |  | 1000 | 4 |  |  | 10hrs @ 70ºC | RIM 135 | 0 |  | (90/0 - 0/90)S | [6 empty] | 0 |  |  | RIM/H 134/137 |  |  | A&R
Table Upwind | 6046 | EK11I03 | EK | WMC | 0 | I03 | GF / UD ;RIM 135 | 2.955 | 10.55 | 31.17525 | 137.43 | 10.43 |  | 2009-09-29 | 2009-09-29 | STC |  | -12.91 | -1.066 | 0.272 | -414.1106 |  | 1 |  | 1 |  | 38.9315 | Schenck 100 kN |  | ASTM D6641 |  | 27 | Ambient | WMC-2009-61 | end crushing top and bottom |  | CSG, BTB | finger tight | 4 |  | GF / UD | A&R | 2008-01-09 | 2.6 | ± 340 | 963 | Upwind | 3 |  | 100/30 | PPG 2002 | Saertex | ± 310 |  | 1.15 |  | 1000 | 4 |  |  | 10hrs @ 70ºC | RIM 135 | 0 |  | (90/0 - 0/90)S | [6 empty] | 0 |  |  | RIM/H 134/137 |  |  | A&R
Table Upwind | 6047 | EK12I03 | EK | WMC | 0 | I03 | GF / UD ;RIM 135 | 2.96 | 10.41 | 30.8136 | 137.42 | 10.42 |  | 2009-09-30 | 2009-09-30 | STC |  | -17.36 | -1.505 | 0.271 | -563.3876 |  | 1 |  | 1 |  | 38.614 | Schenck 100 kN |  | ASTM D6641 |  | 26.1 | Ambient | WMC-2009-61 |  |  | CSG, BTB | 8 Nm | 4 |  | GF / UD | A&R | 2008-01-09 | 2.6 | ± 340 | 963 | Upwind | 3 |  | 100/30 | PPG 2002 | Saertex | ± 310 |  | 1.15 |  | 1000 | 4 |  |  | 10hrs @ 70ºC | RIM 135 | 0 |  | (90/0 - 0/90)S | [6 empty] | 0 |  |  | RIM/H 134/137 |  |  | A&R
Table Upwind | 6048 | EK13I03 | EK | WMC | 0 | I03 | GF / UD ;RIM 135 | 2.965 | 10.44 | 30.9546 | 137.39 | 10.39 |  | 2009-09-30 | 2009-09-30 | STC |  | -18.6 | -1.64435 | 0.287 | -600.88 |  | 1 |  | 1 |  | 37.9845 | Schenck 100 kN |  | ASTM D6641 |  | 23.5 | Ambient | WMC-2009-61 |  |  | CSG, BTB | 12 Nm | 4 |  | GF / UD | A&R | 2008-01-09 | 2.6 | ± 340 | 963 | Upwind | 3 |  | 100/30 | PPG 2002 | Saertex | ± 310 |  | 1.15 |  | 1000 | 4 |  |  | 10hrs @ 70ºC | RIM 135 | 0 |  | (90/0 - 0/90)S | [6 empty] | 0 |  |  | RIM/H 134/137 |  |  | A&R
Table Upwind | 6049 | EK14I03 | EK | WMC | 0 | I03 | GF / UD ;RIM 135 | 2.965 | 10.5 | 31.1325 | 137.1 | 10.1 |  | 2009-09-30 | 2009-09-30 | STC |  | -15.99 | -1.39135 | 0.2895 | -513.6112 |  | 1 |  | 1 |  | 37.9 | Schenck 100 kN |  | ASTM D6641 |  | 25.2 | Ambient | WMC-2009-61 | end crushing bottom and top |  | CSG, BTB | 1 Nm | 4 |  | GF / UD | A&R | 2008-01-09 | 2.6 | ± 340 | 963 | Upwind | 3 |  | 100/30 | PPG 2002 | Saertex | ± 310 |  | 1.15 |  | 1000 | 4 |  |  | 10hrs @ 70ºC | RIM 135 | 0 |  | (90/0 - 0/90)S | [6 empty] | 0 |  |  | RIM/H 134/137 |  |  | A&R
Table Upwind | 6050 | EK15I03 | EK | WMC | 0 | I03 | GF / UD ;RIM 135 | 2.98 | 10.23 | 30.4854 | 137.33 | 10.33 |  | 2009-09-23 | 2009-09-23 | STC |  | -15.81 | -1.37165 | 0.2665 | -518.6089 |  | 1 |  | 1 |  | 38.4535 | Schenck 100 kN |  | ASTM D6641 |  | 27.4 | Ambient | WMC-2009-61 | end crushing |  | CSG, BTB | 3 Nm | 4 |  | GF / UD | A&R | 2008-01-09 | 2.6 | ± 340 | 963 | Upwind | 3 |  | 100/30 | PPG 2002 | Saertex | ± 310 |  | 1.15 |  | 1000 | 4 |  |  | 10hrs @ 70ºC | RIM 135 | 0 |  | (90/0 - 0/90)S | [6 empty] | 0 |  |  | RIM/H 134/137 |  |  | A&R
Table Upwind | 6051 | EL01I03 | EL | WMC | 0 | I03 | GF / UD ;RIM 135 | 3.03 | 10.26 | 31.0878 | 136.98 | 9.98 |  | 2009-09-30 | 2009-09-30 | STC |  | -15.1 | -1.3015 | 0.2515 | -485.7211 |  | 1 |  | 1 |  | 37.2385 | Schenck 100 kN |  | ASTM D6641 |  | 25.6 | Ambient | WMC-2009-61 | end crushing top |  | CSG, BTB | 1 Nm | 4 |  | GF / UD | A&R | 2008-01-09 | 2.6 | ± 340 | 963 | Upwind | 3 |  | 100/30 | PPG 2002 | Saertex | ± 310 |  | 1.15 |  | 1000 | 4 |  |  | 10hrs @ 70ºC | RIM 135 | 0 |  | (90/0 - 0/90)S | [6 empty] | 0 |  |  | RIM/H 134/137 |  |  | A&R
Table Upwind | 6052 | EL02I03 | EL | WMC | 0 | I03 | GF / UD ;RIM 135 | 3.025 | 10.19 | 30.82475 | 137 | 10 |  | 2009-09-23 | 2009-09-23 | STC |  | -16.65 | -1.4777 | 0.2535 | -540.1504 |  | 1 |  | 1 |  | 37.749 | Schenck 100 kN |  | ASTM D6641 |  | 27.6 | Ambient | WMC-2009-61 | end crushing |  | CSG, BTB | 3 Nm | 4 |  | GF / UD | A&R | 2008-01-09 | 2.6 | ± 340 | 963 | Upwind | 3 |  | 100/30 | PPG 2002 | Saertex | ± 310 |  | 1.15 |  | 1000 | 4 |  |  | 10hrs @ 70ºC | RIM 135 | 0 |  | (90/0 - 0/90)S | [6 empty] | 0 |  |  | RIM/H 134/137 |  |  | A&R
Table Upwind | 6053 | EL03I03 | EL | WMC | 0 | I03 | GF / UD ;RIM 135 | 3.02 | 10.23 | 30.8946 | 137.07 | 10.07 |  | 2009-10-01 | 2009-10-01 | STC |  | -17.67 |  | 0.305 | -571.9446 |  | 1 |  | 1 |  | 36.259 | Schenck 100 kN |  | ASTM D6641 |  | 25.3 | Ambient | WMC-2009-61 | strain gauges show invalid values at fmax |  | CSG, BTB | 8 Nm | 4 |  | GF / UD | A&R | 2008-01-09 | 2.6 | ± 340 | 963 | Upwind | 3 |  | 100/30 | PPG 2002 | Saertex | ± 310 |  | 1.15 |  | 1000 | 4 |  |  | 10hrs @ 70ºC | RIM 135 | 0 |  | (90/0 - 0/90)S | [6 empty] | 0 |  |  | RIM/H 134/137 |  |  | A&R
Table Upwind | 6054 | EL04I03 | EL | WMC | 0 | I03 | GF / UD ;RIM 135 | 3.015 | 10.21 | 30.78315 | 137.08 | 10.08 |  | 2009-09-30 | 2009-09-30 | STC |  | -16.87 | -1.47075 | 0.25 | -548.0271 |  | 1 |  | 1 |  | 38.578 | Schenck 100 kN |  | ASTM D6641 |  | 27 | Ambient | WMC-2009-61 |  |  | CSG, BTB | 12 Nm | 4 |  | GF / UD | A&R | 2008-01-09 | 2.6 | ± 340 | 963 | Upwind | 3 |  | 100/30 | PPG 2002 | Saertex | ± 310 |  | 1.15 |  | 1000 | 4 |  |  | 10hrs @ 70ºC | RIM 135 | 0 |  | (90/0 - 0/90)S | [6 empty] | 0 |  |  | RIM/H 134/137 |  |  | A&R
Table Upwind | 6055 | EL05I03 | EL | WMC | 0 | I03 | GF / UD ;RIM 135 | 3.005 | 10.36 | 31.1318 | 137.1 | 10.1 |  | 2009-09-29 | 2009-09-29 | STC |  | -15.58 | -1.3801 | 0.2615 | -500.4529 |  | 1 |  | 1 |  | 36.6185 | Schenck 100 kN |  | ASTM D6641 |  | 27.3 | Ambient | WMC-2009-61 |  |  | CSG, BTB | 8 Nm | 4 |  | GF / UD | A&R | 2008-01-09 | 2.6 | ± 340 | 963 | Upwind | 3 |  | 100/30 | PPG 2002 | Saertex | ± 310 |  | 1.15 |  | 1000 | 4 |  |  | 10hrs @ 70ºC | RIM 135 | 0 |  | (90/0 - 0/90)S | [6 empty] | 0 |  |  | RIM/H 134/137 |  |  | A&R
Table Upwind | 6056 | EL06I03 | EL | WMC | 0 | I03 | GF / UD ;RIM 135 | 3 | 10.17 | 30.51 | 137.09 | 10.09 |  | 2009-09-21 | 2009-09-21 | STC |  | -16.95 |  | 0.289 | -555.5556 |  | 1 |  | 1 |  | 38.3265 | Instron PL 100 kN |  | ASTM D6641 |  | 23.3 | Ambient | WMC-2009-61 |  |  | CSG, BTB | 3 Nm | 4 |  | GF / UD | A&R | 2008-01-09 | 2.6 | ± 340 | 963 | Upwind | 3 |  | 100/30 | PPG 2002 | Saertex | ± 310 |  | 1.15 |  | 1000 | 4 |  |  | 10hrs @ 70ºC | RIM 135 | 0 |  | (90/0 - 0/90)S | [6 empty] | 0 |  |  | RIM/H 134/137 |  |  | A&R
Table Upwind | 6057 | MA01S74 | MA | WMC |  | S74 | GF / ±45° / Foam ;RIM 135 | 23.745 | 59.19 | 1405.46655 | 293.5 |  |  |  |  | CA | -1 | 0.6 |  |  | 7.551059 |  |  |  |  | 4 |  | Schenck 100 kN |  | 3pt WMC |  |  | Ambient |  |  |  | CSG | n.a. | 4 |  | GF / ±45° / Foam | GE |  | 2.6 | 350 | 963 | Upwind | 23 |  | 100/30 | PPG 2002 | Saertex | 350 | plate with foam core | 1.15 |  | 1000 | 4 |  | 600 | 3hr@30ºC - 5hr@50ºC - 10hr@70ºC | RIM 135 |  | 180 | (+45/-45 /FOAM/ -45/+45)S | [6 empty] | 780 |  | 0.3 | RIM/H 134/137 |  | 1.15 | AGC
Table Upwind | 6058 | MA02S74 | MA | WMC |  | S74 | GF / ±45° / Foam ;RIM 135 | 23.655 | 58.93 | 1393.98915 | 293.7 |  |  |  |  | CA | -1 | 1.3 |  |  | 16.55809 |  |  |  |  | 3 |  | Schenck 100 kN |  | 3pt WMC |  |  | Ambient |  |  |  | CSG | n.a. | 4 |  | GF / ±45° / Foam | GE |  | 2.6 | 350 | 963 | Upwind | 23 |  | 100/30 | PPG 2002 | Saertex | 350 | plate with foam core | 1.15 |  | 1000 | 4 |  | 600 | 3hr@30ºC - 5hr@50ºC - 10hr@70ºC | RIM 135 |  | 180 | (+45/-45 /FOAM/ -45/+45)S | [6 empty] | 780 |  | 0.3 | RIM/H 134/137 |  | 1.15 | AGC
Table Upwind | 6059 | MB01S74 | MB | WMC |  | S74 | GF / ±45° / Foam ;RIM 135 | 22.645 | 59.88 | 1355.9826 | 301 |  |  | 2009-10-01 | 2009-10-02 | CA | -1 | 0.6 |  |  | 8.206805 |  | 250318 |  |  | 4 |  | Schenck 100 kN |  | 3pt WMC |  |  | Ambient |  | the test was controlled by the sinusoidal waveform of the instron controller. After ca. 5 minutes the foam started to break, the test had not stopped. It was stopped manually |  | CSG | n.a. | 4 |  | GF / ±45° / Foam | GE |  | 2.6 | 350 | 963 | Upwind | 23 |  | 100/30 | PPG 2002 | Saertex | 350 | plate with foam core | 1.15 |  | 1000 | 4 |  | 600 | 3hr@30ºC - 5hr@50ºC - 10hr@70ºC | RIM 135 |  | 180 | (+45/-45 /FOAM/ -45/+45)S | [6 empty] | 780 |  | 0.3 | RIM/H 134/137 |  | 1.15 | AGC
Table Upwind | 6060 | MB02S74 | MB | WMC |  | S74 | GF / ±45° / Foam ;RIM 135 | 22.71 | 60.17 | 1366.4607 | 300.7 |  |  |  |  | CA | -1 | 1.3 |  |  | 17.59456 |  |  |  |  | 3 |  | Schenck 100 kN |  | 3pt WMC |  |  | Ambient |  |  |  | CSG | n.a. | 4 |  | GF / ±45° / Foam | GE |  | 2.6 | 350 | 963 | Upwind | 23 |  | 100/30 | PPG 2002 | Saertex | 350 | plate with foam core | 1.15 |  | 1000 | 4 |  | 600 | 3hr@30ºC - 5hr@50ºC - 10hr@70ºC | RIM 135 |  | 180 | (+45/-45 /FOAM/ -45/+45)S | [6 empty] | 780 |  | 0.3 | RIM/H 134/137 |  | 1.15 | AGC
Table Upwind | 6061 | MB04S74 | MB | WMC |  | S74 | GF / ±45° / Foam ;RIM 135 | 22.73 | 59.17 | 1344.9341 | 301 |  |  | 2009-10-02 | 2009-10-07 | CA | -1 | 0.5 |  |  | 6.869401 |  | 721736 |  |  | 4 |  | Schenck 100 kN |  | 3pt WMC |  |  | Ambient |  |  |  | CSG | n.a. | 4 |  | GF / ±45° / Foam | GE |  | 2.6 | 350 | 963 | Upwind | 23 |  | 100/30 | PPG 2002 | Saertex | 350 | plate with foam core | 1.15 |  | 1000 | 4 |  | 600 | 3hr@30ºC - 5hr@50ºC - 10hr@70ºC | RIM 135 |  | 180 | (+45/-45 /FOAM/ -45/+45)S | [6 empty] | 780 |  | 0.3 | RIM/H 134/137 |  | 1.15 | AGC
Table Upwind | 6062 | LN02R08 | LN | WMC | 0 | R08 | GF / UD ;RIM 135 | 2.92 | 19.92 | 58.1664 | 131.24 | 20.2275 |  | 2009-10-14 | 2009-10-14 | STT |  | 56.57 |  |  | 972.5546 |  | 1 |  | 1 |  | 0 | ZB 100 kN |  |  |  |  | Ambient |  |  |  | SG, BTB | 125 Nm | 4 | 1 | GF / UD | GE |  | 2.6 | 320 | 963 | Upwind | 3 | 2009-08-11 | 100/30 | PPG 2002 | Saertex | 320 |  |  | 49.84132 | 1000 | 4 |  | 400 | 10hrs @ 70ºC | RIM 135 | 10 | 120 | (90/0 - 0/90)S |  | 344.5 |  |  | 69.19212 |  | 520 | -1.576391 | 0.3 | RIM/H 134/137 | 1.902216 | 1.15 | SR
Table Upwind | 6063 | LN03R08 | LN | WMC | 0 | R08 | GF / UD ;RIM 135 | 2.9 | 20.1 | 58.29 | 131.59 | 20.0875 | freq & temp effect | 2010-12-17 | 2010-12-20 | CA | -1 | 24 |  |  | 411.7344 |  | 23024 |  |  | 1 | 39.417 | ZB 100 kN |  |  |  | 24.5 | Ambient |  |  |  | SG, BTB | 65 Nm | 4 | 1 | GF / UD | GE |  | 2.6 | 320 | 963 | Upwind | 3 | 2009-08-11 | 100/30 | PPG 2002 | Saertex | 320 |  |  | 49.84132 | 1000 | 4 |  | 400 | 10hrs @ 70ºC | RIM 135 | 10 | 120 | (90/0 - 0/90)S |  | 344.5 |  |  | 69.19212 |  | 520 | -1.576391 | 0.3 | RIM/H 134/137 | 1.902216 | 1.15 | SR
Table Upwind | 6064 | LN04R08 | LN | WMC | 0 | R08 | GF / UD ;RIM 135 | 2.875 | 19.44 | 55.89 | 131.53 | 20.13 | freq & temp effect | 2009-12-08 | 2009-12-09 | CA | 0.1 | 32 |  |  | 572.5532 |  | 7891 |  |  | 2 | 39.272 | ZB 100 kN |  |  |  | 25 | Ambient |  | small voids in front tabs and lower back tab |  | SG, BTB | 75 Nm | 4 | 1 | GF / UD | GE |  | 2.6 | 320 | 963 | Upwind | 3 | 2009-08-11 | 100/30 | PPG 2002 | Saertex | 320 |  |  | 49.84132 | 1000 | 4 |  | 400 | 10hrs @ 70ºC | RIM 135 | 10 | 120 | (90/0 - 0/90)S |  | 344.5 |  |  | 69.19212 |  | 520 | -1.576391 | 0.3 | RIM/H 134/137 | 1.902216 | 1.15 | SR
Table Upwind | 6065 | LN05R08 | LN | WMC | 0 | R08 | GF / UD ;RIM 135 | 2.815 | 19.4 | 54.611 | 131.64 | 20.365 | freq & temp effect | 2009-10-07 | 2009-10-12 | CA | -1 | 14 |  |  | 256.3586 |  | 1077613 |  |  | 3 | 39.972 | ZB 100 kN |  |  |  | 25.9 | Ambient |  | small voids in lower front tab |  | SG, BTB | 60 Nm | 4 | 1 | GF / UD | GE |  | 2.6 | 320 | 963 | Upwind | 3 | 2009-08-11 | 100/30 | PPG 2002 | Saertex | 320 |  |  | 49.84132 | 1000 | 4 |  | 400 | 10hrs @ 70ºC | RIM 135 | 10 | 120 | (90/0 - 0/90)S |  | 344.5 |  |  | 69.19212 |  | 520 | -1.576391 | 0.3 | RIM/H 134/137 | 1.902216 | 1.15 | SR
Table Upwind | 6066 | LN06R08 | LN | WMC | 0 | R08 | GF / UD ;RIM 135 | 2.84 | 20.03 | 56.8852 | 131.67 | 20.425 | freq & temp effect | 2009-11-12 | 2009-11-13 | CA | 0.1 | 20 |  |  | 351.5853 |  | 670926 |  |  | 6 | 39.0145 | ZB 100 kN |  |  |  | 34 | Ambient |  | small voids in upper front tab |  | SG, BTB | 75 Nm | 4 | 1 | GF / UD | GE |  | 2.6 | 320 | 963 | Upwind | 3 | 2009-08-11 | 100/30 | PPG 2002 | Saertex | 320 |  |  | 49.84132 | 1000 | 4 |  | 400 | 10hrs @ 70ºC | RIM 135 | 10 | 120 | (90/0 - 0/90)S |  | 344.5 |  |  | 69.19212 |  | 520 | -1.576391 | 0.3 | RIM/H 134/137 | 1.902216 | 1.15 | SR
Table Upwind | 6067 | LN09R08 | LN | WMC | 0 | R08 | GF / UD ;RIM 135 | 2.915 | 20.26 | 59.0579 | 131.61 | 20.5075 | freq & temp effect | 2009-10-29 | 2009-11-02 | CA | 0.1 | 20 |  |  | 338.6507 |  | 1421057 |  |  | 6 | 38.329 | ZB 100 kN |  |  |  | 26.5 | Ambient |  | small voids in front tabs |  | SG, BTB | 70 Nm | 4 | 1 | GF / UD | GE |  | 2.6 | 320 | 963 | Upwind | 3 | 2009-08-11 | 100/30 | PPG 2002 | Saertex | 320 |  |  | 49.84132 | 1000 | 4 |  | 400 | 10hrs @ 70ºC | RIM 135 | 10 | 120 | (90/0 - 0/90)S |  | 344.5 |  |  | 69.19212 |  | 520 | -1.576391 | 0.3 | RIM/H 134/137 | 1.902216 | 1.15 | SR
Table Upwind | 6068 | LN10R08 | LN | WMC | 0 | R08 | GF / UD ;RIM 135 | 2.955 | 20.21 | 59.72055 | 131.65 | 20.435 | freq & temp effect | 2009-10-12 | 2009-10-13 | CA | -1 | 24 |  |  | 401.8717 |  | 27052 |  |  | 1 | 37.8635 | ZB 100 kN |  |  |  | 25.5 | Ambient |  |  |  | SG, BTB | 65 Nm | 4 | 1 | GF / UD | GE |  | 2.6 | 320 | 963 | Upwind | 3 | 2009-08-11 | 100/30 | PPG 2002 | Saertex | 320 |  |  | 49.84132 | 1000 | 4 |  | 400 | 10hrs @ 70ºC | RIM 135 | 10 | 120 | (90/0 - 0/90)S |  | 344.5 |  |  | 69.19212 |  | 520 | -1.576391 | 0.3 | RIM/H 134/137 | 1.902216 | 1.15 | SR
Table Upwind | 6069 | LN11R08 | LN | WMC | 0 | R08 | GF / UD ;RIM 135 | 2.96 | 20.22 | 59.8512 | 131.58 | 20.46 |  | 2009-10-14 | 2009-10-14 | STT |  | 57.67 |  |  | 963.5563 |  | 1 |  | 1 |  |  | ZB 100 kN |  |  |  |  | Ambient |  | small voids in upper front tab |  | SG, BTB | 125 Nm | 4 | 1 | GF / UD | GE |  | 2.6 | 320 | 963 | Upwind | 3 | 2009-08-11 | 100/30 | PPG 2002 | Saertex | 320 |  |  | 49.84132 | 1000 | 4 |  | 400 | 10hrs @ 70ºC | RIM 135 | 10 | 120 | (90/0 - 0/90)S |  | 344.5 |  |  | 69.19212 |  | 520 | -1.576391 | 0.3 | RIM/H 134/137 | 1.902216 | 1.15 | SR
Table Upwind | 6070 | LN13R08 | LN | WMC | 0 | R08 | GF / UD ;RIM 135 | 2.915 | 19.97 | 58.21255 | 130.77 | 20.305 | freq & temp effect | 2010-12-20 | 2010-12-20 | CA | -1 | 24 |  |  | 412.2822 |  | 11157 |  |  | 1 | 38.194 | ZB 100 kN |  |  |  | 23 | Ambient |  |  |  | SG, BTB | 65 Nm | 4 | 1 | GF / UD | GE |  | 2.6 | 320 | 963 | Upwind | 3 | 2009-08-11 | 100/30 | PPG 2002 | Saertex | 320 |  |  | 49.84132 | 1000 | 4 |  | 400 | 10hrs @ 70ºC | RIM 135 | 10 | 120 | (90/0 - 0/90)S |  | 344.5 |  |  | 69.19212 |  | 520 | -1.576391 | 0.3 | RIM/H 134/137 | 1.902216 | 1.15 | SR
Table Upwind | 6071 | LN14R08 | LN | WMC | 0 | R08 | GF / UD ;RIM 135 | 2.92 | 19.64 | 57.3488 | 130.87 | 20.385 | freq & temp effect | 2009-10-22 | 2009-10-26 | CA | -1 | 14 |  |  | 244.1202 |  | 899773 |  |  | 3 | 38.494 | ZB 100 kN |  |  |  | 24.9 | Ambient |  | small voids in front and back tabs |  | SG, BTB | 60 Nm | 4 | 1 | GF / UD | GE |  | 2.6 | 320 | 963 | Upwind | 3 | 2009-08-11 | 100/30 | PPG 2002 | Saertex | 320 |  |  | 49.84132 | 1000 | 4 |  | 400 | 10hrs @ 70ºC | RIM 135 | 10 | 120 | (90/0 - 0/90)S |  | 344.5 |  |  | 69.19212 |  | 520 | -1.576391 | 0.3 | RIM/H 134/137 | 1.902216 | 1.15 | SR
Table Upwind | 6072 | LN15R08 | LN | WMC | 0 | R08 | GF / UD ;RIM 135 | 2.885 | 20.26 | 58.4501 | 130.76 | 20.3475 | freq & temp effect | 2009-10-13 | 2009-10-13 | CA | -1 | 24 |  |  | 410.6067 |  | 18585 |  |  | 1 | 39.172 | ZB 100 kN |  |  |  | 26.4 | Ambient |  | small voids in front tabs and lower back tab |  | SG, BTB | 65 Nm | 4 | 1 | GF / UD | GE |  | 2.6 | 320 | 963 | Upwind | 3 | 2009-08-11 | 100/30 | PPG 2002 | Saertex | 320 |  |  | 49.84132 | 1000 | 4 |  | 400 | 10hrs @ 70ºC | RIM 135 | 10 | 120 | (90/0 - 0/90)S |  | 344.5 |  |  | 69.19212 |  | 520 | -1.576391 | 0.3 | RIM/H 134/137 | 1.902216 | 1.15 | SR
Table Upwind | 6073 | LN16R08 | LN | WMC | 0 | R08 | GF / UD ;RIM 135 | 2.83 | 20.25 | 57.3075 | 131.2 | 20.4075 | freq & temp effect | 2009-11-17 | 2009-11-25 | CA | 0.1 | 20 |  |  | 348.9945 |  | 2063590 |  |  | 6 | 39.6755 | ZB 100 kN |  |  |  | 19.4 | Ambient |  |  |  | SG, BTB | 75 Nm | 4 | 1 | GF / UD | GE |  | 2.6 | 320 | 963 | Upwind | 3 | 2009-08-11 | 100/30 | PPG 2002 | Saertex | 320 |  |  | 49.84132 | 1000 | 4 |  | 400 | 10hrs @ 70ºC | RIM 135 | 10 | 120 | (90/0 - 0/90)S |  | 344.5 |  |  | 69.19212 |  | 520 | -1.576391 | 0.3 | RIM/H 134/137 | 1.902216 | 1.15 | SR
Table Upwind | 6074 | LN17R08 | LN | WMC | 0 | R08 | GF / UD ;RIM 135 | 2.835 | 20.24 | 57.3804 | 131.33 | 20.42 | freq & temp effect | 2009-12-08 | 2009-12-08 | CA | 0.1 | 32 |  |  | 557.6817 |  | 6908 |  |  | 2 | 38.7 | ZB 100 kN |  |  |  | 23.2 | Ambient |  | small voids in front tabs and lower back tab |  | SG, BTB | 75 Nm | 4 | 1 | GF / UD | GE |  | 2.6 | 320 | 963 | Upwind | 3 | 2009-08-11 | 100/30 | PPG 2002 | Saertex | 320 |  |  | 49.84132 | 1000 | 4 |  | 400 | 10hrs @ 70ºC | RIM 135 | 10 | 120 | (90/0 - 0/90)S |  | 344.5 |  |  | 69.19212 |  | 520 | -1.576391 | 0.3 | RIM/H 134/137 | 1.902216 | 1.15 | SR
Table Upwind | 6075 | LN18R08 | LN | WMC | 0 | R08 | GF / UD ;RIM 135 | 2.825 | 20.24 | 57.178 | 131.26 | 20.4325 | freq & temp effect | 2009-10-12 | 2009-10-12 | CA | -1 | 24 |  |  | 419.7419 |  | 19081 |  |  | 1 | 39.0525 | ZB 100 kN |  |  |  | 26.8 | Ambient |  | small voids in front tabs and lower back tab |  | SG, BTB | 65 Nm | 4 | 1 | GF / UD | GE |  | 2.6 | 320 | 963 | Upwind | 3 | 2009-08-11 | 100/30 | PPG 2002 | Saertex | 320 |  |  | 49.84132 | 1000 | 4 |  | 400 | 10hrs @ 70ºC | RIM 135 | 10 | 120 | (90/0 - 0/90)S |  | 344.5 |  |  | 69.19212 |  | 520 | -1.576391 | 0.3 | RIM/H 134/137 | 1.902216 | 1.15 | SR
Table Upwind | 6076 | LN19R08 | LN | WMC | 0 | R08 | GF / UD ;RIM 135 | 2.855 | 20.29 | 57.92795 | 131.24 | 20.4225 | freq & temp effect | 2010-12-20 | 2010-12-21 | CA | -1 | 24 |  |  | 414.3078 |  | 22183 |  |  | 1 | 39.72175 | ZB 100 kN |  |  |  | 24.5 | Ambient |  |  |  | SG, BTB | 65 Nm | 4 | 1 | GF / UD | GE |  | 2.6 | 320 | 963 | Upwind | 3 | 2009-08-11 | 100/30 | PPG 2002 | Saertex | 320 |  |  | 49.84132 | 1000 | 4 |  | 400 | 10hrs @ 70ºC | RIM 135 | 10 | 120 | (90/0 - 0/90)S |  | 344.5 |  |  | 69.19212 |  | 520 | -1.576391 | 0.3 | RIM/H 134/137 | 1.902216 | 1.15 | SR
Table Upwind | 6077 | LN20R08 | LN | WMC | 0 | R08 | GF / UD ;RIM 135 | 2.885 | 20.26 | 58.4501 | 131.2 | 20.39 | freq & temp effect | 2009-10-14 | 2009-10-21 | CA | -1 | 14 |  |  | 239.5205 |  | 1655954 |  |  | 3 | 39.3455 | ZB 100 kN |  |  |  | 25.9 | Ambient |  | small voids in front tabs and lower back tab |  | SG, BTB | 60 Nm | 4 | 1 | GF / UD | GE |  | 2.6 | 320 | 963 | Upwind | 3 | 2009-08-11 | 100/30 | PPG 2002 | Saertex | 320 |  |  | 49.84132 | 1000 | 4 |  | 400 | 10hrs @ 70ºC | RIM 135 | 10 | 120 | (90/0 - 0/90)S |  | 344.5 |  |  | 69.19212 |  | 520 | -1.576391 | 0.3 | RIM/H 134/137 | 1.902216 | 1.15 | SR
Table Upwind | 6078 | LN21R08 | LN | WMC | 0 | R08 | GF / UD ;RIM 135 | 2.93 | 20.24 | 59.3032 | 131.2 | 20.375 | freq & temp effect | 2009-12-09 | 2009-12-09 | CA | 0.1 | 32 |  |  | 539.5999 |  | 11909 |  |  | 2 | 38.3825 | ZB 100 kN |  |  |  | 23.3 | Ambient |  | small voids in lower back tab |  | SG, BTB | 75 Nm | 4 | 1 | GF / UD | GE |  | 2.6 | 320 | 963 | Upwind | 3 | 2009-08-11 | 100/30 | PPG 2002 | Saertex | 320 |  |  | 49.84132 | 1000 | 4 |  | 400 | 10hrs @ 70ºC | RIM 135 | 10 | 120 | (90/0 - 0/90)S |  | 344.5 |  |  | 69.19212 |  | 520 | -1.576391 | 0.3 | RIM/H 134/137 | 1.902216 | 1.15 | SR
Table Upwind | 6079 | KI03I10A | KI | WMC | 0 | I10 |  | 5.255 | 15.37 | 80.76935 | 250 |  |  | 2009-10-06 | 2009-10-06 | SLW | 0 | 8.93 |  | 0.3345 | 110.5617 |  |  |  | 1 |  | 33.6725 | Instron 25 kN |  |  |  | 26.4 | Ambient |  | Specimen cut from flange KI03S79, goal to determine E-mod and check vs. available data. Layup: outter layers +/- 45 degree, between 6 layers of UD. (+/- 45, 6 * 0, +/- 45) |  | CSG | 50 | 8 |  | GF / UD / Biax / Foam | A&R | 2009-03-17 |  |  |  | Upwind | [6 empty] | Beams | [7 empty] | RIM 135 | [9 empty] | 0
Table Upwind | 6080 | KI03I10B | KI | WMC | 0 | I10 |  | 5.235 | 14.69 | 76.90215 | 250 |  |  | 2009-10-06 | 2009-10-06 | SLW | 0 | 8.33 |  | 0.3375 | 108.3195 |  |  |  | 1 |  | 35.066 | Instron 25 kN |  |  |  | 26 | Ambient |  | Specimen cut from flange KI03S79, goal to determine E-mod and check vs. available data. Layup: outter layers +/- 45 degree, between 6 layers of UD. (+/- 45, 6 * 0, +/- 45) |  | CSG | 50 | 8 |  | GF / UD / Biax / Foam | A&R | 2009-03-17 |  |  |  | Upwind | [6 empty] | Beams | [7 empty] | RIM 135 | [9 empty] | 0
Table Upwind | 6081 | KI03I10C | KI | WMC | 0 | I10 |  | 5.28 | 15.01 | 79.2528 | 251.5 |  |  | 2009-10-14 | 2009-10-14 | SLW | 0 | 8.86 |  | 0.324 | 111.7942 |  |  |  | 1 |  | 34.359 | Instron 25 kN |  |  |  | 24.7 | Ambient |  | Specimen cut from flange KI03S79, goal to determine E-mod and check vs. available data. Layup: outter layers +/- 45 degree, between 6 layers of UD. (+/- 45, 6 * 0, +/- 45) |  | CSG | 50 | 8 |  | GF / UD / Biax / Foam | A&R | 2009-03-17 |  |  |  | Upwind | [6 empty] | Beams | [7 empty] | RIM 135 | [9 empty] | 0
Table Upwind | 6082 | KI03I10D | KI | WMC | 0 | I10 |  | 5.165 | 14.99 | 77.42335 | 251.5 |  |  | 2009-10-14 | 2009-10-14 | SLW | 0 | 8.46 |  | 0.3365 | 109.2694 |  |  |  | 1 |  | 34.7915 | Instron 25 kN |  |  |  | 24.2 | Ambient |  | Specimen cut from flange KI03S79, goal to determine E-mod and check vs. available data. Layup: outter layers +/- 45 degree, between 6 layers of UD. (+/- 45, 6 * 0, +/- 45) |  | CSG | 50 | 8 |  | GF / UD / Biax / Foam | A&R | 2009-03-17 |  |  |  | Upwind | [6 empty] | Beams | [7 empty] | RIM 135 | [9 empty] | 0
Table Upwind | 6083 | MU01I13 | MU | WMC | n.a. | I13 | adhesive ;BPR135 | 3.86 | 28.56 | 110.2416 | 75.84 |  |  | 2009-11-24 | 2009-11-24 | CA | 0.1 | 3.5 | 2.21965 |  | 31.74845 | 1.52 | 46 |  |  | 1 |  | Instron PL 100 kN |  | ASTM D7078 |  | 22.7 | Ambient |  |  |  | CSG, BTB | 50 Nm | 1 |  | adhesive | Bonding |  |  | 20 |  | Upwind | t 4.00 | 2009-10-07 | 100/45 |  |  | 20 | Bonding plate |  |  |  | 0 |  | 100 | 10hrs @ 70ºC | BPR135 |  | 45 | [7 empty] | 145 |  | 0.45 | BPH137g |  |  | AGC
Table Upwind | 6084 | MU02I13 | MU | WMC | n.a. | I13 | adhesive ;BPR135 | 3.975 | 31.39 | 124.77525 | 75.79 |  |  | 2009-11-24 | 2009-11-24 | CA | 0.1 | 3 | 1.63945 |  | 24.04323 | 1.5 | 642 |  |  | 1 |  | Instron PL 100 kN |  | ASTM D7078 |  | 22.6 | Ambient |  |  |  | CSG, BTB | 50 Nm | 1 |  | adhesive | Bonding |  |  | 20 |  | Upwind | t 4.00 | 2009-10-07 | 100/45 |  |  | 20 | Bonding plate |  |  |  | 0 |  | 100 | 10hrs @ 70ºC | BPR135 |  | 45 | [7 empty] | 145 |  | 0.45 | BPH137g |  |  | AGC
Table Upwind | 6085 | MV01I13 | MV | WMC | n.a. | I13 | adhesive ;BPR135 | 3.995 | 31.04 | 124.0048 | 76.17 |  |  | 2009-11-24 | 2009-11-24 | CA | 0.1 | 2.5 | 1.19985 |  | 20.16051 | 1.65 | 2095 |  |  | 2 |  | Instron PL 100 kN |  | ASTM D7078 |  | 22.7 | Ambient |  |  |  | CSG, BTB | 50 Nm | 1 |  | adhesive | Bonding |  |  | 30 |  | Upwind | t 4.00 | 2009-10-08 | 100/45 |  |  | 30 | Bonding plate |  |  |  | 0 |  | 300 | 10hrs @ 70ºC | BPR135 |  | 135 | [7 empty] | 435 |  | 0.45 | BPH137g |  |  | AGC
Table Upwind | 6086 | MV02I13 | MV | WMC | n.a. | I13 | adhesive ;BPR135 | 3.95 | 31.16 | 123.082 | 76.2 |  |  | 2009-11-25 | 2009-11-26 | CA | 0.1 | 2 | 0.96295 |  | 16.24933 | 1.61 | 116674 |  |  | 2 |  | Instron PL 100 kN |  | ASTM D7078 |  | 22.2 | Ambient |  |  |  | CSG, BTB | 50 Nm | 1 |  | adhesive | Bonding |  |  | 30 |  | Upwind | t 4.00 | 2009-10-08 | 100/45 |  |  | 30 | Bonding plate |  |  |  | 0 |  | 300 | 10hrs @ 70ºC | BPR135 |  | 135 | [7 empty] | 435 |  | 0.45 | BPH137g |  |  | AGC
Table Upwind | 6087 | MW01S72 | MW | WMC | 0 | S72 | GF / UD ;RIM 135 /BPR135 |  |  |  | 183.165 | 93.165 | 6mm bondline thickness | 2010-02-04 | 2010-02-04 | STS |  | 0.5858 |  |  | 43.64306 |  | 1 |  | 5 |  |  | Schenck 250 kN / 4kNm |  |  |  |  | Ambient | WMC-2010-49 | average(¦05C045¦+¦05C135¦;¦06C045¦+¦06C135¦;¦07C045¦+¦07C135¦); "Torque max [kNm]" indicated in cell "Load max" The formula of Tau max=Tr/Ip was used in Sigma max, Loading rate in degrees/minute |  | CSG | n.a. | 4 |  | GF / UD | Tube B |  | 2.6 | Øin 52 | 963 | Upwind | t 3.00 | 2009-10-13 | 100/30 | PPG 2002 | Saertex | 180 | tube bonded with Upwind adhesive | 1.15 |  | 1000 | 4 |  | 350 | 3hr@30ºC - 5hr@50ºC - 10hr@70ºC + 10hr@70ºC bonding | RIM 135 /BPR135 | 8 | 105 | (90/0 - 0/90)S |  | 109.8 |  |  |  |  | 455 |  | 0.3 | RIM/H 134/137 /BPH137g |  | 1.15 | AGC
Table Upwind | 6088 | MX01S72 | MX | WMC | 0 | S72 | GF / UD ;RIM 135 /BPR135 |  |  |  | 183.15 | 93.15 | 6mm bondline thickness | 2010-02-10 | 2010-02-10 | STS |  | 0.6255 |  |  | 46.90181 |  | 1 |  | 5 |  |  | Schenck 250 kN / 4kNm |  |  |  |  | Ambient | WMC-2010-49 | average(¦05C045¦+¦05C135¦;¦06C045¦+¦06C135¦). 07C135 failed during test; "Torque max [kNm]" indicated in cell "Load max" The formula of Tau max=Tr/Ip was used in Sigma max, Loading rate in degrees/minute |  | CSG | n.a. | 4 |  | GF / UD | Tube B |  | 2.6 | Øin 52 | 963 | Upwind | t 3.00 | 2009-12-02 | 100/30 | PPG 2002 | Saertex | 180 | tube bonded with Upwind adhesive | 1.15 |  | 1000 | 4 |  | 350 | 3hr@30ºC - 5hr@50ºC - 10hr@70ºC + 10hr@70ºC bonding | RIM 135 /BPR135 | 15 | 105 | (90/0 - 0/90)S |  | 111.8 |  |  |  |  | 455 |  | 0.3 | RIM/H 134/137 /BPH137g |  | 1.15 | AGC
Table Upwind | 6089 | EJ22I03 | EJ | WMC | 0 | I03 | GF / UD ;RIM 135 | 2.915 | 9.88 | 28.8002 | 136.4 | 9.4 |  | 2009-10-28 | 2009-10-28 | STC |  | -15.92 | -1.40215 | 0.2525 | -552.7739 |  | 1 |  | 1 |  | 38.447 | Schenck 100 kN |  | ASTM D6641 |  | 23.7 | Ambient | WMC-2009-61 |  |  | CSG, BTB | 8 Nm and 0 Nm | 4 |  | GF / UD | A&R | 2008-01-09 | 2.6 | ± 340 | 963 | Upwind | 3 |  | 100/30 | PPG 2002 | Saertex | ± 310 |  | 1.15 |  | 1000 | 4 |  |  | 10hrs @ 70ºC | RIM 135 | 0 |  | (90/0 - 0/90)S | [6 empty] | 0 |  |  | RIM/H 134/137 |  |  | A&R
Table Upwind | 6090 | EJ23I03 | EJ | WMC | 0 | I03 | GF / UD ;RIM 135 | 2.915 | 9.89 | 28.82935 | 136.43 | 9.43 |  | 2009-10-23 | 2009-10-23 | STC |  | -18.04 | -1.6058 | 0.2385 | -625.7512 |  | 1 |  | 1 |  | 38.6045 | Schenck 100 kN |  | ASTM D6641 |  | 21.5 | Ambient | WMC-2009-61 |  |  | CSG, BTB | 5 Nm | 4 |  | GF / UD | A&R | 2008-01-09 | 2.6 | ± 340 | 963 | Upwind | 3 |  | 100/30 | PPG 2002 | Saertex | ± 310 |  | 1.15 |  | 1000 | 4 |  |  | 10hrs @ 70ºC | RIM 135 | 0 |  | (90/0 - 0/90)S | [6 empty] | 0 |  |  | RIM/H 134/137 |  |  | A&R
Table Upwind | 6091 | EJ24I03 | EJ | WMC | 0 | I03 | GF / UD ;RIM 135 | 2.925 | 9.65 | 28.22625 | 136.31 | 9.31 |  | 2009-10-28 | 2009-10-28 | STC |  | -17.21 | -1.7635 | 0.246 | -609.7161 |  | 1 |  | 1 |  | 37.91 | Schenck 100 kN |  | ASTM D6641 |  | 22.2 | Ambient | WMC-2009-61 |  |  | CSG, BTB | 8 Nm and 0 Nm | 4 |  | GF / UD | A&R | 2008-01-09 | 2.6 | ± 340 | 963 | Upwind | 3 |  | 100/30 | PPG 2002 | Saertex | ± 310 |  | 1.15 |  | 1000 | 4 |  |  | 10hrs @ 70ºC | RIM 135 | 0 |  | (90/0 - 0/90)S | [6 empty] | 0 |  |  | RIM/H 134/137 |  |  | A&R
Table Upwind | 6092 | EJ26I03 | EJ | WMC | 0 | I03 | GF / UD ;RIM 135 | 2.98 | 9.88 | 29.4424 | 136.25 | 9.25 |  | 2009-10-23 | 2009-10-23 | STC |  | -17.87 | -1.631 | 0.268 | -606.9478 |  | 1 |  | 1 |  | 39.633 | Schenck 100 kN |  | ASTM D6641 |  | 22 | Ambient | WMC-2009-61 |  |  | CSG, BTB | 5 Nm | 4 |  | GF / UD | A&R | 2008-01-09 | 2.6 | ± 340 | 963 | Upwind | 3 |  | 100/30 | PPG 2002 | Saertex | ± 310 |  | 1.15 |  | 1000 | 4 |  |  | 10hrs @ 70ºC | RIM 135 | 0 |  | (90/0 - 0/90)S | [6 empty] | 0 |  |  | RIM/H 134/137 |  |  | A&R
Table Upwind | 6093 | EJ28I03 | EJ | WMC | 0 | I03 | GF / UD ;RIM 135 | 2.975 | 9.87 | 29.36325 | 136.2 | 9.2 |  | 2009-10-28 | 2009-10-28 | STC |  | -15.94 | -1.3864 | 0.263 | -542.8554 |  | 1 |  | 1 |  | 40.0915 | Schenck 100 kN |  | ASTM D6641 |  | 21.4 | Ambient | WMC-2009-61 |  |  | CSG, BTB | 8 Nm and 0 Nm | 4 |  | GF / UD | A&R | 2008-01-09 | 2.6 | ± 340 | 963 | Upwind | 3 |  | 100/30 | PPG 2002 | Saertex | ± 310 |  | 1.15 |  | 1000 | 4 |  |  | 10hrs @ 70ºC | RIM 135 | 0 |  | (90/0 - 0/90)S | [6 empty] | 0 |  |  | RIM/H 134/137 |  |  | A&R
Table Upwind | 6094 | EJ29I03 | EJ | WMC | 0 | I03 | GF / UD ;RIM 135 | 2.935 | 9.83 | 28.85105 | 136.25 | 9.25 |  | 2009-10-23 | 2009-10-23 | STC |  | -18.21 | -1.4172 | 0.2615 | -631.1729 |  | 1 |  | 1 |  | 39.778 | Schenck 100 kN |  | ASTM D6641 |  | 22.5 | Ambient | WMC-2009-61 |  |  | CSG, BTB | 5 Nm | 4 |  | GF / UD | A&R | 2008-01-09 | 2.6 | ± 340 | 963 | Upwind | 3 |  | 100/30 | PPG 2002 | Saertex | ± 310 |  | 1.15 |  | 1000 | 4 |  |  | 10hrs @ 70ºC | RIM 135 | 0 |  | (90/0 - 0/90)S | [6 empty] | 0 |  |  | RIM/H 134/137 |  |  | A&R
Table Upwind | 6095 | EJ31I03 | EJ | WMC | 0 | I03 | GF / UD ;RIM 135 | 2.945 | 9.8 | 28.861 | 136.2 | 9.2 |  | 2009-10-28 | 2009-10-28 | STC |  | -16.57 |  | 0.2595 | -574.1312 |  | 1 |  | 1 |  | 38.189 | Schenck 100 kN |  | ASTM D6641 |  | 22.1 | Ambient | WMC-2009-61 |  |  | CSG, BTB | 8 Nm and 0 Nm | 4 |  | GF / UD | A&R | 2008-01-09 | 2.6 | ± 340 | 963 | Upwind | 3 |  | 100/30 | PPG 2002 | Saertex | ± 310 |  | 1.15 |  | 1000 | 4 |  |  | 10hrs @ 70ºC | RIM 135 | 0 |  | (90/0 - 0/90)S | [6 empty] | 0 |  |  | RIM/H 134/137 |  |  | A&R
Table Upwind | 6096 | EK16I03 | EK | WMC | 0 | I03 | GF / UD ;RIM 135 | 2.965 | 9.95 | 29.50175 | 137.29 | 10.29 |  | 2009-10-23 | 2009-10-23 | STC |  | -15.06 | -1.36505 | 0.262 | -510.4782 |  | 1 |  | 1 |  | 37.7065 | Schenck 100 kN |  | ASTM D6641 |  | 20.1 | Ambient | WMC-2009-61 |  |  | CSG, BTB | 5 Nm | 4 |  | GF / UD | A&R | 2008-01-09 | 2.6 | ± 340 | 963 | Upwind | 3 |  | 100/30 | PPG 2002 | Saertex | ± 310 |  | 1.15 |  | 1000 | 4 |  |  | 10hrs @ 70ºC | RIM 135 | 0 |  | (90/0 - 0/90)S | [6 empty] | 0 |  |  | RIM/H 134/137 |  |  | A&R
Table Upwind | 6097 | EK17I03 | EK | WMC | 0 | I03 | GF / UD ;RIM 135 | 2.965 | 9.74 | 28.8791 | 152.31 | 25.31 |  | 2009-11-03 | 2009-11-03 | STC |  | -16.24 | -1.51055 | 0.278 | -562.3444 |  | 1 |  | 1 |  | 37.946 | Schenck 100 kN |  | ASTM D6641 |  | 21.5 | Ambient | WMC-2009-61 | cut off +/- 5 mm from the top to get the length 152 mm |  | CSG, BTB | 8 Nm | 4 |  | GF / UD | A&R | 2008-01-09 | 2.6 | ± 340 | 963 | Upwind | 3 |  | 100/30 | PPG 2002 | Saertex | ± 310 |  | 1.15 |  | 1000 | 4 |  |  | 10hrs @ 70ºC | RIM 135 | 0 |  | (90/0 - 0/90)S | [6 empty] | 0 |  |  | RIM/H 134/137 |  |  | A&R
Table Upwind | 6098 | EK18I03 | EK | WMC | 0 | I03 | GF / UD ;RIM 135 | 2.955 | 9.75 | 28.81125 | 146.75 | 19.75 |  | 2009-11-03 | 2009-11-03 | STC |  | -16.24 | -1.53965 | 0.2875 | -563.6687 |  | 1 |  | 1 |  | 37.8175 | Schenck 100 kN |  | ASTM D6641 |  | 22.4 | Ambient | WMC-2009-61 | cut off +/- 10 mm from the top and bottom to get the length 147 mm |  | CSG, BTB | 8 Nm | 4 |  | GF / UD | A&R | 2008-01-09 | 2.6 | ± 340 | 963 | Upwind | 3 |  | 100/30 | PPG 2002 | Saertex | ± 310 |  | 1.15 |  | 1000 | 4 |  |  | 10hrs @ 70ºC | RIM 135 | 0 |  | (90/0 - 0/90)S | [6 empty] | 0 |  |  | RIM/H 134/137 |  |  | A&R
Table Upwind | 6099 | EK19I03 | EK | WMC | 0 | I03 | GF / UD ;RIM 135 | 2.955 | 9.9 | 29.2545 | 142.01 | 15.01 |  | 2009-11-04 | 2009-11-04 | STC |  | -16.32 | -1.5913 | 0.27 | -557.8629 |  | 1 |  | 1 |  | 36.302 | Schenck 100 kN |  | ASTM D6641 |  | 21.2 | Ambient | WMC-2009-61 | bottom side 2 is touched by the saw, width there is 9.29 mm; cut off +/- 15 mm from the top to get the length 142 mm |  | CSG, BTB | 8 Nm | 4 |  | GF / UD | A&R | 2008-01-09 | 2.6 | ± 340 | 963 | Upwind | 3 |  | 100/30 | PPG 2002 | Saertex | ± 310 |  | 1.15 |  | 1000 | 4 |  |  | 10hrs @ 70ºC | RIM 135 | 0 |  | (90/0 - 0/90)S | [6 empty] | 0 |  |  | RIM/H 134/137 |  |  | A&R
Table Upwind | 6100 | EK20I03 | EK | WMC | 0 | I03 | GF / UD ;RIM 135 | 2.965 | 9.85 | 29.20525 | 141.99 | 14.99 |  | 2009-11-04 | 2009-11-04 | STC |  | -16.72 | -1.5229 | 0.276 | -572.4998 |  | 1 |  | 1 |  | 38.3195 | Schenck 100 kN |  | ASTM D6641 |  | 21.4 | Ambient | WMC-2009-61 | cut off +/- 15 mm from the top and bottom to get the length 142 mm |  | CSG, BTB | 8 Nm | 4 |  | GF / UD | A&R | 2008-01-09 | 2.6 | ± 340 | 963 | Upwind | 3 |  | 100/30 | PPG 2002 | Saertex | ± 310 |  | 1.15 |  | 1000 | 4 |  |  | 10hrs @ 70ºC | RIM 135 | 0 |  | (90/0 - 0/90)S | [6 empty] | 0 |  |  | RIM/H 134/137 |  |  | A&R
Table Upwind | 6101 | EK21I03 | EK | WMC | 0 | I03 | GF / UD ;RIM 135 | 2.97 | 9.81 | 29.1357 | 142.2 | 15.2 |  | 2009-11-03 | 2009-11-03 | STC |  | -15.44 | -1.41905 | 0.265 | -529.9341 |  | 1 |  | 1 |  | 37.373 | Schenck 100 kN |  | ASTM D6641 |  | 22.1 | Ambient | WMC-2009-61 | touched by saw side 2, 40 mm above the bottom width there is 9.44 mm; cut off +/- 15 mm from the bottom to get the length 142 mm |  | CSG, BTB | 8 Nm | 4 |  | GF / UD | A&R | 2008-01-09 | 2.6 | ± 340 | 963 | Upwind | 3 |  | 100/30 | PPG 2002 | Saertex | ± 310 |  | 1.15 |  | 1000 | 4 |  |  | 10hrs @ 70ºC | RIM 135 | 0 |  | (90/0 - 0/90)S | [6 empty] | 0 |  |  | RIM/H 134/137 |  |  | A&R
Table Upwind | 6102 | EK22I03 | EK | WMC | 0 | I03 | GF / UD ;RIM 135 | 2.97 | 9.87 | 29.3139 | 146.95 | 19.95 |  | 2009-11-04 | 2009-11-04 | STC |  | -17.53 | -1.57945 | 0.262 | -598.0098 |  | 1 |  | 1 |  | 38.5715 | Schenck 100 kN |  | ASTM D6641 |  | 20.7 | Ambient | WMC-2009-61 | failed partially in the lower grips; cut off +/- 10 mm from the top to get the length 147 mm |  | CSG, BTB | 8 Nm | 4 |  | GF / UD | A&R | 2008-01-09 | 2.6 | ± 340 | 963 | Upwind | 3 |  | 100/30 | PPG 2002 | Saertex | ± 310 |  | 1.15 |  | 1000 | 4 |  |  | 10hrs @ 70ºC | RIM 135 | 0 |  | (90/0 - 0/90)S | [6 empty] | 0 |  |  | RIM/H 134/137 |  |  | A&R
Table Upwind | 6103 | EK24I03 | EK | WMC | 0 | I03 | GF / UD ;RIM 135 | 2.98 | 9.57 | 28.5186 | 152.3 | 25.3 |  | 2009-11-04 | 2009-11-04 | STC |  | -14.93 | -1.4407 | 0.265 | -523.518 |  | 1 |  | 1 |  | 36.687 | Schenck 100 kN |  | ASTM D6641 |  | 22.7 | Ambient | WMC-2009-61 | cut off +/- 5 mm from the top to get the length 152 mm |  | CSG, BTB | 8 Nm | 4 |  | GF / UD | A&R | 2008-01-09 | 2.6 | ± 340 | 963 | Upwind | 3 |  | 100/30 | PPG 2002 | Saertex | ± 310 |  | 1.15 |  | 1000 | 4 |  |  | 10hrs @ 70ºC | RIM 135 | 0 |  | (90/0 - 0/90)S | [6 empty] | 0 |  |  | RIM/H 134/137 |  |  | A&R
Table Upwind | 6104 | EK25I03 | EK | WMC | 0 | I03 | GF / UD ;RIM 135 | 2.975 | 9.54 | 28.3815 | 142.03 | 15.03 |  | 2009-11-03 | 2009-11-03 | STC |  | -18.7 | -1.8024 | 0.285 | -658.8799 |  | 1 |  | 1 |  | 37.3695 | Schenck 100 kN |  | ASTM D6641 |  | 21.6 | Ambient | WMC-2009-61 | failed inside the lower grips; cut off +/- 15 mm from the bottom to get the length 142 mm |  | CSG, BTB | 8 Nm | 4 |  | GF / UD | A&R | 2008-01-09 | 2.6 | ± 340 | 963 | Upwind | 3 |  | 100/30 | PPG 2002 | Saertex | ± 310 |  | 1.15 |  | 1000 | 4 |  |  | 10hrs @ 70ºC | RIM 135 | 0 |  | (90/0 - 0/90)S | [6 empty] | 0 |  |  | RIM/H 134/137 |  |  | A&R
Table Upwind | 6105 | EK26I03 | EK | WMC | 0 | I03 | GF / UD ;RIM 135 | 2.96 | 9.66 | 28.5936 | 152.11 | 25.11 |  | 2009-11-03 | 2009-11-03 | STC |  | -16.21 | -1.4758 | 0.255 | -566.9101 |  | 1 |  | 1 |  | 37.849 | Schenck 100 kN |  | ASTM D6641 |  | 22.8 | Ambient | WMC-2009-61 | the test started at 0.53 kN; cut off +/- 5 mm from the top to get the length 152 mm |  | CSG, BTB | 8 Nm | 4 |  | GF / UD | A&R | 2008-01-09 | 2.6 | ± 340 | 963 | Upwind | 3 |  | 100/30 | PPG 2002 | Saertex | ± 310 |  | 1.15 |  | 1000 | 4 |  |  | 10hrs @ 70ºC | RIM 135 | 0 |  | (90/0 - 0/90)S | [6 empty] | 0 |  |  | RIM/H 134/137 |  |  | A&R
Table Upwind | 6106 | EK27I03 | EK | WMC | 0 | I03 | GF / UD ;RIM 135 | 2.975 | 9.79 | 29.12525 | 142.06 | 15.06 |  | 2009-11-04 | 2009-11-04 | STC |  | -17.04 | -1.57035 | 0.287 | -585.0594 |  | 1 |  | 1 |  | 38.295 | Schenck 100 kN |  | ASTM D6641 |  | 22 | Ambient | WMC-2009-61 | at 60 mm from the bottom the width is 9.44 mm; cut off +/- 15 mm from the bottom to get the length 142 mm |  | CSG, BTB | 8 Nm | 4 |  | GF / UD | A&R | 2008-01-09 | 2.6 | ± 340 | 963 | Upwind | 3 |  | 100/30 | PPG 2002 | Saertex | ± 310 |  | 1.15 |  | 1000 | 4 |  |  | 10hrs @ 70ºC | RIM 135 | 0 |  | (90/0 - 0/90)S | [6 empty] | 0 |  |  | RIM/H 134/137 |  |  | A&R
Table Upwind | 6107 | EK28I03 | EK | WMC | 0 | I03 | GF / UD ;RIM 135 | 2.975 | 9.69 | 28.82775 | 142.04 | 15.04 |  | 2009-11-04 | 2009-11-04 | STC |  | -17.46 | -1.65545 | 0.2815 | -605.6664 |  | 1 |  | 1 |  | 37.2625 | Schenck 100 kN |  | ASTM D6641 |  | 22 | Ambient | WMC-2009-61 | cut off +/- 15 mm from the bottom to get the length 142 mm |  | CSG, BTB | 8 Nm | 4 |  | GF / UD | A&R | 2008-01-09 | 2.6 | ± 340 | 963 | Upwind | 3 |  | 100/30 | PPG 2002 | Saertex | ± 310 |  | 1.15 |  | 1000 | 4 |  |  | 10hrs @ 70ºC | RIM 135 | 0 |  | (90/0 - 0/90)S | [6 empty] | 0 |  |  | RIM/H 134/137 |  |  | A&R
Table Upwind | 6108 | EK29I03 | EK | WMC | 0 | I03 | GF / UD ;RIM 135 | 2.985 | 9.9 | 29.5515 | 152.16 | 25.16 |  | 2009-11-04 | 2009-11-04 | STC |  | -16.52 | -1.4963 | 0.2765 | -559.0241 |  | 1 |  | 1 |  | 37.492 | Schenck 100 kN |  | ASTM D6641 |  | 21.4 | Ambient | WMC-2009-61 | cut off +/- 5 mm from the top to get the length 152 mm |  | CSG, BTB | 8 Nm | 4 |  | GF / UD | A&R | 2008-01-09 | 2.6 | ± 340 | 963 | Upwind | 3 |  | 100/30 | PPG 2002 | Saertex | ± 310 |  | 1.15 |  | 1000 | 4 |  |  | 10hrs @ 70ºC | RIM 135 | 0 |  | (90/0 - 0/90)S | [6 empty] | 0 |  |  | RIM/H 134/137 |  |  | A&R
Table Upwind | 6109 | EK30I03 | EK | WMC | 0 | I03 | GF / UD ;RIM 135 | 3.005 | 9.72 | 29.2086 | 146.96 | 19.96 |  | 2009-11-03 | 2009-11-03 | STC |  | -17.55 | -1.63135 | 0.277 | -600.8504 |  | 1 |  | 1 |  | 37.7165 | Schenck 100 kN |  | ASTM D6641 |  | 21.3 | Ambient | WMC-2009-61 | cut off +/- 10 mm from the top to get the length 147 mm |  | CSG, BTB | 8 Nm | 4 |  | GF / UD | A&R | 2008-01-09 | 2.6 | ± 340 | 963 | Upwind | 3 |  | 100/30 | PPG 2002 | Saertex | ± 310 |  | 1.15 |  | 1000 | 4 |  |  | 10hrs @ 70ºC | RIM 135 | 0 |  | (90/0 - 0/90)S | [6 empty] | 0 |  |  | RIM/H 134/137 |  |  | A&R
Table Upwind | 6110 | EK31I03 | EK | WMC | 0 | I03 | GF / UD ;RIM 135 | 3 | 9.81 | 29.43 | 146.97 | 19.97 |  | 2009-11-04 | 2009-11-04 | STC |  | -17.66 | -1.6016 | 0.2615 | -600.068 |  | 1 |  | 1 |  | 37.4995 | Schenck 100 kN |  | ASTM D6641 |  | 22.1 | Ambient | WMC-2009-61 | cut off +/- 10 mm from the bottom to get the length 147 mm |  | CSG, BTB | 8 Nm | 4 |  | GF / UD | A&R | 2008-01-09 | 2.6 | ± 340 | 963 | Upwind | 3 |  | 100/30 | PPG 2002 | Saertex | ± 310 |  | 1.15 |  | 1000 | 4 |  |  | 10hrs @ 70ºC | RIM 135 | 0 |  | (90/0 - 0/90)S | [6 empty] | 0 |  |  | RIM/H 134/137 |  |  | A&R
Table Upwind | 6111 | EK32I03 | EK | WMC | 0 | I03 | GF / UD ;RIM 135 | 3.005 | 9.8 | 29.449 | 146.7 | 19.7 |  | 2009-11-04 | 2009-11-04 | STC |  | -18.7 | -1.74575 | 0.312 | -634.9961 |  | 1 |  | 1 |  | 37.2795 | Schenck 100 kN |  | ASTM D6641 |  | 21.4 | Ambient | WMC-2009-61 | thinnest part is 9.30 mm in width, located 20 mm from the bottom; cut off +/- 10 mm from the bottom to get the length 147 mm |  | CSG, BTB | 8 Nm | 4 |  | GF / UD | A&R | 2008-01-09 | 2.6 | ± 340 | 963 | Upwind | 3 |  | 100/30 | PPG 2002 | Saertex | ± 310 |  | 1.15 |  | 1000 | 4 |  |  | 10hrs @ 70ºC | RIM 135 | 0 |  | (90/0 - 0/90)S | [6 empty] | 0 |  |  | RIM/H 134/137 |  |  | A&R
Table Upwind | 6112 | EL09I03 | EL | WMC | 0 | I03 | GF / UD ;RIM 135 | 3.065 | 9.9 | 30.3435 | 137.26 | 10.26 |  | 2009-10-23 | 2009-10-23 | STC |  | -15.79 | -1.519 | 0.2855 | -520.375 |  | 1 |  | 1 |  | 36.3485 | Schenck 100 kN |  | ASTM D6641 |  | 21.8 | Ambient | WMC-2009-61 |  |  | CSG, BTB | 5 Nm | 4 |  | GF / UD | A&R | 2008-01-09 | 2.6 | ± 340 | 963 | Upwind | 3 |  | 100/30 | PPG 2002 | Saertex | ± 310 |  | 1.15 |  | 1000 | 4 |  |  | 10hrs @ 70ºC | RIM 135 | 0 |  | (90/0 - 0/90)S | [6 empty] | 0 |  |  | RIM/H 134/137 |  |  | A&R
Table Upwind | 6113 | EL10I03 | EL | WMC | 0 | I03 | GF / UD ;RIM 135 | 3.065 | 9.82 | 30.0983 | 137.26 | 10.26 |  | 2009-10-23 | 2009-10-23 | STC |  | -14.14 | -1.24545 | 0.2595 | -469.794 |  | 1 |  | 1 |  | 38.053 | Schenck 100 kN |  | ASTM D6641 |  | 20.8 | Ambient | WMC-2009-61 |  |  | CSG, BTB | 5 Nm | 4 |  | GF / UD | A&R | 2008-01-09 | 2.6 | ± 340 | 963 | Upwind | 3 |  | 100/30 | PPG 2002 | Saertex | ± 310 |  | 1.15 |  | 1000 | 4 |  |  | 10hrs @ 70ºC | RIM 135 | 0 |  | (90/0 - 0/90)S | [6 empty] | 0 |  |  | RIM/H 134/137 |  |  | A&R
Table Upwind | 6114 | EL11I03 | EL | WMC | 0 | I03 | GF / UD ;RIM 135 | 3.07 | 9.86 | 30.2702 | 137.27 | 10.27 |  | 2009-10-28 | 2009-10-28 | STC |  | -14.94 | -1.38745 | 0.247 | -493.5547 |  | 1 |  | 1 |  | 36.7075 | Schenck 100 kN |  | ASTM D6641 |  | 22.5 | Ambient | WMC-2009-61 |  |  | CSG, BTB | 8 Nm and 0 Nm | 4 |  | GF / UD | A&R | 2008-01-09 | 2.6 | ± 340 | 963 | Upwind | 3 |  | 100/30 | PPG 2002 | Saertex | ± 310 |  | 1.15 |  | 1000 | 4 |  |  | 10hrs @ 70ºC | RIM 135 | 0 |  | (90/0 - 0/90)S | [6 empty] | 0 |  |  | RIM/H 134/137 |  |  | A&R
Table Upwind | 6115 | EL16I03 | EL | WMC | 0 | I03 | GF / UD ;RIM 135 | 3.08 | 9.56 | 29.4448 | 137.26 | 10.26 |  | 2009-10-28 | 2009-10-28 | STC |  | -16.79 | -1.60935 | 0.2835 | -570.2195 |  | 1 |  | 1 |  | 37.004 | Schenck 100 kN |  | ASTM D6641 |  | 21.9 | Ambient | WMC-2009-61 |  |  | CSG, BTB | 8 Nm and 0 Nm | 4 |  | GF / UD | A&R | 2008-01-09 | 2.6 | ± 340 | 963 | Upwind | 3 |  | 100/30 | PPG 2002 | Saertex | ± 310 |  | 1.15 |  | 1000 | 4 |  |  | 10hrs @ 70ºC | RIM 135 | 0 |  | (90/0 - 0/90)S | [6 empty] | 0 |  |  | RIM/H 134/137 |  |  | A&R
Table Upwind | 6116 | EL20I03 | EL | WMC | 0 | I03 | GF / UD ;RIM 135 | 3.045 | 9.74 | 29.6583 | 152.18 | 25.18 |  | 2009-11-04 | 2009-11-04 | STC |  | -14.92 | -1.3555 | 0.26 | -503.0632 |  | 1 |  | 1 |  | 37.6495 | Schenck 100 kN |  | ASTM D6641 |  | 21.3 | Ambient | WMC-2009-61 | on the backside the 90° fibres can be seen at the edges (see picture) |  | CSG, BTB | 8 Nm | 4 |  | GF / UD | A&R | 2008-01-09 | 2.6 | ± 340 | 963 | Upwind | 3 |  | 100/30 | PPG 2002 | Saertex | ± 310 |  | 1.15 |  | 1000 | 4 |  |  | 10hrs @ 70ºC | RIM 135 | 0 |  | (90/0 - 0/90)S | [6 empty] | 0 |  |  | RIM/H 134/137 |  |  | A&R
Table Upwind | 6117 | EL21I03 | EL | WMC | 0 | I03 | GF / UD ;RIM 135 | 3.07 | 9.79 | 30.0553 | 152.3 | 25.3 |  | 2009-11-03 | 2009-11-03 | STC |  | -14.93 | -1.588 | 0.27 | -496.751 |  | 1 |  | 1 |  | 36.7245 | Schenck 100 kN |  | ASTM D6641 |  | 22.6 | Ambient | WMC-2009-61 | touched by saw side 2, 50 mm below the top width there is 9,57 mm |  | CSG, BTB | 8 Nm | 4 |  | GF / UD | A&R | 2008-01-09 | 2.6 | ± 340 | 963 | Upwind | 3 |  | 100/30 | PPG 2002 | Saertex | ± 310 |  | 1.15 |  | 1000 | 4 |  |  | 10hrs @ 70ºC | RIM 135 | 0 |  | (90/0 - 0/90)S | [6 empty] | 0 |  |  | RIM/H 134/137 |  |  | A&R
Table Upwind | 6118 | EL22I03 | EL | WMC | 0 | I03 | GF / UD ;RIM 135 | 3.06 | 9.75 | 29.835 | 146.88 | 19.88 |  | 2009-11-04 | 2009-11-04 | STC |  | -16.51 | -1.5516 | 0.26 | -553.3769 |  | 1 |  | 1 |  | 36.931 | Schenck 100 kN |  | ASTM D6641 |  | 21.6 | Ambient | WMC-2009-61 | failed inside the upper grips; cut off +/- 5 mm from the top to get the length 147 mm |  | CSG, BTB | 8 Nm | 4 |  | GF / UD | A&R | 2008-01-09 | 2.6 | ± 340 | 963 | Upwind | 3 |  | 100/30 | PPG 2002 | Saertex | ± 310 |  | 1.15 |  | 1000 | 4 |  |  | 10hrs @ 70ºC | RIM 135 | 0 |  | (90/0 - 0/90)S | [6 empty] | 0 |  |  | RIM/H 134/137 |  |  | A&R
Table Upwind | 6119 | EL24I03 | EL | WMC | 0 | I03 | GF / UD ;RIM 135 | 3.065 | 9.62 | 29.4853 | 137.15 | 10.15 |  | 2010-01-19 | 2010-01-19 | STC |  | -15.29 | -1.1689 | -0.558 | -518.5635 |  | 1 |  | 1 |  | 57.894 | Instron 25 kN |  | ASTM D6641 |  | 23.7 | Ambient | WMC-2009-61 | V-notch located at the middle; |  | CSG, BTB | 1 Nm | 4 |  | GF / UD | A&R | 2008-01-09 | 2.6 | ± 340 | 963 | Upwind | 3 |  | 100/30 | PPG 2002 | Saertex | ± 310 |  | 1.15 |  | 1000 | 4 |  |  | 10hrs @ 70ºC | RIM 135 | 0 |  | (90/0 - 0/90)S | [6 empty] | 0 |  |  | RIM/H 134/137 |  |  | A&R
Table Upwind | 6120 | EL26I03 | EL | WMC | 0 | I03 | GF / UD ;RIM 135 | 3.095 | 9.71 | 30.05245 | 137.12 | 10.12 |  | 2010-01-19 | 2010-01-19 | STC |  | -14.67 | -1.11925 | -0.6115 | -488.1466 |  | 1 |  | 1 |  | 58.2965 | Instron 25 kN |  | ASTM D6641 |  | 24.3 | Ambient | WMC-2009-61 | V-notch located at the middle; |  | CSG, BTB | 1 Nm | 4 |  | GF / UD | A&R | 2008-01-09 | 2.6 | ± 340 | 963 | Upwind | 3 |  | 100/30 | PPG 2002 | Saertex | ± 310 |  | 1.15 |  | 1000 | 4 |  |  | 10hrs @ 70ºC | RIM 135 | 0 |  | (90/0 - 0/90)S | [6 empty] | 0 |  |  | RIM/H 134/137 |  |  | A&R
Table Upwind | 6121 | EL28I03 | EL | WMC | 0 | I03 | GF / UD ;RIM 135 | 3.045 | 9.83 | 29.93235 | 137.05 | 10.05 |  | 2010-01-19 | 2010-01-19 | STC |  | -14.29 | -1.04005 | -0.6045 | -477.4099 |  | 1 |  | 1 |  | 56.2985 | Instron 25 kN |  | ASTM D6641 |  | 24.7 | Ambient | WMC-2009-61 | V-notch located at the middle; |  | CSG, BTB | 1 Nm | 4 |  | GF / UD | A&R | 2008-01-09 | 2.6 | ± 340 | 963 | Upwind | 3 |  | 100/30 | PPG 2002 | Saertex | ± 310 |  | 1.15 |  | 1000 | 4 |  |  | 10hrs @ 70ºC | RIM 135 | 0 |  | (90/0 - 0/90)S | [6 empty] | 0 |  |  | RIM/H 134/137 |  |  | A&R
Table Upwind | 6122 | NS01I13 | NS | WMC | n.a. | I13 | adhesive ;BPR135 | 2.775 | 30.97 | 85.94175 | 78.3 |  |  | 2009-11-05 | 2009-11-05 | STS |  | -3.64 | 3.7038 |  | 42.35427 | 1.56 | 1 |  | 1 |  |  | Schenck 100 kN |  | ASTM D7078 |  | 23.2 | Ambient |  |  |  | CSG, BTB | 50 Nm | 0 |  | Adhesive | Bonding |  |  | 230 |  | Upwind | t 3.00 | 2009-11-02 | 100/45 |  |  | 170 | Bonding plate |  |  |  | 0 |  | 150 | 10hrs @ 70ºC | BPR135 |  | 67.5 | [7 empty] | 222 |  | 0.45 | BPH137g |  |  | TM
Table Upwind | 6123 | NS02I13 | NS | WMC | n.a. | I13 | adhesive ;BPR135 | 2.89 | 30.95 | 89.4455 | 77.21 |  |  | 2009-11-05 | 2009-11-05 | STS |  | -3.53 | 2.3743 |  | 39.46537 | 1.73 | 1 |  | 1 |  |  | Schenck 100 kN |  | ASTM D7078 |  | 23 | Ambient |  |  |  | CSG, BTB | 50 Nm | 0 |  | Adhesive | Bonding |  |  | 230 |  | Upwind | t 3.00 | 2009-11-02 | 100/45 |  |  | 170 | Bonding plate |  |  |  | 0 |  | 150 | 10hrs @ 70ºC | BPR135 |  | 67.5 | [7 empty] | 222 |  | 0.45 | BPH137g |  |  | TM
Table Upwind | 6124 | NS03I13 | NS | WMC | n.a. | I13 | adhesive ;BPR135 | 3.065 | 30.35 | 93.02275 | 77.08 |  |  | 2009-11-05 | 2009-11-05 | STS |  | -4.02 | 3.56845 |  | 43.21523 | 1.66 | 1 |  | 1 |  |  | Schenck 100 kN |  | ASTM D7078 |  | 22.9 | Ambient |  |  |  | CSG, BTB | 50 Nm | 0 |  | Adhesive | Bonding |  |  | 230 |  | Upwind | t 3.00 | 2009-11-02 | 100/45 |  |  | 170 | Bonding plate |  |  |  | 0 |  | 150 | 10hrs @ 70ºC | BPR135 |  | 67.5 | [7 empty] | 222 |  | 0.45 | BPH137g |  |  | TM
Table Upwind | 6125 | NS04I13 | NS | WMC | n.a. | I13 | adhesive ;BPR135 | 3.145 | 30.3 | 95.2935 | 77.61 |  |  | 2009-11-05 | 2009-11-05 | STS |  | -3.258 |  |  | 34.18911 |  | 1 |  | 1 |  |  | Schenck 100 kN |  | ASTM D7078 |  |  | Ambient |  |  |  | CSG, BTB | 50 Nm | 0 |  | Adhesive | Bonding |  |  | 230 |  | Upwind | t 3.00 | 2009-11-02 | 100/45 |  |  | 170 | Bonding plate |  |  |  | 0 |  | 150 | 10hrs @ 70ºC | BPR135 |  | 67.5 | [7 empty] | 222 |  | 0.45 | BPH137g |  |  | TM
Table Upwind | 6126 | NZ01I13 | NZ | WMC | n.a. | I13 | adhesive ;BPR135 | 2.765 | 29.9 | 82.6735 | 76.93 |  |  | 2009-12-01 | 2009-12-03 | CA | 0.1 | 1.1 |  |  | 13.30535 | 1.65 | 459645 |  |  | 4 |  | Instron PL 100 kN |  | ASTM D7078 |  | 23.7 | Ambient |  |  |  | CSG, BTB | 50 Nm | 1 |  | adhesive | Bonding |  |  | 310 |  | Upwind | t 3.00 | 2009-11-17 | 100/45 |  |  | 310 | Bonding plate |  |  |  | 0 |  | 200 | 10hrs @ 70ºC | BPR135 |  | 90.5 | [7 empty] | 290.5 |  | 0.4525 | BPH137g |  |  | TM
Table Upwind | 6127 | NZ02I13 | NZ | WMC | n.a. | I13 | adhesive ;BPR135 | 2.815 | 29.85 | 84.02775 | 76.3 |  |  | 2009-12-09 |  | CA | 0.1 | 1.1 |  |  | 13.09091 |  | 2046020 | y |  | 4 |  | Instron PL 100 kN |  | ASTM D7078 |  |  | Ambient |  |  |  | CSG, BTB | 50 Nm | 1 |  | adhesive | Bonding |  |  | 310 |  | Upwind | t 3.00 | 2009-11-17 | 100/45 |  |  | 310 | Bonding plate |  |  |  | 0 |  | 200 | 10hrs @ 70ºC | BPR135 |  | 90.5 | [7 empty] | 290.5 |  | 0.4525 | BPH137g |  |  | TM
Table Upwind | 6128 | NZ03I13 | NZ | WMC | n.a. | I13 | adhesive ;BPR135 | 2.885 | 30.03 | 86.63655 | 76.17 |  |  | 2009-12-03 | 2009-12-07 | CA | 0.1 | 1.4 |  |  | 16.15946 |  | 220803 |  |  | 2 |  | Instron PL 100 kN |  | ASTM D7078 |  | 23 | Ambient |  |  |  | n.a. | 50 Nm | 1 |  | adhesive | Bonding |  |  | 310 |  | Upwind | t 3.00 | 2009-11-17 | 100/45 |  |  | 310 | Bonding plate |  |  |  | 0 |  | 200 | 10hrs @ 70ºC | BPR135 |  | 90.5 | [7 empty] | 290.5 |  | 0.4525 | BPH137g |  |  | TM
Table Upwind | 6129 | NZ04I13 | NZ | WMC | n.a. | I13 | adhesive ;BPR135 | 2.87 | 29.84 | 85.6408 | 76.47 |  |  | 2009-12-03 | 2009-12-03 | CA | 0.1 | 1.8 |  |  | 21.01802 |  | 1110 |  |  | 1 |  | Instron PL 100 kN |  | ASTM D7078 |  | 23.9 | Ambient |  |  |  | n.a. | 50 Nm | 1 |  | adhesive | Bonding |  |  | 310 |  | Upwind | t 3.00 | 2009-11-17 | 100/45 |  |  | 310 | Bonding plate |  |  |  | 0 |  | 200 | 10hrs @ 70ºC | BPR135 |  | 90.5 | [7 empty] | 290.5 |  | 0.4525 | BPH137g |  |  | TM
Table Upwind | 6130 | NZ05I13 | NZ | WMC | n.a. | I13 | adhesive ;BPR135 | 2.795 | 29.96 | 83.7382 | 76.82 |  |  | 2009-11-30 | 2009-12-01 | CA | 0.1 | 1.3 |  |  | 15.52458 |  | 124153 |  |  | 2 |  | Instron PL 100 kN |  | ASTM D7078 |  | 23.1 | Ambient |  |  |  | n.a. | 50 Nm | 1 |  | adhesive | Bonding |  |  | 310 |  | Upwind | t 3.00 | 2009-11-17 | 100/45 |  |  | 310 | Bonding plate |  |  |  | 0 |  | 200 | 10hrs @ 70ºC | BPR135 |  | 90.5 | [7 empty] | 290.5 |  | 0.4525 | BPH137g |  |  | TM
Table Upwind | 6131 | NZ06I13 | NZ | WMC | n.a. | I13 | adhesive ;BPR135 | 2.82 | 30.06 | 84.7692 | 76.83 |  |  | 2009-11-30 | 2009-11-30 | CA | 0.1 | 1.7 |  |  | 20.05445 |  | 4031 |  |  | 2 |  | Instron PL 100 kN |  | ASTM D7078 |  | 22 | Ambient |  |  |  | n.a. | 50 Nm | 1 |  | adhesive | Bonding |  |  | 310 |  | Upwind | t 3.00 | 2009-11-17 | 100/45 |  |  | 310 | Bonding plate |  |  |  | 0 |  | 200 | 10hrs @ 70ºC | BPR135 |  | 90.5 | [7 empty] | 290.5 |  | 0.4525 | BPH137g |  |  | TM
Table Upwind | 6132 | NZ07I13 | NZ | WMC | n.a. | I13 | adhesive ;BPR135 | 2.84 | 30.21 | 85.7964 | 76.18 |  |  | 2009-11-26 | 2009-11-30 | CA | 0.1 | 1.1 |  |  | 12.82105 |  | 791397 |  |  | 2 |  | Instron PL 100 kN |  | ASTM D7078 |  | 22.8 | Ambient |  |  |  | n.a. | 50 Nm | 1 |  | adhesive | Bonding |  |  | 310 |  | Upwind | t 3.00 | 2009-11-17 | 100/45 |  |  | 310 | Bonding plate |  |  |  | 0 |  | 200 | 10hrs @ 70ºC | BPR135 |  | 90.5 | [7 empty] | 290.5 |  | 0.4525 | BPH137g |  |  | TM
Table Upwind | 6133 | NZ08I13 | NZ | WMC | n.a. | I13 | adhesive ;BPR135 | 2.925 | 30.09 | 88.01325 | 76.12 |  |  | 2009-11-26 | 2009-11-26 | CA | 0.1 | 2 |  |  | 22.72385 |  | 486 |  |  | 1 |  | Instron PL 100 kN |  | ASTM D7078 |  | 21.9 | Ambient |  |  |  | n.a. | 50 Nm | 1 |  | adhesive | Bonding |  |  | 310 |  | Upwind | t 3.00 | 2009-11-17 | 100/45 |  |  | 310 | Bonding plate |  |  |  | 0 |  | 200 | 10hrs @ 70ºC | BPR135 |  | 90.5 | [7 empty] | 290.5 |  | 0.4525 | BPH137g |  |  | TM
Table Upwind | 6134 | MY28I11 |  | WMC | 90 | I11 |  | 4.29 | 48.9 | 209.781 | 288.5 |  |  | 2010-01-26 | 2010-01-26 | STT |  | 15.85 |  |  | 75.55498 |  | 1 |  | 1 |  |  | Schenck 400 kN |  |  |  | 21.9 | Ambient |  | gauge 001C000 failed before specimen failure |  | CSG | 120
Table Upwind | 6135 | OC01S72 | OC | WMC | 0 | S72 | GF / UD ;RIM 135 /BPR135 |  |  |  | 185.3 | 95.3 | 10mm bondline thickness | 2010-02-05 | 2010-02-05 | STS |  | 0.508 |  |  | 37.14761 |  | 1 |  | 5 |  |  | Schenck 250 kN / 4kNm |  |  |  |  | Ambient | WMC-2010-49 | average(¦05C045¦+¦05C135¦;¦06C045¦+¦06C135¦;¦07C045¦+¦07C135¦); "Torque max [kNm]" indicated in cell "Load max" The formula of Tau max=Tr/Ip was used in Sigma max, Loading rate in degrees/minute |  | CSG | n.a. | 4 |  | GF / UD | Tube B |  | 2.6 | Øin 52 | 963 | Upwind | t 3.00 | 2009-12-03 | 100/30 | PPG 2002 | Saertex | 180 | tube bonded with Upwind adhesive | 1.15 |  | 1000 | 4 |  | 350 | 3hr@30ºC - 5hr@50ºC - 10hr@70ºC + 10hr@70ºC bonding | RIM 135 /BPR135 | 29 | 105 | (90/0 - 0/90)S |  | 109.9 |  |  |  |  | 455 |  | 0.3 | RIM/H 134/137 /BPH137g |  | 1.15 | AGC
Table Upwind | 6136 | OD01S72 | OD | WMC | 0 | S72 | GF / UD ;RIM 135 /BPR135 |  |  |  | 183.1 | 93.1 | 10mm bondline thickness | 2010-02-10 | 2010-02-10 | STS |  | 0.6545 |  |  | 48.55318 |  | 1 |  | 5 |  |  | Schenck 250 kN / 4kNm |  |  |  |  | Ambient | WMC-2010-49 | average(¦05C045¦+¦05C135¦;¦07C045¦+¦07C135¦), 006failed during test; "Torque max [kNm]" indicated in cell "Load max" The formula of Tau max=Tr/Ip was used in Sigma max, Loading rate in degrees/minute |  | CSG | n.a. | 4 |  | GF / UD | Tube B |  | 2.6 | Øin 52 | 963 | Upwind | t 3.00 | 2010-02-02 | 100/30 | PPG 2002 | Saertex | 180 | tube bonded with Upwind adhesive | 1.15 |  | 1000 | 4 |  | 350 | 3hr@30ºC - 5hr@50ºC - 10hr@70ºC + 10hr@70ºC bonding | RIM 135 /BPR135 | 34 | 105 | (90/0 - 0/90)S |  | 109.8 |  |  |  |  | 455 |  | 0.3 | RIM/H 134/137 /BPH137g |  | 1.15 | AGC
Table Upwind | 6137 | OR01S72 | OR | WMC | 0 | S72 | adhesive ;BPR135 |  |  |  | 180 | 90 | adhesive tube | 2010-02-15 | 2010-02-15 | STS |  | 0.5403 |  |  | 39.50664 |  | 1 |  | 5 |  |  | Schenck 250 kN / 4kNm |  |  |  |  | Ambient | WMC-2010-49 | average(¦01R045¦+¦01R135¦;¦03C045¦+¦03C135¦;¦05C045¦+¦05C135¦);"Torque max [kNm]" indicated in cell "Load max" The formula of Tau max=Tr/Ip was used in Sigma max, Loading rate in degrees/minute |  | RSG | n.a. | 0 |  | adhesive | Tube B |  |  | Øin 52 |  | Upwind | t 3.00 | 2010-02-12 | 100/45 |  |  | 180 | tube bonded with Upwind adhesive | 1.15 |  | 1000 | 0 |  | 275.86 | 10hrs @ 70ºC | BPR135 |  | 124.14 | [7 empty] | 400 |  | 0.4500109 | BPH137g |  |  | AGC
Table Upwind | 6138 | MW02S72 | MW | WMC | 0 | S72 | GF / UD ;RIM 135 /BPR135 |  |  |  | 167.54 | 77.54 | 6mm bondline thickness | 2010-02-16 | 2010-02-16 | STS |  | 0.6011 |  |  | 44.04618 |  | 1 |  | 5 |  |  | Schenck 250 kN / 4kNm |  |  |  |  | Ambient | WMC-2010-49 | average(¦05C045¦+¦05C135¦;¦06C045¦+¦06C135¦;¦07C045¦+¦07C135¦);"Torque max [kNm]" indicated in cell "Load max" The formula of Tau max=Tr/Ip was used in Sigma max, Loading rate in degrees/minute |  | CSG | n.a. | 4 |  | GF / UD | Tube B |  | 2.6 | Øin 52 | 963 | Upwind | t 3.00 | 2009-10-13 | 100/30 | PPG 2002 | Saertex | 180 | tube bonded with Upwind adhesive | 1.15 |  | 1000 | 4 |  | 350 | 3hr@30ºC - 5hr@50ºC - 10hr@70ºC + 10hr@70ºC bonding | RIM 135 /BPR135 | 8 | 105 | (90/0 - 0/90)S |  | 109.8 |  |  |  |  | 455 |  | 0.3 | RIM/H 134/137 /BPH137g |  | 1.15 | AGC
Table Upwind | 6139 | MX02S72 | MX | WMC | 0 | S72 | GF / UD ;RIM 135 /BPR135 |  |  |  | 167.44 | 77.44 | 6mm bondline thickness | 2010-02-19 | 2010-02-19 | STS |  | 0.6229 |  |  | 45.85367 |  | 1 |  | 5 |  |  | Schenck 250 kN / 4kNm |  |  |  |  | Ambient | WMC-2010-49 | average(¦05C045¦+¦05C135¦;¦06C045¦+¦06C135¦;¦07C045¦+¦07C135¦);"Torque max [kNm]" indicated in cell "Load max" The formula of Tau max=Tr/Ip was used in Sigma max, Loading rate in degrees/minute |  | CSG | n.a. | 4 |  | GF / UD | Tube B |  | 2.6 | Øin 52 | 963 | Upwind | t 3.00 | 2009-12-02 | 100/30 | PPG 2002 | Saertex | 180 | tube bonded with Upwind adhesive | 1.15 |  | 1000 | 4 |  | 350 | 3hr@30ºC - 5hr@50ºC - 10hr@70ºC + 10hr@70ºC bonding | RIM 135 /BPR135 | 15 | 105 | (90/0 - 0/90)S |  | 111.8 |  |  |  |  | 455 |  | 0.3 | RIM/H 134/137 /BPH137g |  | 1.15 | AGC
Table Upwind | 6140 | OC02S72 | OC | WMC | 0 | S72 | GF / UD ;RIM 135 /BPR135 |  |  |  | 171.66 | 81.66 | 10mm bondline thickness | 2010-02-16 | 2010-02-16 | STS |  | 0.6786 |  |  | 49.88849 |  | 1 |  | 5 |  |  | Schenck 250 kN / 4kNm |  |  |  |  | Ambient | WMC-2010-49 | average(¦05C045¦+¦05C135¦;¦07C045¦+¦07C135¦). 06C135 failed during test; "Torque max [kNm]" indicated in cell "Load max" The formula of Tau max=Tr/Ip was used in Sigma max, Loading rate in degrees/minute |  | CSG | n.a. | 4 |  | GF / UD | Tube B |  | 2.6 | Øin 52 | 963 | Upwind | t 3.00 | 2009-12-03 | 100/30 | PPG 2002 | Saertex | 180 | tube bonded with Upwind adhesive | 1.15 |  | 1000 | 4 |  | 350 | 3hr@30ºC - 5hr@50ºC - 10hr@70ºC + 10hr@70ºC bonding | RIM 135 /BPR135 | 29 | 105 | (90/0 - 0/90)S |  | 109.9 |  |  |  |  | 455 |  | 0.3 | RIM/H 134/137 /BPH137g |  | 1.15 | AGC
Table Upwind | 6141 | OD02S72 | OD | WMC | 0 | S72 | GF / UD ;RIM 135 /BPR135 |  |  |  | 170.48 | 80.48 | 9mm bondline thickness | 2010-02-22 | 2010-02-22 | STS |  | 0.5966 |  |  | 43.76217 |  | 1 |  | 5 |  |  | Schenck 250 kN / 4kNm |  |  |  |  | Ambient | WMC-2010-49 | average(¦05C045¦+¦05C135¦;¦06C045¦+¦06C135¦;¦07C045¦+¦07C135¦);"Torque max [kNm]" indicated in cell "Load max" The formula of Tau max=Tr/Ip was used in Sigma max, Loading rate in degrees/minute |  | CSG | n.a. | 4 |  | GF / UD | Tube B |  | 2.6 | Øin 52 | 963 | Upwind | t 3.00 | 2010-02-02 | 100/30 | PPG 2002 | Saertex | 180 | tube bonded with Upwind adhesive | 1.15 |  | 1000 | 4 |  | 350 | 3hr@30ºC - 5hr@50ºC - 10hr@70ºC + 10hr@70ºC bonding | RIM 135 /BPR135 | 34 | 105 | (90/0 - 0/90)S |  | 109.8 |  |  |  |  | 455 |  | 0.3 | RIM/H 134/137 /BPH137g |  | 1.15 | AGC
Table Upwind | 6142 | OU01S72 | OU | WMC | 0 | S72 | adhesive ;BPR135 |  |  |  | 180 | 90 | adhesive tube | 2010-02-24 | 2010-02-24 | STS |  | 0.546 |  |  | 40.49936 |  | 1 |  | 5 |  |  | Schenck 250 kN / 4kNm |  |  |  |  | Ambient | WMC-2010-49 | average(¦01R045¦+¦01R135¦;¦02R045¦+¦02R135¦;¦03R045¦+¦03R135¦); "Torque max [kNm]" indicated in cell "Load max" The formula of Tau max=Tr/Ip was used in Sigma max, Loading rate in degrees/minute |  | RSG | n.a. | 0 |  | adhesive | Tube B |  |  | Øin 52 |  | Upwind | t 3.00 | 2010-02-18 | 100/45 |  |  | 180 | tube bonded with Upwind adhesive | 1.15 |  | 1000 | 0 |  | 186.2 | 10hrs @ 70ºC | BPR135 |  | 83.8 | [7 empty] | 270 |  | 0.4500537 | BPH137g |  |  | AGC
Table Upwind | 6143 | OV01S72 | OV | WMC | 0 | S72 | adhesive ;BPR135 |  |  |  | 180 | 90 | adhesive tube | 2010-02-26 | 2010-02-26 | STS |  | 0.5004 |  |  | 36.8914 |  | 1 |  | 5 |  |  | Schenck 250 kN / 4kNm |  |  |  |  | Ambient | WMC-2010-49 | average(¦01R045¦+¦01R135¦;¦02R045¦+¦02R135¦;¦03R045¦+¦03R135¦); "Torque max [kNm]" indicated in cell "Load max" The formula of Tau max=Tr/Ip was used in Sigma max, Loading rate in degrees/minute |  | RSG | n.a. | 0 |  | adhesive | Tube B |  |  | Øin 52 |  | Upwind | t 3.00 | 2010-02-22 | 100/45 |  |  | 180 | tube bonded with Upwind adhesive | 1.15 |  | 1000 | 0 |  | 206.9 | 10hrs @ 70ºC | BPR135 |  | 93.1 | [7 empty] | 300 |  | 0.4499758 | BPH137g |  |  | AGC
Table Upwind | 6144 | OW01S72 | OW | WMC | 0 | S72 | adhesive ;BPR135 |  |  |  | 180 | 90 | adhesive tube | 2010-02-26 | 2010-02-26 | STS |  | 0.5756 |  |  | 42.63415 |  | 1 |  | 5 |  |  | Schenck 250 kN / 4kNm |  |  |  |  | Ambient | WMC-2010-49 | average(¦01R045¦+¦01R135¦;¦02R045¦+¦02R135¦;¦03R045¦+¦03R135¦);"Torque max [kNm]" indicated in cell "Load max" The formula of Tau max=Tr/Ip was used in Sigma max, Loading rate in degrees/minute |  | RSG | n.a. | 0 |  | adhesive | Tube B |  |  | Øin 52 |  | Upwind | t 3.00 | 2010-02-23 | 100/45 |  |  | 180 | tube bonded with Upwind adhesive | 1.15 |  | 1000 | 0 |  | 241.4 | 10hrs @ 70ºC | BPR135 |  | 108.6 | [7 empty] | 350 |  | 0.4498757 | BPH137g |  |  | AGC
Table Upwind | 6145 | MX03S72 | MX | WMC | 0 | S72 | GF / UD ;RIM 135 /BPR135 |  |  |  | 147.4 | 57.4 | 4mm bondline thickness | 2010-03-03 | 2010-03-03 | STS |  | 0.6387 |  |  | 47.54007 |  | 1 |  | 5 |  |  | Schenck 250 kN / 4kNm |  |  |  |  | Ambient | WMC-2010-49 | average(¦01C045¦+¦01C135¦;¦02C045¦+¦02C135¦;¦03C045¦+¦03C135¦). The maximum shear strain is invalid because the limit of the strain gauges was reached before the end of the test, yet, the value of G could be obtained;"Torque max [kNm]" indicated in cell "Load max" The formula of Tau max=Tr/Ip was used in Sigma max, Loading rate in degrees/minute |  | CSG | n.a. | 4 |  | GF / UD | Tube B |  | 2.6 | Øin 52 | 963 | Upwind | t 3.00 | 2009-12-02 | 100/30 | PPG 2002 | Saertex | 180 | tube bonded with Upwind adhesive | 1.15 |  | 1000 | 4 |  | 350 | 3hr@30ºC - 5hr@50ºC - 10hr@70ºC + 10hr@70ºC bonding | RIM 135 /BPR135 | 15 | 105 | (90/0 - 0/90)S |  | 111.8 |  |  |  |  | 455 |  | 0.3 | RIM/H 134/137 /BPH137g |  | 1.15 | AGC
Table Upwind | 6146 | OD03S72 | OD | WMC | 0 | S72 | GF / UD ;RIM 135 /BPR135 |  |  |  | 153.45 | 63.45 | 10mm bondline thickness | 2010-03-03 | 2010-03-03 | STS |  | 0.6286 |  |  | 46.45567 |  | 1 |  | 5 |  |  | Schenck 250 kN / 4kNm |  |  |  |  | Ambient | WMC-2010-49 | average(¦01C045¦+¦01C135¦;¦02C045¦+¦02C135¦;¦03C045¦+¦03C135¦);"Torque max [kNm]" indicated in cell "Load max" The formula of Tau max=Tr/Ip was used in Sigma max, Loading rate in degrees/minute |  | CSG | n.a. | 4 |  | GF / UD | Tube B |  | 2.6 | Øin 52 | 963 | Upwind | t 3.00 | 2010-02-02 | 100/30 | PPG 2002 | Saertex | 180 | tube bonded with Upwind adhesive | 1.15 |  | 1000 | 4 |  | 350 | 3hr@30ºC - 5hr@50ºC - 10hr@70ºC + 10hr@70ºC bonding | RIM 135 /BPR135 | 34 | 105 | (90/0 - 0/90)S |  | 109.8 |  |  |  |  | 455 |  | 0.3 | RIM/H 134/137 /BPH137g |  | 1.15 | AGC
Table Upwind | 6147 | LH14R09 | LH | WMC | ±45 | R09 | GF / ±45° ;RIM 135 | 2.52 | 19.91 | 50.1732 | 104.11 | 29.95 | strain control biax | 2010-06-03 | 2010-06-03 | CA | -1 | [5 empty] | 18498 | y |  | 2 |  | Instron 25 kN |  |  |  |  | Ambient | WMC-2010-63 | 18mm cut off both tabs in order to fit in grips 25 kN |  | CG / SG, BTB | 30 | 4 | 1 | GF / ±45° | GE |  | 2.6 | 320 | 831 | Upwind | 2.6 | 2009-07-20 | 100/30 | PPG 2002 | Saertex | 320 |  | 1.15 |  | 1000 | 4 |  | 227 | 3hr@30ºC - 5hr@50ºC - 10hr@70ºC | RIM 135 | 12 | 68.1 | (+45/-45 ¦ -45/+45 ¦ +45/-45 ¦ -45/+45) |  | 339.7 |  |  |  |  | 295.1 |  | 0.3 | RIM/H 134/137 |  | 1.15432125 | ES
Table Upwind | 6148 | LH15R09 | LH | WMC | ±45 | R09 | GF / ±45° ;RIM 135 | 2.53 | 19.95 | 50.4735 | 104.39 | 30.16 | strain control biax | 2010-04-26 | 2010-05-04 | CA | -1 | 1.8 | 0.2914 |  | 35.66228 |  | 4015420 |  |  | 8 | 12.05825 | Instron 25 kN |  |  |  | 30 | Ambient | WMC-2010-63 | 18mm cut off both tabs in order to fit in grips 25 kN; frequency increased during testing (5 --> 10), major part at 8 Hz |  | CG / SG, BTB | 30 | 4 | 1 | GF / ±45° | GE |  | 2.6 | 320 | 831 | Upwind | 2.6 | 2009-07-20 | 100/30 | PPG 2002 | Saertex | 320 |  | 1.15 |  | 1000 | 4 |  | 227 | 3hr@30ºC - 5hr@50ºC - 10hr@70ºC | RIM 135 | 12 | 68.1 | (+45/-45 ¦ -45/+45 ¦ +45/-45 ¦ -45/+45) |  | 339.7 |  |  |  |  | 295.1 |  | 0.3 | RIM/H 134/137 |  | 1.15432125 | ES
Table Upwind | 6149 | LH16R09 | LH | WMC | ±45 | R09 | GF / ±45° ;RIM 135 | 2.55 | 19.98 | 50.949 | 104.45 | 30.2475 | strain control biax | 2010-07-20 | 2010-07-23 | CA | -1 | [5 empty] | 823062 | y |  | 3 | 11.911 | Instron 25 kN |  |  |  |  | Ambient | WMC-2010-63 | 18mm cut off both tabs in order to fit in grips 25 kN |  | CG / SG, BTB | 30 | 4 | 1 | GF / ±45° | GE |  | 2.6 | 320 | 831 | Upwind | 2.6 | 2009-07-20 | 100/30 | PPG 2002 | Saertex | 320 |  | 1.15 |  | 1000 | 4 |  | 227 | 3hr@30ºC - 5hr@50ºC - 10hr@70ºC | RIM 135 | 12 | 68.1 | (+45/-45 ¦ -45/+45 ¦ +45/-45 ¦ -45/+45) |  | 339.7 |  |  |  |  | 295.1 |  | 0.3 | RIM/H 134/137 |  | 1.15432125 | ES
Table Upwind | 6150 | LH17R09 | LH | WMC | ±45 | R09 | GF / ±45° ;RIM 135 | 2.535 | 19.54 | 49.5339 | 104.52 | 30.34 | strain control biax | 2010-05-10 | 2010-05-11 | CA | -1 | 2.22 | 0.3694 |  | 44.81779 |  | 302136 |  |  | 4 | 11.7835 | Instron 25 kN |  |  |  | 27.4 | Ambient | WMC-2010-63 | width too small; 18mm cut off both tabs in order to fit in grips 25 kN |  | CG / SG, BTB | 30 | 4 | 1 | GF / ±45° | GE |  | 2.6 | 320 | 831 | Upwind | 2.6 | 2009-07-20 | 100/30 | PPG 2002 | Saertex | 320 |  | 1.15 |  | 1000 | 4 |  | 227 | 3hr@30ºC - 5hr@50ºC - 10hr@70ºC | RIM 135 | 12 | 68.1 | (+45/-45 ¦ -45/+45 ¦ +45/-45 ¦ -45/+45) |  | 339.7 |  |  |  |  | 295.1 |  | 0.3 | RIM/H 134/137 |  | 1.15432125 | ES
Table Upwind | 6151 | LH19R09 | LH | WMC | ±45 | R09 | GF / ±45° ;RIM 135 | 2.48 | 20.09 | 49.8232 | 104.72 | 30.4525 | strain control biax | 2010-06-02 | 2010-06-02 | CA | -1 | 2.4 | 0.4244 |  | 48.17033 |  | 31285 |  |  | 4 | 11.545 | Instron 25 kN |  |  |  | 27.8 | Ambient | WMC-2010-63 | 18mm cut off both tabs in order to fit in grips 25 kN |  | CG / SG, BTB | 30 | 4 | 1 | GF / ±45° | GE |  | 2.6 | 320 | 831 | Upwind | 2.6 | 2009-07-20 | 100/30 | PPG 2002 | Saertex | 320 |  | 1.15 |  | 1000 | 4 |  | 227 | 3hr@30ºC - 5hr@50ºC - 10hr@70ºC | RIM 135 | 12 | 68.1 | (+45/-45 ¦ -45/+45 ¦ +45/-45 ¦ -45/+45) |  | 339.7 |  |  |  |  | 295.1 |  | 0.3 | RIM/H 134/137 |  | 1.15432125 | ES
Table Upwind | 6152 | LH20R09 | LH | WMC | ±45 | R09 | GF / ±45° ;RIM 135 | 2.475 | 20.05 | 49.62375 | 104.69 | 30.46 | strain control biax | 2010-05-10 | 2010-05-10 | CA | -1 | 3.5 | 0.6663 |  | 70.53074 |  | 511 |  |  | 2 | 11.127 | Instron 25 kN |  |  |  | 28.7 | Ambient | WMC-2010-63 | 18mm cut off both tabs in order to fit in grips 25 kN; highest temperature recorded at end of life |  | CG / SG, BTB | 30 | 4 | 1 | GF / ±45° | GE |  | 2.6 | 320 | 831 | Upwind | 2.6 | 2009-07-20 | 100/30 | PPG 2002 | Saertex | 320 |  | 1.15 |  | 1000 | 4 |  | 227 | 3hr@30ºC - 5hr@50ºC - 10hr@70ºC | RIM 135 | 12 | 68.1 | (+45/-45 ¦ -45/+45 ¦ +45/-45 ¦ -45/+45) |  | 339.7 |  |  |  |  | 295.1 |  | 0.3 | RIM/H 134/137 |  | 1.15432125 | ES
Table Upwind | 6153 | LH21R09 | LH | WMC | ±45 | R09 | GF / ±45° ;RIM 135 | 2.5 | 20.03 | 50.075 | 104.66 | 30.4475 | strain control biax | 2010-06-04 | 2010-06-07 | CA | -1 | [5 empty] | 10112661 | y |  | 4 | 13.335 | Instron 25 kN |  |  |  | 28.5 | Ambient | WMC-2010-63 | 18mm cut off both tabs in order to fit in grips 25 kN; stiffness determined between 0.05% and 0.14% |  | CG / SG, BTB | 30 | 4 | 1 | GF / ±45° | GE |  | 2.6 | 320 | 831 | Upwind | 2.6 | 2009-07-20 | 100/30 | PPG 2002 | Saertex | 320 |  | 1.15 |  | 1000 | 4 |  | 227 | 3hr@30ºC - 5hr@50ºC - 10hr@70ºC | RIM 135 | 12 | 68.1 | (+45/-45 ¦ -45/+45 ¦ +45/-45 ¦ -45/+45) |  | 339.7 |  |  |  |  | 295.1 |  | 0.3 | RIM/H 134/137 |  | 1.15432125 | ES
Table Upwind | 6154 | LH23R09 | LH | WMC | ±45 | R09 | GF / ±45° ;RIM 135 | 2.555 | 20.02 | 51.1511 | 104.74 | 30.4225 | strain control biax | 2010-06-02 | 2010-06-02 | CA | -1 | 2.9 | 0.5307 |  | 56.69477 |  | 2673 |  |  | 3 | 11.58025 | Instron 25 kN |  |  |  | 29.7 | Ambient | WMC-2010-63 | 18mm cut off both tabs in order to fit in grips 25 kN; too high temperature? |  | CG / SG, BTB | 30 | 4 | 1 | GF / ±45° | GE |  | 2.6 | 320 | 831 | Upwind | 2.6 | 2009-07-20 | 100/30 | PPG 2002 | Saertex | 320 |  | 1.15 |  | 1000 | 4 |  | 227 | 3hr@30ºC - 5hr@50ºC - 10hr@70ºC | RIM 135 | 12 | 68.1 | (+45/-45 ¦ -45/+45 ¦ +45/-45 ¦ -45/+45) |  | 339.7 |  |  |  |  | 295.1 |  | 0.3 | RIM/H 134/137 |  | 1.15432125 | ES
Table Upwind | 6155 | OY01D04 | OY | WMC |  | D04 | adhesive ;BPR135 | 2.935 | 15.29 | 44.87615 | 60.22 |  |  | 2010-06-08 | 2010-06-08 | STT |  | 1.89 | 1.04655 | 0.2635 | 42.11591 |  |  |  | 1 |  | 4.6115 | Instron 25 kN |  | see remarks |  | 24.8 | Ambient | WMC-2010-21 | Specimen slipped in grips and was re-tested; Temp. sensor not glued to side |  | CSG, BTB | 30 bar / 30 Nm |  |  | adhesive | Bonding |  |  | 310 |  | Upwind | t 3.00 | 2010-03-18 | 100/45 |  |  | 310 | Bonding plate | 1.15 |  |  | 0 |  | 69 | 10hrs @ 70ºC | BPR135 |  | 31 | [7 empty] | 290.5 |  | 0.4492754 | BPH137g |  |  | AGC
Table Upwind | 6156 | OY02D04 | OY | WMC |  | D04 | adhesive ;BPR135 | 2.895 | 15.05 | 43.56975 | 59.71 |  |  | 2010-06-09 | 2010-06-09 | CA | -1 | 1.4 |  |  | 32.13239 |  | 126 |  |  | 2 |  | Instron 25 kN |  | see remarks |  | 24.9 | Ambient | WMC-2010-21 | 0.70 * Fmax; Temp. sensor not glued to side |  | SG, BTB | 45 bar / 48 Nm |  |  | adhesive | Bonding |  |  | 310 |  | Upwind | t 3.00 | 2010-03-18 | 100/45 |  |  | 310 | Bonding plate | 1.15 |  |  | 0 |  | 69 | 10hrs @ 70ºC | BPR135 |  | 31 | [7 empty] | 290.5 |  | 0.4492754 | BPH137g |  |  | AGC
Table Upwind | 6157 | OY03D04 | OY | WMC |  | D04 | adhesive ;BPR135 | 2.915 | 15.11 | 44.04565 | 59.92 |  |  | 2010-06-09 | 2010-06-09 | CA | -1 | 1.4 |  |  | 31.7852 |  | 581 |  |  | 2 |  | Instron 25 kN |  | see remarks |  | 25.7 | Ambient | WMC-2010-21 | 0.70 * Fmax; Temp. sensor not glued to side |  | SG, BTB | 45 bar / 48 Nm |  |  | adhesive | Bonding |  |  | 310 |  | Upwind | t 3.00 | 2010-03-18 | 100/45 |  |  | 310 | Bonding plate | 1.15 |  |  | 0 |  | 69 | 10hrs @ 70ºC | BPR135 |  | 31 | [7 empty] | 290.5 |  | 0.4492754 | BPH137g |  |  | AGC
Table Upwind | 6158 | OY04D04 | OY | WMC |  | D04 | adhesive ;BPR135 | 2.855 | 14.84 | 42.3682 | 60.17 |  |  | 2010-06-09 | 2010-06-09 | CA | -1 | 1.4 |  |  | 33.04365 |  | 376 |  |  | 2 |  | Instron 25 kN |  | see remarks |  | 25.1 | Ambient | WMC-2010-21 | 0.70 * Fmax; Temp. sensor not glued to side |  | SG, BTB | 45 bar / 48 Nm |  |  | adhesive | Bonding |  |  | 310 |  | Upwind | t 3.00 | 2010-03-18 | 100/45 |  |  | 310 | Bonding plate | 1.15 |  |  | 0 |  | 69 | 10hrs @ 70ºC | BPR135 |  | 31 | [7 empty] | 290.5 |  | 0.4492754 | BPH137g |  |  | AGC
Table Upwind | 6159 | OY05D04 | OY | WMC |  | D04 | adhesive ;BPR135 | 2.995 | 15.24 | 45.6438 | 60.14 |  |  | 2010-06-09 | 2010-06-09 | CA | -1 | 1.4 |  |  | 30.67229 |  | 808 |  |  | 2 |  | Instron 25 kN |  | see remarks |  | 25.1 | Ambient | WMC-2010-21 | 0.70 * Fmax; Temp. sensor not glued to side |  | SG, BTB | 45 bar / 48 Nm |  |  | adhesive | Bonding |  |  | 310 |  | Upwind | t 3.00 | 2010-03-18 | 100/45 |  |  | 310 | Bonding plate | 1.15 |  |  | 0 |  | 69 | 10hrs @ 70ºC | BPR135 |  | 31 | [7 empty] | 290.5 |  | 0.4492754 | BPH137g |  |  | AGC
Table Upwind | 6160 | OY06D04 | OY | WMC |  | D04 | adhesive ;BPR135 | 2.93 | 15.22 | 44.5946 | 60.18 |  |  | 2010-06-08 | 2010-06-08 | STT |  | 2.32 | 1.6707 |  | 52.02424 |  |  |  | 1 |  | 4.0145 | Instron 25 kN |  | see remarks |  | 25.7 | Ambient | WMC-2010-21 | Specimen slipped in grips and was re-tested; Temp. sensor not glued to side |  | SG, BTB | 40 bar / 45 Nm |  |  | adhesive | Bonding |  |  | 310 |  | Upwind | t 3.00 | 2010-03-18 | 100/45 |  |  | 310 | Bonding plate | 1.15 |  |  | 0 |  | 69 | 10hrs @ 70ºC | BPR135 |  | 31 | [7 empty] | 290.5 |  | 0.4492754 | BPH137g |  |  | AGC
Table Upwind | 6161 | OY07D04 | OY | WMC |  | D04 | adhesive ;BPR135 | 2.83 | 15.13 | 42.8179 | 60.28 |  |  | 2010-06-08 | 2010-06-08 | STT |  | 2.17 | 1.4211 | 0.2585 | 50.67974 |  |  |  | 1 |  | 4.6155 | Instron 25 kN |  | see remarks |  | 24.7 | Ambient | WMC-2010-21 |  |  | CSG, BTB | 30 bar / 30 Nm |  |  | adhesive | Bonding |  |  | 310 |  | Upwind | t 3.00 | 2010-03-18 | 100/45 |  |  | 310 | Bonding plate | 1.15 |  |  | 0 |  | 69 | 10hrs @ 70ºC | BPR135 |  | 31 | [7 empty] | 290.5 |  | 0.4492754 | BPH137g |  |  | AGC
Table Upwind | 6162 | OY08D04 | OY | WMC |  | D04 | adhesive ;BPR135 | 2.8 | 15.14 | 42.392 | 60.14 |  |  | 2010-06-09 | 2010-06-09 | CA | -1 | 1 |  |  | 23.58936 |  | 26905 |  |  | 4 |  | Instron 25 kN |  | see remarks |  | 25.3 | Ambient | WMC-2010-21 | 0.50 * Fmax; Temp. sensor not glued to side |  | SG, BTB | 45 bar / 48 Nm |  |  | adhesive | Bonding |  |  | 310 |  | Upwind | t 3.00 | 2010-03-18 | 100/45 |  |  | 310 | Bonding plate | 1.15 |  |  | 0 |  | 69 | 10hrs @ 70ºC | BPR135 |  | 31 | [7 empty] | 290.5 |  | 0.4492754 | BPH137g |  |  | AGC
Table Upwind | 6163 | OY09D04 | OY | WMC |  | D04 | adhesive ;BPR135 | 2.845 | 15.3 | 43.5285 | 60.04 |  |  | 2010-06-09 | 2010-06-09 | CA | -1 | 1 |  |  | 22.97345 |  | 5030 |  |  | 4 |  | Instron 25 kN |  | see remarks |  | 25.7 | Ambient | WMC-2010-21 | 0.50 * Fmax; Temp. sensor not glued to side |  | SG, BTB | 45 bar / 48 Nm |  |  | adhesive | Bonding |  |  | 310 |  | Upwind | t 3.00 | 2010-03-18 | 100/45 |  |  | 310 | Bonding plate | 1.15 |  |  | 0 |  | 69 | 10hrs @ 70ºC | BPR135 |  | 31 | [7 empty] | 290.5 |  | 0.4492754 | BPH137g |  |  | AGC
Table Upwind | 6164 | OY10D04 | OY | WMC |  | D04 | adhesive ;BPR135 | 2.85 | 15.36 | 43.776 | 60.15 |  |  | 2010-06-09 | 2010-06-09 | CA | -1 | 1 |  |  | 22.84357 |  | 3678 |  |  | 4 |  | Instron 25 kN |  | see remarks |  | 25.6 | Ambient | WMC-2010-21 | 0.50 * Fmax; Temp. sensor not glued to side |  | SG, BTB | 45 bar / 48 Nm |  |  | adhesive | Bonding |  |  | 310 |  | Upwind | t 3.00 | 2010-03-18 | 100/45 |  |  | 310 | Bonding plate | 1.15 |  |  | 0 |  | 69 | 10hrs @ 70ºC | BPR135 |  | 31 | [7 empty] | 290.5 |  | 0.4492754 | BPH137g |  |  | AGC
Table Upwind | 6165 | OY11D04 | OY | WMC |  | D04 | adhesive ;BPR135 | 2.84 | 15.17 | 43.0828 | 60.14 |  |  | 2010-06-09 | 2010-06-09 | CA | -1 | 1 |  |  | 23.21112 |  | 20968 |  |  | 4 |  | Instron 25 kN |  | see remarks |  | 26.2 | Ambient | WMC-2010-21 | 0.50 * Fmax; Temp. sensor not glued to side |  | SG, BTB | 45 bar / 48 Nm |  |  | adhesive | Bonding |  |  | 310 |  | Upwind | t 3.00 | 2010-03-18 | 100/45 |  |  | 310 | Bonding plate | 1.15 |  |  | 0 |  | 69 | 10hrs @ 70ºC | BPR135 |  | 31 | [7 empty] | 290.5 |  | 0.4492754 | BPH137g |  |  | AGC
Table Upwind | 6166 | OY12D04 | OY | WMC |  | D04 | adhesive ;BPR135 | 2.865 | 15.15 | 43.40475 | 60.2 |  |  | 2010-06-08 | 2010-06-08 | STT |  | 1.85 | 1.1036 |  | 42.62206 |  |  |  | 1 |  | 4.3465 | Instron 25 kN |  | see remarks |  | 25.6 | Ambient | WMC-2010-21 | Specimen slipped in grips and was re-tested; Temp. sensor not glued to side |  | SG, BTB | 45 bar / 48 Nm |  |  | adhesive | Bonding |  |  | 310 |  | Upwind | t 3.00 | 2010-03-18 | 100/45 |  |  | 310 | Bonding plate | 1.15 |  |  | 0 |  | 69 | 10hrs @ 70ºC | BPR135 |  | 31 | [7 empty] | 290.5 |  | 0.4492754 | BPH137g |  |  | AGC
Table Upwind | 6167 | OY13D04 | OY | WMC |  | D04 | adhesive ;BPR135 | 2.855 | 15.17 | 43.31035 | 60.11 |  |  | 2010-06-08 | 2010-06-08 | STT |  | 1.68 | 1.03025 | 0.274 | 38.7898 |  |  |  | 1 |  | 4.251 | Instron 25 kN |  | see remarks |  | 24.1 | Ambient | WMC-2010-21 | Specimen slipped in grips and was re-tested; Temp. sensor not glued to side |  | CSG, BTB | 35 bar / 30 Nm |  |  | adhesive | Bonding |  |  | 310 |  | Upwind | t 3.00 | 2010-03-18 | 100/45 |  |  | 310 | Bonding plate | 1.15 |  |  | 0 |  | 69 | 10hrs @ 70ºC | BPR135 |  | 31 | [7 empty] | 290.5 |  | 0.4492754 | BPH137g |  |  | AGC
Table Upwind | 6168 | OY15D04 | OY | WMC |  | D04 | adhesive ;BPR135 | 2.92 | 15.19 | 44.3548 | 60.63 |  |  | 2010-06-10 | 2010-06-11 | CA | -1 | 0.5 |  |  | 11.27274 |  | 881864 |  |  | 8 |  | Instron 25 kN |  | see remarks |  | 26 | Ambient | WMC-2010-21 | 0.25 * Fmax, Specimen failed in upper grips; Temp. sensor not glued to side |  | SG, BTB | 45 bar / 48 Nm |  |  | adhesive | Bonding |  |  | 310 |  | Upwind | t 3.00 | 2010-03-18 | 100/45 |  |  | 310 | Bonding plate | 1.15 |  |  | 0 |  | 69 | 10hrs @ 70ºC | BPR135 |  | 31 | [7 empty] | 290.5 |  | 0.4492754 | BPH137g |  |  | AGC
Table Upwind | 6169 | OY16D04 | OY | WMC |  | D04 | adhesive ;BPR135 | 2.95 | 15.14 | 44.663 | 60.17 |  |  | 2010-06-10 | 2010-06-10 | CA | -1 | 0.5 |  |  | 11.19495 |  |  |  |  | 8 |  | Instron 25 kN |  | see remarks |  |  | Ambient | WMC-2010-21 | 0.25 * Fmax; Temp. sensor not glued to side |  | SG, BTB | 45 bar / 48 Nm |  |  | adhesive | Bonding |  |  | 310 |  | Upwind | t 3.00 | 2010-03-18 | 100/45 |  |  | 310 | Bonding plate | 1.15 |  |  | 0 |  | 69 | 10hrs @ 70ºC | BPR135 |  | 31 | [7 empty] | 290.5 |  | 0.4492754 | BPH137g |  |  | AGC
Table Upwind | 6170 | OY17D04 | OY | WMC |  | D04 | adhesive ;BPR135 | 3.015 | 15.25 | 45.97875 | 60.11 |  |  | 2010-06-10 | 2010-06-10 | CA | -1 | 0.5 |  |  | 10.87459 |  | 6117202 |  |  | 8 |  | Instron 25 kN |  | see remarks |  | 22.25 | Ambient | WMC-2010-21 | The test was stopped at 4880000 cycles and then continued until failure; Temp. sensor not glued to side |  | SG, BTB | 45 bar / 48 Nm |  |  | adhesive | Bonding |  |  | 310 |  | Upwind | t 3.00 | 2010-03-18 | 100/45 |  |  | 310 | Bonding plate | 1.15 |  |  | 0 |  | 69 | 10hrs @ 70ºC | BPR135 |  | 31 | [7 empty] | 290.5 |  | 0.4492754 | BPH137g |  |  | AGC
Table Upwind | 6171 | OY18D04 | OY | WMC |  | D04 | adhesive ;BPR135 | 2.99 | 15.11 | 45.1789 | 60.12 |  |  | 2010-06-08 | 2010-06-08 | STT |  | 1.82 | 1.15935 |  | 40.28429 |  |  |  | 1 |  | 4.2245 | Instron 25 kN |  | see remarks |  | 24.7 | Ambient | WMC-2010-21 |  |  | SG, BTB | 40 bar / 40 Nm |  |  | adhesive | Bonding |  |  | 310 |  | Upwind | t 3.00 | 2010-03-18 | 100/45 |  |  | 310 | Bonding plate | 1.15 |  |  | 0 |  | 69 | 10hrs @ 70ºC | BPR135 |  | 31 | [7 empty] | 290.5 |  | 0.4492754 | BPH137g |  |  | AGC
Table Upwind | 6172 | OY19D04 | OY | WMC |  | D04 | adhesive ;BPR135 | 2.935 | 15.15 | 44.46525 | 60.19 |  |  | 2010-06-08 | 2010-06-08 | STT |  | 2.14 | 1.1954 | 0.262 | 48.12747 |  |  |  | 1 |  | 4.638 | Instron 25 kN |  | see remarks |  | 23.7 | Ambient | WMC-2010-21 | Specimen slipped in grips and was re-tested; Temp. sensor not glued to side |  | CSG, BTB | 40 bar / 40 Nm |  |  | adhesive | Bonding |  |  | 310 |  | Upwind | t 3.00 | 2010-03-18 | 100/45 |  |  | 310 | Bonding plate | 1.15 |  |  | 0 |  | 69 | 10hrs @ 70ºC | BPR135 |  | 31 | [7 empty] | 290.5 |  | 0.4492754 | BPH137g |  |  | AGC
Table Upwind | 6173 | OY20D04 | OY | WMC |  | D04 | adhesive ;BPR135 | 2.88 | 15.11 | 43.5168 | 60.09 |  |  |  |  | CA | -1 | 0.5 |  |  | 11.48982 |  |  |  |  | 8 |  | Instron 25 kN |  | see remarks |  |  | Ambient | WMC-2010-21 | 0.25 * Fmax; Temp. sensor not glued to side |  | SG, BTB | 45 bar / 48 Nm |  |  | adhesive | Bonding |  |  | 310 |  | Upwind | t 3.00 | 2010-03-18 | 100/45 |  |  | 310 | Bonding plate | 1.15 |  |  | 0 |  | 69 | 10hrs @ 70ºC | BPR135 |  | 31 | [7 empty] | 290.5 |  | 0.4492754 | BPH137g |  |  | AGC
Table Upwind | 6174 | OY24D04 | OY | WMC |  | D04 | adhesive ;BPR135 | 2.87 | 15.54 | 44.5998 | 60.45 |  |  | 2010-06-08 | 2010-06-08 | STT |  | 1.96 | 1.2458 |  | 43.94639 |  |  |  | 1 |  | 4.1545 | Instron 25 kN |  | see remarks |  | 24.8 | Ambient | WMC-2010-21 |  |  | SG, BTB | 40 bar / 46 Nm |  |  | adhesive | Bonding |  |  | 310 |  | Upwind | t 3.00 | 2010-03-18 | 100/45 |  |  | 310 | Bonding plate | 1.15 |  |  | 0 |  | 69 | 10hrs @ 70ºC | BPR135 |  | 31 | [7 empty] | 290.5 |  | 0.4492754 | BPH137g |  |  | AGC
Table Upwind | 6175 | OY25D04 | OY | WMC |  | D04 | adhesive ;BPR135 | 2.91 | 15.14 | 44.0574 | 60.24 |  |  | 2010-06-08 | 2010-06-08 | STT |  | 1.98 | 1.2525 | 0.262 | 44.94137 |  |  |  | 1 |  | 4.2635 | Instron 25 kN |  | see remarks |  | 24.6 | Ambient | WMC-2010-21 |  |  | CSG, BTB | 40 bar / 40 Nm |  |  | adhesive | Bonding |  |  | 310 |  | Upwind | t 3.00 | 2010-03-18 | 100/45 |  |  | 310 | Bonding plate | 1.15 |  |  | 0 |  | 69 | 10hrs @ 70ºC | BPR135 |  | 31 | [7 empty] | 290.5 |  | 0.4492754 | BPH137g |  |  | AGC
Table Upwind | 6176 | OY26D04 | OY | WMC |  | D04 | adhesive ;BPR135 | 2.98 | 15.13 | 45.0874 | 60.25 |  |  | 2010-06-08 | 2010-06-08 | STT |  | 2.16 | 1.2261 |  | 47.90695 |  |  |  | 1 |  | 4.618 | Instron 25 kN |  | see remarks |  | 25.6 | Ambient | WMC-2010-21 | Specimen failed inside the grips; Temp. sensor not glued to side |  | SG, BTB | 40 bar / 46 Nm |  |  | adhesive | Bonding |  |  | 310 |  | Upwind | t 3.00 | 2010-03-18 | 100/45 |  |  | 310 | Bonding plate | 1.15 |  |  | 0 |  | 69 | 10hrs @ 70ºC | BPR135 |  | 31 | [7 empty] | 290.5 |  | 0.4492754 | BPH137g |  |  | AGC
Table Upwind | 6177 | JU01S60 | JU | WMC |  | S60 | Airex C70.55 foam ; | 20.11 | 50.12 | 1007.9132 | 275.5 |  |  | 2010-05-20 | 2010-05-20 | STS |  | 9.84 |  |  | 0.7126273 |  |  |  | 1 |  |  | Schenck 100 kN |  |  |  |  | Ambient |  | foam density [kg/m3] 62.5 |  |  | 60 |  |  | Foam | [5 empty] | Upwind |  | 2009-02-09 |  |  |  |  | Foam core material for Iosipescu specimens | [23 empty] | AGC
Table Upwind | 6178 | JU02S60 | JU | WMC |  | S60 | Airex C70.55 foam ; | 20.15 | 50.06 | 1008.709 | 275.6 |  |  | 2010-05-20 | 2010-05-20 | STS |  | 9.2 |  |  | 0.6668341 |  |  |  | 1 |  |  | Schenck 100 kN |  |  |  |  | Ambient |  | foam density [kg/m3] 62.4 |  |  | 60 |  |  | Foam | [5 empty] | Upwind |  | 2009-02-09 |  |  |  |  | Foam core material for Iosipescu specimens | [23 empty] | AGC
Table Upwind | 6179 | EJ40I03 | EJ | WMC | 0 | I03 | GF / UD ;RIM 135 | 3.025 | 10.24 | 30.976 | 136.8 | 9.8 |  | 2010-08-24 | 2010-08-24 | STC |  | -18.548 |  | -0.24282 | -598.7862 |  |  |  | 1 |  | 36.2275 | Zwick 250 kN |  | WMC compression |  | 24.3 | Ambient |  |  |  | CSG, BTB | 90 | 4 |  | GF / UD | A&R | 2008-01-09 | 2.6 | ± 340 | 963 | Upwind | 3 |  | 100/30 | PPG 2002 | Saertex | ± 310 |  | 1.15 |  | 1000 | 4 |  |  | 10hrs @ 70ºC | RIM 135 | 0 |  | (90/0 - 0/90)S | [6 empty] | 0 |  |  | RIM/H 134/137 |  |  | A&R
Table Upwind | 6180 | EJ42I03 | EJ | WMC | 0 | I03 | GF / UD ;RIM 135 | 2.99 | 10.19 | 30.4681 | 136.8 | 9.8 |  | 2010-08-24 | 2010-08-24 | STC |  | -15.88 | -1.51345 | -0.264795 | -521.2009 |  |  |  | 1 |  | 39.5595 | Zwick 250 kN |  | WMC compression |  | 24.4 | Ambient |  |  |  | CSG, BTB | 70 | 4 |  | GF / UD | A&R | 2008-01-09 | 2.6 | ± 340 | 963 | Upwind | 3 |  | 100/30 | PPG 2002 | Saertex | ± 310 |  | 1.15 |  | 1000 | 4 |  |  | 10hrs @ 70ºC | RIM 135 | 0 |  | (90/0 - 0/90)S | [6 empty] | 0 |  |  | RIM/H 134/137 |  |  | A&R
Table Upwind | 6181 | EK36I03 | EK | WMC | 0 | I03 | GF / UD ;RIM 135 | 2.9 | 10.25 | 29.725 | 137 | 10 |  | 2010-08-24 | 2010-08-24 | STC |  | -19.31 | -1.67205 | -0.26229 | -649.6215 |  |  |  | 1 |  | 39.0195 | Zwick 250 kN |  | WMC compression |  | 24.5 | Ambient |  |  |  | CSG, BTB | 70 | 4 |  | GF / UD | A&R | 2008-01-09 | 2.6 | ± 340 | 963 | Upwind | 3 |  | 100/30 | PPG 2002 | Saertex | ± 310 |  | 1.15 |  | 1000 | 4 |  |  | 10hrs @ 70ºC | RIM 135 | 0 |  | (90/0 - 0/90)S | [6 empty] | 0 |  |  | RIM/H 134/137 |  |  | A&R
Table Upwind | 6182 | EK41I03 | EK | WMC | 0 | I03 | GF / UD ;RIM 135 | 2.96 | 10.18 | 30.1328 | 136.9 | 9.9 |  | 2010-08-24 | 2010-08-24 | STC |  | -17.34 | -1.3822 | -0.24931 | -575.4527 |  |  |  | 1 |  | 40.473 | Zwick 250 kN |  | WMC compression |  | 24.2 | Ambient |  |  |  | CSG, BTB | 70 | 4 |  | GF / UD | A&R | 2008-01-09 | 2.6 | ± 340 | 963 | Upwind | 3 |  | 100/30 | PPG 2002 | Saertex | ± 310 |  | 1.15 |  | 1000 | 4 |  |  | 10hrs @ 70ºC | RIM 135 | 0 |  | (90/0 - 0/90)S | [6 empty] | 0 |  |  | RIM/H 134/137 |  |  | A&R
Table Upwind | 6183 | EL29I03 | EL | WMC | 0 | I03 | GF / UD ;RIM 135 | 3.07 | 10.25 | 31.4675 | 136.9 | 9.9 |  | 2010-08-24 | 2010-08-24 | STC |  | -19.68 | -1.6316 | -0.30607 | -625.4072 |  |  |  | 1 |  | 37.634 | Zwick 250 kN |  | WMC compression |  | 24.5 | Ambient |  |  |  | CSG, BTB | 70 | 4 |  | GF / UD | A&R | 2008-01-09 | 2.6 | ± 340 | 963 | Upwind | 3 |  | 100/30 | PPG 2002 | Saertex | ± 310 |  | 1.15 |  | 1000 | 4 |  |  | 10hrs @ 70ºC | RIM 135 | 0 |  | (90/0 - 0/90)S | [6 empty] | 0 |  |  | RIM/H 134/137 |  |  | A&R
Table Upwind | 6184 | EL36I03 | EL | WMC | 0 | I03 | GF / UD ;RIM 135 | 3.035 | 10.2 | 30.957 | 137.2 | 10.2 |  | 2010-08-24 | 2010-08-24 | STC |  | -16.46 | -1.55385 | -0.25901 | -531.7053 |  |  |  | 1 |  | 35.109 | Zwick 250 kN |  | WMC compression |  | 23.6 | Ambient |  |  |  | CSG, BTB | 90 | 4 |  | GF / UD | A&R | 2008-01-09 | 2.6 | ± 340 | 963 | Upwind | 3 |  | 100/30 | PPG 2002 | Saertex | ± 310 |  | 1.15 |  | 1000 | 4 |  |  | 10hrs @ 70ºC | RIM 135 | 0 |  | (90/0 - 0/90)S | [6 empty] | 0 |  |  | RIM/H 134/137 |  |  | A&R
Table Upwind | 6185 | EO16R08 | EO | WMC | 0 | R08 | GF / UD ;RIM 135 | 2.97 | 20.04 | 59.5188 | 180.1 | 20.525 |  | 2010-06-25 | 2010-06-28 | CRT | 1 | 40 |  |  | 672.0566 |  | 52338 |  |  |  |  | ZB Creep 100 kN |  |  |  |  | Ambient |  |  |  | SG, BTB | 400 | 4 | 1 | GF / UD | A&R | 2008-01-09 | 2.6 | ± 340 | 963 | Upwind | 3 |  | 100/30 | PPG 2002 | Saertex | ± 310 |  | 1.15 |  | 1000 | 4 |  |  | 10hrs @ 70ºC | RIM 135 | 0 |  | (90/0 - 0/90)S | [6 empty] | 0 |  |  | RIM/H 134/137 |  |  | A&R
Table Upwind | 6186 | EO17R08 | EO | WMC | 0 | R08 | GF / UD ;RIM 135 | 2.955 | 20.07 | 59.30685 | 180.2 | 20.26 |  | 2010-07-29 | 2010-08-02 | CRT | 1 | 36 |  |  | 607.0125 |  | 110503 |  |  |  |  | ZB Creep 100 kN |  |  |  |  | Ambient |  |  |  | SG, BTB | 80 Nm | 4 | 1 | GF / UD | A&R | 2008-01-09 | 2.6 | ± 340 | 963 | Upwind | 3 |  | 100/30 | PPG 2002 | Saertex | ± 310 |  | 1.15 |  | 1000 | 4 |  |  | 10hrs @ 70ºC | RIM 135 | 0 |  | (90/0 - 0/90)S | [6 empty] | 0 |  |  | RIM/H 134/137 |  |  | A&R
Table Upwind | 6187 | EO18R08 | EO | WMC | 0 | R08 | GF / UD ;RIM 135 | 2.96 | 20.05 | 59.348 | 180.2 | 20.295 |  | 2010-08-29 | 2010-08-30 | CRT | 1 | 38 |  |  | 640.2912 |  | 93880 |  |  |  |  | ZB Creep 100 kN |  |  |  |  | Ambient |  |  |  | SG, BTB | 100 Nm | 4 | 1 | GF / UD | A&R | 2008-01-09 | 2.6 | ± 340 | 963 | Upwind | 3 |  | 100/30 | PPG 2002 | Saertex | ± 310 |  | 1.15 |  | 1000 | 4 |  |  | 10hrs @ 70ºC | RIM 135 | 0 |  | (90/0 - 0/90)S | [6 empty] | 0 |  |  | RIM/H 134/137 |  |  | A&R
Table Upwind | 6188 | EO19R08 | EO | WMC | 0 | R08 | GF / UD ;RIM 135 | 2.975 | 20.19 | 60.06525 | 180.2 | 20.28 |  | 2010-07-16 | 2010-07-21 | CRT | 1 | 36 |  |  | 599.3482 |  | 419166 |  |  |  |  | ZB Creep 100 kN |  |  |  |  | Ambient |  |  |  | SG, BTB | 400 Nm | 4 | 1 | GF / UD | A&R | 2008-01-09 | 2.6 | ± 340 | 963 | Upwind | 3 |  | 100/30 | PPG 2002 | Saertex | ± 310 |  | 1.15 |  | 1000 | 4 |  |  | 10hrs @ 70ºC | RIM 135 | 0 |  | (90/0 - 0/90)S | [6 empty] | 0 |  |  | RIM/H 134/137 |  |  | A&R
Table Upwind | 6189 | EO20R08 | EO | WMC | 0 | R08 | GF / UD ;RIM 135 | 3.005 | 20.12 | 60.4606 | 180.2 | 20.175 |  | 2010-07-28 |  | CRT | 1 | 40 |  |  | 661.5879 |  | 65716 |  |  |  |  | ZB Creep 100 kN |  |  |  |  | Ambient |  |  |  | SG, BTB | 100 Nm | 4 | 1 | GF / UD | A&R | 2008-01-09 | 2.6 | ± 340 | 963 | Upwind | 3 |  | 100/30 | PPG 2002 | Saertex | ± 310 |  | 1.15 |  | 1000 | 4 |  |  | 10hrs @ 70ºC | RIM 135 | 0 |  | (90/0 - 0/90)S | [6 empty] | 0 |  |  | RIM/H 134/137 |  |  | A&R
Table Upwind | 6190 | EO21R08 | EO | WMC | 0 | R08 | GF / UD ;RIM 135 | 2.995 | 20.13 | 60.28935 | 180.3 | 20.22 |  | 2010-09-10 | 2010-09-12 | CRT | 1 | 38 |  |  | 630.2937 |  | 28896 |  |  |  |  | ZB Creep 100 kN |  |  |  |  | Ambient |  |  |  | SG, BTB | 100 Nm | 4 | 1 | GF / UD | A&R | 2008-01-09 | 2.6 | ± 340 | 963 | Upwind | 3 |  | 100/30 | PPG 2002 | Saertex | ± 310 |  | 1.15 |  | 1000 | 4 |  |  | 10hrs @ 70ºC | RIM 135 | 0 |  | (90/0 - 0/90)S | [6 empty] | 0 |  |  | RIM/H 134/137 |  |  | A&R
Table Upwind | 6191 | EO22R08 | EO | WMC | 0 | R08 | GF / UD ;RIM 135 | 2.955 | 20.14 | 59.5137 | 180.3 | 20.305 |  | 2010-08-19 | 2010-08-20 | CRT | 1 | 40 |  |  | 672.1142 |  | 31314 |  |  |  | 36.041 | ZB Creep 100 kN |  |  |  | 25.7 | Ambient |  |  |  | SG, BTB | 100 Nm | 4 | 1 | GF / UD | A&R | 2008-01-09 | 2.6 | ± 340 | 963 | Upwind | 3 |  | 100/30 | PPG 2002 | Saertex | ± 310 |  | 1.15 |  | 1000 | 4 |  |  | 10hrs @ 70ºC | RIM 135 | 0 |  | (90/0 - 0/90)S | [6 empty] | 0 |  |  | RIM/H 134/137 |  |  | A&R
Table Upwind | 6192 | EO23R08 | EO | WMC | 0 | R08 | GF / UD ;RIM 135 | 2.935 | 20.11 | 59.02285 | 180.3 | 20.265 |  | 2010-07-28 | 2010-07-28 | CRT | 1 | 40 |  |  | 677.7036 |  | 1793 |  |  |  |  | ZB Creep 100 kN |  |  |  |  | Ambient |  |  |  | SG, BTB | 110 Nm | 4 | 1 | GF / UD | A&R | 2008-01-09 | 2.6 | ± 340 | 963 | Upwind | 3 |  | 100/30 | PPG 2002 | Saertex | ± 310 |  | 1.15 |  | 1000 | 4 |  |  | 10hrs @ 70ºC | RIM 135 | 0 |  | (90/0 - 0/90)S | [6 empty] | 0 |  |  | RIM/H 134/137 |  |  | A&R
Table Upwind | 6193 | EO24R08 | EO | WMC | 0 | R08 | GF / UD ;RIM 135 | 2.935 | 20.08 | 58.9348 | 180.3 | 20.17 |  | 2010-08-31 | 2010-09-09 | CRT | 1 | 36 |  |  | 610.8445 |  | 716323 |  |  |  |  | ZB Creep 100 kN |  |  |  |  | Ambient |  |  |  | SG, BTB | 100 Nm | 4 | 1 | GF / UD | A&R | 2008-01-09 | 2.6 | ± 340 | 963 | Upwind | 3 |  | 100/30 | PPG 2002 | Saertex | ± 310 |  | 1.15 |  | 1000 | 4 |  |  | 10hrs @ 70ºC | RIM 135 | 0 |  | (90/0 - 0/90)S | [6 empty] | 0 |  |  | RIM/H 134/137 |  |  | A&R
Table Upwind | 6194 | EO25R08 | EO | WMC | 0 | R08 | GF / UD ;RIM 135 | 2.96 | 20.18 | 59.7328 | 180.3 | 20.165 |  | 2010-09-12 | 2010-09-13 | CRT | 1 | 40 |  |  | 669.6488 |  | 11601 |  |  |  |  | ZB Creep 100 kN |  |  |  |  | Ambient |  |  |  | SG, BTB | 100 Nm | 4 | 1 | GF / UD | A&R | 2008-01-09 | 2.6 | ± 340 | 963 | Upwind | 3 |  | 100/30 | PPG 2002 | Saertex | ± 310 |  | 1.15 |  | 1000 | 4 |  |  | 10hrs @ 70ºC | RIM 135 | 0 |  | (90/0 - 0/90)S | [6 empty] | 0 |  |  | RIM/H 134/137 |  |  | A&R
Table Upwind | 6195 | EO26R08 | EO | WMC | 0 | R08 | GF / UD ;RIM 135 | 3.005 | 20.16 | 60.5808 | 180.2 | 20.1 |  | 2010-09-13 | 2010-10-11 | CRT | 1 | 36 |  |  | 594.2477 |  | 2282431 |  |  |  |  | ZB Creep 100 kN |  |  |  |  | Ambient |  |  |  | SG, BTB | 100 Nm | 4 | 1 | GF / UD | A&R | 2008-01-09 | 2.6 | ± 340 | 963 | Upwind | 3 |  | 100/30 | PPG 2002 | Saertex | ± 310 |  | 1.15 |  | 1000 | 4 |  |  | 10hrs @ 70ºC | RIM 135 | 0 |  | (90/0 - 0/90)S | [6 empty] | 0 |  |  | RIM/H 134/137 |  |  | A&R
Table Upwind | 6196 | EO27R08 | EO | WMC | 0 | R08 | GF / UD ;RIM 135 | 3.035 | 20.13 | 61.09455 | 180.1 | 20.085 |  | 2010-08-24 | 2010-08-29 | CRT | 1 | 38 |  |  | 621.9867 |  | 776 |  |  |  |  | ZB Creep 100 kN |  |  |  |  | Ambient |  |  |  | SG, BTB | 100 Nm | 4 | 1 | GF / UD | A&R | 2008-01-09 | 2.6 | ± 340 | 963 | Upwind | 3 |  | 100/30 | PPG 2002 | Saertex | ± 310 |  | 1.15 |  | 1000 | 4 |  |  | 10hrs @ 70ºC | RIM 135 | 0 |  | (90/0 - 0/90)S | [6 empty] | 0 |  |  | RIM/H 134/137 |  |  | A&R
Table Upwind | 6197 | EO28R08 | EO | WMC | 0 | R08 | GF / UD ;RIM 135 | 3.05 | 20.12 | 61.366 | 180 | 20.065 |  | 2010-07-27 | 2010-07-27 | CRT | 1 | 40 |  |  | 651.8267 | [6 empty] | ZB Creep 100 kN |  |  |  |  | Ambient |  | NEW GRIPS!!! |  | SG, BTB | 90 Nm | 4 | 1 | GF / UD | A&R | 2008-01-09 | 2.6 | ± 340 | 963 | Upwind | 3 |  | 100/30 | PPG 2002 | Saertex | ± 310 |  | 1.15 |  | 1000 | 4 |  |  | 10hrs @ 70ºC | RIM 135 | 0 |  | (90/0 - 0/90)S | [6 empty] | 0 |  |  | RIM/H 134/137 |  |  | A&R
Table Upwind | 6198 | EO29R08 | EO | WMC | 0 | R08 | GF / UD ;RIM 135 | 3.04 | 20.1 | 61.104 | 179.9 | 20.03 |  | 2010-10-13 | 2010-12-22 | CRT | 1 | 38 |  |  | 621.8905 | [6 empty] | ZB Creep 100 kN |  |  |  |  | Ambient |  |  |  | SG, BTB | 100 Nm | 4 | 1 | GF / UD | A&R | 2008-01-09 | 2.6 | ± 340 | 963 | Upwind | 3 |  | 100/30 | PPG 2002 | Saertex | ± 310 |  | 1.15 |  | 1000 | 4 |  |  | 10hrs @ 70ºC | RIM 135 | 0 |  | (90/0 - 0/90)S | [6 empty] | 0 |  |  | RIM/H 134/137 |  |  | A&R
Table Upwind | 6199 | EO30R08 | EO | WMC | 0 | R08 | GF / UD ;RIM 135 | 3.035 | 20.19 | 61.27665 | 179.7 | 19.895 |  | 2010-08-03 | 2010-08-19 | CRT | 1 | 36 |  |  | 587.4995 |  | 1357200 |  |  |  |  | ZB Creep 100 kN |  |  |  |  | Ambient |  |  |  | SG, BTB | 80 Nm | 4 | 1 | GF / UD | A&R | 2008-01-09 | 2.6 | ± 340 | 963 | Upwind | 3 |  | 100/30 | PPG 2002 | Saertex | ± 310 |  | 1.15 |  | 1000 | 4 |  |  | 10hrs @ 70ºC | RIM 135 | 0 |  | (90/0 - 0/90)S | [6 empty] | 0 |  |  | RIM/H 134/137 |  |  | A&R
Table Upwind | 6200 | DB01R08 | DB | WMC | 0 | R08 | GF / UD ;RIM 135 | 3.08 | 20.37 | 62.7396 | 130.57 | 19.6225 | bending | 2010-11-09 | 2010-11-27 | CA | 10 | -2.27 | -0.8796 |  | -36.1813 |  | 6625784 |  |  | 5 | 40.977 | ZB 250 kN |  |  |  |  | Ambient | WMC-2010-64 | contains coloured yarn |  |  | 70 Nm | 4 | 0.5 | GF / UD | A&R | 2007-11-01 | 2.6 | 330 - 340 | 963 | Upwind | 3 |  | 100/30 | PPG 2002 | Saertex | ± 310 |  | 1.15 |  | 1000 | 4 |  |  | 10hrs @ 70ºC | RIM 135 | 0 |  | (90/0 - 0/90)S | [6 empty] | 0 |  |  | RIM/H 134/137 |  |  | A&R
Table Upwind | 6201 | DB02R08 | DB | WMC | 0 | R08 | GF / UD ;RIM 135 | 3.095 | 20.36 | 63.0142 | 130.67 | 19.51 | bending | 2010-08-17 | 2010-08-17 | CA | -1 | 22 | 1.04635 |  | 349.1277 |  | 10619 |  |  | 1 | 36.6935 | ZB 250 kN |  |  |  |  | Ambient | WMC-2010-64 | slf done twice; temp well above 35 |  | SG, BTB | 80 Nm | 4 | 0.5 | GF / UD | A&R | 2007-11-01 | 2.6 | 330 - 340 | 963 | Upwind | 3 |  | 100/30 | PPG 2002 | Saertex | ± 310 |  | 1.15 |  | 1000 | 4 |  |  | 10hrs @ 70ºC | RIM 135 | 0 |  | (90/0 - 0/90)S | [6 empty] | 0 |  |  | RIM/H 134/137 |  |  | A&R
Table Upwind | 6202 | DB03R08 | DB | WMC | 0 | R08 | GF / UD ;RIM 135 | 3.11 | 19.71 | 61.2981 | 130.63 | 19.3775 | bending | 2010-11-02 | 2010-11-03 | CA | 10 | -2.3 | -0.9155 |  | -37.52155 |  | 166145 |  |  | 4 | 37.116 | ZB 250 kN |  |  |  | 22 | Ambient | WMC-2010-64 | temp. measurement jump |  |  | 70 Nm | 4 | 0.5 | GF / UD | A&R | 2007-11-01 | 2.6 | 330 - 340 | 963 | Upwind | 3 |  | 100/30 | PPG 2002 | Saertex | ± 310 |  | 1.15 |  | 1000 | 4 |  |  | 10hrs @ 70ºC | RIM 135 | 0 |  | (90/0 - 0/90)S | [6 empty] | 0 |  |  | RIM/H 134/137 |  |  | A&R
Table Upwind | 6203 | DB04R08 | DB | WMC | 0 | R08 | GF / UD ;RIM 135 | 3.115 | 19.81 | 61.70815 | 130.55 | 19.365 | bending | 2010-08-18 | 2010-08-18 | CA | -1 | 27 | 1.31905 |  | 437.5435 |  | 67 |  |  | 1 | 35.8035 | ZB 250 kN |  |  |  | 24.2 | Ambient | WMC-2010-64 | slipped; torque increased to 80 Nm |  | SG, BTB | 80 Nm | 4 | 0.5 | GF / UD | A&R | 2007-11-01 | 2.6 | 330 - 340 | 963 | Upwind | 3 |  | 100/30 | PPG 2002 | Saertex | ± 310 |  | 1.15 |  | 1000 | 4 |  |  | 10hrs @ 70ºC | RIM 135 | 0 |  | (90/0 - 0/90)S | [6 empty] | 0 |  |  | RIM/H 134/137 |  |  | A&R
Table Upwind | 6204 | DB05R08 | DB | WMC | 0 | R08 | GF / UD ;RIM 135 | 3.12 | 20.19 | 62.9928 | 130.44 | 19.4525 | bending | 2010-08-13 | 2010-08-17 | CA | -1 | 14.5 |  |  | 230.185 |  | 791173 |  |  | 5 |  | ZB 250 kN |  |  |  | - | Ambient | WMC-2010-64 | Strain gauges destroyed during mounting |  | SG, BTB | 60 Nm | 4 | 0.5 | GF / UD | A&R | 2007-11-01 | 2.6 | 330 - 340 | 963 | Upwind | 3 |  | 100/30 | PPG 2002 | Saertex | ± 310 |  | 1.15 |  | 1000 | 4 |  |  | 10hrs @ 70ºC | RIM 135 | 0 |  | (90/0 - 0/90)S | [6 empty] | 0 |  |  | RIM/H 134/137 |  |  | A&R
Table Upwind | 6205 | DB06R08 | DB | WMC | 0 | R08 | GF / UD ;RIM 135 | 3.115 | 20.21 | 62.95415 | 130.4 | 19.52 | bending | 2010-10-27 | 2010-10-27 | CA | 10 | -2.5 | -1.0747 |  | -39.71144 |  | 6891 |  |  | 1 | 36.392 | ZB 250 kN |  |  |  | 20.2 | Ambient | WMC-2010-64 |  |  | SG, BTB | 70 Nm | 4 | 0.5 | GF / UD | A&R | 2007-11-01 | 2.6 | 330 - 340 | 963 | Upwind | 3 |  | 100/30 | PPG 2002 | Saertex | ± 310 |  | 1.15 |  | 1000 | 4 |  |  | 10hrs @ 70ºC | RIM 135 | 0 |  | (90/0 - 0/90)S | [6 empty] | 0 |  |  | RIM/H 134/137 |  |  | A&R
Table Upwind | 6206 | DB07R08 | DB | WMC | 0 | R08 | GF / UD ;RIM 135 | 3.1 | 20.35 | 63.085 | 130.2 | 19.485 | bending | 2010-08-17 | 2010-08-18 | CA | -1 | 18 | 0.83035 |  | 285.3293 |  | 161359 |  |  | 3 | 35.506 | ZB 250 kN |  |  |  | 39.9 | Ambient | WMC-2010-64 | temp. too high? |  | SG, BTB | 80 Nm | 4 | 0.5 | GF / UD | A&R | 2007-11-01 | 2.6 | 330 - 340 | 963 | Upwind | 3 |  | 100/30 | PPG 2002 | Saertex | ± 310 |  | 1.15 |  | 1000 | 4 |  |  | 10hrs @ 70ºC | RIM 135 | 0 |  | (90/0 - 0/90)S | [6 empty] | 0 |  |  | RIM/H 134/137 |  |  | A&R
Table Upwind | 6207 | DB08R08 | DB | WMC | 0 | R08 | GF / UD ;RIM 135 | 3.09 | 20.28 | 62.6652 | 130.5 | 19.5975 | bending | 2010-08-13 | 2010-08-13 | CA | -1 | 26 | 1.1997 |  | 414.9033 |  | 1592 |  |  | 1 | 36.64325 | ZB 250 kN |  |  |  | - | Ambient | WMC-2010-64 | temp. measurement unreliable |  | SG, BTB | 80 Nm | 4 | 0.5 | GF / UD | A&R | 2007-11-01 | 2.6 | 330 - 340 | 963 | Upwind | 3 |  | 100/30 | PPG 2002 | Saertex | ± 310 |  | 1.15 |  | 1000 | 4 |  |  | 10hrs @ 70ºC | RIM 135 | 0 |  | (90/0 - 0/90)S | [6 empty] | 0 |  |  | RIM/H 134/137 |  |  | A&R
Table Upwind | 6208 | DB09R08 | DB | WMC | 0 | R08 | GF / UD ;RIM 135 | 3.095 | 20.2 | 62.519 | 130.5 | 19.6225 | bending | 2010-11-03 | 2010-11-09 | CA | 10 | -2.47 | -1.0475 |  | -39.50799 |  | 698204 | y |  | 1 | 37.177 | ZB 250 kN |  |  |  | 22.6 | Ambient | WMC-2010-64 | test stopped (698204 cycles) => specimen failed when restarting (applying pressure) |  |  | 80 Nm | 4 | 0.5 | GF / UD | A&R | 2007-11-01 | 2.6 | 330 - 340 | 963 | Upwind | 3 |  | 100/30 | PPG 2002 | Saertex | ± 310 |  | 1.15 |  | 1000 | 4 |  |  | 10hrs @ 70ºC | RIM 135 | 0 |  | (90/0 - 0/90)S | [6 empty] | 0 |  |  | RIM/H 134/137 |  |  | A&R
Table Upwind | 6209 | DB10R08 | DB | WMC | 0 | R08 | GF / UD ;RIM 135 | 3.09 | 20.13 | 62.2017 | 130.68 | 19.615 | bending | 2010-10-28 | 2010-11-02 | CA | 10 | -2.25 | -0.9753 |  | -36.17264 |  | 1002960 |  |  | 4 | 37.1315 | ZB 250 kN |  |  |  | 23.2 | Ambient | WMC-2010-64 |  |  | SG, BTB | 60 Nm | 4 | 0.5 | GF / UD | A&R | 2007-11-01 | 2.6 | 330 - 340 | 963 | Upwind | 3 |  | 100/30 | PPG 2002 | Saertex | ± 310 |  | 1.15 |  | 1000 | 4 |  |  | 10hrs @ 70ºC | RIM 135 | 0 |  | (90/0 - 0/90)S | [6 empty] | 0 |  |  | RIM/H 134/137 |  |  | A&R
Table Upwind | 6210 | DB11R08 | DB | WMC | 0 | R08 | GF / UD ;RIM 135 | 3.07 | 20.38 | 62.5666 | 130.76 | 19.64 | bending | 2010-08-18 | 2010-08-19 | CA | -1 | 14.5 | 0.65845 |  | 231.753 |  | 354158 |  |  | 5 | 35.976 | ZB 250 kN |  |  |  | 26.8 | Ambient | WMC-2010-64 | Increased torque from 60 to 85 Nm after 17185 cycles. Interrupted with counter reset after 340341 cycles. |  | SG, BTB | 85 Nm | 4 | 0.5 | GF / UD | A&R | 2007-11-01 | 2.6 | 330 - 340 | 963 | Upwind | 3 |  | 100/30 | PPG 2002 | Saertex | ± 310 |  | 1.15 |  | 1000 | 4 |  |  | 10hrs @ 70ºC | RIM 135 | 0 |  | (90/0 - 0/90)S | [6 empty] | 0 |  |  | RIM/H 134/137 |  |  | A&R
Table Upwind | 6211 | DB12R08 | DB | WMC | 0 | R08 | GF / UD ;RIM 135 | 3.065 | 20.4 | 62.526 | 130.97 | 19.535 | bending | 2010-11-27 | 2010-11-30 | CA | 10 | -2.33 | -0.97275 |  | -37.2645 |  | 949584 |  |  | 4 | 38.5325 | ZB 250 kN |  |  |  | - | Ambient | WMC-2010-64 | temp. measurement unreliable |  |  | 70 Nm | 4 | 0.5 | GF / UD | A&R | 2007-11-01 | 2.6 | 330 - 340 | 963 | Upwind | 3 |  | 100/30 | PPG 2002 | Saertex | ± 310 |  | 1.15 |  | 1000 | 4 |  |  | 10hrs @ 70ºC | RIM 135 | 0 |  | (90/0 - 0/90)S | [6 empty] | 0 |  |  | RIM/H 134/137 |  |  | A&R
Table Upwind | 6212 | DB13R08 | DB | WMC | 0 | R08 | GF / UD ;RIM 135 | 3.07 | 20.37 | 62.5359 | 131.02 | 19.5325 | bending | 2010-10-22 | 2010-10-22 | CA | 10 | -3 | -1.30155 |  | -47.97244 |  | 15 |  |  | 1 | 37.2545 | ZB 250 kN |  |  |  | 22 | Ambient | WMC-2010-64 | files incomplete |  | SG, BTB | 80 Nm | 4 | 0.5 | GF / UD | A&R | 2007-11-01 | 2.6 | 330 - 340 | 963 | Upwind | 3 |  | 100/30 | PPG 2002 | Saertex | ± 310 |  | 1.15 |  | 1000 | 4 |  |  | 10hrs @ 70ºC | RIM 135 | 0 |  | (90/0 - 0/90)S | [6 empty] | 0 |  |  | RIM/H 134/137 |  |  | A&R
Table Upwind | 6213 | DB14R08 | DB | WMC | 0 | R08 | GF / UD ;RIM 135 | 3.045 | 20.36 | 61.9962 | 131.1 | 19.665 | bending | 2010-10-23 | 2010-10-24 | CA | -1 | 18 | 0.69705 |  | 290.3404 |  | 63826 |  |  | 3 | 40.38175 | ZB 250 kN |  |  |  | 21.9 | Ambient | WMC-2010-64 |  |  | SG, BTB | 80 Nm | 4 | 0.5 | GF / UD | A&R | 2007-11-01 | 2.6 | 330 - 340 | 963 | Upwind | 3 |  | 100/30 | PPG 2002 | Saertex | ± 310 |  | 1.15 |  | 1000 | 4 |  |  | 10hrs @ 70ºC | RIM 135 | 0 |  | (90/0 - 0/90)S | [6 empty] | 0 |  |  | RIM/H 134/137 |  |  | A&R
Table Upwind | 6214 | DB15R08 | DB | WMC | 0 | R08 | GF / UD ;RIM 135 | 3.075 | 19.9 | 61.1925 | 132 | 19.785 | bending; extra tab | 2010-08-20 | 2010-08-20 | CA | -1 | 22 | 0.89995 |  | 359.5212 |  | 1045 |  |  | 1 | 41.04725 | ZB 250 kN |  |  | extra tab (0.5 mm) bonded to bottom back side | 24.7 | Ambient | WMC-2010-64 | extra tab of 0.5mm glued to back, bottom side; contains coloured yarn |  | SG, BTB | 80 Nm | 4 | 0.5 | GF / UD | A&R | 2007-11-01 | 2.6 | 330 - 340 | 963 | Upwind | 3 |  | 100/30 | PPG 2002 | Saertex | ± 310 |  | 1.15 |  | 1000 | 4 |  |  | 10hrs @ 70ºC | RIM 135 | 0 |  | (90/0 - 0/90)S | [6 empty] | 0 |  |  | RIM/H 134/137 |  |  | A&R
Table Upwind | 6215 | DB17R08 | DB | WMC | 0 | R08 | GF / UD ;RIM 135 | 3.085 | 20.29 | 62.59465 | 131.9 | 19.4 | bending; extra tab | 2010-08-22 | 2010-08-26 | CA | -1 | 13 | 0.5797 |  | 207.6855 |  | 1336352 |  |  | 5 | 37.016 | ZB 250 kN |  |  | extra tab (0.5 mm) bonded to bottom back side | 31.4 | Ambient | WMC-2010-64 | extra tab of 0.5mm glued to back, bottom side |  | SG, BTB | 80 Nm | 4 | 0.5 | GF / UD | A&R | 2007-11-01 | 2.6 | 330 - 340 | 963 | Upwind | 3 |  | 100/30 | PPG 2002 | Saertex | ± 310 |  | 1.15 |  | 1000 | 4 |  |  | 10hrs @ 70ºC | RIM 135 | 0 |  | (90/0 - 0/90)S | [6 empty] | 0 |  |  | RIM/H 134/137 |  |  | A&R
Table Upwind | 6216 | DB18R08 | DB | WMC | 0 | R08 | GF / UD ;RIM 135 | 3.085 | 20.29 | 62.59465 | 131.87 | 19.1875 | bending; extra tab | 2010-08-26 | 2010-08-27 | CA | -1 | 14.5 | 0.6636 |  | 231.6492 |  | 371593 |  |  | 5 | 35.70225 | ZB 250 kN |  |  | extra tab (0.5 mm) bonded to bottom back side | 26.1 | Ambient | WMC-2010-64 | extra tab of 0.5mm glued to back, bottom side |  | SG, BTB | 80 Nm | 4 | 0.5 | GF / UD | A&R | 2007-11-01 | 2.6 | 330 - 340 | 963 | Upwind | 3 |  | 100/30 | PPG 2002 | Saertex | ± 310 |  | 1.15 |  | 1000 | 4 |  |  | 10hrs @ 70ºC | RIM 135 | 0 |  | (90/0 - 0/90)S | [6 empty] | 0 |  |  | RIM/H 134/137 |  |  | A&R
Table Upwind | 6217 | DB19R08 | DB | WMC | 0 | R08 | GF / UD ;RIM 135 | 3.09 | 20.3 | 62.727 | 131.8 | 19.365 | bending; extra tab |  |  | CA | 10 | -2.35 |  |  | -37.46393 |  | 28603 |  |  | 4 |  | ZB 250 kN |  |  | extra tab (0.5 mm) bonded to bottom back side |  | Ambient | WMC-2010-64 | extra tab of 0.5mm glued to back, bottom side |  |  | 80 Nm | 4 | 0.5 | GF / UD | A&R | 2007-11-01 | 2.6 | 330 - 340 | 963 | Upwind | 3 |  | 100/30 | PPG 2002 | Saertex | ± 310 |  | 1.15 |  | 1000 | 4 |  |  | 10hrs @ 70ºC | RIM 135 | 0 |  | (90/0 - 0/90)S | [6 empty] | 0 |  |  | RIM/H 134/137 |  |  | A&R
Table Upwind | 6218 | DB20R08 | DB | WMC | 0 | R08 | GF / UD ;RIM 135 | 3.075 | 20.17 | 62.02275 | 131.74 | 19.04 | bending; extra tab |  |  | CA | 10 | -2.25 |  |  | -36.27701 |  | 140225 |  |  | 5 |  | ZB 250 kN |  |  | extra tab (0.5 mm) bonded to bottom back side |  | Ambient | WMC-2010-64 | extra tab of 0.5mm glued to back, bottom side |  |  | 70 Nm | 4 | 0.5 | GF / UD | A&R | 2007-11-01 | 2.6 | 330 - 340 | 963 | Upwind | 3 |  | 100/30 | PPG 2002 | Saertex | ± 310 |  | 1.15 |  | 1000 | 4 |  |  | 10hrs @ 70ºC | RIM 135 | 0 |  | (90/0 - 0/90)S | [6 empty] | 0 |  |  | RIM/H 134/137 |  |  | A&R
Table Upwind | 6219 | DB21R08 | DB | WMC | 0 | R08 | GF / UD ;RIM 135 | 3.08 | 20.29 | 62.4932 | 131.7 | 18.995 | bending; extra tab |  |  | CA | 10 | -2.1 |  |  | -33.60366 |  |  |  |  | 5 |  | ZB 250 kN |  |  | extra tab (0.5 mm) bonded to bottom back side |  | Ambient | WMC-2010-64 | extra tab of 0.5mm glued to back, bottom side |  |  | 70 Nm | 4 | 0.5 | GF / UD | A&R | 2007-11-01 | 2.6 | 330 - 340 | 963 | Upwind | 3 |  | 100/30 | PPG 2002 | Saertex | ± 310 |  | 1.15 |  | 1000 | 4 |  |  | 10hrs @ 70ºC | RIM 135 | 0 |  | (90/0 - 0/90)S | [6 empty] | 0 |  |  | RIM/H 134/137 |  |  | A&R
Table Upwind | 6220 | DB22R08 | DB | WMC | 0 | R08 | GF / UD ;RIM 135 | 3.065 | 20 | 61.3 | 131.6 | 19.0675 | bending; extra tab | 2010-08-26 | 2010-08-26 | CA | -1 | 18 | 0.8338 |  | 293.6378 |  | 15576 |  |  | 3 | 36.47775 | ZB 250 kN |  |  | extra tab (0.5 mm) bonded to bottom back side | 25.3 | Ambient | WMC-2010-64 | extra tab of 0.5mm glued to back, bottom side |  | SG, BTB | 80 Nm | 4 | 0.5 | GF / UD | A&R | 2007-11-01 | 2.6 | 330 - 340 | 963 | Upwind | 3 |  | 100/30 | PPG 2002 | Saertex | ± 310 |  | 1.15 |  | 1000 | 4 |  |  | 10hrs @ 70ºC | RIM 135 | 0 |  | (90/0 - 0/90)S | [6 empty] | 0 |  |  | RIM/H 134/137 |  |  | A&R
Table Upwind | 6221 | DB23R08 | DB | WMC | 0 | R08 | GF / UD ;RIM 135 | 3.035 | 20.34 | 61.7319 | 131.37 | 18.91 | bending; extra tab |  |  | CA | 10 | -2.4 |  |  | -38.87779 |  |  |  |  | 1 |  | ZB 250 kN |  |  | extra tab (0.5 mm) bonded to bottom back side |  | Ambient | WMC-2010-64 | extra tab of 0.5mm glued to back, bottom side |  |  | 80 Nm | 4 | 0.5 | GF / UD | A&R | 2007-11-01 | 2.6 | 330 - 340 | 963 | Upwind | 3 |  | 100/30 | PPG 2002 | Saertex | ± 310 |  | 1.15 |  | 1000 | 4 |  |  | 10hrs @ 70ºC | RIM 135 | 0 |  | (90/0 - 0/90)S | [6 empty] | 0 |  |  | RIM/H 134/137 |  |  | A&R
Table Upwind | 6222 | DB24R08 | DB | WMC | 0 | R08 | GF / UD ;RIM 135 | 3.02 | 20.32 | 61.3664 | 131.31 | 18.85 | bending; extra tab | 2010-08-20 | 2010-08-20 | CA | -1 | 18 | 0.8086 |  | 293.3201 |  | 12749 |  |  | 3 | 37.2735 | ZB 250 kN |  |  | extra tab (0.5 mm) bonded to bottom back side | 27.4 | Ambient | WMC-2010-64 | extra tab of 0.5mm glued to back, bottom side |  | SG, BTB | 80 Nm | 4 | 0.5 | GF / UD | A&R | 2007-11-01 | 2.6 | 330 - 340 | 963 | Upwind | 3 |  | 100/30 | PPG 2002 | Saertex | ± 310 |  | 1.15 |  | 1000 | 4 |  |  | 10hrs @ 70ºC | RIM 135 | 0 |  | (90/0 - 0/90)S | [6 empty] | 0 |  |  | RIM/H 134/137 |  |  | A&R
Table Upwind | 6223 | DB25R08 | DB | WMC | 0 | R08 | GF / UD ;RIM 135 | 3.01 | 20.24 | 60.9224 | 131.28 | 18.875 | bending; extra tab | 2010-08-20 | 2010-08-21 | CA | -1 | 13 | 0.59265 |  | 213.3862 |  | 336587 |  |  | 5 | 36.90175 | ZB 250 kN |  |  | extra tab (0.5 mm) bonded to bottom back side | 30.2 | Ambient | WMC-2010-64 | extra tab of 0.5mm glued to back, bottom side |  | SG, BTB | 80 Nm | 4 | 0.5 | GF / UD | A&R | 2007-11-01 | 2.6 | 330 - 340 | 963 | Upwind | 3 |  | 100/30 | PPG 2002 | Saertex | ± 310 |  | 1.15 |  | 1000 | 4 |  |  | 10hrs @ 70ºC | RIM 135 | 0 |  | (90/0 - 0/90)S | [6 empty] | 0 |  |  | RIM/H 134/137 |  |  | A&R
Table Upwind | 6224 | DB26R08 | DB | WMC | 0 | R08 | GF / UD ;RIM 135 | 3.015 | 20.19 | 60.87285 | 131.23 | 19.11 | bending; extra tab |  |  | CA | 10 | -2.2 |  |  | -36.14091 |  | 473701 |  |  | 5 |  | ZB 250 kN |  |  | extra tab (0.5 mm) bonded to bottom back side |  | Ambient | WMC-2010-64 | extra tab of 0.5mm glued to back, bottom side |  |  | 70 Nm | 4 | 0.5 | GF / UD | A&R | 2007-11-01 | 2.6 | 330 - 340 | 963 | Upwind | 3 |  | 100/30 | PPG 2002 | Saertex | ± 310 |  | 1.15 |  | 1000 | 4 |  |  | 10hrs @ 70ºC | RIM 135 | 0 |  | (90/0 - 0/90)S | [6 empty] | 0 |  |  | RIM/H 134/137 |  |  | A&R
Table Upwind | 6225 | DB27R08 | DB | WMC | 0 | R08 | GF / UD ;RIM 135 | 3.02 | 20.36 | 61.4872 | 131.21 | 19.5875 | bending; extra tab | 2010-12-01 | 2010-12-03 | CA | -1 | 21.5 | 0.94615 |  | 349.6663 |  | 2040 |  |  | 1 | 38.404125 | ZB 250 kN |  |  | extra tab (0.5 mm) bonded to bottom back side | 18.4 | Ambient | WMC-2010-64 | extra tab of 0.5mm glued to back, bottom side; 2 strain gauges on each side (at 1/4 and 3/4 of gauge section); Tmax measured at end of life |  |  | 120 Nm | 4 | 0.5 | GF / UD | A&R | 2007-11-01 | 2.6 | 330 - 340 | 963 | Upwind | 3 |  | 100/30 | PPG 2002 | Saertex | ± 310 |  | 1.15 |  | 1000 | 4 |  |  | 10hrs @ 70ºC | RIM 135 | 0 |  | (90/0 - 0/90)S | [6 empty] | 0 |  |  | RIM/H 134/137 |  |  | A&R
Table Upwind | 6226 | DB28R08 | DB | WMC | 0 | R08 | GF / UD ;RIM 135 | 3.01 | 20.35 | 61.2535 | 131.27 | 19.7725 | bending; extra tab |  |  | CA | 10 | -2.15 |  |  | -35.10004 |  | 193655 |  |  | 5 |  | ZB 250 kN |  |  | extra tab (0.5 mm) bonded to bottom back side |  | Ambient | WMC-2010-64 | extra tab of 0.5mm glued to back, bottom side |  |  | 70 Nm | 4 | 0.5 | GF / UD | A&R | 2007-11-01 | 2.6 | 330 - 340 | 963 | Upwind | 3 |  | 100/30 | PPG 2002 | Saertex | ± 310 |  | 1.15 |  | 1000 | 4 |  |  | 10hrs @ 70ºC | RIM 135 | 0 |  | (90/0 - 0/90)S | [6 empty] | 0 |  |  | RIM/H 134/137 |  |  | A&R
Table Upwind | 6227 | ER01R089 | ER | WMC | 90 | R08 | GF / UD ;RIM 135 | 3.025 | 19.93 | 60.28825 | 122 | 20.2625 | transverse fatigue | 2010-09-16 | 2010-09-17 | CA | 10 | -0.6 | -0.7761 |  | -9.952188 |  | 14451 |  |  | 3 | 13.604 | Instron 25 kN |  |  |  | 22.8 | Ambient | WMC-2010-65 | tabs shortened in order to fit in grips |  | SG, BTB | 50 | 4 | 1 | GF / UD | A&R | 2008-01-09 | 2.6 | ± 340 | 963 | Upwind | 3 |  | 100/30 | PPG 2002 | Saertex | ± 310 |  | 1.15 |  | 1000 | 4 |  |  | 10hrs @ 70ºC | RIM 135 | 0 |  | (90/0 - 0/90)S | [6 empty] | 0 |  |  | RIM/H 134/137 |  |  | A&R
Table Upwind | 6228 | ER02R089 | ER | WMC | 90 | R08 | GF / UD ;RIM 135 | 3.025 | 19.96 | 60.379 | 122.06 | 20.2925 | transverse fatigue | 2010-08-23 | 2010-08-24 | CA | -1 | 2.4 | 0.3287 |  | 39.74892 |  | 99764 |  |  | 2 | 11.8765 | ZB 50 kN |  |  |  | 25.6 | Ambient | WMC-2010-65 | loads adjested manually. files incomplete |  | SG, BTB | 30 Nm | 4 | 1 | GF / UD | A&R | 2008-01-09 | 2.6 | ± 340 | 963 | Upwind | 3 |  | 100/30 | PPG 2002 | Saertex | ± 310 |  | 1.15 |  | 1000 | 4 |  |  | 10hrs @ 70ºC | RIM 135 | 0 |  | (90/0 - 0/90)S | [6 empty] | 0 |  |  | RIM/H 134/137 |  |  | A&R
Table Upwind | 6229 | ER03R089 | ER | WMC | 90 | R08 | GF / UD ;RIM 135 | 3.03 | 19.96 | 60.4788 | 122.1 | 20.325 | transverse fatigue | 2010-08-23 | 2010-08-23 | CA | 0.1 | 4.85 | 0.66485 |  | 80.19339 |  | 360 |  |  | 1 | 12.0125 | ZB 50 kN |  |  |  | 23.3 | Ambient | WMC-2010-65 | went to 3 kN during SLW; terminated manually, only half SLW available |  | SG, BTB | 30 Nm | 4 | 1 | GF / UD | A&R | 2008-01-09 | 2.6 | ± 340 | 963 | Upwind | 3 |  | 100/30 | PPG 2002 | Saertex | ± 310 |  | 1.15 |  | 1000 | 4 |  |  | 10hrs @ 70ºC | RIM 135 | 0 |  | (90/0 - 0/90)S | [6 empty] | 0 |  |  | RIM/H 134/137 |  |  | A&R
Table Upwind | 6230 | ER04R089 | ER | WMC | 90 | R08 | GF / UD ;RIM 135 | 3.04 | 20.02 | 60.8608 | 122.1 | 20.2625 | transverse fatigue | 2010-09-25 | 2010-09-27 | CA | 10 | -0.67 | -0.94395 |  | -11.00873 |  | 8158 |  |  | 3 | 13.1095 | Instron 25 kN |  |  |  | 20.1 | Ambient | WMC-2010-65 | tabs shortened in order to fit in grips |  | SG, BTB | 50 | 4 | 1 | GF / UD | A&R | 2008-01-09 | 2.6 | ± 340 | 963 | Upwind | 3 |  | 100/30 | PPG 2002 | Saertex | ± 310 |  | 1.15 |  | 1000 | 4 |  |  | 10hrs @ 70ºC | RIM 135 | 0 |  | (90/0 - 0/90)S | [6 empty] | 0 |  |  | RIM/H 134/137 |  |  | A&R
Table Upwind | 6231 | ER05R089 | ER | WMC | 90 | R08 | GF / UD ;RIM 135 | 3.05 | 19.98 | 60.939 | 122.1 | 20.26 | transverse fatigue | 2010-09-10 | 2010-09-12 | CA | 0.1 | 2.5 | 0.3507 |  | 41.02463 |  | 590246 |  |  | 6 | 11.8975 | ZB 50 kN |  |  |  | 23.4 | Ambient | WMC-2010-65 |  |  | SG, BTB | 20 Nm | 4 | 1 | GF / UD | A&R | 2008-01-09 | 2.6 | ± 340 | 963 | Upwind | 3 |  | 100/30 | PPG 2002 | Saertex | ± 310 |  | 1.15 |  | 1000 | 4 |  |  | 10hrs @ 70ºC | RIM 135 | 0 |  | (90/0 - 0/90)S | [6 empty] | 0 |  |  | RIM/H 134/137 |  |  | A&R
Table Upwind | 6232 | ER06R089 | ER | WMC | 90 | R08 | GF / UD ;RIM 135 | 3.05 | 20.08 | 61.244 | 122.17 | 20.375 | transverse fatigue | 2010-08-23 | 2010-08-24 | CA | -1 | 2.8 | 0.33245 |  | 45.71876 |  | 11693 |  |  | 1 | 14.33025 | Instron 25 kN |  |  |  | 22.5 | Ambient | WMC-2010-65 | tabs shortened in order to fit in grips; stiffness back calculated between 500 and 2200 (also very high stiffness??) |  | SG, BTB | 30 | 4 | 1 | GF / UD | A&R | 2008-01-09 | 2.6 | ± 340 | 963 | Upwind | 3 |  | 100/30 | PPG 2002 | Saertex | ± 310 |  | 1.15 |  | 1000 | 4 |  |  | 10hrs @ 70ºC | RIM 135 | 0 |  | (90/0 - 0/90)S | [6 empty] | 0 |  |  | RIM/H 134/137 |  |  | A&R
Table Upwind | 6233 | ER07R089 | ER | WMC | 90 | R08 | GF / UD ;RIM 135 | 3.045 | 20.12 | 61.2654 | 122.1 | 20.4125 | transverse fatigue | 2010-08-17 | 2010-08-18 | CA | 0.1 | 3.28 | 0.41375 |  | 53.53756 |  | 211900 |  |  | 3 | 13.0315 | Instron 25 kN |  |  |  | 23 | Ambient | WMC-2010-65 | tabs shortened in order to fit in grips. Only half of slf available |  | SG, BTB | 30 | 4 | 1 | GF / UD | A&R | 2008-01-09 | 2.6 | ± 340 | 963 | Upwind | 3 |  | 100/30 | PPG 2002 | Saertex | ± 310 |  | 1.15 |  | 1000 | 4 |  |  | 10hrs @ 70ºC | RIM 135 | 0 |  | (90/0 - 0/90)S | [6 empty] | 0 |  |  | RIM/H 134/137 |  |  | A&R
Table Upwind | 6234 | ER10R089 | ER | WMC | 90 | R08 | GF / UD ;RIM 135 | 3.04 | 19.98 | 60.7392 | 121.68 | 20.2875 | transverse fatigue | 2010-08-27 | 2010-08-27 | CA | -1 | 4.1 | 0.53215 |  | 67.50171 |  | 690 |  |  | 1 | 12.592 | ZB 50 kN |  |  |  | 23.2 | Ambient | WMC-2010-65 | tensile part SLW only |  | SG, BTB | 40 Nm | 4 | 1 | GF / UD | A&R | 2008-01-09 | 2.6 | ± 340 | 963 | Upwind | 3 |  | 100/30 | PPG 2002 | Saertex | ± 310 |  | 1.15 |  | 1000 | 4 |  |  | 10hrs @ 70ºC | RIM 135 | 0 |  | (90/0 - 0/90)S | [6 empty] | 0 |  |  | RIM/H 134/137 |  |  | A&R
Table Upwind | 6235 | ER11R089 | ER | WMC | 90 | R08 | GF / UD ;RIM 135 | 3.03 | 19.91 | 60.3273 | 121.78 | 20.2875 | transverse fatigue | 2010-09-13 | 2010-09-24 | CA | 10 | -0.45 | -0.64105 |  | -7.459309 |  | 6345269 |  |  | 10 | 12.4605 | ZB 50 kN |  |  |  | 22.6 | Ambient | WMC-2010-65 | freq. increased (1>2 56750 cycles; 2>3 227400 cycles; 3>10 509900 cycles) |  | SG, BTB | 40 Nm | 4 | 1 | GF / UD | A&R | 2008-01-09 | 2.6 | ± 340 | 963 | Upwind | 3 |  | 100/30 | PPG 2002 | Saertex | ± 310 |  | 1.15 |  | 1000 | 4 |  |  | 10hrs @ 70ºC | RIM 135 | 0 |  | (90/0 - 0/90)S | [6 empty] | 0 |  |  | RIM/H 134/137 |  |  | A&R
Table Upwind | 6236 | ER13R089 | ER | WMC | 90 | R08 | GF / UD ;RIM 135 | 3.005 | 19.78 | 59.4389 | 121.9 | 20.425 | transverse fatigue | 2010-08-23 | 2010-08-23 | CA | 0.1 | 3.28 | 0.4178 |  | 55.18272 |  | 52267 |  |  | 3 | 12.7445 | ZB 50 kN |  |  |  | 25.8 | Ambient | WMC-2010-65 | Only half of slw available,strain range 500 to 2000 used for tensile modulus |  | SG, BTB | 30 Nm | 4 | 1 | GF / UD | A&R | 2008-01-09 | 2.6 | ± 340 | 963 | Upwind | 3 |  | 100/30 | PPG 2002 | Saertex | ± 310 |  | 1.15 |  | 1000 | 4 |  |  | 10hrs @ 70ºC | RIM 135 | 0 |  | (90/0 - 0/90)S | [6 empty] | 0 |  |  | RIM/H 134/137 |  |  | A&R
Table Upwind | 6237 | ER14R089 | ER | WMC | 90 | R08 | GF / UD ;RIM 135 | 2.995 | 20.04 | 60.0198 | 121.83 | 20.425 | transverse fatigue | 2010-08-13 | 2010-08-16 | CA | 0.1 | 2.6 | 0.35595 |  | 43.31904 |  | 493054 |  |  | 6 | 12.9385 | Instron 25 kN |  |  |  | 22.9 | Ambient | WMC-2010-65 | tabs shortened in order to fit in grips |  | SG, BTB | 20 | 4 | 1 | GF / UD | A&R | 2008-01-09 | 2.6 | ± 340 | 963 | Upwind | 3 |  | 100/30 | PPG 2002 | Saertex | ± 310 |  | 1.15 |  | 1000 | 4 |  |  | 10hrs @ 70ºC | RIM 135 | 0 |  | (90/0 - 0/90)S | [6 empty] | 0 |  |  | RIM/H 134/137 |  |  | A&R
Table Upwind | 6238 | ER15R089 | ER | WMC | 90 | R08 | GF / UD ;RIM 135 | 3.01 | 19.82 | 59.6582 | 121.88 | 20.135 | transverse fatigue | 2010-08-20 | 2010-08-23 | CA | -1 | 2 | 0.26755 |  | 33.52431 |  | 518252 |  |  | 4 | 12.951 | Instron 25 kN |  |  |  | 23 | Ambient | WMC-2010-65 | tabs shortened in order to fit in grips; used arg 'min_sep=10" in e mod calcs to get values for emod |  | SG, BTB | 20 | 4 | 1 | GF / UD | A&R | 2008-01-09 | 2.6 | ± 340 | 963 | Upwind | 3 |  | 100/30 | PPG 2002 | Saertex | ± 310 |  | 1.15 |  | 1000 | 4 |  |  | 10hrs @ 70ºC | RIM 135 | 0 |  | (90/0 - 0/90)S | [6 empty] | 0 |  |  | RIM/H 134/137 |  |  | A&R
Table Upwind | 6239 | ER17R089 | ER | WMC | 90 | R08 | GF / UD ;RIM 135 | 2.995 | 20.2 | 60.499 | 121.93 | 19.9625 | transverse fatigue | 2010-08-27 | 2010-08-27 | CA | 0.1 | 4 | 0.5132 |  | 66.1168 |  | 2239 |  |  | 1 | 12.5205 | ZB 50 kN |  |  |  | 23.2 | Ambient | WMC-2010-65 |  |  | SG, BTB | 30 Nm | 4 | 1 | GF / UD | A&R | 2008-01-09 | 2.6 | ± 340 | 963 | Upwind | 3 |  | 100/30 | PPG 2002 | Saertex | ± 310 |  | 1.15 |  | 1000 | 4 |  |  | 10hrs @ 70ºC | RIM 135 | 0 |  | (90/0 - 0/90)S | [6 empty] | 0 |  |  | RIM/H 134/137 |  |  | A&R
Table Upwind | 6240 | ER18R089 | ER | WMC | 90 | R08 | GF / UD ;RIM 135 | 3.005 | 20.07 | 60.31035 | 121.92 | 19.8125 | transverse fatigue | 2010-09-16 | 2010-09-16 | CA | 10 | -0.75 | -1.04415 |  | -12.43568 |  | 1172 |  |  | 1 | 13.3755 | Instron 25 kN |  |  |  | 22 | Ambient | WMC-2010-65 | tabs shortened in order to fit in grips |  | SG, BTB | 60 | 4 | 1 | GF / UD | A&R | 2008-01-09 | 2.6 | ± 340 | 963 | Upwind | 3 |  | 100/30 | PPG 2002 | Saertex | ± 310 |  | 1.15 |  | 1000 | 4 |  |  | 10hrs @ 70ºC | RIM 135 | 0 |  | (90/0 - 0/90)S | [6 empty] | 0 |  |  | RIM/H 134/137 |  |  | A&R
Table Upwind | 6241 | ER20R089 | ER | WMC | 90 | R08 | GF / UD ;RIM 135 | 3.02 | 20.07 | 60.6114 | 121.77 | 19.5925 | transverse fatigue | 2010-08-13 | 2010-08-13 | CA | 0.1 | 3 | 0.3956 |  | 49.49564 |  | 119575 |  |  | 3 | 12.623 | Instron 25 kN |  |  |  | 22.9 | Ambient | WMC-2010-65 | tabs shortened in order to fit in grips (ca. 18 mm) |  | SG, BTB | 30 | 4 | 1 | GF / UD | A&R | 2008-01-09 | 2.6 | ± 340 | 963 | Upwind | 3 |  | 100/30 | PPG 2002 | Saertex | ± 310 |  | 1.15 |  | 1000 | 4 |  |  | 10hrs @ 70ºC | RIM 135 | 0 |  | (90/0 - 0/90)S | [6 empty] | 0 |  |  | RIM/H 134/137 |  |  | A&R
Table Upwind | 6242 | ER22R089 | ER | WMC | 90 | R08 | GF / UD ;RIM 135 | 3.02 | 20.03 | 60.4906 | 121.55 | 19.5675 | transverse fatigue | 2010-09-17 | 2010-09-23 | CA | 10 | -0.5 | -0.6263 |  | -8.265747 |  | 2013592 |  |  | 4 | 14.006 | Instron 25 kN |  |  |  | 22.4 | Ambient | WMC-2010-65 | tabs shortened in order to fit in grips; specimen failed after/during electricity was down (or due to turning on hydraulic pumps?) => failure is dubious |  | SG, BTB | 40 | 4 | 1 | GF / UD | A&R | 2008-01-09 | 2.6 | ± 340 | 963 | Upwind | 3 |  | 100/30 | PPG 2002 | Saertex | ± 310 |  | 1.15 |  | 1000 | 4 |  |  | 10hrs @ 70ºC | RIM 135 | 0 |  | (90/0 - 0/90)S | [6 empty] | 0 |  |  | RIM/H 134/137 |  |  | A&R
Table Upwind | 6243 | ER24R089 | ER | WMC | 90 | R08 | GF / UD ;RIM 135 | 3.015 | 20 | 60.3 | 121.7 | 19.5825 | transverse fatigue | 2010-08-24 | 2010-08-27 | CA | -1 | 2 | 0.2506 |  | 33.1675 |  | 996183 |  |  | 4 | 12.768 | ZB 50 kN |  |  |  | 24.8 | Ambient | WMC-2010-65 |  |  | SG, BTB | 30 Nm | 4 | 1 | GF / UD | A&R | 2008-01-09 | 2.6 | ± 340 | 963 | Upwind | 3 |  | 100/30 | PPG 2002 | Saertex | ± 310 |  | 1.15 |  | 1000 | 4 |  |  | 10hrs @ 70ºC | RIM 135 | 0 |  | (90/0 - 0/90)S | [6 empty] | 0 |  |  | RIM/H 134/137 |  |  | A&R
Table Upwind | 6244 | ER25R089 | ER | WMC | 90 | R08 | GF / UD ;RIM 135 | 3.005 | 20.07 | 60.31035 | 121.66 | 19.645 | transverse fatigue | 2010-08-18 | 2010-08-23 | CA | 0.1 | 2.42 | 0.34985 |  | 40.12578 |  | 1742362 |  |  | 6 | 11.963 | ZB 50 kN |  |  |  | 25.7 | Ambient | WMC-2010-65 | file incomplete |  | SG, BTB | 30 Nm | 4 | 1 | GF / UD | A&R | 2008-01-09 | 2.6 | ± 340 | 963 | Upwind | 3 |  | 100/30 | PPG 2002 | Saertex | ± 310 |  | 1.15 |  | 1000 | 4 |  |  | 10hrs @ 70ºC | RIM 135 | 0 |  | (90/0 - 0/90)S | [6 empty] | 0 |  |  | RIM/H 134/137 |  |  | A&R
Table Upwind | 6245 | ER26R089 | ER | WMC | 90 | R08 | GF / UD ;RIM 135 | 3 | 20 | 60 | 121.7 | 19.68 | transverse fatigue | 2010-08-19 | 2010-08-20 | CA | -1 | 2.5 | 0.31615 |  | 41.66667 |  | 96964 |  |  | 1 | 13.29175 | Instron 25 kN |  |  |  | 23.2 | Ambient | WMC-2010-65 | tabs shortened in order to fit in grips |  | SG, BTB | 30 | 4 | 1 | GF / UD | A&R | 2008-01-09 | 2.6 | ± 340 | 963 | Upwind | 3 |  | 100/30 | PPG 2002 | Saertex | ± 310 |  | 1.15 |  | 1000 | 4 |  |  | 10hrs @ 70ºC | RIM 135 | 0 |  | (90/0 - 0/90)S | [6 empty] | 0 |  |  | RIM/H 134/137 |  |  | A&R
Table Upwind | 6246 | ER27R089 | ER | WMC | 90 | R08 | GF / UD ;RIM 135 | 2.98 | 19.97 | 59.5106 | 121.7 | 19.8 | transverse fatigue | 2010-09-09 | 2010-09-10 | CA | 0.1 | 3.9 | 0.5221 |  | 65.53454 |  | 1246 |  |  | 1 | 12.763 | Instron 25 kN |  |  |  | 23 | Ambient | WMC-2010-65 | tabs shortened in order to fit in grips |  | SG, BTB | 30 | 4 | 1 | GF / UD | A&R | 2008-01-09 | 2.6 | ± 340 | 963 | Upwind | 3 |  | 100/30 | PPG 2002 | Saertex | ± 310 |  | 1.15 |  | 1000 | 4 |  |  | 10hrs @ 70ºC | RIM 135 | 0 |  | (90/0 - 0/90)S | [6 empty] | 0 |  |  | RIM/H 134/137 |  |  | A&R
Table Upwind | 6247 | ER28R089 | ER | WMC | 90 | R08 | GF / UD ;RIM 135 | 2.985 | 20.08 | 59.9388 | 121.6 | 19.9425 | transverse fatigue | 2010-09-27 | 2010-10-04 | CA | 10 | -0.5 | -0.7205 |  | -8.341842 |  | 1636088 |  |  | 5 | 12.659 | ZB 50 kN |  |  |  | 22 | Ambient | WMC-2010-65 |  |  | SG, BTB | 40 Nm | 4 | 1 | GF / UD | A&R | 2008-01-09 | 2.6 | ± 340 | 963 | Upwind | 3 |  | 100/30 | PPG 2002 | Saertex | ± 310 |  | 1.15 |  | 1000 | 4 |  |  | 10hrs @ 70ºC | RIM 135 | 0 |  | (90/0 - 0/90)S | [6 empty] | 0 |  |  | RIM/H 134/137 |  |  | A&R
Table Upwind | 6248 | B323T11 |  | WMC |  |  |  |  | 75.69 |  | 2050 | 1640 | 1B1 Innoblade | 2011-01-25 | 2011-01-25 | STT |  | 692.7 |  |  |  |  | 1 |  | 10 |  |  | ZB 3 MN |  |  |  | 20 | Ambient | WMC-2009-25 | zero-file unavailable |  | SG | n.a.
Table Upwind | 6249 | B323T12 |  | WMC |  |  |  |  | 75.75 |  | 2048 | 1640 | 1B1 Innoblade | 2011-01-26 | 2011-02-07 | CA | 0.1 | 170 |  |  |  |  | 2042440 | y |  | 2 |  | ZB 3 MN |  |  |  | 19.9 | Ambient | WMC-2009-25 |  |  | SG | pre-stressed M30 ......kN
Table Upwind | 6250 | B323T13 |  | WMC |  |  |  |  | 75.89 |  | 2048.5 | 1638 | 1B1 Innoblade | 2011-02-08 |  | CA | 0.1 | 300 | [7 empty] | 2 |  | ZB 3 MN |  |  |  |  | Ambient | WMC-2009-25 |  |  | SG | n.a.
Table Upwind | 6251 | B323T14 |  | WMC |  |  |  |  | 75.9 |  | 2050 | 1640 | 1B1 Innoblade | 2011-01-24 | 2011-01-24 | STT |  | 641.053 |  |  |  |  | 1 |  | 2 |  |  | ZB 3 MN |  |  |  | 21 | Ambient | WMC-2009-25 |  |  | SG | n.a.
Table Upwind | 6252 | ET03R08 | ET | WMC | 0 | R08 | GF / UD ;RIM 135 | 2.96 | 20.13 | 59.5848 | 131.25 | 20.185 | freq & temp effect | 2010-07-07 | 2010-07-07 | STT |  | 63.605 |  |  | 1067.47 |  | 1 |  | 1 |  | 36.897 | ZB 100 kN |  |  | Upper back tab glued with sanded surface outside | -39.7 | -40ºC |  |  |  | SG, BTB | 125 Nm | 4 | 1 | GF / UD | A&R | 2008-01-09 | 2.6 | ± 340 | 963 | Upwind | 3 |  | 100/30 | PPG 2002 | Saertex | ± 310 |  | 1.15 |  | 1000 | 4 |  |  | 10hrs @ 70ºC | RIM 135 | 0 |  | (90/0 - 0/90)S | [6 empty] | 0 |  |  | RIM/H 134/137 |  |  | A&R
Table Upwind | 6253 | ET04R08 | ET | WMC | 0 | R08 | GF / UD ;RIM 135 | 2.92 | 20.2 | 58.984 | 131.31 | 20.245 | freq & temp effect | 2011-01-20 | 2011-01-21 | CA |  | 20 |  |  | 339.075 |  | 310907 |  |  | 6 | 36.8025 | ZB 100 kN |  |  | Upper back tab glued with sanded surface outside+void in front lower tab bondline | 40.4 | 40ºC |  |  |  | SG, BTB | 60 Nm | 4 | 1 | GF / UD | A&R | 2008-01-09 | 2.6 | ± 340 | 963 | Upwind | 3 |  | 100/30 | PPG 2002 | Saertex | ± 310 |  | 1.15 |  | 1000 | 4 |  |  | 10hrs @ 70ºC | RIM 135 | 0 |  | (90/0 - 0/90)S | [6 empty] | 0 |  |  | RIM/H 134/137 |  |  | A&R
Table Upwind | 6254 | ET05R08 | ET | WMC | 0 | R08 | GF / UD ;RIM 135 | 2.93 | 20.23 | 59.2739 | 131.15 | 20.0925 | freq & temp effect | 2011-01-21 | 2011-01-21 | CA |  | 32 |  |  | 539.8666 |  | 6722 |  |  | 2 | 36.7755 | ZB 100 kN |  |  | Upper back tab glued with sanded surface outside + voids in front tabs bond | 40.8 | 40ºC |  |  |  | SG, BTB | 70 Nm | 4 | 1 | GF / UD | A&R | 2008-01-09 | 2.6 | ± 340 | 963 | Upwind | 3 |  | 100/30 | PPG 2002 | Saertex | ± 310 |  | 1.15 |  | 1000 | 4 |  |  | 10hrs @ 70ºC | RIM 135 | 0 |  | (90/0 - 0/90)S | [6 empty] | 0 |  |  | RIM/H 134/137 |  |  | A&R
Table Upwind | 6255 | ET07R08 | ET | WMC | 0 | R08 | GF / UD ;RIM 135 | 2.92 | 20.17 | 58.8964 | 131.05 | 20.34 | freq & temp effect | 2010-12-21 | 2010-12-21 | STC |  | -44.897 |  |  | -762.3047 |  | 1 |  | 1 |  | 38.259 | ZB 100 kN |  |  | Upper back tab glued with sanded surface outside + voids in front tabs bond | -40.3 | -40ºC |  |  |  | SG, BTB | 125 Nm | 4 | 1 | GF / UD | A&R | 2008-01-09 | 2.6 | ± 340 | 963 | Upwind | 3 |  | 100/30 | PPG 2002 | Saertex | ± 310 |  | 1.15 |  | 1000 | 4 |  |  | 10hrs @ 70ºC | RIM 135 | 0 |  | (90/0 - 0/90)S | [6 empty] | 0 |  |  | RIM/H 134/137 |  |  | A&R
Table Upwind | 6256 | ET08R08 | ET | WMC | 0 | R08 | GF / UD ;RIM 135 | 2.955 | 20.17 | 59.60235 | 131.07 | 20.2825 | freq & temp effect | 2011-01-13 | 2011-01-14 | CA |  | 20 |  |  | 335.5572 |  | 140109 |  |  | 6 | 36.86375 | ZB 100 kN |  |  | Upper back tab glued with sanded surface outside + voids in front tabs bond | 40.2 | 40ºC |  |  |  | SG, BTB | 60 Nm | 4 | 1 | GF / UD | A&R | 2008-01-09 | 2.6 | ± 340 | 963 | Upwind | 3 |  | 100/30 | PPG 2002 | Saertex | ± 310 |  | 1.15 |  | 1000 | 4 |  |  | 10hrs @ 70ºC | RIM 135 | 0 |  | (90/0 - 0/90)S | [6 empty] | 0 |  |  | RIM/H 134/137 |  |  | A&R
Table Upwind | 6257 | ET10R08 | ET | WMC | 0 | R08 | GF / UD ;RIM 135 | 2.995 | 20.21 | 60.52895 | 131.09 | 20.25 | freq & temp effect | 2010-12-23 | 2010-12-23 | STC |  | -21.017 |  |  | -347.2223 |  | 1 |  | 1 |  | 34.765 | ZB 100 kN |  |  | Upper back tab glued with sanded surface outside + voids in front tabs bond | 59.7 | 60ºC |  |  |  | SG, BTB | 100 Nm | 4 | 1 | GF / UD | A&R | 2008-01-09 | 2.6 | ± 340 | 963 | Upwind | 3 |  | 100/30 | PPG 2002 | Saertex | ± 310 |  | 1.15 |  | 1000 | 4 |  |  | 10hrs @ 70ºC | RIM 135 | 0 |  | (90/0 - 0/90)S | [6 empty] | 0 |  |  | RIM/H 134/137 |  |  | A&R
Table Upwind | 6258 | ET12R08 | ET | WMC | 0 | R08 | GF / UD ;RIM 135 | 2.96 | 20.21 | 59.8216 | 131.14 | 20.23 | freq & temp effect | 2011-01-17 | 2011-01-17 | CA |  | 32 |  |  | 534.9238 |  | 1110 |  |  | 2 | 36.35975 | ZB 100 kN |  |  | Upper back tab glued with sanded surface outside + voids in front tabs bond | 40 | 40ºC |  |  |  | SG, BTB | 70 Nm | 4 | 1 | GF / UD | A&R | 2008-01-09 | 2.6 | ± 340 | 963 | Upwind | 3 |  | 100/30 | PPG 2002 | Saertex | ± 310 |  | 1.15 |  | 1000 | 4 |  |  | 10hrs @ 70ºC | RIM 135 | 0 |  | (90/0 - 0/90)S | [6 empty] | 0 |  |  | RIM/H 134/137 |  |  | A&R
Table Upwind | 6259 | ET13R08 | ET | WMC | 0 | R08 | GF / UD ;RIM 135 | 2.955 | 20.15 | 59.54325 | 131.1 | 20.1475 | freq & temp effect | 2010-12-23 | 2010-12-23 | STT |  | 44.485 |  |  | 747.104 |  | 1 |  | 1 |  | 34.956 | ZB 100 kN |  |  | Upper back tab glued with sanded surface outside + voids in front tabs bond | 60.4 | 60ºC |  |  |  | SG, BTB | 100 Nm | 4 | 1 | GF / UD | A&R | 2008-01-09 | 2.6 | ± 340 | 963 | Upwind | 3 |  | 100/30 | PPG 2002 | Saertex | ± 310 |  | 1.15 |  | 1000 | 4 |  |  | 10hrs @ 70ºC | RIM 135 | 0 |  | (90/0 - 0/90)S | [6 empty] | 0 |  |  | RIM/H 134/137 |  |  | A&R
Table Upwind | 6260 | ET15R08 | ET | WMC | 0 | R08 | GF / UD ;RIM 135 | 3.03 | 20.25 | 61.3575 | 130.97 | 20.055 | freq & temp effect | 2010-12-24 | 2010-12-24 | STT |  | 44.881 |  |  | 731.4672 |  | 1 |  | 1 |  | 34.5575 | ZB 100 kN |  |  | Voids in tabs bond | 60 | 60ºC |  |  |  | SG, BTB | 100 Nm | 4 | 1 | GF / UD | A&R | 2008-01-09 | 2.6 | ± 340 | 963 | Upwind | 3 |  | 100/30 | PPG 2002 | Saertex | ± 310 |  | 1.15 |  | 1000 | 4 |  |  | 10hrs @ 70ºC | RIM 135 | 0 |  | (90/0 - 0/90)S | [6 empty] | 0 |  |  | RIM/H 134/137 |  |  | A&R
Table Upwind | 6261 | ET17R08 | ET | WMC | 0 | R08 | GF / UD ;RIM 135 | 3.025 | 20.24 | 61.226 | 130.91 | 20.2475 | freq & temp effect | 2010-12-22 | 2010-12-22 | STC |  | -20.37 |  |  | -332.7018 |  | 1 |  | 1 |  | 34.525 | ZB 100 kN |  |  | Voids in tabs bond | 59.5 | 60ºC |  |  |  | SG, BTB | 100 Nm | 4 | 1 | GF / UD | A&R | 2008-01-09 | 2.6 | ± 340 | 963 | Upwind | 3 |  | 100/30 | PPG 2002 | Saertex | ± 310 |  | 1.15 |  | 1000 | 4 |  |  | 10hrs @ 70ºC | RIM 135 | 0 |  | (90/0 - 0/90)S | [6 empty] | 0 |  |  | RIM/H 134/137 |  |  | A&R
Table Upwind | 6262 | ET19R08 | ET | WMC | 0 | R08 | GF / UD ;RIM 135 | 3.005 | 20.19 | 60.67095 | 130.79 | 20.2225 | freq & temp effect | 2011-01-17 | 2011-01-17 | CA |  | 32 |  |  | 527.4353 |  | 1785 |  |  | 2 | 36.23275 | ZB 100 kN |  |  | Voids in tabs bond | 40.1 | 40ºC |  |  |  | SG, BTB | 70 Nm | 4 | 1 | GF / UD | A&R | 2008-01-09 | 2.6 | ± 340 | 963 | Upwind | 3 |  | 100/30 | PPG 2002 | Saertex | ± 310 |  | 1.15 |  | 1000 | 4 |  |  | 10hrs @ 70ºC | RIM 135 | 0 |  | (90/0 - 0/90)S | [6 empty] | 0 |  |  | RIM/H 134/137 |  |  | A&R
Table Upwind | 6263 | ET20R08 | ET | WMC | 0 | R08 | GF / UD ;RIM 135 | 3.005 | 20.17 | 60.61085 | 130.71 | 20.2375 | freq & temp effect | 2010-12-22 | 2010-12-22 | STT |  | 60.108 |  |  | 991.7036 |  | 1 |  | 1 |  | 36.7765 | ZB 100 kN |  |  | Voids in tabs bond | -39.3 | -40ºC |  | Slippage during test. |  | SG, BTB | 125 Nm | 4 | 1 | GF / UD | A&R | 2008-01-09 | 2.6 | ± 340 | 963 | Upwind | 3 |  | 100/30 | PPG 2002 | Saertex | ± 310 |  | 1.15 |  | 1000 | 4 |  |  | 10hrs @ 70ºC | RIM 135 | 0 |  | (90/0 - 0/90)S | [6 empty] | 0 |  |  | RIM/H 134/137 |  |  | A&R
Table Upwind | 6264 | EV01R08 | EV | WMC | 0 | R08 | GF / UD ;RIM 135 | 3.005 | 20.07 | 60.31035 | 130.72 | 20.05 | freq & temp effect | 2010-12-22 | 2010-12-22 | STC |  | -26.157 |  |  | -433.7067 |  | 1 |  | 1 |  | 35.29 | ZB 100 kN |  |  |  | 59.2 | 60ºC |  | Black yarn inside |  | SG, BTB | 100 Nm | 4 | 1 | GF / UD | A&R | 2008-01-09 | 2.6 | ± 340 | 963 | Upwind | 3 |  | 100/30 | PPG 2002 | Saertex | ± 310 |  | 1.15 |  | 1000 | 4 |  |  | 10hrs @ 70ºC | RIM 135 | 0 |  | (90/0 - 0/90)S | [6 empty] | 0 |  |  | RIM/H 134/137 |  |  | A&R
Table Upwind | 6265 | EV02R08 | EV | WMC | 0 | R08 | GF / UD ;RIM 135 | 3.005 | 19.61 | 58.92805 | 130.89 | 20.19 | freq & temp effect | 2010-12-22 | 2010-12-22 | STT |  | 64.023 |  |  | 1086.461 |  | 1 |  | 1 |  | 36.989 | ZB 100 kN |  |  |  | 39.7 | -40ºC |  | Gage section backside has knife damage on lower side made when removing exceesive tabbing glue. |  | SG, BTB | 125 Nm | 4 | 1 | GF / UD | A&R | 2008-01-09 | 2.6 | ± 340 | 963 | Upwind | 3 |  | 100/30 | PPG 2002 | Saertex | ± 310 |  | 1.15 |  | 1000 | 4 |  |  | 10hrs @ 70ºC | RIM 135 | 0 |  | (90/0 - 0/90)S | [6 empty] | 0 |  |  | RIM/H 134/137 |  |  | A&R
Table Upwind | 6266 | EV03R08 | EV | WMC | 0 | R08 | GF / UD ;RIM 135 | 2.995 | 19.7 | 59.0015 | 131 | 20.225 | freq & temp effect | 2010-12-24 | 2010-12-24 | STT |  | 43.171 |  |  | 731.6933 |  | 1 |  | 1 |  | 34.8795 | ZB 100 kN |  |  |  | 60 | 60ºC |  | Gage section backside has knife damage near lower tab edge made when removing exceesive tabbing glue. |  | SG, BTB | 100 Nm | 4 | 1 | GF / UD | A&R | 2008-01-09 | 2.6 | ± 340 | 963 | Upwind | 3 |  | 100/30 | PPG 2002 | Saertex | ± 310 |  | 1.15 |  | 1000 | 4 |  |  | 10hrs @ 70ºC | RIM 135 | 0 |  | (90/0 - 0/90)S | [6 empty] | 0 |  |  | RIM/H 134/137 |  |  | A&R
Table Upwind | 6267 | EV05R08 | EV | WMC | 0 | R08 | GF / UD ;RIM 135 | 3.015 | 19.77 | 59.60655 | 131.06 | 20.215 | freq & temp effect | 2010-12-21 | 2010-12-21 | STC |  | -40.015 |  |  | -671.3188 |  | 1 |  | 1 |  | 36.993 | ZB 100 kN |  |  |  | -40 | -40ºC |  |  |  | SG, BTB | 125 Nm | 4 | 1 | GF / UD | A&R | 2008-01-09 | 2.6 | ± 340 | 963 | Upwind | 3 |  | 100/30 | PPG 2002 | Saertex | ± 310 |  | 1.15 |  | 1000 | 4 |  |  | 10hrs @ 70ºC | RIM 135 | 0 |  | (90/0 - 0/90)S | [6 empty] | 0 |  |  | RIM/H 134/137 |  |  | A&R
Table Upwind | 6268 | EV09R08 | EV | WMC | 0 | R08 | GF / UD ;RIM 135 | 3.065 | 20.32 | 62.2808 | 131.12 | 20.1425 | freq & temp effect | 2010-12-22 | 2010-12-22 | STC |  | -23.785 |  |  | -381.8994 |  | 1 |  | 1 |  | 34.4095 | ZB 100 kN |  |  | Upper back tab edge poor bondline | 59.6 | 60ºC |  |  |  | SG, BTB | 100 Nm | 4 | 1 | GF / UD | A&R | 2008-01-09 | 2.6 | ± 340 | 963 | Upwind | 3 |  | 100/30 | PPG 2002 | Saertex | ± 310 |  | 1.15 |  | 1000 | 4 |  |  | 10hrs @ 70ºC | RIM 135 | 0 |  | (90/0 - 0/90)S | [6 empty] | 0 |  |  | RIM/H 134/137 |  |  | A&R
Table Upwind | 6269 | EV11R08 | EV | WMC | 0 | R08 | GF / UD ;RIM 135 | 3.045 | 20.13 | 61.29585 | 131.09 | 20.2875 | freq & temp effect | 2011-01-19 | 2011-01-20 | CA |  | 20 |  |  | 326.2864 |  | 298475 |  |  | 6 | 35.606 | ZB 100 kN |  |  |  | 40.5 | 40ºC |  |  |  | SG, BTB | 60 Nm | 4 | 1 | GF / UD | A&R | 2008-01-09 | 2.6 | ± 340 | 963 | Upwind | 3 |  | 100/30 | PPG 2002 | Saertex | ± 310 |  | 1.15 |  | 1000 | 4 |  |  | 10hrs @ 70ºC | RIM 135 | 0 |  | (90/0 - 0/90)S | [6 empty] | 0 |  |  | RIM/H 134/137 |  |  | A&R
Table Upwind | 6270 | EV14R08 | EV | WMC | 0 | R08 | GF / UD ;RIM 135 | 2.98 | 20.01 | 59.6298 | 131.05 | 20.6125 | freq & temp effect | 2011-01-07 | 2011-01-07 | STT |  | 61.669 |  |  | 1034.198 |  | 1 |  | 1 |  | 36.6875 | ZB 100 kN |  |  | Voids in tab bond | -39.4 | -40ºC |  |  |  | SG, BTB | 125 Nm | 4 | 1 | GF / UD | A&R | 2008-01-09 | 2.6 | ± 340 | 963 | Upwind | 3 |  | 100/30 | PPG 2002 | Saertex | ± 310 |  | 1.15 |  | 1000 | 4 |  |  | 10hrs @ 70ºC | RIM 135 | 0 |  | (90/0 - 0/90)S | [6 empty] | 0 |  |  | RIM/H 134/137 |  |  | A&R
Table Upwind | 6271 | EV17R08 | EV | WMC | 0 | R08 | GF / UD ;RIM 135 | 3.045 | 19.9 | 60.5955 | 131.26 | 20.4 | freq & temp effect | 2011-01-21 | 2011-01-21 | CA |  | 32 |  |  | 528.092 |  | 1431 |  |  | 2 | 34.634 | ZB 100 kN |  |  |  | 40.7 | 40ºC |  |  |  | SG, BTB | 70 Nm | 4 | 1 | GF / UD | A&R | 2008-01-09 | 2.6 | ± 340 | 963 | Upwind | 3 |  | 100/30 | PPG 2002 | Saertex | ± 310 |  | 1.15 |  | 1000 | 4 |  |  | 10hrs @ 70ºC | RIM 135 | 0 |  | (90/0 - 0/90)S | [6 empty] | 0 |  |  | RIM/H 134/137 |  |  | A&R
Table Upwind | 6272 | EV19R08 | EV | WMC | 0 | R08 | GF / UD ;RIM 135 | 3.07 | 19.99 | 61.3693 | 131.32 | 20.2025 | freq & temp effect | 2010-12-23 | 2010-12-23 | STT |  | 43.201 |  |  | 703.9513 |  | 1 |  | 1 |  | 34.2695 | ZB 100 kN |  |  |  | 60.3 | 60ºC |  |  |  | SG, BTB | 100 Nm | 4 | 1 | GF / UD | A&R | 2008-01-09 | 2.6 | ± 340 | 963 | Upwind | 3 |  | 100/30 | PPG 2002 | Saertex | ± 310 |  | 1.15 |  | 1000 | 4 |  |  | 10hrs @ 70ºC | RIM 135 | 0 |  | (90/0 - 0/90)S | [6 empty] | 0 |  |  | RIM/H 134/137 |  |  | A&R
Table Upwind | 6273 | EV20R08 | EV | WMC | 0 | R08 | GF / UD ;RIM 135 | 3.075 | 19.86 | 61.0695 | 131.26 | 20.1475 | freq & temp effect | 2011-01-14 | 2011-01-17 | CA |  | 20 |  |  | 327.4957 |  | 210596 |  |  | 6 | 36.25175 | ZB 100 kN |  |  |  | 40.1 | 40ºC |  |  |  | SG, BTB | 60 Nm | 4 | 1 | GF / UD | A&R | 2008-01-09 | 2.6 | ± 340 | 963 | Upwind | 3 |  | 100/30 | PPG 2002 | Saertex | ± 310 |  | 1.15 |  | 1000 | 4 |  |  | 10hrs @ 70ºC | RIM 135 | 0 |  | (90/0 - 0/90)S | [6 empty] | 0 |  |  | RIM/H 134/137 |  |  | A&R
Table Upwind | 6274 | EV24R08 | EV | WMC | 0 | R08 | GF / UD ;RIM 135 | 3.045 | 19.36 | 58.9512 | 131.19 | 20.17 | freq & temp effect | 2011-01-07 | 2011-11-07 | STT |  | 61.172 |  |  | 1037.672 |  | 1 |  | 1 |  | 36.492 | ZB 100 kN |  |  | Voids in tab bond | -40.1 | -40ºC |  | new grips installed |  | SG, BTB | 125 Nm | 4 | 1 | GF / UD | A&R | 2008-01-09 | 2.6 | ± 340 | 963 | Upwind | 3 |  | 100/30 | PPG 2002 | Saertex | ± 310 |  | 1.15 |  | 1000 | 4 |  |  | 10hrs @ 70ºC | RIM 135 | 0 |  | (90/0 - 0/90)S | [6 empty] | 0 |  |  | RIM/H 134/137 |  |  | A&R