## Sheet1
| Property dataset id | Cycles to Failure | Stress Amplitude | runout | fatigue machine | glass transition temperature (°C) | critical cross-section size of specimens (mm) | R-value | Frequency | fracture toughness (MPa*m^(1/2)) | yield strength (MPa) | fatigue standard | institution | fatigue crack growth threshold (MPa*m^(1/2)) | fatigue temperature (°C) | specimens description | method of extraction | ingot size (mm) | stress concentration factor of specimens | load control | types of fatigue tests | rating score | funding agency | source of the publication | type of the material | country & region | DOI | ultimate tensile strength (MPa) | atomic-level structure | composition (at%) | original name of the material | surface treatment | thermomechanical processing | ingot shape | Young's modulus (GPa) | year of publication | ratio type in the name | authors | fatigue environment | types of fatigue data | failure criterion | title | grain size (μm) | elongation (%) | log10(Cycles to Failure) | Material_Code | Ca | Zn | Mg | Zr | Cu | Al | Ni | Ti | Be | Nb | Ag | Co | Fe | B1 | Si | B2 | Sr | Pd | Er | Cr | Mn | C0 | Maximum Stress | Minimum Stress
0 | 1 | 7031.891 | 98.7413 | 0 | MTS | 91 | 4 | 0.1 | 10 |  |  |  | USAF; Univ Tennessee; Universal Energy Syst Inc |  | 25 | rectangular cross-section | color and shape | 15, 15, 4 | 1 | force | uniaxial; compression | 0.8055556 |  | ADVANCED ENGINEERING MATERIALS | metallic glass | USA | 10.1002/adem.200800313 |  | amorphous | Ca65.0-Zn20.0-Mg15.0 | Ca65Mg15Zn20 | machine; polish | induction melt; cast in water-cooled copper mold | rectangular |  | 2009 | atomic | Liaw, Peter K.; Miracle, Daniel B.; Morrison, Mark L.; Senkov, Oleg N.; Wang, Gongyao | air | sn | fracture | Mechanical and Fatigue Behavior of Ca65Mg15Zn20 Bulk-Metallic Glass | 0 |  | 3.847072 | Dataset ID 1 | 65 | 20 | 15 | 0 | 0 | 0 | 0 | 0 | 0 | 0 | 0 | 0 | 0 | 0 | 0 | 0 | 0 | 0 | 0 | 0 | 0 | 0 | 219.4251 | 21.94251
1 | 1 | 18645.46 | 81.50217 | 0 | MTS | 91 | 4 | 0.1 | 10 |  |  |  | USAF; Univ Tennessee; Universal Energy Syst Inc |  | 25 | rectangular cross-section | color and shape | 15, 15, 4 | 1 | force | uniaxial; compression | 0.8055556 |  | ADVANCED ENGINEERING MATERIALS | metallic glass | USA | 10.1002/adem.200800313 |  | amorphous | Ca65.0-Zn20.0-Mg15.0 | Ca65Mg15Zn20 | machine; polish | induction melt; cast in water-cooled copper mold | rectangular |  | 2009 | atomic | Liaw, Peter K.; Miracle, Daniel B.; Morrison, Mark L.; Senkov, Oleg N.; Wang, Gongyao | air | sn | fracture | Mechanical and Fatigue Behavior of Ca65Mg15Zn20 Bulk-Metallic Glass | 0 |  | 4.270573 | Dataset ID 1 | 65 | 20 | 15 | 0 | 0 | 0 | 0 | 0 | 0 | 0 | 0 | 0 | 0 | 0 | 0 | 0 | 0 | 0 | 0 | 0 | 0 | 0 | 181.1159 | 18.11159
2 | 1 | 55361.26 | 107.9872 | 0 | MTS | 91 | 4 | 0.1 | 10 |  |  |  | USAF; Univ Tennessee; Universal Energy Syst Inc |  | 25 | rectangular cross-section | color and shape | 15, 15, 4 | 1 | force | uniaxial; compression | 0.8055556 |  | ADVANCED ENGINEERING MATERIALS | metallic glass | USA | 10.1002/adem.200800313 |  | amorphous | Ca65.0-Zn20.0-Mg15.0 | Ca65Mg15Zn20 | machine; polish | induction melt; cast in water-cooled copper mold | rectangular |  | 2009 | atomic | Liaw, Peter K.; Miracle, Daniel B.; Morrison, Mark L.; Senkov, Oleg N.; Wang, Gongyao | air | sn | fracture | Mechanical and Fatigue Behavior of Ca65Mg15Zn20 Bulk-Metallic Glass | 0 |  | 4.743206 | Dataset ID 1 | 65 | 20 | 15 | 0 | 0 | 0 | 0 | 0 | 0 | 0 | 0 | 0 | 0 | 0 | 0 | 0 | 0 | 0 | 0 | 0 | 0 | 0 | 239.9715 | 23.99715
3 | 1 | 141498.3 | 90.10606 | 0 | MTS | 91 | 4 | 0.1 | 10 |  |  |  | USAF; Univ Tennessee; Universal Energy Syst Inc |  | 25 | rectangular cross-section | color and shape | 15, 15, 4 | 1 | force | uniaxial; compression | 0.8055556 |  | ADVANCED ENGINEERING MATERIALS | metallic glass | USA | 10.1002/adem.200800313 |  | amorphous | Ca65.0-Zn20.0-Mg15.0 | Ca65Mg15Zn20 | machine; polish | induction melt; cast in water-cooled copper mold | rectangular |  | 2009 | atomic | Liaw, Peter K.; Miracle, Daniel B.; Morrison, Mark L.; Senkov, Oleg N.; Wang, Gongyao | air | sn | fracture | Mechanical and Fatigue Behavior of Ca65Mg15Zn20 Bulk-Metallic Glass | 0 |  | 5.150751 | Dataset ID 1 | 65 | 20 | 15 | 0 | 0 | 0 | 0 | 0 | 0 | 0 | 0 | 0 | 0 | 0 | 0 | 0 | 0 | 0 | 0 | 0 | 0 | 0 | 200.2357 | 20.02357
4 | 1 | 270615.7 | 67.4754 | 0 | MTS | 91 | 4 | 0.1 | 10 |  |  |  | USAF; Univ Tennessee; Universal Energy Syst Inc |  | 25 | rectangular cross-section | color and shape | 15, 15, 4 | 1 | force | uniaxial; compression | 0.8055556 |  | ADVANCED ENGINEERING MATERIALS | metallic glass | USA | 10.1002/adem.200800313 |  | amorphous | Ca65.0-Zn20.0-Mg15.0 | Ca65Mg15Zn20 | machine; polish | induction melt; cast in water-cooled copper mold | rectangular |  | 2009 | atomic | Liaw, Peter K.; Miracle, Daniel B.; Morrison, Mark L.; Senkov, Oleg N.; Wang, Gongyao | air | sn | fracture | Mechanical and Fatigue Behavior of Ca65Mg15Zn20 Bulk-Metallic Glass | 0 |  | 5.432353 | Dataset ID 1 | 65 | 20 | 15 | 0 | 0 | 0 | 0 | 0 | 0 | 0 | 0 | 0 | 0 | 0 | 0 | 0 | 0 | 0 | 0 | 0 | 0 | 0 | 149.9453 | 14.99453
5 | 1 | 706488.6 | 71.9695 | 0 | MTS | 91 | 4 | 0.1 | 10 |  |  |  | USAF; Univ Tennessee; Universal Energy Syst Inc |  | 25 | rectangular cross-section | color and shape | 15, 15, 4 | 1 | force | uniaxial; compression | 0.8055556 |  | ADVANCED ENGINEERING MATERIALS | metallic glass | USA | 10.1002/adem.200800313 |  | amorphous | Ca65.0-Zn20.0-Mg15.0 | Ca65Mg15Zn20 | machine; polish | induction melt; cast in water-cooled copper mold | rectangular |  | 2009 | atomic | Liaw, Peter K.; Miracle, Daniel B.; Morrison, Mark L.; Senkov, Oleg N.; Wang, Gongyao | air | sn | fracture | Mechanical and Fatigue Behavior of Ca65Mg15Zn20 Bulk-Metallic Glass | 0 |  | 5.849105 | Dataset ID 1 | 65 | 20 | 15 | 0 | 0 | 0 | 0 | 0 | 0 | 0 | 0 | 0 | 0 | 0 | 0 | 0 | 0 | 0 | 0 | 0 | 0 | 0 | 159.9322 | 15.99322
6 | 3 | 2028.12 | 300.0184 | 0 | hydropressure testing machine |  | 1.2 | 0.5 | 1.3 |  |  |  | Lehigh Univ; Tohoku Univ; Univ Tennessee |  | 25 | circular cross-section; with drawing | color and shape | 3, 50 | 1 | force | uniaxial | 0.75 | National Science Foundation (NSF) | METALLURGICAL AND MATERIALS TRANSACTIONS A-PHYSICAL METALLURGY AND MATERIALS SCIENCE | metallic glass | Japan; USA | 10.1007/s11661-010-0218-2 |  | amorphous | Zr55.0-Cu30.0-Al10.0-Ni5.0 | Zr55Cu30Ni5Al10 |  | arc melt; high pressure cast | circular | 90 | 2010 | atomic | Harlow, D. Gary; Inoue, Akihisa; Liaw, Peter K.; Yokoyama, Yoshihiko | air | sn | fracture | Comparison of Fatigue Strengths of Bulk Metallic Glasses Produced by Tilt Casting and High-Pressure Casting | 0 |  | 3.307094 | Dataset ID 3 | 0 | 0 | 0 | 55 | 30 | 10 | 5 | 0 | 0 | 0 | 0 | 0 | 0 | 0 | 0 | 0 | 0 | 0 | 0 | 0 | 0 | 0 | 1200.074 | 600.0368
7 | 3 | 5537.34 | 249.8174 | 0 | hydropressure testing machine |  | 1.2 | 0.5 | 1.3 |  |  |  | Lehigh Univ; Tohoku Univ; Univ Tennessee |  | 25 | circular cross-section; with drawing | color and shape | 3, 50 | 1 | force | uniaxial | 0.75 | National Science Foundation (NSF) | METALLURGICAL AND MATERIALS TRANSACTIONS A-PHYSICAL METALLURGY AND MATERIALS SCIENCE | metallic glass | Japan; USA | 10.1007/s11661-010-0218-2 |  | amorphous | Zr55.0-Cu30.0-Al10.0-Ni5.0 | Zr55Cu30Ni5Al10 |  | arc melt; high pressure cast | circular | 90 | 2010 | atomic | Harlow, D. Gary; Inoue, Akihisa; Liaw, Peter K.; Yokoyama, Yoshihiko | air | sn | fracture | Comparison of Fatigue Strengths of Bulk Metallic Glasses Produced by Tilt Casting and High-Pressure Casting | 0 |  | 3.743301 | Dataset ID 3 | 0 | 0 | 0 | 55 | 30 | 10 | 5 | 0 | 0 | 0 | 0 | 0 | 0 | 0 | 0 | 0 | 0 | 0 | 0 | 0 | 0 | 0 | 999.2695 | 499.6348
8 | 3 | 15935.85 | 200.2709 | 0 | hydropressure testing machine |  | 1.2 | 0.5 | 1.3 |  |  |  | Lehigh Univ; Tohoku Univ; Univ Tennessee |  | 25 | circular cross-section; with drawing | color and shape | 3, 50 | 1 | force | uniaxial | 0.75 | National Science Foundation (NSF) | METALLURGICAL AND MATERIALS TRANSACTIONS A-PHYSICAL METALLURGY AND MATERIALS SCIENCE | metallic glass | Japan; USA | 10.1007/s11661-010-0218-2 |  | amorphous | Zr55.0-Cu30.0-Al10.0-Ni5.0 | Zr55Cu30Ni5Al10 |  | arc melt; high pressure cast | circular | 90 | 2010 | atomic | Harlow, D. Gary; Inoue, Akihisa; Liaw, Peter K.; Yokoyama, Yoshihiko | air | sn | fracture | Comparison of Fatigue Strengths of Bulk Metallic Glasses Produced by Tilt Casting and High-Pressure Casting | 0 |  | 4.202375 | Dataset ID 3 | 0 | 0 | 0 | 55 | 30 | 10 | 5 | 0 | 0 | 0 | 0 | 0 | 0 | 0 | 0 | 0 | 0 | 0 | 0 | 0 | 0 | 0 | 801.0837 | 400.5419
9 | 4 | 3299.962 | 499.982 | 0 | hydropressure testing machine |  | 1.2 | 0.5 | 1.3 |  |  |  | Lehigh Univ; Tohoku Univ; Univ Tennessee |  | 25 | circular cross-section; with drawing | color and shape | 3, 50 | 1 | force | uniaxial | 0.75 | National Science Foundation (NSF) | METALLURGICAL AND MATERIALS TRANSACTIONS A-PHYSICAL METALLURGY AND MATERIALS SCIENCE | metallic glass | Japan; USA | 10.1007/s11661-010-0218-2 |  | amorphous | Zr55.0-Cu30.0-Al10.0-Ni5.0 | Zr55Cu30Ni5Al10 |  | arc melt; tilt cast | circular | 90 | 2010 | atomic | Harlow, D. Gary; Inoue, Akihisa; Liaw, Peter K.; Yokoyama, Yoshihiko | air | sn | fracture | Comparison of Fatigue Strengths of Bulk Metallic Glasses Produced by Tilt Casting and High-Pressure Casting | 0 |  | 3.518509 | Dataset ID 4 | 0 | 0 | 0 | 55 | 30 | 10 | 5 | 0 | 0 | 0 | 0 | 0 | 0 | 0 | 0 | 0 | 0 | 0 | 0 | 0 | 0 | 0 | 1999.928 | 999.9639
10 | 4 | 6104.131 | 449.6887 | 0 | hydropressure testing machine |  | 1.2 | 0.5 | 1.3 |  |  |  | Lehigh Univ; Tohoku Univ; Univ Tennessee |  | 25 | circular cross-section; with drawing | color and shape | 3, 50 | 1 | force | uniaxial | 0.75 | National Science Foundation (NSF) | METALLURGICAL AND MATERIALS TRANSACTIONS A-PHYSICAL METALLURGY AND MATERIALS SCIENCE | metallic glass | Japan; USA | 10.1007/s11661-010-0218-2 |  | amorphous | Zr55.0-Cu30.0-Al10.0-Ni5.0 | Zr55Cu30Ni5Al10 |  | arc melt; tilt cast | circular | 90 | 2010 | atomic | Harlow, D. Gary; Inoue, Akihisa; Liaw, Peter K.; Yokoyama, Yoshihiko | air | sn | fracture | Comparison of Fatigue Strengths of Bulk Metallic Glasses Produced by Tilt Casting and High-Pressure Casting | 0 |  | 3.785624 | Dataset ID 4 | 0 | 0 | 0 | 55 | 30 | 10 | 5 | 0 | 0 | 0 | 0 | 0 | 0 | 0 | 0 | 0 | 0 | 0 | 0 | 0 | 0 | 0 | 1798.755 | 899.3775
11 | 4 | 8203.68 | 424.9501 | 0 | hydropressure testing machine |  | 1.2 | 0.5 | 1.3 |  |  |  | Lehigh Univ; Tohoku Univ; Univ Tennessee |  | 25 | circular cross-section; with drawing | color and shape | 3, 50 | 1 | force | uniaxial | 0.75 | National Science Foundation (NSF) | METALLURGICAL AND MATERIALS TRANSACTIONS A-PHYSICAL METALLURGY AND MATERIALS SCIENCE | metallic glass | Japan; USA | 10.1007/s11661-010-0218-2 |  | amorphous | Zr55.0-Cu30.0-Al10.0-Ni5.0 | Zr55Cu30Ni5Al10 |  | arc melt; tilt cast | circular | 90 | 2010 | atomic | Harlow, D. Gary; Inoue, Akihisa; Liaw, Peter K.; Yokoyama, Yoshihiko | air | sn | fracture | Comparison of Fatigue Strengths of Bulk Metallic Glasses Produced by Tilt Casting and High-Pressure Casting | 0 |  | 3.914009 | Dataset ID 4 | 0 | 0 | 0 | 55 | 30 | 10 | 5 | 0 | 0 | 0 | 0 | 0 | 0 | 0 | 0 | 0 | 0 | 0 | 0 | 0 | 0 | 0 | 1699.8 | 849.9002
12 | 10 | 16923.81 | 327.1855 | 0 | Instron 8801 |  | 3.5 | 0.1 | 10 |  |  |  | POSCO; Pohang Univ Sci & Technol |  | 25 | rectangular cross-section | color and shape | 3, NaN, NaN | 1 | force | uniaxial | 0.8055556 |  | METALLURGICAL AND MATERIALS TRANSACTIONS A-PHYSICAL METALLURGY AND MATERIALS SCIENCE | metallic glass | South Korea | 10.1007/s11661-011-0864-z | 1523 | amorphous + 50 vol.% Zr71Ti16.3Nb10Cu1.8Ni0.9 | Zr56.2-Ti13.8-Be12.5-Cu6.9-Ni5.6-Nb5.0 | Zr56.2Ti13.8Nb5.0Cu6.9Ni5.6Be12.5 | machine | arc melt; cast | rectangular |  | 2012 | atomic | Jeon, Changwoo; Kim, Choongyun Paul; Lee, Sunghak; Son, Chang Young | air | sn | fracture | Effects of Shot Peening on Fatigue Properties of Zr-based Amorphous Alloys Containing Ductile Crystalline Particles | 0 |  | 4.228498 | Dataset ID 10 | 0 | 0 | 0 | 56.2 | 6.9 | 0 | 5.6 | 13.8 | 12.5 | 5 | 0 | 0 | 0 | 0 | 0 | 0 | 0 | 0 | 0 | 0 | 0 | 0 | 727.0789 | 72.70789
13 | 10 | 27738.72 | 285.3212 | 0 | Instron 8801 |  | 3.5 | 0.1 | 10 |  |  |  | POSCO; Pohang Univ Sci & Technol |  | 25 | rectangular cross-section | color and shape | 3, NaN, NaN | 1 | force | uniaxial | 0.8055556 |  | METALLURGICAL AND MATERIALS TRANSACTIONS A-PHYSICAL METALLURGY AND MATERIALS SCIENCE | metallic glass | South Korea | 10.1007/s11661-011-0864-z | 1523 | amorphous + 50 vol.% Zr71Ti16.3Nb10Cu1.8Ni0.9 | Zr56.2-Ti13.8-Be12.5-Cu6.9-Ni5.6-Nb5.0 | Zr56.2Ti13.8Nb5.0Cu6.9Ni5.6Be12.5 | machine | arc melt; cast | rectangular |  | 2012 | atomic | Jeon, Changwoo; Kim, Choongyun Paul; Lee, Sunghak; Son, Chang Young | air | sn | fracture | Effects of Shot Peening on Fatigue Properties of Zr-based Amorphous Alloys Containing Ductile Crystalline Particles | 0 |  | 4.443086 | Dataset ID 10 | 0 | 0 | 0 | 56.2 | 6.9 | 0 | 5.6 | 13.8 | 12.5 | 5 | 0 | 0 | 0 | 0 | 0 | 0 | 0 | 0 | 0 | 0 | 0 | 0 | 634.0471 | 63.40471
14 | 10 | 54704.61 | 245.1413 | 0 | Instron 8801 |  | 3.5 | 0.1 | 10 |  |  |  | POSCO; Pohang Univ Sci & Technol |  | 25 | rectangular cross-section | color and shape | 3, NaN, NaN | 1 | force | uniaxial | 0.8055556 |  | METALLURGICAL AND MATERIALS TRANSACTIONS A-PHYSICAL METALLURGY AND MATERIALS SCIENCE | metallic glass | South Korea | 10.1007/s11661-011-0864-z | 1523 | amorphous + 50 vol.% Zr71Ti16.3Nb10Cu1.8Ni0.9 | Zr56.2-Ti13.8-Be12.5-Cu6.9-Ni5.6-Nb5.0 | Zr56.2Ti13.8Nb5.0Cu6.9Ni5.6Be12.5 | machine | arc melt; cast | rectangular |  | 2012 | atomic | Jeon, Changwoo; Kim, Choongyun Paul; Lee, Sunghak; Son, Chang Young | air | sn | fracture | Effects of Shot Peening on Fatigue Properties of Zr-based Amorphous Alloys Containing Ductile Crystalline Particles | 0 |  | 4.738024 | Dataset ID 10 | 0 | 0 | 0 | 56.2 | 6.9 | 0 | 5.6 | 13.8 | 12.5 | 5 | 0 | 0 | 0 | 0 | 0 | 0 | 0 | 0 | 0 | 0 | 0 | 0 | 544.7584 | 54.47584
15 | 10 | 136283.2 | 204.5246 | 0 | Instron 8801 |  | 3.5 | 0.1 | 10 |  |  |  | POSCO; Pohang Univ Sci & Technol |  | 25 | rectangular cross-section | color and shape | 3, NaN, NaN | 1 | force | uniaxial | 0.8055556 |  | METALLURGICAL AND MATERIALS TRANSACTIONS A-PHYSICAL METALLURGY AND MATERIALS SCIENCE | metallic glass | South Korea | 10.1007/s11661-011-0864-z | 1523 | amorphous + 50 vol.% Zr71Ti16.3Nb10Cu1.8Ni0.9 | Zr56.2-Ti13.8-Be12.5-Cu6.9-Ni5.6-Nb5.0 | Zr56.2Ti13.8Nb5.0Cu6.9Ni5.6Be12.5 | machine | arc melt; cast | rectangular |  | 2012 | atomic | Jeon, Changwoo; Kim, Choongyun Paul; Lee, Sunghak; Son, Chang Young | air | sn | fracture | Effects of Shot Peening on Fatigue Properties of Zr-based Amorphous Alloys Containing Ductile Crystalline Particles | 0 |  | 5.134442 | Dataset ID 10 | 0 | 0 | 0 | 56.2 | 6.9 | 0 | 5.6 | 13.8 | 12.5 | 5 | 0 | 0 | 0 | 0 | 0 | 0 | 0 | 0 | 0 | 0 | 0 | 0 | 454.4991 | 45.44991
16 | 10 | 242244.3 | 183.8844 | 0 | Instron 8801 |  | 3.5 | 0.1 | 10 |  |  |  | POSCO; Pohang Univ Sci & Technol |  | 25 | rectangular cross-section | color and shape | 3, NaN, NaN | 1 | force | uniaxial | 0.8055556 |  | METALLURGICAL AND MATERIALS TRANSACTIONS A-PHYSICAL METALLURGY AND MATERIALS SCIENCE | metallic glass | South Korea | 10.1007/s11661-011-0864-z | 1523 | amorphous + 50 vol.% Zr71Ti16.3Nb10Cu1.8Ni0.9 | Zr56.2-Ti13.8-Be12.5-Cu6.9-Ni5.6-Nb5.0 | Zr56.2Ti13.8Nb5.0Cu6.9Ni5.6Be12.5 | machine | arc melt; cast | rectangular |  | 2012 | atomic | Jeon, Changwoo; Kim, Choongyun Paul; Lee, Sunghak; Son, Chang Young | air | sn | fracture | Effects of Shot Peening on Fatigue Properties of Zr-based Amorphous Alloys Containing Ductile Crystalline Particles | 0 |  | 5.384254 | Dataset ID 10 | 0 | 0 | 0 | 56.2 | 6.9 | 0 | 5.6 | 13.8 | 12.5 | 5 | 0 | 0 | 0 | 0 | 0 | 0 | 0 | 0 | 0 | 0 | 0 | 0 | 408.6319 | 40.86319
17 | 11 | 20448.18 | 327.7017 | 0 | Instron 8801 |  | 3.5 | 0.1 | 10 |  |  |  | POSCO; Pohang Univ Sci & Technol |  | 25 | rectangular cross-section | color and shape | 3, NaN, NaN | 1 | force | uniaxial | 0.8055556 |  | METALLURGICAL AND MATERIALS TRANSACTIONS A-PHYSICAL METALLURGY AND MATERIALS SCIENCE | metallic glass | South Korea | 10.1007/s11661-011-0864-z | 1528 | amorphous + 50 vol.% Zr71Ti16.3Nb10Cu1.8Ni0.9 | Zr56.2-Ti13.8-Be12.5-Cu6.9-Ni5.6-Nb5.0 | Zr56.2Ti13.8Nb5.0Cu6.9Ni5.6Be12.5 | machine; shot peen | arc melt; cast | rectangular |  | 2012 | atomic | Jeon, Changwoo; Kim, Choongyun Paul; Lee, Sunghak; Son, Chang Young | air | sn | fracture | Effects of Shot Peening on Fatigue Properties of Zr-based Amorphous Alloys Containing Ductile Crystalline Particles | 0 |  | 4.310655 | Dataset ID 11 | 0 | 0 | 0 | 56.2 | 6.9 | 0 | 5.6 | 13.8 | 12.5 | 5 | 0 | 0 | 0 | 0 | 0 | 0 | 0 | 0 | 0 | 0 | 0 | 0 | 728.2259 | 72.82259
18 | 11 | 23014.55 | 263.7136 | 0 | Instron 8801 |  | 3.5 | 0.1 | 10 |  |  |  | POSCO; Pohang Univ Sci & Technol |  | 25 | rectangular cross-section | color and shape | 3, NaN, NaN | 1 | force | uniaxial | 0.8055556 |  | METALLURGICAL AND MATERIALS TRANSACTIONS A-PHYSICAL METALLURGY AND MATERIALS SCIENCE | metallic glass | South Korea | 10.1007/s11661-011-0864-z | 1528 | amorphous + 50 vol.% Zr71Ti16.3Nb10Cu1.8Ni0.9 | Zr56.2-Ti13.8-Be12.5-Cu6.9-Ni5.6-Nb5.0 | Zr56.2Ti13.8Nb5.0Cu6.9Ni5.6Be12.5 | machine; shot peen | arc melt; cast | rectangular |  | 2012 | atomic | Jeon, Changwoo; Kim, Choongyun Paul; Lee, Sunghak; Son, Chang Young | air | sn | fracture | Effects of Shot Peening on Fatigue Properties of Zr-based Amorphous Alloys Containing Ductile Crystalline Particles | 0 |  | 4.362003 | Dataset ID 11 | 0 | 0 | 0 | 56.2 | 6.9 | 0 | 5.6 | 13.8 | 12.5 | 5 | 0 | 0 | 0 | 0 | 0 | 0 | 0 | 0 | 0 | 0 | 0 | 0 | 586.0302 | 58.60302
19 | 11 | 37251.73 | 204.5246 | 0 | Instron 8801 |  | 3.5 | 0.1 | 10 |  |  |  | POSCO; Pohang Univ Sci & Technol |  | 25 | rectangular cross-section | color and shape | 3, NaN, NaN | 1 | force | uniaxial | 0.8055556 |  | METALLURGICAL AND MATERIALS TRANSACTIONS A-PHYSICAL METALLURGY AND MATERIALS SCIENCE | metallic glass | South Korea | 10.1007/s11661-011-0864-z | 1528 | amorphous + 50 vol.% Zr71Ti16.3Nb10Cu1.8Ni0.9 | Zr56.2-Ti13.8-Be12.5-Cu6.9-Ni5.6-Nb5.0 | Zr56.2Ti13.8Nb5.0Cu6.9Ni5.6Be12.5 | machine; shot peen | arc melt; cast | rectangular |  | 2012 | atomic | Jeon, Changwoo; Kim, Choongyun Paul; Lee, Sunghak; Son, Chang Young | air | sn | fracture | Effects of Shot Peening on Fatigue Properties of Zr-based Amorphous Alloys Containing Ductile Crystalline Particles | 0 |  | 4.571146 | Dataset ID 11 | 0 | 0 | 0 | 56.2 | 6.9 | 0 | 5.6 | 13.8 | 12.5 | 5 | 0 | 0 | 0 | 0 | 0 | 0 | 0 | 0 | 0 | 0 | 0 | 0 | 454.4991 | 45.44991
20 | 11 | 55178.1 | 183.107 | 0 | Instron 8801 |  | 3.5 | 0.1 | 10 |  |  |  | POSCO; Pohang Univ Sci & Technol |  | 25 | rectangular cross-section | color and shape | 3, NaN, NaN | 1 | force | uniaxial | 0.8055556 |  | METALLURGICAL AND MATERIALS TRANSACTIONS A-PHYSICAL METALLURGY AND MATERIALS SCIENCE | metallic glass | South Korea | 10.1007/s11661-011-0864-z | 1528 | amorphous + 50 vol.% Zr71Ti16.3Nb10Cu1.8Ni0.9 | Zr56.2-Ti13.8-Be12.5-Cu6.9-Ni5.6-Nb5.0 | Zr56.2Ti13.8Nb5.0Cu6.9Ni5.6Be12.5 | machine; shot peen | arc melt; cast | rectangular |  | 2012 | atomic | Jeon, Changwoo; Kim, Choongyun Paul; Lee, Sunghak; Son, Chang Young | air | sn | fracture | Effects of Shot Peening on Fatigue Properties of Zr-based Amorphous Alloys Containing Ductile Crystalline Particles | 0 |  | 4.741767 | Dataset ID 11 | 0 | 0 | 0 | 56.2 | 6.9 | 0 | 5.6 | 13.8 | 12.5 | 5 | 0 | 0 | 0 | 0 | 0 | 0 | 0 | 0 | 0 | 0 | 0 | 0 | 406.9044 | 40.69044
21 | 11 | 91785.23 | 142.1362 | 0 | Instron 8801 |  | 3.5 | 0.1 | 10 |  |  |  | POSCO; Pohang Univ Sci & Technol |  | 25 | rectangular cross-section | color and shape | 3, NaN, NaN | 1 | force | uniaxial | 0.8055556 |  | METALLURGICAL AND MATERIALS TRANSACTIONS A-PHYSICAL METALLURGY AND MATERIALS SCIENCE | metallic glass | South Korea | 10.1007/s11661-011-0864-z | 1528 | amorphous + 50 vol.% Zr71Ti16.3Nb10Cu1.8Ni0.9 | Zr56.2-Ti13.8-Be12.5-Cu6.9-Ni5.6-Nb5.0 | Zr56.2Ti13.8Nb5.0Cu6.9Ni5.6Be12.5 | machine; shot peen | arc melt; cast | rectangular |  | 2012 | atomic | Jeon, Changwoo; Kim, Choongyun Paul; Lee, Sunghak; Son, Chang Young | air | sn | fracture | Effects of Shot Peening on Fatigue Properties of Zr-based Amorphous Alloys Containing Ductile Crystalline Particles | 0 |  | 4.962773 | Dataset ID 11 | 0 | 0 | 0 | 56.2 | 6.9 | 0 | 5.6 | 13.8 | 12.5 | 5 | 0 | 0 | 0 | 0 | 0 | 0 | 0 | 0 | 0 | 0 | 0 | 0 | 315.8583 | 31.58583
22 | 11 | 480444.4 | 129.3386 | 0 | Instron 8801 |  | 3.5 | 0.1 | 10 |  |  |  | POSCO; Pohang Univ Sci & Technol |  | 25 | rectangular cross-section | color and shape | 3, NaN, NaN | 1 | force | uniaxial | 0.8055556 |  | METALLURGICAL AND MATERIALS TRANSACTIONS A-PHYSICAL METALLURGY AND MATERIALS SCIENCE | metallic glass | South Korea | 10.1007/s11661-011-0864-z | 1528 | amorphous + 50 vol.% Zr71Ti16.3Nb10Cu1.8Ni0.9 | Zr56.2-Ti13.8-Be12.5-Cu6.9-Ni5.6-Nb5.0 | Zr56.2Ti13.8Nb5.0Cu6.9Ni5.6Be12.5 | machine; shot peen | arc melt; cast | rectangular |  | 2012 | atomic | Jeon, Changwoo; Kim, Choongyun Paul; Lee, Sunghak; Son, Chang Young | air | sn | fracture | Effects of Shot Peening on Fatigue Properties of Zr-based Amorphous Alloys Containing Ductile Crystalline Particles | 0 |  | 5.681643 | Dataset ID 11 | 0 | 0 | 0 | 56.2 | 6.9 | 0 | 5.6 | 13.8 | 12.5 | 5 | 0 | 0 | 0 | 0 | 0 | 0 | 0 | 0 | 0 | 0 | 0 | 0 | 287.4192 | 28.74192
23 | 12 | 38396.46 | 809.7181 | 0 | servo-hydraulic |  |  | 0.1 | 10 |  |  |  | Argonne Natl Lab; Tohoku Univ; Univ Tennessee; Univ Virginia |  | 25 |  | color and shape | 2.5, 5 | 1 | force | uniaxial; compression | 0.6666667 |  | METALLURGICAL AND MATERIALS TRANSACTIONS A-PHYSICAL METALLURGY AND MATERIALS SCIENCE | metallic glass | Japan; USA | 10.1007/s11661-011-0887-5 |  | amorphous | Zr50.0-Cu40.0-Al10.0 | Zr50Cu40Al10 |  | arc melt; remelt; cast | circular |  | 2012 | atomic | Liaw, Peter K.; Louca, Despina; Maxey, E.; Tong, Peng; Wang, G.; Yokoyama, Yoshihiko | air | sn | fracture | The Effects of Fatigue on the Atomic Structure with Cyclic Loading in Zr50Cu40Al10 and Zr60Cu30Al10 Glasses | 0 |  | 4.584291 | Dataset ID 12 | 0 | 0 | 0 | 50 | 40 | 10 | 0 | 0 | 0 | 0 | 0 | 0 | 0 | 0 | 0 | 0 | 0 | 0 | 0 | 0 | 0 | 0 | 1799.373 | 179.9373
24 | 12 | 42992.02 | 731.2853 | 0 | servo-hydraulic |  |  | 0.1 | 10 |  |  |  | Argonne Natl Lab; Tohoku Univ; Univ Tennessee; Univ Virginia |  | 25 |  | color and shape | 2.5, 5 | 1 | force | uniaxial; compression | 0.6666667 |  | METALLURGICAL AND MATERIALS TRANSACTIONS A-PHYSICAL METALLURGY AND MATERIALS SCIENCE | metallic glass | Japan; USA | 10.1007/s11661-011-0887-5 |  | amorphous | Zr50.0-Cu40.0-Al10.0 | Zr50Cu40Al10 |  | arc melt; remelt; cast | circular |  | 2012 | atomic | Liaw, Peter K.; Louca, Despina; Maxey, E.; Tong, Peng; Wang, G.; Yokoyama, Yoshihiko | air | sn | fracture | The Effects of Fatigue on the Atomic Structure with Cyclic Loading in Zr50Cu40Al10 and Zr60Cu30Al10 Glasses | 0 |  | 4.633388 | Dataset ID 12 | 0 | 0 | 0 | 50 | 40 | 10 | 0 | 0 | 0 | 0 | 0 | 0 | 0 | 0 | 0 | 0 | 0 | 0 | 0 | 0 | 0 | 0 | 1625.078 | 162.5078
25 | 12 | 50937.5 | 832.2884 | 0 | servo-hydraulic |  |  | 0.1 | 10 |  |  |  | Argonne Natl Lab; Tohoku Univ; Univ Tennessee; Univ Virginia |  | 25 |  | color and shape | 2.5, 5 | 1 | force | uniaxial; compression | 0.6666667 |  | METALLURGICAL AND MATERIALS TRANSACTIONS A-PHYSICAL METALLURGY AND MATERIALS SCIENCE | metallic glass | Japan; USA | 10.1007/s11661-011-0887-5 |  | amorphous | Zr50.0-Cu40.0-Al10.0 | Zr50Cu40Al10 |  | arc melt; remelt; cast | circular |  | 2012 | atomic | Liaw, Peter K.; Louca, Despina; Maxey, E.; Tong, Peng; Wang, G.; Yokoyama, Yoshihiko | air | sn | fracture | The Effects of Fatigue on the Atomic Structure with Cyclic Loading in Zr50Cu40Al10 and Zr60Cu30Al10 Glasses | 0 |  | 4.707038 | Dataset ID 12 | 0 | 0 | 0 | 50 | 40 | 10 | 0 | 0 | 0 | 0 | 0 | 0 | 0 | 0 | 0 | 0 | 0 | 0 | 0 | 0 | 0 | 0 | 1849.53 | 184.953
26 | 12 | 70701.78 | 798.7146 | 0 | servo-hydraulic |  |  | 0.1 | 10 |  |  |  | Argonne Natl Lab; Tohoku Univ; Univ Tennessee; Univ Virginia |  | 25 |  | color and shape | 2.5, 5 | 1 | force | uniaxial; compression | 0.6666667 |  | METALLURGICAL AND MATERIALS TRANSACTIONS A-PHYSICAL METALLURGY AND MATERIALS SCIENCE | metallic glass | Japan; USA | 10.1007/s11661-011-0887-5 |  | amorphous | Zr50.0-Cu40.0-Al10.0 | Zr50Cu40Al10 |  | arc melt; remelt; cast | circular |  | 2012 | atomic | Liaw, Peter K.; Louca, Despina; Maxey, E.; Tong, Peng; Wang, G.; Yokoyama, Yoshihiko | air | sn | fracture | The Effects of Fatigue on the Atomic Structure with Cyclic Loading in Zr50Cu40Al10 and Zr60Cu30Al10 Glasses | 0 |  | 4.84943 | Dataset ID 12 | 0 | 0 | 0 | 50 | 40 | 10 | 0 | 0 | 0 | 0 | 0 | 0 | 0 | 0 | 0 | 0 | 0 | 0 | 0 | 0 | 0 | 0 | 1774.921 | 177.4921
27 | 12 | 116268.8 | 742.2886 | 0 | servo-hydraulic |  |  | 0.1 | 10 |  |  |  | Argonne Natl Lab; Tohoku Univ; Univ Tennessee; Univ Virginia |  | 25 |  | color and shape | 2.5, 5 | 1 | force | uniaxial; compression | 0.6666667 |  | METALLURGICAL AND MATERIALS TRANSACTIONS A-PHYSICAL METALLURGY AND MATERIALS SCIENCE | metallic glass | Japan; USA | 10.1007/s11661-011-0887-5 |  | amorphous | Zr50.0-Cu40.0-Al10.0 | Zr50Cu40Al10 |  | arc melt; remelt; cast | circular |  | 2012 | atomic | Liaw, Peter K.; Louca, Despina; Maxey, E.; Tong, Peng; Wang, G.; Yokoyama, Yoshihiko | air | sn | fracture | The Effects of Fatigue on the Atomic Structure with Cyclic Loading in Zr50Cu40Al10 and Zr60Cu30Al10 Glasses | 0 |  | 5.065463 | Dataset ID 12 | 0 | 0 | 0 | 50 | 40 | 10 | 0 | 0 | 0 | 0 | 0 | 0 | 0 | 0 | 0 | 0 | 0 | 0 | 0 | 0 | 0 | 0 | 1649.53 | 164.953
28 | 12 | 242446.2 | 821.0031 | 0 | servo-hydraulic |  |  | 0.1 | 10 |  |  |  | Argonne Natl Lab; Tohoku Univ; Univ Tennessee; Univ Virginia |  | 25 |  | color and shape | 2.5, 5 | 1 | force | uniaxial; compression | 0.6666667 |  | METALLURGICAL AND MATERIALS TRANSACTIONS A-PHYSICAL METALLURGY AND MATERIALS SCIENCE | metallic glass | Japan; USA | 10.1007/s11661-011-0887-5 |  | amorphous | Zr50.0-Cu40.0-Al10.0 | Zr50Cu40Al10 |  | arc melt; remelt; cast | circular |  | 2012 | atomic | Liaw, Peter K.; Louca, Despina; Maxey, E.; Tong, Peng; Wang, G.; Yokoyama, Yoshihiko | air | sn | fracture | The Effects of Fatigue on the Atomic Structure with Cyclic Loading in Zr50Cu40Al10 and Zr60Cu30Al10 Glasses | 0 |  | 5.384615 | Dataset ID 12 | 0 | 0 | 0 | 50 | 40 | 10 | 0 | 0 | 0 | 0 | 0 | 0 | 0 | 0 | 0 | 0 | 0 | 0 | 0 | 0 | 0 | 0 | 1824.451 | 182.4451
29 | 12 | 2173478.7 | 753.5739 | 0 | servo-hydraulic |  |  | 0.1 | 10 |  |  |  | Argonne Natl Lab; Tohoku Univ; Univ Tennessee; Univ Virginia |  | 25 |  | color and shape | 2.5, 5 | 1 | force | uniaxial; compression | 0.6666667 |  | METALLURGICAL AND MATERIALS TRANSACTIONS A-PHYSICAL METALLURGY AND MATERIALS SCIENCE | metallic glass | Japan; USA | 10.1007/s11661-011-0887-5 |  | amorphous | Zr50.0-Cu40.0-Al10.0 | Zr50Cu40Al10 |  | arc melt; remelt; cast | circular |  | 2012 | atomic | Liaw, Peter K.; Louca, Despina; Maxey, E.; Tong, Peng; Wang, G.; Yokoyama, Yoshihiko | air | sn | fracture | The Effects of Fatigue on the Atomic Structure with Cyclic Loading in Zr50Cu40Al10 and Zr60Cu30Al10 Glasses | 0 |  | 6.337155 | Dataset ID 12 | 0 | 0 | 0 | 50 | 40 | 10 | 0 | 0 | 0 | 0 | 0 | 0 | 0 | 0 | 0 | 0 | 0 | 0 | 0 | 0 | 0 | 0 | 1674.609 | 167.4609
30 | 12 | 2850985.4 | 764.8591 | 0 | servo-hydraulic |  |  | 0.1 | 10 |  |  |  | Argonne Natl Lab; Tohoku Univ; Univ Tennessee; Univ Virginia |  | 25 |  | color and shape | 2.5, 5 | 1 | force | uniaxial; compression | 0.6666667 |  | METALLURGICAL AND MATERIALS TRANSACTIONS A-PHYSICAL METALLURGY AND MATERIALS SCIENCE | metallic glass | Japan; USA | 10.1007/s11661-011-0887-5 |  | amorphous | Zr50.0-Cu40.0-Al10.0 | Zr50Cu40Al10 |  | arc melt; remelt; cast | circular |  | 2012 | atomic | Liaw, Peter K.; Louca, Despina; Maxey, E.; Tong, Peng; Wang, G.; Yokoyama, Yoshihiko | air | sn | fracture | The Effects of Fatigue on the Atomic Structure with Cyclic Loading in Zr50Cu40Al10 and Zr60Cu30Al10 Glasses | 0 |  | 6.454995 | Dataset ID 12 | 0 | 0 | 0 | 50 | 40 | 10 | 0 | 0 | 0 | 0 | 0 | 0 | 0 | 0 | 0 | 0 | 0 | 0 | 0 | 0 | 0 | 0 | 1699.687 | 169.9687
31 | 12 | 4961134.7 | 776.1442 | 0 | servo-hydraulic |  |  | 0.1 | 10 |  |  |  | Argonne Natl Lab; Tohoku Univ; Univ Tennessee; Univ Virginia |  | 25 |  | color and shape | 2.5, 5 | 1 | force | uniaxial; compression | 0.6666667 |  | METALLURGICAL AND MATERIALS TRANSACTIONS A-PHYSICAL METALLURGY AND MATERIALS SCIENCE | metallic glass | Japan; USA | 10.1007/s11661-011-0887-5 |  | amorphous | Zr50.0-Cu40.0-Al10.0 | Zr50Cu40Al10 |  | arc melt; remelt; cast | circular |  | 2012 | atomic | Liaw, Peter K.; Louca, Despina; Maxey, E.; Tong, Peng; Wang, G.; Yokoyama, Yoshihiko | air | sn | fracture | The Effects of Fatigue on the Atomic Structure with Cyclic Loading in Zr50Cu40Al10 and Zr60Cu30Al10 Glasses | 0 |  | 6.695581 | Dataset ID 12 | 0 | 0 | 0 | 50 | 40 | 10 | 0 | 0 | 0 | 0 | 0 | 0 | 0 | 0 | 0 | 0 | 0 | 0 | 0 | 0 | 0 | 0 | 1724.765 | 172.4765
32 | 13 | 12397.62 | 810.0811 | 0 | servo-hydraulic |  |  | 0.1 | 10 |  |  |  | Argonne Natl Lab; Tohoku Univ; Univ Tennessee; Univ Virginia |  | 25 |  | color and shape | 2.5, 5 | 1 | force | uniaxial; compression | 0.6666667 |  | METALLURGICAL AND MATERIALS TRANSACTIONS A-PHYSICAL METALLURGY AND MATERIALS SCIENCE | metallic glass | Japan; USA | 10.1007/s11661-011-0887-5 |  | amorphous | Zr60.0-Cu30.0-Al10.0 | Zr60Cu30Al10 |  | arc melt; remelt; cast | circular |  | 2012 | atomic | Liaw, Peter K.; Louca, Despina; Maxey, E.; Tong, Peng; Wang, G.; Yokoyama, Yoshihiko | air | sn | fracture | The Effects of Fatigue on the Atomic Structure with Cyclic Loading in Zr50Cu40Al10 and Zr60Cu30Al10 Glasses | 0 |  | 4.093338 | Dataset ID 13 | 0 | 0 | 0 | 60 | 30 | 10 | 0 | 0 | 0 | 0 | 0 | 0 | 0 | 0 | 0 | 0 | 0 | 0 | 0 | 0 | 0 | 0 | 1800.18 | 180.018
33 | 13 | 12969.04 | 821.3662 | 0 | servo-hydraulic |  |  | 0.1 | 10 |  |  |  | Argonne Natl Lab; Tohoku Univ; Univ Tennessee; Univ Virginia |  | 25 |  | color and shape | 2.5, 5 | 1 | force | uniaxial; compression | 0.6666667 |  | METALLURGICAL AND MATERIALS TRANSACTIONS A-PHYSICAL METALLURGY AND MATERIALS SCIENCE | metallic glass | Japan; USA | 10.1007/s11661-011-0887-5 |  | amorphous | Zr60.0-Cu30.0-Al10.0 | Zr60Cu30Al10 |  | arc melt; remelt; cast | circular |  | 2012 | atomic | Liaw, Peter K.; Louca, Despina; Maxey, E.; Tong, Peng; Wang, G.; Yokoyama, Yoshihiko | air | sn | fracture | The Effects of Fatigue on the Atomic Structure with Cyclic Loading in Zr50Cu40Al10 and Zr60Cu30Al10 Glasses | 0 |  | 4.112908 | Dataset ID 13 | 0 | 0 | 0 | 60 | 30 | 10 | 0 | 0 | 0 | 0 | 0 | 0 | 0 | 0 | 0 | 0 | 0 | 0 | 0 | 0 | 0 | 0 | 1825.258 | 182.5258
34 | 13 | 22136.63 | 765.1421 | 0 | servo-hydraulic |  |  | 0.1 | 10 |  |  |  | Argonne Natl Lab; Tohoku Univ; Univ Tennessee; Univ Virginia |  | 25 |  | color and shape | 2.5, 5 | 1 | force | uniaxial; compression | 0.6666667 |  | METALLURGICAL AND MATERIALS TRANSACTIONS A-PHYSICAL METALLURGY AND MATERIALS SCIENCE | metallic glass | Japan; USA | 10.1007/s11661-011-0887-5 |  | amorphous | Zr60.0-Cu30.0-Al10.0 | Zr60Cu30Al10 |  | arc melt; remelt; cast | circular |  | 2012 | atomic | Liaw, Peter K.; Louca, Despina; Maxey, E.; Tong, Peng; Wang, G.; Yokoyama, Yoshihiko | air | sn | fracture | The Effects of Fatigue on the Atomic Structure with Cyclic Loading in Zr50Cu40Al10 and Zr60Cu30Al10 Glasses | 0 |  | 4.345112 | Dataset ID 13 | 0 | 0 | 0 | 60 | 30 | 10 | 0 | 0 | 0 | 0 | 0 | 0 | 0 | 0 | 0 | 0 | 0 | 0 | 0 | 0 | 0 | 0 | 1700.316 | 170.0316
35 | 13 | 26142.59 | 832.5705 | 0 | servo-hydraulic |  |  | 0.1 | 10 |  |  |  | Argonne Natl Lab; Tohoku Univ; Univ Tennessee; Univ Virginia |  | 25 |  | color and shape | 2.5, 5 | 1 | force | uniaxial; compression | 0.6666667 |  | METALLURGICAL AND MATERIALS TRANSACTIONS A-PHYSICAL METALLURGY AND MATERIALS SCIENCE | metallic glass | Japan; USA | 10.1007/s11661-011-0887-5 |  | amorphous | Zr60.0-Cu30.0-Al10.0 | Zr60Cu30Al10 |  | arc melt; remelt; cast | circular |  | 2012 | atomic | Liaw, Peter K.; Louca, Despina; Maxey, E.; Tong, Peng; Wang, G.; Yokoyama, Yoshihiko | air | sn | fracture | The Effects of Fatigue on the Atomic Structure with Cyclic Loading in Zr50Cu40Al10 and Zr60Cu30Al10 Glasses | 0 |  | 4.417349 | Dataset ID 13 | 0 | 0 | 0 | 60 | 30 | 10 | 0 | 0 | 0 | 0 | 0 | 0 | 0 | 0 | 0 | 0 | 0 | 0 | 0 | 0 | 0 | 0 | 1850.157 | 185.0157
36 | 13 | 83642.82 | 776.3909 | 0 | servo-hydraulic |  |  | 0.1 | 10 |  |  |  | Argonne Natl Lab; Tohoku Univ; Univ Tennessee; Univ Virginia |  | 25 |  | color and shape | 2.5, 5 | 1 | force | uniaxial; compression | 0.6666667 |  | METALLURGICAL AND MATERIALS TRANSACTIONS A-PHYSICAL METALLURGY AND MATERIALS SCIENCE | metallic glass | Japan; USA | 10.1007/s11661-011-0887-5 |  | amorphous | Zr60.0-Cu30.0-Al10.0 | Zr60Cu30Al10 |  | arc melt; remelt; cast | circular |  | 2012 | atomic | Liaw, Peter K.; Louca, Despina; Maxey, E.; Tong, Peng; Wang, G.; Yokoyama, Yoshihiko | air | sn | fracture | The Effects of Fatigue on the Atomic Structure with Cyclic Loading in Zr50Cu40Al10 and Zr60Cu30Al10 Glasses | 0 |  | 4.922429 | Dataset ID 13 | 0 | 0 | 0 | 60 | 30 | 10 | 0 | 0 | 0 | 0 | 0 | 0 | 0 | 0 | 0 | 0 | 0 | 0 | 0 | 0 | 0 | 0 | 1725.313 | 172.5313
37 | 13 | 94101.35 | 787.7093 | 0 | servo-hydraulic |  |  | 0.1 | 10 |  |  |  | Argonne Natl Lab; Tohoku Univ; Univ Tennessee; Univ Virginia |  | 25 |  | color and shape | 2.5, 5 | 1 | force | uniaxial; compression | 0.6666667 |  | METALLURGICAL AND MATERIALS TRANSACTIONS A-PHYSICAL METALLURGY AND MATERIALS SCIENCE | metallic glass | Japan; USA | 10.1007/s11661-011-0887-5 |  | amorphous | Zr60.0-Cu30.0-Al10.0 | Zr60Cu30Al10 |  | arc melt; remelt; cast | circular |  | 2012 | atomic | Liaw, Peter K.; Louca, Despina; Maxey, E.; Tong, Peng; Wang, G.; Yokoyama, Yoshihiko | air | sn | fracture | The Effects of Fatigue on the Atomic Structure with Cyclic Loading in Zr50Cu40Al10 and Zr60Cu30Al10 Glasses | 0 |  | 4.973596 | Dataset ID 13 | 0 | 0 | 0 | 60 | 30 | 10 | 0 | 0 | 0 | 0 | 0 | 0 | 0 | 0 | 0 | 0 | 0 | 0 | 0 | 0 | 0 | 0 | 1750.465 | 175.0465
38 | 13 | 101512.5 | 798.8557 | 0 | servo-hydraulic |  |  | 0.1 | 10 |  |  |  | Argonne Natl Lab; Tohoku Univ; Univ Tennessee; Univ Virginia |  | 25 |  | color and shape | 2.5, 5 | 1 | force | uniaxial; compression | 0.6666667 |  | METALLURGICAL AND MATERIALS TRANSACTIONS A-PHYSICAL METALLURGY AND MATERIALS SCIENCE | metallic glass | Japan; USA | 10.1007/s11661-011-0887-5 |  | amorphous | Zr60.0-Cu30.0-Al10.0 | Zr60Cu30Al10 |  | arc melt; remelt; cast | circular |  | 2012 | atomic | Liaw, Peter K.; Louca, Despina; Maxey, E.; Tong, Peng; Wang, G.; Yokoyama, Yoshihiko | air | sn | fracture | The Effects of Fatigue on the Atomic Structure with Cyclic Loading in Zr50Cu40Al10 and Zr60Cu30Al10 Glasses | 0 |  | 5.006519 | Dataset ID 13 | 0 | 0 | 0 | 60 | 30 | 10 | 0 | 0 | 0 | 0 | 0 | 0 | 0 | 0 | 0 | 0 | 0 | 0 | 0 | 0 | 0 | 0 | 1775.235 | 177.5235
39 | 13 | 253659.8 | 753.9358 | 0 | servo-hydraulic |  |  | 0.1 | 10 |  |  |  | Argonne Natl Lab; Tohoku Univ; Univ Tennessee; Univ Virginia |  | 25 |  | color and shape | 2.5, 5 | 1 | force | uniaxial; compression | 0.6666667 |  | METALLURGICAL AND MATERIALS TRANSACTIONS A-PHYSICAL METALLURGY AND MATERIALS SCIENCE | metallic glass | Japan; USA | 10.1007/s11661-011-0887-5 |  | amorphous | Zr60.0-Cu30.0-Al10.0 | Zr60Cu30Al10 |  | arc melt; remelt; cast | circular |  | 2012 | atomic | Liaw, Peter K.; Louca, Despina; Maxey, E.; Tong, Peng; Wang, G.; Yokoyama, Yoshihiko | air | sn | fracture | The Effects of Fatigue on the Atomic Structure with Cyclic Loading in Zr50Cu40Al10 and Zr60Cu30Al10 Glasses | 0 |  | 5.404252 | Dataset ID 13 | 0 | 0 | 0 | 60 | 30 | 10 | 0 | 0 | 0 | 0 | 0 | 0 | 0 | 0 | 0 | 0 | 0 | 0 | 0 | 0 | 0 | 0 | 1675.413 | 167.5413
40 | 13 | 553413.3 | 742.652 | 0 | servo-hydraulic |  |  | 0.1 | 10 |  |  |  | Argonne Natl Lab; Tohoku Univ; Univ Tennessee; Univ Virginia |  | 25 |  | color and shape | 2.5, 5 | 1 | force | uniaxial; compression | 0.6666667 |  | METALLURGICAL AND MATERIALS TRANSACTIONS A-PHYSICAL METALLURGY AND MATERIALS SCIENCE | metallic glass | Japan; USA | 10.1007/s11661-011-0887-5 |  | amorphous | Zr60.0-Cu30.0-Al10.0 | Zr60Cu30Al10 |  | arc melt; remelt; cast | circular |  | 2012 | atomic | Liaw, Peter K.; Louca, Despina; Maxey, E.; Tong, Peng; Wang, G.; Yokoyama, Yoshihiko | air | sn | fracture | The Effects of Fatigue on the Atomic Structure with Cyclic Loading in Zr50Cu40Al10 and Zr60Cu30Al10 Glasses | 0 |  | 5.74305 | Dataset ID 13 | 0 | 0 | 0 | 60 | 30 | 10 | 0 | 0 | 0 | 0 | 0 | 0 | 0 | 0 | 0 | 0 | 0 | 0 | 0 | 0 | 0 | 0 | 1650.338 | 165.0338
41 | 14 | 13217.15 | 359.9858 | 0 | MTS 810 |  | 2.98 | 0.1 | 10 |  |  |  | Oak Ridge Natl Lab; Univ Tennessee |  | 25 | circular cross-section; with drawing | color and shape | 6.4, 76 | 1.55 | force | uniaxial | 0.8055556 |  | JOURNAL OF NON-CRYSTALLINE SOLIDS | metallic glass | USA | 10.1016/S0022-3093(02)02009-4 | 1700 | amorphous | Zr52.5-Cu17.9-Ni14.6-Al10.0-Ti5.0 | Zr52.5Al10Ti5Cu17.9Ni14.6 | EDM; machine; polish | drop cast | circular |  | 2003 | atomic | Buchanan, R. A.; Liaw, Peter K.; Liu, C. T.; Peter, WH | air | sn | fracture | The fatigue behavior of a zirconium-based bulk metallic glass in vacuum and air | 0 |  | 4.121138 | Dataset ID 14 | 0 | 0 | 0 | 52.5 | 17.9 | 10 | 14.6 | 5 | 0 | 0 | 0 | 0 | 0 | 0 | 0 | 0 | 0 | 0 | 0 | 0 | 0 | 0 | 799.9684 | 79.99684
42 | 14 | 13543.17 | 343.6503 | 0 | MTS 810 |  | 2.98 | 0.1 | 10 |  |  |  | Oak Ridge Natl Lab; Univ Tennessee |  | 25 | circular cross-section; with drawing | color and shape | 6.4, 76 | 1.55 | force | uniaxial | 0.8055556 |  | JOURNAL OF NON-CRYSTALLINE SOLIDS | metallic glass | USA | 10.1016/S0022-3093(02)02009-4 | 1700 | amorphous | Zr52.5-Cu17.9-Ni14.6-Al10.0-Ti5.0 | Zr52.5Al10Ti5Cu17.9Ni14.6 | EDM; machine; polish | drop cast | circular |  | 2003 | atomic | Buchanan, R. A.; Liaw, Peter K.; Liu, C. T.; Peter, WH | air | sn | fracture | The fatigue behavior of a zirconium-based bulk metallic glass in vacuum and air | 0 |  | 4.13172 | Dataset ID 14 | 0 | 0 | 0 | 52.5 | 17.9 | 10 | 14.6 | 5 | 0 | 0 | 0 | 0 | 0 | 0 | 0 | 0 | 0 | 0 | 0 | 0 | 0 | 0 | 763.6674 | 76.36674
43 | 14 | 34317.64 | 315.0735 | 0 | MTS 810 |  | 2.98 | 0.1 | 10 |  |  |  | Oak Ridge Natl Lab; Univ Tennessee |  | 25 | circular cross-section; with drawing | color and shape | 6.4, 76 | 1.55 | force | uniaxial | 0.8055556 |  | JOURNAL OF NON-CRYSTALLINE SOLIDS | metallic glass | USA | 10.1016/S0022-3093(02)02009-4 | 1700 | amorphous | Zr52.5-Cu17.9-Ni14.6-Al10.0-Ti5.0 | Zr52.5Al10Ti5Cu17.9Ni14.6 | EDM; machine; polish | drop cast | circular |  | 2003 | atomic | Buchanan, R. A.; Liaw, Peter K.; Liu, C. T.; Peter, WH | air | sn | fracture | The fatigue behavior of a zirconium-based bulk metallic glass in vacuum and air | 0 |  | 4.535517 | Dataset ID 14 | 0 | 0 | 0 | 52.5 | 17.9 | 10 | 14.6 | 5 | 0 | 0 | 0 | 0 | 0 | 0 | 0 | 0 | 0 | 0 | 0 | 0 | 0 | 0 | 700.1633 | 70.01633
44 | 14 | 47245.25 | 315.2015 | 0 | MTS 810 |  | 2.98 | 0.1 | 10 |  |  |  | Oak Ridge Natl Lab; Univ Tennessee |  | 25 | circular cross-section; with drawing | color and shape | 6.4, 76 | 1.55 | force | uniaxial | 0.8055556 |  | JOURNAL OF NON-CRYSTALLINE SOLIDS | metallic glass | USA | 10.1016/S0022-3093(02)02009-4 | 1700 | amorphous | Zr52.5-Cu17.9-Ni14.6-Al10.0-Ti5.0 | Zr52.5Al10Ti5Cu17.9Ni14.6 | EDM; machine; polish | drop cast | circular |  | 2003 | atomic | Buchanan, R. A.; Liaw, Peter K.; Liu, C. T.; Peter, WH | air | sn | fracture | The fatigue behavior of a zirconium-based bulk metallic glass in vacuum and air | 0 |  | 4.674358 | Dataset ID 14 | 0 | 0 | 0 | 52.5 | 17.9 | 10 | 14.6 | 5 | 0 | 0 | 0 | 0 | 0 | 0 | 0 | 0 | 0 | 0 | 0 | 0 | 0 | 0 | 700.4478 | 70.04478
45 | 15 | 6233.012 | 315.0735 | 0 | MTS 810 |  | 2.98 | 0.1 | 10 |  |  |  | Oak Ridge Natl Lab; Univ Tennessee |  | 25 | circular cross-section; with drawing | color and shape | 6.4, 76 | 1.55 | force | uniaxial | 0.8055556 |  | JOURNAL OF NON-CRYSTALLINE SOLIDS | metallic glass | USA | 10.1016/S0022-3093(02)02009-4 | 1700 | amorphous | Zr52.5-Cu17.9-Ni14.6-Al10.0-Ti5.0 | Zr52.5Al10Ti5Cu17.9Ni14.6 | EDM; machine; polish | drop cast | circular |  | 2003 | atomic | Buchanan, R. A.; Liaw, Peter K.; Liu, C. T.; Peter, WH | vacuum | sn | fracture | The fatigue behavior of a zirconium-based bulk metallic glass in vacuum and air | 0 |  | 3.794698 | Dataset ID 15 | 0 | 0 | 0 | 52.5 | 17.9 | 10 | 14.6 | 5 | 0 | 0 | 0 | 0 | 0 | 0 | 0 | 0 | 0 | 0 | 0 | 0 | 0 | 0 | 700.1633 | 70.01633
46 | 15 | 9335.551 | 344.0167 | 0 | MTS 810 |  | 2.98 | 0.1 | 10 |  |  |  | Oak Ridge Natl Lab; Univ Tennessee |  | 25 | circular cross-section; with drawing | color and shape | 6.4, 76 | 1.55 | force | uniaxial | 0.8055556 |  | JOURNAL OF NON-CRYSTALLINE SOLIDS | metallic glass | USA | 10.1016/S0022-3093(02)02009-4 | 1700 | amorphous | Zr52.5-Cu17.9-Ni14.6-Al10.0-Ti5.0 | Zr52.5Al10Ti5Cu17.9Ni14.6 | EDM; machine; polish | drop cast | circular |  | 2003 | atomic | Buchanan, R. A.; Liaw, Peter K.; Liu, C. T.; Peter, WH | vacuum | sn | fracture | The fatigue behavior of a zirconium-based bulk metallic glass in vacuum and air | 0 |  | 3.97014 | Dataset ID 15 | 0 | 0 | 0 | 52.5 | 17.9 | 10 | 14.6 | 5 | 0 | 0 | 0 | 0 | 0 | 0 | 0 | 0 | 0 | 0 | 0 | 0 | 0 | 0 | 764.4815 | 76.44815
47 | 15 | 13217.15 | 360.201 | 0 | MTS 810 |  | 2.98 | 0.1 | 10 |  |  |  | Oak Ridge Natl Lab; Univ Tennessee |  | 25 | circular cross-section; with drawing | color and shape | 6.4, 76 | 1.55 | force | uniaxial | 0.8055556 |  | JOURNAL OF NON-CRYSTALLINE SOLIDS | metallic glass | USA | 10.1016/S0022-3093(02)02009-4 | 1700 | amorphous | Zr52.5-Cu17.9-Ni14.6-Al10.0-Ti5.0 | Zr52.5Al10Ti5Cu17.9Ni14.6 | EDM; machine; polish | drop cast | circular |  | 2003 | atomic | Buchanan, R. A.; Liaw, Peter K.; Liu, C. T.; Peter, WH | vacuum | sn | fracture | The fatigue behavior of a zirconium-based bulk metallic glass in vacuum and air | 0 |  | 4.121138 | Dataset ID 15 | 0 | 0 | 0 | 52.5 | 17.9 | 10 | 14.6 | 5 | 0 | 0 | 0 | 0 | 0 | 0 | 0 | 0 | 0 | 0 | 0 | 0 | 0 | 0 | 800.4467 | 80.04467
48 | 15 | 13379.16 | 315.2246 | 0 | MTS 810 |  | 2.98 | 0.1 | 10 |  |  |  | Oak Ridge Natl Lab; Univ Tennessee |  | 25 | circular cross-section; with drawing | color and shape | 6.4, 76 | 1.55 | force | uniaxial | 0.8055556 |  | JOURNAL OF NON-CRYSTALLINE SOLIDS | metallic glass | USA | 10.1016/S0022-3093(02)02009-4 | 1700 | amorphous | Zr52.5-Cu17.9-Ni14.6-Al10.0-Ti5.0 | Zr52.5Al10Ti5Cu17.9Ni14.6 | EDM; machine; polish | drop cast | circular |  | 2003 | atomic | Buchanan, R. A.; Liaw, Peter K.; Liu, C. T.; Peter, WH | vacuum | sn | fracture | The fatigue behavior of a zirconium-based bulk metallic glass in vacuum and air | 0 |  | 4.126429 | Dataset ID 15 | 0 | 0 | 0 | 52.5 | 17.9 | 10 | 14.6 | 5 | 0 | 0 | 0 | 0 | 0 | 0 | 0 | 0 | 0 | 0 | 0 | 0 | 0 | 0 | 700.4992 | 70.04992
49 | 15 | 16991.94 | 315.2887 | 0 | MTS 810 |  | 2.98 | 0.1 | 10 |  |  |  | Oak Ridge Natl Lab; Univ Tennessee |  | 25 | circular cross-section; with drawing | color and shape | 6.4, 76 | 1.55 | force | uniaxial | 0.8055556 |  | JOURNAL OF NON-CRYSTALLINE SOLIDS | metallic glass | USA | 10.1016/S0022-3093(02)02009-4 | 1700 | amorphous | Zr52.5-Cu17.9-Ni14.6-Al10.0-Ti5.0 | Zr52.5Al10Ti5Cu17.9Ni14.6 | EDM; machine; polish | drop cast | circular |  | 2003 | atomic | Buchanan, R. A.; Liaw, Peter K.; Liu, C. T.; Peter, WH | vacuum | sn | fracture | The fatigue behavior of a zirconium-based bulk metallic glass in vacuum and air | 0 |  | 4.230243 | Dataset ID 15 | 0 | 0 | 0 | 52.5 | 17.9 | 10 | 14.6 | 5 | 0 | 0 | 0 | 0 | 0 | 0 | 0 | 0 | 0 | 0 | 0 | 0 | 0 | 0 | 700.6415 | 70.06415
50 | 15 | 42172.73 | 292.6609 | 0 | MTS 810 |  | 2.98 | 0.1 | 10 |  |  |  | Oak Ridge Natl Lab; Univ Tennessee |  | 25 | circular cross-section; with drawing | color and shape | 6.4, 76 | 1.55 | force | uniaxial | 0.8055556 |  | JOURNAL OF NON-CRYSTALLINE SOLIDS | metallic glass | USA | 10.1016/S0022-3093(02)02009-4 | 1700 | amorphous | Zr52.5-Cu17.9-Ni14.6-Al10.0-Ti5.0 | Zr52.5Al10Ti5Cu17.9Ni14.6 | EDM; machine; polish | drop cast | circular |  | 2003 | atomic | Buchanan, R. A.; Liaw, Peter K.; Liu, C. T.; Peter, WH | vacuum | sn | fracture | The fatigue behavior of a zirconium-based bulk metallic glass in vacuum and air | 0 |  | 4.625032 | Dataset ID 15 | 0 | 0 | 0 | 52.5 | 17.9 | 10 | 14.6 | 5 | 0 | 0 | 0 | 0 | 0 | 0 | 0 | 0 | 0 | 0 | 0 | 0 | 0 | 0 | 650.3575 | 65.03575
51 | 23 | 25363.48 | 315.1108 | 0 | MTS 810 |  | 2.98 | 0.1 | 10 |  |  |  | Oak Ridge Natl Lab; Univ Tennessee |  | 25 | circular cross-section; with drawing | color and shape | 6.4, 76 | 1.55 | force | uniaxial | 0.8055556 |  | INTERMETALLICS | metallic glass | USA | 10.1016/S0966-9795(02)00152-8 | 1700 | amorphous | Zr52.5-Cu17.9-Ni14.6-Al10.0-Ti5.0 | Zr52.5Al10Ti5Cu17.9Ni14.6 | machine | drop cast | circular |  | 2002 | atomic | Brooks, C. R.; Buchanan, R. A.; Carmichael, CA; Horton, J. A.; Liaw, Peter K.; Peter, WH; Wright, JL | vacuum without ionization gauge | sn | fracture | Fatigue behavior of Zr52.5Al10Ti5Cu17.9Ni14.6 bulk metallic glass | 0 |  | 4.404209 | Dataset ID 23 | 0 | 0 | 0 | 52.5 | 17.9 | 10 | 14.6 | 5 | 0 | 0 | 0 | 0 | 0 | 0 | 0 | 0 | 0 | 0 | 0 | 0 | 0 | 0 | 700.2463 | 70.02463
52 | 23 | 31941.41 | 315.2326 | 0 | MTS 810 |  | 2.98 | 0.1 | 10 |  |  |  | Oak Ridge Natl Lab; Univ Tennessee |  | 25 | circular cross-section; with drawing | color and shape | 6.4, 76 | 1.55 | force | uniaxial | 0.8055556 |  | INTERMETALLICS | metallic glass | USA | 10.1016/S0966-9795(02)00152-8 | 1700 | amorphous | Zr52.5-Cu17.9-Ni14.6-Al10.0-Ti5.0 | Zr52.5Al10Ti5Cu17.9Ni14.6 | machine | drop cast | circular |  | 2002 | atomic | Brooks, C. R.; Buchanan, R. A.; Carmichael, CA; Horton, J. A.; Liaw, Peter K.; Peter, WH; Wright, JL | vacuum without ionization gauge | sn | fracture | Fatigue behavior of Zr52.5Al10Ti5Cu17.9Ni14.6 bulk metallic glass | 0 |  | 4.504354 | Dataset ID 23 | 0 | 0 | 0 | 52.5 | 17.9 | 10 | 14.6 | 5 | 0 | 0 | 0 | 0 | 0 | 0 | 0 | 0 | 0 | 0 | 0 | 0 | 0 | 0 | 700.5169 | 70.05169
53 | 31 | 1545.449 | 588.7097 | 0 | MTS |  | 2.98 | 0.1 | 10 |  |  |  | Himeji Inst Technol; Oak Ridge Natl Lab; Univ Tennessee |  | 25 | circular cross-section; with drawing | color and shape | 8, 60 | 1.55 | force | uniaxial | 0.8055556 |  | INTERMETALLICS | metallic glass | Japan; USA | 10.1016/j.intermet.2004.02.043 | 1821 | amorphous | Zr50.0-Cu40.0-Al10.0 | Zr50Al10Cu40 | machine; polish | arc melt; tilt cast | circular |  | 2004 | atomic | Benson, ML; Brooks, C. R.; Buchanan, R. A.; Green, B. A.; Kirkham, MJ; Liaw, Peter K.; Liu, C. T.; McDaniels, RL; Peter, WH; Saleh, TA; Steward, RV; Wang, Gongyao; White, SA; Yang, B; Yokoyama, Y | air | sn | fracture | Fatigue behavior of bulk-metallic glasses | 0 |  | 3.189055 | Dataset ID 31 | 0 | 0 | 0 | 50 | 40 | 10 | 0 | 0 | 0 | 0 | 0 | 0 | 0 | 0 | 0 | 0 | 0 | 0 | 0 | 0 | 0 | 0 | 1308.244 | 130.8244
54 | 31 | 2415.608 | 506.8395 | 0 | MTS |  | 2.98 | 0.1 | 10 |  |  |  | Himeji Inst Technol; Oak Ridge Natl Lab; Univ Tennessee |  | 25 | circular cross-section; with drawing | color and shape | 8, 60 | 1.55 | force | uniaxial | 0.8055556 |  | INTERMETALLICS | metallic glass | Japan; USA | 10.1016/j.intermet.2004.02.043 | 1821 | amorphous | Zr50.0-Cu40.0-Al10.0 | Zr50Al10Cu40 | machine; polish | arc melt; tilt cast | circular |  | 2004 | atomic | Benson, ML; Brooks, C. R.; Buchanan, R. A.; Green, B. A.; Kirkham, MJ; Liaw, Peter K.; Liu, C. T.; McDaniels, RL; Peter, WH; Saleh, TA; Steward, RV; Wang, Gongyao; White, SA; Yang, B; Yokoyama, Y | air | sn | fracture | Fatigue behavior of bulk-metallic glasses | 0 |  | 3.383027 | Dataset ID 31 | 0 | 0 | 0 | 50 | 40 | 10 | 0 | 0 | 0 | 0 | 0 | 0 | 0 | 0 | 0 | 0 | 0 | 0 | 0 | 0 | 0 | 0 | 1126.31 | 112.631
55 | 31 | 3192.483 | 498.7477 | 0 | MTS |  | 2.98 | 0.1 | 10 |  |  |  | Himeji Inst Technol; Oak Ridge Natl Lab; Univ Tennessee |  | 25 | circular cross-section; with drawing | color and shape | 8, 60 | 1.55 | force | uniaxial | 0.8055556 |  | INTERMETALLICS | metallic glass | Japan; USA | 10.1016/j.intermet.2004.02.043 | 1821 | amorphous | Zr50.0-Cu40.0-Al10.0 | Zr50Al10Cu40 | machine; polish | arc melt; tilt cast | circular |  | 2004 | atomic | Benson, ML; Brooks, C. R.; Buchanan, R. A.; Green, B. A.; Kirkham, MJ; Liaw, Peter K.; Liu, C. T.; McDaniels, RL; Peter, WH; Saleh, TA; Steward, RV; Wang, Gongyao; White, SA; Yang, B; Yokoyama, Y | air | sn | fracture | Fatigue behavior of bulk-metallic glasses | 0 |  | 3.504129 | Dataset ID 31 | 0 | 0 | 0 | 50 | 40 | 10 | 0 | 0 | 0 | 0 | 0 | 0 | 0 | 0 | 0 | 0 | 0 | 0 | 0 | 0 | 0 | 0 | 1108.328 | 110.8328
56 | 31 | 7090.994 | 327.9032 | 0 | MTS |  | 2.98 | 0.1 | 10 |  |  |  | Himeji Inst Technol; Oak Ridge Natl Lab; Univ Tennessee |  | 25 | circular cross-section; with drawing | color and shape | 8, 60 | 1.55 | force | uniaxial | 0.8055556 |  | INTERMETALLICS | metallic glass | Japan; USA | 10.1016/j.intermet.2004.02.043 | 1821 | amorphous | Zr50.0-Cu40.0-Al10.0 | Zr50Al10Cu40 | machine; polish | arc melt; tilt cast | circular |  | 2004 | atomic | Benson, ML; Brooks, C. R.; Buchanan, R. A.; Green, B. A.; Kirkham, MJ; Liaw, Peter K.; Liu, C. T.; McDaniels, RL; Peter, WH; Saleh, TA; Steward, RV; Wang, Gongyao; White, SA; Yang, B; Yokoyama, Y | air | sn | fracture | Fatigue behavior of bulk-metallic glasses | 0 |  | 3.850707 | Dataset ID 31 | 0 | 0 | 0 | 50 | 40 | 10 | 0 | 0 | 0 | 0 | 0 | 0 | 0 | 0 | 0 | 0 | 0 | 0 | 0 | 0 | 0 | 0 | 728.6738 | 72.86738
57 | 31 | 7938.608 | 411.0563 | 0 | MTS |  | 2.98 | 0.1 | 10 |  |  |  | Himeji Inst Technol; Oak Ridge Natl Lab; Univ Tennessee |  | 25 | circular cross-section; with drawing | color and shape | 8, 60 | 1.55 | force | uniaxial | 0.8055556 |  | INTERMETALLICS | metallic glass | Japan; USA | 10.1016/j.intermet.2004.02.043 | 1821 | amorphous | Zr50.0-Cu40.0-Al10.0 | Zr50Al10Cu40 | machine; polish | arc melt; tilt cast | circular |  | 2004 | atomic | Benson, ML; Brooks, C. R.; Buchanan, R. A.; Green, B. A.; Kirkham, MJ; Liaw, Peter K.; Liu, C. T.; McDaniels, RL; Peter, WH; Saleh, TA; Steward, RV; Wang, Gongyao; White, SA; Yang, B; Yokoyama, Y | air | sn | fracture | Fatigue behavior of bulk-metallic glasses | 0 |  | 3.899744 | Dataset ID 31 | 0 | 0 | 0 | 50 | 40 | 10 | 0 | 0 | 0 | 0 | 0 | 0 | 0 | 0 | 0 | 0 | 0 | 0 | 0 | 0 | 0 | 0 | 913.4584 | 91.34584
58 | 31 | 9395.329 | 328.9969 | 0 | MTS |  | 2.98 | 0.1 | 10 |  |  |  | Himeji Inst Technol; Oak Ridge Natl Lab; Univ Tennessee |  | 25 | circular cross-section; with drawing | color and shape | 8, 60 | 1.55 | force | uniaxial | 0.8055556 |  | INTERMETALLICS | metallic glass | Japan; USA | 10.1016/j.intermet.2004.02.043 | 1821 | amorphous | Zr50.0-Cu40.0-Al10.0 | Zr50Al10Cu40 | machine; polish | arc melt; tilt cast | circular |  | 2004 | atomic | Benson, ML; Brooks, C. R.; Buchanan, R. A.; Green, B. A.; Kirkham, MJ; Liaw, Peter K.; Liu, C. T.; McDaniels, RL; Peter, WH; Saleh, TA; Steward, RV; Wang, Gongyao; White, SA; Yang, B; Yokoyama, Y | air | sn | fracture | Fatigue behavior of bulk-metallic glasses | 0 |  | 3.972912 | Dataset ID 31 | 0 | 0 | 0 | 50 | 40 | 10 | 0 | 0 | 0 | 0 | 0 | 0 | 0 | 0 | 0 | 0 | 0 | 0 | 0 | 0 | 0 | 0 | 731.1042 | 73.11042
59 | 31 | 2529211.1 | 241.5367 | 0 | MTS |  | 2.98 | 0.1 | 10 |  |  |  | Himeji Inst Technol; Oak Ridge Natl Lab; Univ Tennessee |  | 25 | circular cross-section; with drawing | color and shape | 8, 60 | 1.55 | force | uniaxial | 0.8055556 |  | INTERMETALLICS | metallic glass | Japan; USA | 10.1016/j.intermet.2004.02.043 | 1821 | amorphous | Zr50.0-Cu40.0-Al10.0 | Zr50Al10Cu40 | machine; polish | arc melt; tilt cast | circular |  | 2004 | atomic | Benson, ML; Brooks, C. R.; Buchanan, R. A.; Green, B. A.; Kirkham, MJ; Liaw, Peter K.; Liu, C. T.; McDaniels, RL; Peter, WH; Saleh, TA; Steward, RV; Wang, Gongyao; White, SA; Yang, B; Yokoyama, Y | air | sn | fracture | Fatigue behavior of bulk-metallic glasses | 0 |  | 6.402985 | Dataset ID 31 | 0 | 0 | 0 | 50 | 40 | 10 | 0 | 0 | 0 | 0 | 0 | 0 | 0 | 0 | 0 | 0 | 0 | 0 | 0 | 0 | 0 | 0 | 536.7482 | 53.67482
60 | 31 | 5145680.1 | 278.2258 | 0 | MTS |  | 2.98 | 0.1 | 10 |  |  |  | Himeji Inst Technol; Oak Ridge Natl Lab; Univ Tennessee |  | 25 | circular cross-section; with drawing | color and shape | 8, 60 | 1.55 | force | uniaxial | 0.8055556 |  | INTERMETALLICS | metallic glass | Japan; USA | 10.1016/j.intermet.2004.02.043 | 1821 | amorphous | Zr50.0-Cu40.0-Al10.0 | Zr50Al10Cu40 | machine; polish | arc melt; tilt cast | circular |  | 2004 | atomic | Benson, ML; Brooks, C. R.; Buchanan, R. A.; Green, B. A.; Kirkham, MJ; Liaw, Peter K.; Liu, C. T.; McDaniels, RL; Peter, WH; Saleh, TA; Steward, RV; Wang, Gongyao; White, SA; Yang, B; Yokoyama, Y | air | sn | fracture | Fatigue behavior of bulk-metallic glasses | 0 |  | 6.711443 | Dataset ID 31 | 0 | 0 | 0 | 50 | 40 | 10 | 0 | 0 | 0 | 0 | 0 | 0 | 0 | 0 | 0 | 0 | 0 | 0 | 0 | 0 | 0 | 0 | 618.2796 | 61.82796
61 | 32 | 1633.473 | 618.2967 | 0 | MTS |  | 2.98 | 0.1 | 10 |  |  |  | Himeji Inst Technol; Oak Ridge Natl Lab; Univ Tennessee |  | 25 | circular cross-section; with drawing | color and shape | 8, 60 | 1.55 | force | uniaxial | 0.8055556 |  | INTERMETALLICS | metallic glass | Japan; USA | 10.1016/j.intermet.2004.02.043 | 1821 | amorphous | Zr50.0-Cu40.0-Al10.0 | Zr50Al10Cu40 | machine; polish | arc melt; tilt cast | circular |  | 2004 | atomic | Benson, ML; Brooks, C. R.; Buchanan, R. A.; Green, B. A.; Kirkham, MJ; Liaw, Peter K.; Liu, C. T.; McDaniels, RL; Peter, WH; Saleh, TA; Steward, RV; Wang, Gongyao; White, SA; Yang, B; Yokoyama, Y | vacuum | sn | fracture | Fatigue behavior of bulk-metallic glasses | 0 |  | 3.213112 | Dataset ID 32 | 0 | 0 | 0 | 50 | 40 | 10 | 0 | 0 | 0 | 0 | 0 | 0 | 0 | 0 | 0 | 0 | 0 | 0 | 0 | 0 | 0 | 0 | 1373.993 | 137.3993
62 | 32 | 3367.931 | 523.7873 | 0 | MTS |  | 2.98 | 0.1 | 10 |  |  |  | Himeji Inst Technol; Oak Ridge Natl Lab; Univ Tennessee |  | 25 | circular cross-section; with drawing | color and shape | 8, 60 | 1.55 | force | uniaxial | 0.8055556 |  | INTERMETALLICS | metallic glass | Japan; USA | 10.1016/j.intermet.2004.02.043 | 1821 | amorphous | Zr50.0-Cu40.0-Al10.0 | Zr50Al10Cu40 | machine; polish | arc melt; tilt cast | circular |  | 2004 | atomic | Benson, ML; Brooks, C. R.; Buchanan, R. A.; Green, B. A.; Kirkham, MJ; Liaw, Peter K.; Liu, C. T.; McDaniels, RL; Peter, WH; Saleh, TA; Steward, RV; Wang, Gongyao; White, SA; Yang, B; Yokoyama, Y | vacuum | sn | fracture | Fatigue behavior of bulk-metallic glasses | 0 |  | 3.527363 | Dataset ID 32 | 0 | 0 | 0 | 50 | 40 | 10 | 0 | 0 | 0 | 0 | 0 | 0 | 0 | 0 | 0 | 0 | 0 | 0 | 0 | 0 | 0 | 0 | 1163.972 | 116.3972
63 | 32 | 7146.719 | 410.3266 | 0 | MTS |  | 2.98 | 0.1 | 10 |  |  |  | Himeji Inst Technol; Oak Ridge Natl Lab; Univ Tennessee |  | 25 | circular cross-section; with drawing | color and shape | 8, 60 | 1.55 | force | uniaxial | 0.8055556 |  | INTERMETALLICS | metallic glass | Japan; USA | 10.1016/j.intermet.2004.02.043 | 1821 | amorphous | Zr50.0-Cu40.0-Al10.0 | Zr50Al10Cu40 | machine; polish | arc melt; tilt cast | circular |  | 2004 | atomic | Benson, ML; Brooks, C. R.; Buchanan, R. A.; Green, B. A.; Kirkham, MJ; Liaw, Peter K.; Liu, C. T.; McDaniels, RL; Peter, WH; Saleh, TA; Steward, RV; Wang, Gongyao; White, SA; Yang, B; Yokoyama, Y | vacuum | sn | fracture | Fatigue behavior of bulk-metallic glasses | 0 |  | 3.854107 | Dataset ID 32 | 0 | 0 | 0 | 50 | 40 | 10 | 0 | 0 | 0 | 0 | 0 | 0 | 0 | 0 | 0 | 0 | 0 | 0 | 0 | 0 | 0 | 0 | 911.8369 | 91.18369
64 | 32 | 17945.61 | 333.2138 | 0 | MTS |  | 2.98 | 0.1 | 10 |  |  |  | Himeji Inst Technol; Oak Ridge Natl Lab; Univ Tennessee |  | 25 | circular cross-section; with drawing | color and shape | 8, 60 | 1.55 | force | uniaxial | 0.8055556 |  | INTERMETALLICS | metallic glass | Japan; USA | 10.1016/j.intermet.2004.02.043 | 1821 | amorphous | Zr50.0-Cu40.0-Al10.0 | Zr50Al10Cu40 | machine; polish | arc melt; tilt cast | circular |  | 2004 | atomic | Benson, ML; Brooks, C. R.; Buchanan, R. A.; Green, B. A.; Kirkham, MJ; Liaw, Peter K.; Liu, C. T.; McDaniels, RL; Peter, WH; Saleh, TA; Steward, RV; Wang, Gongyao; White, SA; Yang, B; Yokoyama, Y | vacuum | sn | fracture | Fatigue behavior of bulk-metallic glasses | 0 |  | 4.253958 | Dataset ID 32 | 0 | 0 | 0 | 50 | 40 | 10 | 0 | 0 | 0 | 0 | 0 | 0 | 0 | 0 | 0 | 0 | 0 | 0 | 0 | 0 | 0 | 0 | 740.4751 | 74.04751
65 | 32 | 36093.41 | 282.1774 | 0 | MTS |  | 2.98 | 0.1 | 10 |  |  |  | Himeji Inst Technol; Oak Ridge Natl Lab; Univ Tennessee |  | 25 | circular cross-section; with drawing | color and shape | 8, 60 | 1.55 | force | uniaxial | 0.8055556 |  | INTERMETALLICS | metallic glass | Japan; USA | 10.1016/j.intermet.2004.02.043 | 1821 | amorphous | Zr50.0-Cu40.0-Al10.0 | Zr50Al10Cu40 | machine; polish | arc melt; tilt cast | circular |  | 2004 | atomic | Benson, ML; Brooks, C. R.; Buchanan, R. A.; Green, B. A.; Kirkham, MJ; Liaw, Peter K.; Liu, C. T.; McDaniels, RL; Peter, WH; Saleh, TA; Steward, RV; Wang, Gongyao; White, SA; Yang, B; Yokoyama, Y | vacuum | sn | fracture | Fatigue behavior of bulk-metallic glasses | 0 |  | 4.557428 | Dataset ID 32 | 0 | 0 | 0 | 50 | 40 | 10 | 0 | 0 | 0 | 0 | 0 | 0 | 0 | 0 | 0 | 0 | 0 | 0 | 0 | 0 | 0 | 0 | 627.0609 | 62.70609
66 | 32 | 82194.46 | 253.9425 | 0 | MTS |  | 2.98 | 0.1 | 10 |  |  |  | Himeji Inst Technol; Oak Ridge Natl Lab; Univ Tennessee |  | 25 | circular cross-section; with drawing | color and shape | 8, 60 | 1.55 | force | uniaxial | 0.8055556 |  | INTERMETALLICS | metallic glass | Japan; USA | 10.1016/j.intermet.2004.02.043 | 1821 | amorphous | Zr50.0-Cu40.0-Al10.0 | Zr50Al10Cu40 | machine; polish | arc melt; tilt cast | circular |  | 2004 | atomic | Benson, ML; Brooks, C. R.; Buchanan, R. A.; Green, B. A.; Kirkham, MJ; Liaw, Peter K.; Liu, C. T.; McDaniels, RL; Peter, WH; Saleh, TA; Steward, RV; Wang, Gongyao; White, SA; Yang, B; Yokoyama, Y | vacuum | sn | fracture | Fatigue behavior of bulk-metallic glasses | 0 |  | 4.914843 | Dataset ID 32 | 0 | 0 | 0 | 50 | 40 | 10 | 0 | 0 | 0 | 0 | 0 | 0 | 0 | 0 | 0 | 0 | 0 | 0 | 0 | 0 | 0 | 0 | 564.3166 | 56.43166
67 | 32 | 94777.95 | 258.3586 | 0 | MTS |  | 2.98 | 0.1 | 10 |  |  |  | Himeji Inst Technol; Oak Ridge Natl Lab; Univ Tennessee |  | 25 | circular cross-section; with drawing | color and shape | 8, 60 | 1.55 | force | uniaxial | 0.8055556 |  | INTERMETALLICS | metallic glass | Japan; USA | 10.1016/j.intermet.2004.02.043 | 1821 | amorphous | Zr50.0-Cu40.0-Al10.0 | Zr50Al10Cu40 | machine; polish | arc melt; tilt cast | circular |  | 2004 | atomic | Benson, ML; Brooks, C. R.; Buchanan, R. A.; Green, B. A.; Kirkham, MJ; Liaw, Peter K.; Liu, C. T.; McDaniels, RL; Peter, WH; Saleh, TA; Steward, RV; Wang, Gongyao; White, SA; Yang, B; Yokoyama, Y | vacuum | sn | fracture | Fatigue behavior of bulk-metallic glasses | 0 |  | 4.976707 | Dataset ID 32 | 0 | 0 | 0 | 50 | 40 | 10 | 0 | 0 | 0 | 0 | 0 | 0 | 0 | 0 | 0 | 0 | 0 | 0 | 0 | 0 | 0 | 0 | 574.1302 | 57.41302
68 | 32 | 342052.8 | 253.7525 | 0 | MTS |  | 2.98 | 0.1 | 10 |  |  |  | Himeji Inst Technol; Oak Ridge Natl Lab; Univ Tennessee |  | 25 | circular cross-section; with drawing | color and shape | 8, 60 | 1.55 | force | uniaxial | 0.8055556 |  | INTERMETALLICS | metallic glass | Japan; USA | 10.1016/j.intermet.2004.02.043 | 1821 | amorphous | Zr50.0-Cu40.0-Al10.0 | Zr50Al10Cu40 | machine; polish | arc melt; tilt cast | circular |  | 2004 | atomic | Benson, ML; Brooks, C. R.; Buchanan, R. A.; Green, B. A.; Kirkham, MJ; Liaw, Peter K.; Liu, C. T.; McDaniels, RL; Peter, WH; Saleh, TA; Steward, RV; Wang, Gongyao; White, SA; Yang, B; Yokoyama, Y | vacuum | sn | fracture | Fatigue behavior of bulk-metallic glasses | 0 |  | 5.534093 | Dataset ID 32 | 0 | 0 | 0 | 50 | 40 | 10 | 0 | 0 | 0 | 0 | 0 | 0 | 0 | 0 | 0 | 0 | 0 | 0 | 0 | 0 | 0 | 0 | 563.8944 | 56.38944
69 | 33 | 1478.645 | 589.0395 | 0 | MTS |  | 2.98 | 0.1 | 10 |  |  |  | Himeji Inst Technol; Oak Ridge Natl Lab; Univ Tennessee |  | 25 | circular cross-section; with drawing | color and shape | 8, 60 | 1.55 | force | uniaxial | 0.8055556 |  | INTERMETALLICS | metallic glass | Japan; USA | 10.1016/j.intermet.2004.02.043 | 1900 | amorphous | Zr50.0-Cu30.0-Al10.0-Ni10.0 | Zr50Al10Cu30Ni10 | machine; polish | arc melt; tilt cast | circular |  | 2004 | atomic | Benson, ML; Brooks, C. R.; Buchanan, R. A.; Green, B. A.; Kirkham, MJ; Liaw, Peter K.; Liu, C. T.; McDaniels, RL; Peter, WH; Saleh, TA; Steward, RV; Wang, Gongyao; White, SA; Yang, B; Yokoyama, Y | air | sn | fracture | Fatigue behavior of bulk-metallic glasses | 0 |  | 3.169864 | Dataset ID 33 | 0 | 0 | 0 | 50 | 30 | 10 | 10 | 0 | 0 | 0 | 0 | 0 | 0 | 0 | 0 | 0 | 0 | 0 | 0 | 0 | 0 | 0 | 1308.977 | 130.8977
70 | 33 | 1929.57 | 588.7873 | 0 | MTS |  | 2.98 | 0.1 | 10 |  |  |  | Himeji Inst Technol; Oak Ridge Natl Lab; Univ Tennessee |  | 25 | circular cross-section; with drawing | color and shape | 8, 60 | 1.55 | force | uniaxial | 0.8055556 |  | INTERMETALLICS | metallic glass | Japan; USA | 10.1016/j.intermet.2004.02.043 | 1900 | amorphous | Zr50.0-Cu30.0-Al10.0-Ni10.0 | Zr50Al10Cu30Ni10 | machine; polish | arc melt; tilt cast | circular |  | 2004 | atomic | Benson, ML; Brooks, C. R.; Buchanan, R. A.; Green, B. A.; Kirkham, MJ; Liaw, Peter K.; Liu, C. T.; McDaniels, RL; Peter, WH; Saleh, TA; Steward, RV; Wang, Gongyao; White, SA; Yang, B; Yokoyama, Y | air | sn | fracture | Fatigue behavior of bulk-metallic glasses | 0 |  | 3.28546 | Dataset ID 33 | 0 | 0 | 0 | 50 | 30 | 10 | 10 | 0 | 0 | 0 | 0 | 0 | 0 | 0 | 0 | 0 | 0 | 0 | 0 | 0 | 0 | 0 | 1308.416 | 130.8416
71 | 33 | 2740.381 | 506.2903 | 0 | MTS |  | 2.98 | 0.1 | 10 |  |  |  | Himeji Inst Technol; Oak Ridge Natl Lab; Univ Tennessee |  | 25 | circular cross-section; with drawing | color and shape | 8, 60 | 1.55 | force | uniaxial | 0.8055556 |  | INTERMETALLICS | metallic glass | Japan; USA | 10.1016/j.intermet.2004.02.043 | 1900 | amorphous | Zr50.0-Cu30.0-Al10.0-Ni10.0 | Zr50Al10Cu30Ni10 | machine; polish | arc melt; tilt cast | circular |  | 2004 | atomic | Benson, ML; Brooks, C. R.; Buchanan, R. A.; Green, B. A.; Kirkham, MJ; Liaw, Peter K.; Liu, C. T.; McDaniels, RL; Peter, WH; Saleh, TA; Steward, RV; Wang, Gongyao; White, SA; Yang, B; Yokoyama, Y | air | sn | fracture | Fatigue behavior of bulk-metallic glasses | 0 |  | 3.437811 | Dataset ID 33 | 0 | 0 | 0 | 50 | 30 | 10 | 10 | 0 | 0 | 0 | 0 | 0 | 0 | 0 | 0 | 0 | 0 | 0 | 0 | 0 | 0 | 0 | 1125.09 | 112.509
72 | 33 | 6852.056 | 426.129 | 0 | MTS |  | 2.98 | 0.1 | 10 |  |  |  | Himeji Inst Technol; Oak Ridge Natl Lab; Univ Tennessee |  | 25 | circular cross-section; with drawing | color and shape | 8, 60 | 1.55 | force | uniaxial | 0.8055556 |  | INTERMETALLICS | metallic glass | Japan; USA | 10.1016/j.intermet.2004.02.043 | 1900 | amorphous | Zr50.0-Cu30.0-Al10.0-Ni10.0 | Zr50Al10Cu30Ni10 | machine; polish | arc melt; tilt cast | circular |  | 2004 | atomic | Benson, ML; Brooks, C. R.; Buchanan, R. A.; Green, B. A.; Kirkham, MJ; Liaw, Peter K.; Liu, C. T.; McDaniels, RL; Peter, WH; Saleh, TA; Steward, RV; Wang, Gongyao; White, SA; Yang, B; Yokoyama, Y | air | sn | fracture | Fatigue behavior of bulk-metallic glasses | 0 |  | 3.835821 | Dataset ID 33 | 0 | 0 | 0 | 50 | 30 | 10 | 10 | 0 | 0 | 0 | 0 | 0 | 0 | 0 | 0 | 0 | 0 | 0 | 0 | 0 | 0 | 0 | 946.9534 | 94.69534
73 | 33 | 9722.957 | 328.3647 | 0 | MTS |  | 2.98 | 0.1 | 10 |  |  |  | Himeji Inst Technol; Oak Ridge Natl Lab; Univ Tennessee |  | 25 | circular cross-section; with drawing | color and shape | 8, 60 | 1.55 | force | uniaxial | 0.8055556 |  | INTERMETALLICS | metallic glass | Japan; USA | 10.1016/j.intermet.2004.02.043 | 1900 | amorphous | Zr50.0-Cu30.0-Al10.0-Ni10.0 | Zr50Al10Cu30Ni10 | machine; polish | arc melt; tilt cast | circular |  | 2004 | atomic | Benson, ML; Brooks, C. R.; Buchanan, R. A.; Green, B. A.; Kirkham, MJ; Liaw, Peter K.; Liu, C. T.; McDaniels, RL; Peter, WH; Saleh, TA; Steward, RV; Wang, Gongyao; White, SA; Yang, B; Yokoyama, Y | air | sn | fracture | Fatigue behavior of bulk-metallic glasses | 0 |  | 3.987798 | Dataset ID 33 | 0 | 0 | 0 | 50 | 30 | 10 | 10 | 0 | 0 | 0 | 0 | 0 | 0 | 0 | 0 | 0 | 0 | 0 | 0 | 0 | 0 | 0 | 729.6994 | 72.96994
74 | 33 | 1674482.4 | 269.7432 | 0 | MTS |  | 2.98 | 0.1 | 10 |  |  |  | Himeji Inst Technol; Oak Ridge Natl Lab; Univ Tennessee |  | 25 | circular cross-section; with drawing | color and shape | 8, 60 | 1.55 | force | uniaxial | 0.8055556 |  | INTERMETALLICS | metallic glass | Japan; USA | 10.1016/j.intermet.2004.02.043 | 1900 | amorphous | Zr50.0-Cu30.0-Al10.0-Ni10.0 | Zr50Al10Cu30Ni10 | machine; polish | arc melt; tilt cast | circular |  | 2004 | atomic | Benson, ML; Brooks, C. R.; Buchanan, R. A.; Green, B. A.; Kirkham, MJ; Liaw, Peter K.; Liu, C. T.; McDaniels, RL; Peter, WH; Saleh, TA; Steward, RV; Wang, Gongyao; White, SA; Yang, B; Yokoyama, Y | air | sn | fracture | Fatigue behavior of bulk-metallic glasses | 0 |  | 6.223881 | Dataset ID 33 | 0 | 0 | 0 | 50 | 30 | 10 | 10 | 0 | 0 | 0 | 0 | 0 | 0 | 0 | 0 | 0 | 0 | 0 | 0 | 0 | 0 | 0 | 599.4294 | 59.94294
75 | 34 | 1622.808 | 609.1864 | 0 | MTS |  | 2.98 | 0.1 | 10 |  |  |  | Himeji Inst Technol; Oak Ridge Natl Lab; Univ Tennessee |  | 25 | circular cross-section; with drawing | color and shape | 8, 60 | 1.55 | force | uniaxial | 0.8055556 |  | INTERMETALLICS | metallic glass | Japan; USA | 10.1016/j.intermet.2004.02.043 | 1900 | amorphous | Zr50.0-Cu30.0-Al10.0-Ni10.0 | Zr50Al10Cu30Ni10 | machine; polish | arc melt; tilt cast | circular |  | 2004 | atomic | Benson, ML; Brooks, C. R.; Buchanan, R. A.; Green, B. A.; Kirkham, MJ; Liaw, Peter K.; Liu, C. T.; McDaniels, RL; Peter, WH; Saleh, TA; Steward, RV; Wang, Gongyao; White, SA; Yang, B; Yokoyama, Y | vacuum | sn | fracture | Fatigue behavior of bulk-metallic glasses | 0 |  | 3.210267 | Dataset ID 34 | 0 | 0 | 0 | 50 | 30 | 10 | 10 | 0 | 0 | 0 | 0 | 0 | 0 | 0 | 0 | 0 | 0 | 0 | 0 | 0 | 0 | 0 | 1353.748 | 135.3748
76 | 34 | 5028.593 | 417.6639 | 0 | MTS |  | 2.98 | 0.1 | 10 |  |  |  | Himeji Inst Technol; Oak Ridge Natl Lab; Univ Tennessee |  | 25 | circular cross-section; with drawing | color and shape | 8, 60 | 1.55 | force | uniaxial | 0.8055556 |  | INTERMETALLICS | metallic glass | Japan; USA | 10.1016/j.intermet.2004.02.043 | 1900 | amorphous | Zr50.0-Cu30.0-Al10.0-Ni10.0 | Zr50Al10Cu30Ni10 | machine; polish | arc melt; tilt cast | circular |  | 2004 | atomic | Benson, ML; Brooks, C. R.; Buchanan, R. A.; Green, B. A.; Kirkham, MJ; Liaw, Peter K.; Liu, C. T.; McDaniels, RL; Peter, WH; Saleh, TA; Steward, RV; Wang, Gongyao; White, SA; Yang, B; Yokoyama, Y | vacuum | sn | fracture | Fatigue behavior of bulk-metallic glasses | 0 |  | 3.701446 | Dataset ID 34 | 0 | 0 | 0 | 50 | 30 | 10 | 10 | 0 | 0 | 0 | 0 | 0 | 0 | 0 | 0 | 0 | 0 | 0 | 0 | 0 | 0 | 0 | 928.142 | 92.8142
77 | 34 | 5265.359 | 532.8186 | 0 | MTS |  | 2.98 | 0.1 | 10 |  |  |  | Himeji Inst Technol; Oak Ridge Natl Lab; Univ Tennessee |  | 25 | circular cross-section; with drawing | color and shape | 8, 60 | 1.55 | force | uniaxial | 0.8055556 |  | INTERMETALLICS | metallic glass | Japan; USA | 10.1016/j.intermet.2004.02.043 | 1900 | amorphous | Zr50.0-Cu30.0-Al10.0-Ni10.0 | Zr50Al10Cu30Ni10 | machine; polish | arc melt; tilt cast | circular |  | 2004 | atomic | Benson, ML; Brooks, C. R.; Buchanan, R. A.; Green, B. A.; Kirkham, MJ; Liaw, Peter K.; Liu, C. T.; McDaniels, RL; Peter, WH; Saleh, TA; Steward, RV; Wang, Gongyao; White, SA; Yang, B; Yokoyama, Y | vacuum | sn | fracture | Fatigue behavior of bulk-metallic glasses | 0 |  | 3.721428 | Dataset ID 34 | 0 | 0 | 0 | 50 | 30 | 10 | 10 | 0 | 0 | 0 | 0 | 0 | 0 | 0 | 0 | 0 | 0 | 0 | 0 | 0 | 0 | 0 | 1184.041 | 118.4041
78 | 34 | 5533.418 | 439.3164 | 0 | MTS |  | 2.98 | 0.1 | 10 |  |  |  | Himeji Inst Technol; Oak Ridge Natl Lab; Univ Tennessee |  | 25 | circular cross-section; with drawing | color and shape | 8, 60 | 1.55 | force | uniaxial | 0.8055556 |  | INTERMETALLICS | metallic glass | Japan; USA | 10.1016/j.intermet.2004.02.043 | 1900 | amorphous | Zr50.0-Cu30.0-Al10.0-Ni10.0 | Zr50Al10Cu30Ni10 | machine; polish | arc melt; tilt cast | circular |  | 2004 | atomic | Benson, ML; Brooks, C. R.; Buchanan, R. A.; Green, B. A.; Kirkham, MJ; Liaw, Peter K.; Liu, C. T.; McDaniels, RL; Peter, WH; Saleh, TA; Steward, RV; Wang, Gongyao; White, SA; Yang, B; Yokoyama, Y | vacuum | sn | fracture | Fatigue behavior of bulk-metallic glasses | 0 |  | 3.742993 | Dataset ID 34 | 0 | 0 | 0 | 50 | 30 | 10 | 10 | 0 | 0 | 0 | 0 | 0 | 0 | 0 | 0 | 0 | 0 | 0 | 0 | 0 | 0 | 0 | 976.2587 | 97.62587
79 | 34 | 14794.64 | 345.0649 | 0 | MTS |  | 2.98 | 0.1 | 10 |  |  |  | Himeji Inst Technol; Oak Ridge Natl Lab; Univ Tennessee |  | 25 | circular cross-section; with drawing | color and shape | 8, 60 | 1.55 | force | uniaxial | 0.8055556 |  | INTERMETALLICS | metallic glass | Japan; USA | 10.1016/j.intermet.2004.02.043 | 1900 | amorphous | Zr50.0-Cu30.0-Al10.0-Ni10.0 | Zr50Al10Cu30Ni10 | machine; polish | arc melt; tilt cast | circular |  | 2004 | atomic | Benson, ML; Brooks, C. R.; Buchanan, R. A.; Green, B. A.; Kirkham, MJ; Liaw, Peter K.; Liu, C. T.; McDaniels, RL; Peter, WH; Saleh, TA; Steward, RV; Wang, Gongyao; White, SA; Yang, B; Yokoyama, Y | vacuum | sn | fracture | Fatigue behavior of bulk-metallic glasses | 0 |  | 4.170105 | Dataset ID 34 | 0 | 0 | 0 | 50 | 30 | 10 | 10 | 0 | 0 | 0 | 0 | 0 | 0 | 0 | 0 | 0 | 0 | 0 | 0 | 0 | 0 | 0 | 766.811 | 76.6811
80 | 34 | 2350108.7 | 287.7075 | 0 | MTS |  | 2.98 | 0.1 | 10 |  |  |  | Himeji Inst Technol; Oak Ridge Natl Lab; Univ Tennessee |  | 25 | circular cross-section; with drawing | color and shape | 8, 60 | 1.55 | force | uniaxial | 0.8055556 |  | INTERMETALLICS | metallic glass | Japan; USA | 10.1016/j.intermet.2004.02.043 | 1900 | amorphous | Zr50.0-Cu30.0-Al10.0-Ni10.0 | Zr50Al10Cu30Ni10 | machine; polish | arc melt; tilt cast | circular |  | 2004 | atomic | Benson, ML; Brooks, C. R.; Buchanan, R. A.; Green, B. A.; Kirkham, MJ; Liaw, Peter K.; Liu, C. T.; McDaniels, RL; Peter, WH; Saleh, TA; Steward, RV; Wang, Gongyao; White, SA; Yang, B; Yokoyama, Y | vacuum | sn | fracture | Fatigue behavior of bulk-metallic glasses | 0 |  | 6.371088 | Dataset ID 34 | 0 | 0 | 0 | 50 | 30 | 10 | 10 | 0 | 0 | 0 | 0 | 0 | 0 | 0 | 0 | 0 | 0 | 0 | 0 | 0 | 0 | 0 | 639.3501 | 63.93501
81 | 36 | 1215.924 | 606.0909 | 0 | MTS |  | 2.98 | 0.1 | 10 |  |  |  | LiquidMetal Technol Inc; Oak Ridge Natl Lab; Univ Tennessee |  | 25 | circular cross-section; with drawing | color and shape | 7, 60, 100 | 1.55 | force | uniaxial | 0.8055556 |  | INTERMETALLICS | metallic glass | USA | 10.1016/j.intermet.2004.07.037 | 1850 | amorphous | Zr41.2-Be22.5-Ti13.8-Cu12.5-Ni10.0 | Zr41.2Ti13.8Cu12.5Ni10Be22.5 | machine; polish | cast in metal mold | rectangular |  | 2005 | atomic | Benson, ML; Brooks, C. R.; Buchanan, R. A.; Freels, A; Huang, Lu; Liaw, Peter K.; Liu, C. T.; Peker, A; Peter, WH; Wang, Gongyao; Yang, B; Yuan, W | air | sn | fracture | Fatigue behavior of Zr-Ti-Ni-Cu-Be bulk-metallic glasses | 0 |  | 3.084906 | Dataset ID 36 | 0 | 0 | 0 | 41.2 | 12.5 | 0 | 10 | 13.8 | 22.5 | 0 | 0 | 0 | 0 | 0 | 0 | 0 | 0 | 0 | 0 | 0 | 0 | 0 | 1346.869 | 134.6869
82 | 36 | 2461.633 | 511.2294 | 0 | MTS |  | 2.98 | 0.1 | 10 |  |  |  | LiquidMetal Technol Inc; Oak Ridge Natl Lab; Univ Tennessee |  | 25 | circular cross-section; with drawing | color and shape | 7, 60, 100 | 1.55 | force | uniaxial | 0.8055556 |  | INTERMETALLICS | metallic glass | USA | 10.1016/j.intermet.2004.07.037 | 1850 | amorphous | Zr41.2-Be22.5-Ti13.8-Cu12.5-Ni10.0 | Zr41.2Ti13.8Cu12.5Ni10Be22.5 | machine; polish | cast in metal mold | rectangular |  | 2005 | atomic | Benson, ML; Brooks, C. R.; Buchanan, R. A.; Freels, A; Huang, Lu; Liaw, Peter K.; Liu, C. T.; Peker, A; Peter, WH; Wang, Gongyao; Yang, B; Yuan, W | air | sn | fracture | Fatigue behavior of Zr-Ti-Ni-Cu-Be bulk-metallic glasses | 0 |  | 3.391223 | Dataset ID 36 | 0 | 0 | 0 | 41.2 | 12.5 | 0 | 10 | 13.8 | 22.5 | 0 | 0 | 0 | 0 | 0 | 0 | 0 | 0 | 0 | 0 | 0 | 0 | 0 | 1136.065 | 113.6065
83 | 36 | 4508.112 | 334.9511 | 0 | MTS |  | 2.98 | 0.1 | 10 |  |  |  | LiquidMetal Technol Inc; Oak Ridge Natl Lab; Univ Tennessee |  | 25 | circular cross-section; with drawing | color and shape | 7, 60, 100 | 1.55 | force | uniaxial | 0.8055556 |  | INTERMETALLICS | metallic glass | USA | 10.1016/j.intermet.2004.07.037 | 1850 | amorphous | Zr41.2-Be22.5-Ti13.8-Cu12.5-Ni10.0 | Zr41.2Ti13.8Cu12.5Ni10Be22.5 | machine; polish | cast in metal mold | rectangular |  | 2005 | atomic | Benson, ML; Brooks, C. R.; Buchanan, R. A.; Freels, A; Huang, Lu; Liaw, Peter K.; Liu, C. T.; Peker, A; Peter, WH; Wang, Gongyao; Yang, B; Yuan, W | air | sn | fracture | Fatigue behavior of Zr-Ti-Ni-Cu-Be bulk-metallic glasses | 0 |  | 3.653995 | Dataset ID 36 | 0 | 0 | 0 | 41.2 | 12.5 | 0 | 10 | 13.8 | 22.5 | 0 | 0 | 0 | 0 | 0 | 0 | 0 | 0 | 0 | 0 | 0 | 0 | 0 | 744.3357 | 74.43357
84 | 36 | 4955.502 | 312.0087 | 0 | MTS |  | 2.98 | 0.1 | 10 |  |  |  | LiquidMetal Technol Inc; Oak Ridge Natl Lab; Univ Tennessee |  | 25 | circular cross-section; with drawing | color and shape | 7, 60, 100 | 1.55 | force | uniaxial | 0.8055556 |  | INTERMETALLICS | metallic glass | USA | 10.1016/j.intermet.2004.07.037 | 1850 | amorphous | Zr41.2-Be22.5-Ti13.8-Cu12.5-Ni10.0 | Zr41.2Ti13.8Cu12.5Ni10Be22.5 | machine; polish | cast in metal mold | rectangular |  | 2005 | atomic | Benson, ML; Brooks, C. R.; Buchanan, R. A.; Freels, A; Huang, Lu; Liaw, Peter K.; Liu, C. T.; Peker, A; Peter, WH; Wang, Gongyao; Yang, B; Yuan, W | air | sn | fracture | Fatigue behavior of Zr-Ti-Ni-Cu-Be bulk-metallic glasses | 0 |  | 3.695088 | Dataset ID 36 | 0 | 0 | 0 | 41.2 | 12.5 | 0 | 10 | 13.8 | 22.5 | 0 | 0 | 0 | 0 | 0 | 0 | 0 | 0 | 0 | 0 | 0 | 0 | 0 | 693.3527 | 69.33527
85 | 36 | 5043.018 | 449.2776 | 0 | MTS |  | 2.98 | 0.1 | 10 |  |  |  | LiquidMetal Technol Inc; Oak Ridge Natl Lab; Univ Tennessee |  | 25 | circular cross-section; with drawing | color and shape | 7, 60, 100 | 1.55 | force | uniaxial | 0.8055556 |  | INTERMETALLICS | metallic glass | USA | 10.1016/j.intermet.2004.07.037 | 1850 | amorphous | Zr41.2-Be22.5-Ti13.8-Cu12.5-Ni10.0 | Zr41.2Ti13.8Cu12.5Ni10Be22.5 | machine; polish | cast in metal mold | rectangular |  | 2005 | atomic | Benson, ML; Brooks, C. R.; Buchanan, R. A.; Freels, A; Huang, Lu; Liaw, Peter K.; Liu, C. T.; Peker, A; Peter, WH; Wang, Gongyao; Yang, B; Yuan, W | air | sn | fracture | Fatigue behavior of Zr-Ti-Ni-Cu-Be bulk-metallic glasses | 0 |  | 3.702691 | Dataset ID 36 | 0 | 0 | 0 | 41.2 | 12.5 | 0 | 10 | 13.8 | 22.5 | 0 | 0 | 0 | 0 | 0 | 0 | 0 | 0 | 0 | 0 | 0 | 0 | 0 | 998.3947 | 99.83947
86 | 36 | 9452.564 | 241.0371 | 0 | MTS |  | 2.98 | 0.1 | 10 |  |  |  | LiquidMetal Technol Inc; Oak Ridge Natl Lab; Univ Tennessee |  | 25 | circular cross-section; with drawing | color and shape | 7, 60, 100 | 1.55 | force | uniaxial | 0.8055556 |  | INTERMETALLICS | metallic glass | USA | 10.1016/j.intermet.2004.07.037 | 1850 | amorphous | Zr41.2-Be22.5-Ti13.8-Cu12.5-Ni10.0 | Zr41.2Ti13.8Cu12.5Ni10Be22.5 | machine; polish | cast in metal mold | rectangular |  | 2005 | atomic | Benson, ML; Brooks, C. R.; Buchanan, R. A.; Freels, A; Huang, Lu; Liaw, Peter K.; Liu, C. T.; Peker, A; Peter, WH; Wang, Gongyao; Yang, B; Yuan, W | air | sn | fracture | Fatigue behavior of Zr-Ti-Ni-Cu-Be bulk-metallic glasses | 0 |  | 3.97555 | Dataset ID 36 | 0 | 0 | 0 | 41.2 | 12.5 | 0 | 10 | 13.8 | 22.5 | 0 | 0 | 0 | 0 | 0 | 0 | 0 | 0 | 0 | 0 | 0 | 0 | 0 | 535.6379 | 53.56379
87 | 36 | 1009013.8 | 255.8988 | 0 | MTS |  | 2.98 | 0.1 | 10 |  |  |  | LiquidMetal Technol Inc; Oak Ridge Natl Lab; Univ Tennessee |  | 25 | circular cross-section; with drawing | color and shape | 7, 60, 100 | 1.55 | force | uniaxial | 0.8055556 |  | INTERMETALLICS | metallic glass | USA | 10.1016/j.intermet.2004.07.037 | 1850 | amorphous | Zr41.2-Be22.5-Ti13.8-Cu12.5-Ni10.0 | Zr41.2Ti13.8Cu12.5Ni10Be22.5 | machine; polish | cast in metal mold | rectangular |  | 2005 | atomic | Benson, ML; Brooks, C. R.; Buchanan, R. A.; Freels, A; Huang, Lu; Liaw, Peter K.; Liu, C. T.; Peker, A; Peter, WH; Wang, Gongyao; Yang, B; Yuan, W | air | sn | fracture | Fatigue behavior of Zr-Ti-Ni-Cu-Be bulk-metallic glasses | 0 |  | 6.003897 | Dataset ID 36 | 0 | 0 | 0 | 41.2 | 12.5 | 0 | 10 | 13.8 | 22.5 | 0 | 0 | 0 | 0 | 0 | 0 | 0 | 0 | 0 | 0 | 0 | 0 | 0 | 568.6641 | 56.86641
88 | 37 | 1132.528 | 482.8413 | 0 | MTS |  | 2.98 | 0.1 | 10 |  |  |  | LiquidMetal Technol Inc; Oak Ridge Natl Lab; Univ Tennessee |  | 25 | circular cross-section; with drawing | color and shape | 7, 60, 100 | 1.55 | force | uniaxial | 0.8055556 |  | INTERMETALLICS | metallic glass | USA | 10.1016/j.intermet.2004.07.037 | 1850 | amorphous | Zr41.2-Be22.5-Ti13.8-Cu12.5-Ni10.0 | Zr41.2Ti13.8Cu12.5Ni10Be22.5 | machine; polish | cast in metal mold | rectangular |  | 2005 | atomic | Benson, ML; Brooks, C. R.; Buchanan, R. A.; Freels, A; Huang, Lu; Liaw, Peter K.; Liu, C. T.; Peker, A; Peter, WH; Wang, Gongyao; Yang, B; Yuan, W | air | sn | fracture | Fatigue behavior of Zr-Ti-Ni-Cu-Be bulk-metallic glasses | 0 |  | 3.054049 | Dataset ID 37 | 0 | 0 | 0 | 41.2 | 12.5 | 0 | 10 | 13.8 | 22.5 | 0 | 0 | 0 | 0 | 0 | 0 | 0 | 0 | 0 | 0 | 0 | 0 | 0 | 1072.981 | 107.2981
89 | 37 | 2091.985 | 425.7335 | 0 | MTS |  | 2.98 | 0.1 | 10 |  |  |  | LiquidMetal Technol Inc; Oak Ridge Natl Lab; Univ Tennessee |  | 25 | circular cross-section; with drawing | color and shape | 7, 60, 100 | 1.55 | force | uniaxial | 0.8055556 |  | INTERMETALLICS | metallic glass | USA | 10.1016/j.intermet.2004.07.037 | 1850 | amorphous | Zr41.2-Be22.5-Ti13.8-Cu12.5-Ni10.0 | Zr41.2Ti13.8Cu12.5Ni10Be22.5 | machine; polish | cast in metal mold | rectangular |  | 2005 | atomic | Benson, ML; Brooks, C. R.; Buchanan, R. A.; Freels, A; Huang, Lu; Liaw, Peter K.; Liu, C. T.; Peker, A; Peter, WH; Wang, Gongyao; Yang, B; Yuan, W | air | sn | fracture | Fatigue behavior of Zr-Ti-Ni-Cu-Be bulk-metallic glasses | 0 |  | 3.320559 | Dataset ID 37 | 0 | 0 | 0 | 41.2 | 12.5 | 0 | 10 | 13.8 | 22.5 | 0 | 0 | 0 | 0 | 0 | 0 | 0 | 0 | 0 | 0 | 0 | 0 | 0 | 946.0745 | 94.60745
90 | 37 | 2371.945 | 341.4185 | 0 | MTS |  | 2.98 | 0.1 | 10 |  |  |  | LiquidMetal Technol Inc; Oak Ridge Natl Lab; Univ Tennessee |  | 25 | circular cross-section; with drawing | color and shape | 7, 60, 100 | 1.55 | force | uniaxial | 0.8055556 |  | INTERMETALLICS | metallic glass | USA | 10.1016/j.intermet.2004.07.037 | 1850 | amorphous | Zr41.2-Be22.5-Ti13.8-Cu12.5-Ni10.0 | Zr41.2Ti13.8Cu12.5Ni10Be22.5 | machine; polish | cast in metal mold | rectangular |  | 2005 | atomic | Benson, ML; Brooks, C. R.; Buchanan, R. A.; Freels, A; Huang, Lu; Liaw, Peter K.; Liu, C. T.; Peker, A; Peter, WH; Wang, Gongyao; Yang, B; Yuan, W | air | sn | fracture | Fatigue behavior of Zr-Ti-Ni-Cu-Be bulk-metallic glasses | 0 |  | 3.375105 | Dataset ID 37 | 0 | 0 | 0 | 41.2 | 12.5 | 0 | 10 | 13.8 | 22.5 | 0 | 0 | 0 | 0 | 0 | 0 | 0 | 0 | 0 | 0 | 0 | 0 | 0 | 758.7078 | 75.87078
91 | 37 | 3287.895 | 311.7912 | 0 | MTS |  | 2.98 | 0.1 | 10 |  |  |  | LiquidMetal Technol Inc; Oak Ridge Natl Lab; Univ Tennessee |  | 25 | circular cross-section; with drawing | color and shape | 7, 60, 100 | 1.55 | force | uniaxial | 0.8055556 |  | INTERMETALLICS | metallic glass | USA | 10.1016/j.intermet.2004.07.037 | 1850 | amorphous | Zr41.2-Be22.5-Ti13.8-Cu12.5-Ni10.0 | Zr41.2Ti13.8Cu12.5Ni10Be22.5 | machine; polish | cast in metal mold | rectangular |  | 2005 | atomic | Benson, ML; Brooks, C. R.; Buchanan, R. A.; Freels, A; Huang, Lu; Liaw, Peter K.; Liu, C. T.; Peker, A; Peter, WH; Wang, Gongyao; Yang, B; Yuan, W | air | sn | fracture | Fatigue behavior of Zr-Ti-Ni-Cu-Be bulk-metallic glasses | 0 |  | 3.516918 | Dataset ID 37 | 0 | 0 | 0 | 41.2 | 12.5 | 0 | 10 | 13.8 | 22.5 | 0 | 0 | 0 | 0 | 0 | 0 | 0 | 0 | 0 | 0 | 0 | 0 | 0 | 692.8694 | 69.28694
92 | 37 | 71972.77 | 250.8879 | 0 | MTS |  | 2.98 | 0.1 | 10 |  |  |  | LiquidMetal Technol Inc; Oak Ridge Natl Lab; Univ Tennessee |  | 25 | circular cross-section; with drawing | color and shape | 7, 60, 100 | 1.55 | force | uniaxial | 0.8055556 |  | INTERMETALLICS | metallic glass | USA | 10.1016/j.intermet.2004.07.037 | 1850 | amorphous | Zr41.2-Be22.5-Ti13.8-Cu12.5-Ni10.0 | Zr41.2Ti13.8Cu12.5Ni10Be22.5 | machine; polish | cast in metal mold | rectangular |  | 2005 | atomic | Benson, ML; Brooks, C. R.; Buchanan, R. A.; Freels, A; Huang, Lu; Liaw, Peter K.; Liu, C. T.; Peker, A; Peter, WH; Wang, Gongyao; Yang, B; Yuan, W | air | sn | fracture | Fatigue behavior of Zr-Ti-Ni-Cu-Be bulk-metallic glasses | 0 |  | 4.857168 | Dataset ID 37 | 0 | 0 | 0 | 41.2 | 12.5 | 0 | 10 | 13.8 | 22.5 | 0 | 0 | 0 | 0 | 0 | 0 | 0 | 0 | 0 | 0 | 0 | 0 | 0 | 557.5287 | 55.75287
93 | 37 | 441354.6 | 226.8419 | 0 | MTS |  | 2.98 | 0.1 | 10 |  |  |  | LiquidMetal Technol Inc; Oak Ridge Natl Lab; Univ Tennessee |  | 25 | circular cross-section; with drawing | color and shape | 7, 60, 100 | 1.55 | force | uniaxial | 0.8055556 |  | INTERMETALLICS | metallic glass | USA | 10.1016/j.intermet.2004.07.037 | 1850 | amorphous | Zr41.2-Be22.5-Ti13.8-Cu12.5-Ni10.0 | Zr41.2Ti13.8Cu12.5Ni10Be22.5 | machine; polish | cast in metal mold | rectangular |  | 2005 | atomic | Benson, ML; Brooks, C. R.; Buchanan, R. A.; Freels, A; Huang, Lu; Liaw, Peter K.; Liu, C. T.; Peker, A; Peter, WH; Wang, Gongyao; Yang, B; Yuan, W | air | sn | fracture | Fatigue behavior of Zr-Ti-Ni-Cu-Be bulk-metallic glasses | 0 |  | 5.644788 | Dataset ID 37 | 0 | 0 | 0 | 41.2 | 12.5 | 0 | 10 | 13.8 | 22.5 | 0 | 0 | 0 | 0 | 0 | 0 | 0 | 0 | 0 | 0 | 0 | 0 | 0 | 504.0931 | 50.40931
94 | 37 | 779727.6 | 212.8133 | 0 | MTS |  | 2.98 | 0.1 | 10 |  |  |  | LiquidMetal Technol Inc; Oak Ridge Natl Lab; Univ Tennessee |  | 25 | circular cross-section; with drawing | color and shape | 7, 60, 100 | 1.55 | force | uniaxial | 0.8055556 |  | INTERMETALLICS | metallic glass | USA | 10.1016/j.intermet.2004.07.037 | 1850 | amorphous | Zr41.2-Be22.5-Ti13.8-Cu12.5-Ni10.0 | Zr41.2Ti13.8Cu12.5Ni10Be22.5 | machine; polish | cast in metal mold | rectangular |  | 2005 | atomic | Benson, ML; Brooks, C. R.; Buchanan, R. A.; Freels, A; Huang, Lu; Liaw, Peter K.; Liu, C. T.; Peker, A; Peter, WH; Wang, Gongyao; Yang, B; Yuan, W | air | sn | fracture | Fatigue behavior of Zr-Ti-Ni-Cu-Be bulk-metallic glasses | 0 |  | 5.891943 | Dataset ID 37 | 0 | 0 | 0 | 41.2 | 12.5 | 0 | 10 | 13.8 | 22.5 | 0 | 0 | 0 | 0 | 0 | 0 | 0 | 0 | 0 | 0 | 0 | 0 | 0 | 472.9185 | 47.29185
95 | 39 | 3073.288 | 634.731 | 0 | MTS |  | 2.98 | 0.1 | 10 |  |  |  | LiquidMetal Technol Inc; Univ Tennessee |  | 25 | circular cross-section; with drawing | color and shape |  | 1 | force | uniaxial | 0.75 |  | INTERMETALLICS | metallic glass | USA | 10.1016/j.intermet.2006.01.045 | 1850 | amorphous | Zr41.2-Be22.5-Ti13.8-Cu12.5-Ni10.0 | Zr41.2Ti13.8Cu12.5Ni10Be22.5 | machine; polish | cast in metal mold |  |  | 2006 | atomic | Brooks, C. R.; Buchanan, R. A.; Freels, Matt; Liaw, Peter K.; Peker, A; Peter, WH; Wang, Gongyao | air | sn | fracture | Comparison of fatigue behavior of a bulk metallic glass and its composite | 0 |  | 3.487603 | Dataset ID 39 | 0 | 0 | 0 | 41.2 | 12.5 | 0 | 10 | 13.8 | 22.5 | 0 | 0 | 0 | 0 | 0 | 0 | 0 | 0 | 0 | 0 | 0 | 0 | 0 | 1410.513 | 141.0513
96 | 39 | 4231.032 | 577.1871 | 0 | MTS |  | 2.98 | 0.1 | 10 |  |  |  | LiquidMetal Technol Inc; Univ Tennessee |  | 25 | circular cross-section; with drawing | color and shape |  | 1 | force | uniaxial | 0.75 |  | INTERMETALLICS | metallic glass | USA | 10.1016/j.intermet.2006.01.045 | 1850 | amorphous | Zr41.2-Be22.5-Ti13.8-Cu12.5-Ni10.0 | Zr41.2Ti13.8Cu12.5Ni10Be22.5 | machine; polish | cast in metal mold |  |  | 2006 | atomic | Brooks, C. R.; Buchanan, R. A.; Freels, Matt; Liaw, Peter K.; Peker, A; Peter, WH; Wang, Gongyao | air | sn | fracture | Comparison of fatigue behavior of a bulk metallic glass and its composite | 0 |  | 3.626446 | Dataset ID 39 | 0 | 0 | 0 | 41.2 | 12.5 | 0 | 10 | 13.8 | 22.5 | 0 | 0 | 0 | 0 | 0 | 0 | 0 | 0 | 0 | 0 | 0 | 0 | 0 | 1282.638 | 128.2638
97 | 39 | 5079.272 | 490.8749 | 0 | MTS |  | 2.98 | 0.1 | 10 |  |  |  | LiquidMetal Technol Inc; Univ Tennessee |  | 25 | circular cross-section; with drawing | color and shape |  | 1 | force | uniaxial | 0.75 |  | INTERMETALLICS | metallic glass | USA | 10.1016/j.intermet.2006.01.045 | 1850 | amorphous | Zr41.2-Be22.5-Ti13.8-Cu12.5-Ni10.0 | Zr41.2Ti13.8Cu12.5Ni10Be22.5 | machine; polish | cast in metal mold |  |  | 2006 | atomic | Brooks, C. R.; Buchanan, R. A.; Freels, Matt; Liaw, Peter K.; Peker, A; Peter, WH; Wang, Gongyao | air | sn | fracture | Comparison of fatigue behavior of a bulk metallic glass and its composite | 0 |  | 3.705801 | Dataset ID 39 | 0 | 0 | 0 | 41.2 | 12.5 | 0 | 10 | 13.8 | 22.5 | 0 | 0 | 0 | 0 | 0 | 0 | 0 | 0 | 0 | 0 | 0 | 0 | 0 | 1090.833 | 109.0833
98 | 39 | 6604.895 | 441.0482 | 0 | MTS |  | 2.98 | 0.1 | 10 |  |  |  | LiquidMetal Technol Inc; Univ Tennessee |  | 25 | circular cross-section; with drawing | color and shape |  | 1 | force | uniaxial | 0.75 |  | INTERMETALLICS | metallic glass | USA | 10.1016/j.intermet.2006.01.045 | 1850 | amorphous | Zr41.2-Be22.5-Ti13.8-Cu12.5-Ni10.0 | Zr41.2Ti13.8Cu12.5Ni10Be22.5 | machine; polish | cast in metal mold |  |  | 2006 | atomic | Brooks, C. R.; Buchanan, R. A.; Freels, Matt; Liaw, Peter K.; Peker, A; Peter, WH; Wang, Gongyao | air | sn | fracture | Comparison of fatigue behavior of a bulk metallic glass and its composite | 0 |  | 3.819866 | Dataset ID 39 | 0 | 0 | 0 | 41.2 | 12.5 | 0 | 10 | 13.8 | 22.5 | 0 | 0 | 0 | 0 | 0 | 0 | 0 | 0 | 0 | 0 | 0 | 0 | 0 | 980.1072 | 98.01072
99 | 39 | 19989.88 | 312.6293 | 0 | MTS |  | 2.98 | 0.1 | 10 |  |  |  | LiquidMetal Technol Inc; Univ Tennessee |  | 25 | circular cross-section; with drawing | color and shape |  | 1 | force | uniaxial | 0.75 |  | INTERMETALLICS | metallic glass | USA | 10.1016/j.intermet.2006.01.045 | 1850 | amorphous | Zr41.2-Be22.5-Ti13.8-Cu12.5-Ni10.0 | Zr41.2Ti13.8Cu12.5Ni10Be22.5 | machine; polish | cast in metal mold |  |  | 2006 | atomic | Brooks, C. R.; Buchanan, R. A.; Freels, Matt; Liaw, Peter K.; Peker, A; Peter, WH; Wang, Gongyao | air | sn | fracture | Comparison of fatigue behavior of a bulk metallic glass and its composite | 0 |  | 4.30081 | Dataset ID 39 | 0 | 0 | 0 | 41.2 | 12.5 | 0 | 10 | 13.8 | 22.5 | 0 | 0 | 0 | 0 | 0 | 0 | 0 | 0 | 0 | 0 | 0 | 0 | 0 | 694.7317 | 69.47317
100 | 39 | 63340.88 | 347.0131 | 0 | MTS |  | 2.98 | 0.1 | 10 |  |  |  | LiquidMetal Technol Inc; Univ Tennessee |  | 25 | circular cross-section; with drawing | color and shape |  | 1 | force | uniaxial | 0.75 |  | INTERMETALLICS | metallic glass | USA | 10.1016/j.intermet.2006.01.045 | 1850 | amorphous | Zr41.2-Be22.5-Ti13.8-Cu12.5-Ni10.0 | Zr41.2Ti13.8Cu12.5Ni10Be22.5 | machine; polish | cast in metal mold |  |  | 2006 | atomic | Brooks, C. R.; Buchanan, R. A.; Freels, Matt; Liaw, Peter K.; Peker, A; Peter, WH; Wang, Gongyao | air | sn | fracture | Comparison of fatigue behavior of a bulk metallic glass and its composite | 0 |  | 4.801684 | Dataset ID 39 | 0 | 0 | 0 | 41.2 | 12.5 | 0 | 10 | 13.8 | 22.5 | 0 | 0 | 0 | 0 | 0 | 0 | 0 | 0 | 0 | 0 | 0 | 0 | 0 | 771.1403 | 77.11403
101 | 40 | 2006.54 | 494.6288 | 0 | MTS |  | 2.98 | 0.1 | 10 |  |  |  | LiquidMetal Technol Inc; Univ Tennessee |  | 25 | circular cross-section; with drawing | color and shape |  | 1 | force | uniaxial | 0.75 |  | INTERMETALLICS | metallic glass | USA | 10.1016/j.intermet.2006.01.045 | 1500 | amorphous + beta-phase dendrite | Zr47.0-Be16.7-Ti12.9-Cu11.0-Ni9.6-Nb2.8 | Zr47Ti12.9Nb2.8Ni9.6Cu11Be16.7 | machine; polish | cast in metal mold |  |  | 2006 | atomic | Brooks, C. R.; Buchanan, R. A.; Freels, Matt; Liaw, Peter K.; Peker, A; Peter, WH; Wang, Gongyao | air | sn | fracture | Comparison of fatigue behavior of a bulk metallic glass and its composite | 0 |  | 3.302448 | Dataset ID 40 | 0 | 0 | 0 | 47 | 11 | 0 | 9.6 | 12.9 | 16.7 | 2.8 | 0 | 0 | 0 | 0 | 0 | 0 | 0 | 0 | 0 | 0 | 0 | 0 | 1099.175 | 109.9175
102 | 40 | 3647.699 | 448.0752 | 0 | MTS |  | 2.98 | 0.1 | 10 |  |  |  | LiquidMetal Technol Inc; Univ Tennessee |  | 25 | circular cross-section; with drawing | color and shape |  | 1 | force | uniaxial | 0.75 |  | INTERMETALLICS | metallic glass | USA | 10.1016/j.intermet.2006.01.045 | 1500 | amorphous + beta-phase dendrite | Zr47.0-Be16.7-Ti12.9-Cu11.0-Ni9.6-Nb2.8 | Zr47Ti12.9Nb2.8Ni9.6Cu11Be16.7 | machine; polish | cast in metal mold |  |  | 2006 | atomic | Brooks, C. R.; Buchanan, R. A.; Freels, Matt; Liaw, Peter K.; Peker, A; Peter, WH; Wang, Gongyao | air | sn | fracture | Comparison of fatigue behavior of a bulk metallic glass and its composite | 0 |  | 3.562019 | Dataset ID 40 | 0 | 0 | 0 | 47 | 11 | 0 | 9.6 | 12.9 | 16.7 | 2.8 | 0 | 0 | 0 | 0 | 0 | 0 | 0 | 0 | 0 | 0 | 0 | 0 | 995.7227 | 99.57227
103 | 40 | 6577.748 | 352.8581 | 0 | MTS |  | 2.98 | 0.1 | 10 |  |  |  | LiquidMetal Technol Inc; Univ Tennessee |  | 25 | circular cross-section; with drawing | color and shape |  | 1 | force | uniaxial | 0.75 |  | INTERMETALLICS | metallic glass | USA | 10.1016/j.intermet.2006.01.045 | 1500 | amorphous + beta-phase dendrite | Zr47.0-Be16.7-Ti12.9-Cu11.0-Ni9.6-Nb2.8 | Zr47Ti12.9Nb2.8Ni9.6Cu11Be16.7 | machine; polish | cast in metal mold |  |  | 2006 | atomic | Brooks, C. R.; Buchanan, R. A.; Freels, Matt; Liaw, Peter K.; Peker, A; Peter, WH; Wang, Gongyao | air | sn | fracture | Comparison of fatigue behavior of a bulk metallic glass and its composite | 0 |  | 3.818077 | Dataset ID 40 | 0 | 0 | 0 | 47 | 11 | 0 | 9.6 | 12.9 | 16.7 | 2.8 | 0 | 0 | 0 | 0 | 0 | 0 | 0 | 0 | 0 | 0 | 0 | 0 | 784.1291 | 78.41291
104 | 40 | 13977.29 | 293.927 | 0 | MTS |  | 2.98 | 0.1 | 10 |  |  |  | LiquidMetal Technol Inc; Univ Tennessee |  | 25 | circular cross-section; with drawing | color and shape |  | 1 | force | uniaxial | 0.75 |  | INTERMETALLICS | metallic glass | USA | 10.1016/j.intermet.2006.01.045 | 1500 | amorphous + beta-phase dendrite | Zr47.0-Be16.7-Ti12.9-Cu11.0-Ni9.6-Nb2.8 | Zr47Ti12.9Nb2.8Ni9.6Cu11Be16.7 | machine; polish | cast in metal mold |  |  | 2006 | atomic | Brooks, C. R.; Buchanan, R. A.; Freels, Matt; Liaw, Peter K.; Peker, A; Peter, WH; Wang, Gongyao | air | sn | fracture | Comparison of fatigue behavior of a bulk metallic glass and its composite | 0 |  | 4.145423 | Dataset ID 40 | 0 | 0 | 0 | 47 | 11 | 0 | 9.6 | 12.9 | 16.7 | 2.8 | 0 | 0 | 0 | 0 | 0 | 0 | 0 | 0 | 0 | 0 | 0 | 0 | 653.1712 | 65.31712
105 | 40 | 20141.45 | 234.9854 | 0 | MTS |  | 2.98 | 0.1 | 10 |  |  |  | LiquidMetal Technol Inc; Univ Tennessee |  | 25 | circular cross-section; with drawing | color and shape |  | 1 | force | uniaxial | 0.75 |  | INTERMETALLICS | metallic glass | USA | 10.1016/j.intermet.2006.01.045 | 1500 | amorphous + beta-phase dendrite | Zr47.0-Be16.7-Ti12.9-Cu11.0-Ni9.6-Nb2.8 | Zr47Ti12.9Nb2.8Ni9.6Cu11Be16.7 | machine; polish | cast in metal mold |  |  | 2006 | atomic | Brooks, C. R.; Buchanan, R. A.; Freels, Matt; Liaw, Peter K.; Peker, A; Peter, WH; Wang, Gongyao | air | sn | fracture | Comparison of fatigue behavior of a bulk metallic glass and its composite | 0 |  | 4.304091 | Dataset ID 40 | 0 | 0 | 0 | 47 | 11 | 0 | 9.6 | 12.9 | 16.7 | 2.8 | 0 | 0 | 0 | 0 | 0 | 0 | 0 | 0 | 0 | 0 | 0 | 0 | 522.1898 | 52.21898
106 | 40 | 113377.4 | 176.4966 | 0 | MTS |  | 2.98 | 0.1 | 10 |  |  |  | LiquidMetal Technol Inc; Univ Tennessee |  | 25 | circular cross-section; with drawing | color and shape |  | 1 | force | uniaxial | 0.75 |  | INTERMETALLICS | metallic glass | USA | 10.1016/j.intermet.2006.01.045 | 1500 | amorphous + beta-phase dendrite | Zr47.0-Be16.7-Ti12.9-Cu11.0-Ni9.6-Nb2.8 | Zr47Ti12.9Nb2.8Ni9.6Cu11Be16.7 | machine; polish | cast in metal mold |  |  | 2006 | atomic | Brooks, C. R.; Buchanan, R. A.; Freels, Matt; Liaw, Peter K.; Peker, A; Peter, WH; Wang, Gongyao | air | sn | fracture | Comparison of fatigue behavior of a bulk metallic glass and its composite | 0 |  | 5.054527 | Dataset ID 40 | 0 | 0 | 0 | 47 | 11 | 0 | 9.6 | 12.9 | 16.7 | 2.8 | 0 | 0 | 0 | 0 | 0 | 0 | 0 | 0 | 0 | 0 | 0 | 0 | 392.2146 | 39.22146
107 | 40 | 230135.4 | 147.703 | 0 | MTS |  | 2.98 | 0.1 | 10 |  |  |  | LiquidMetal Technol Inc; Univ Tennessee |  | 25 | circular cross-section; with drawing | color and shape |  | 1 | force | uniaxial | 0.75 |  | INTERMETALLICS | metallic glass | USA | 10.1016/j.intermet.2006.01.045 | 1500 | amorphous + beta-phase dendrite | Zr47.0-Be16.7-Ti12.9-Cu11.0-Ni9.6-Nb2.8 | Zr47Ti12.9Nb2.8Ni9.6Cu11Be16.7 | machine; polish | cast in metal mold |  |  | 2006 | atomic | Brooks, C. R.; Buchanan, R. A.; Freels, Matt; Liaw, Peter K.; Peker, A; Peter, WH; Wang, Gongyao | air | sn | fracture | Comparison of fatigue behavior of a bulk metallic glass and its composite | 0 |  | 5.361983 | Dataset ID 40 | 0 | 0 | 0 | 47 | 11 | 0 | 9.6 | 12.9 | 16.7 | 2.8 | 0 | 0 | 0 | 0 | 0 | 0 | 0 | 0 | 0 | 0 | 0 | 0 | 328.2288 | 32.82288
108 | 44 | 9305.122 | 753.8615 | 0 | MTS |  | 2.95 | 0.1 | 10 |  |  |  | Tohoku Univ; Univ Tennessee |  | 25 | circular cross-section | color and shape | 3, 45 | 1 | force | uniaxial; compression | 0.7777778 | National Science Foundation (NSF) | INTERMETALLICS | metallic glass | Japan; USA | 10.1016/j.intermet.2011.03.023 |  | amorphous | Cu45.0-Zr45.0-Ag5.0-Al5.0 | Cu45Zr45Al5Ag5 | polish | arc melt; remelt for 4 times; cast in copper mold | circular |  | 2011 | atomic | Freels, Matt; Inoue, Akihisa; Liaw, Peter K.; Wang, Gongyao; Zhang, Wei | air | sn | fracture | Cyclic compression behavior of a Cu-Zr-Al-Ag bulk metallic glass | 0 |  | 3.968722 | Dataset ID 44 | 0 | 0 | 0 | 45 | 45 | 5 | 0 | 0 | 0 | 0 | 5 | 0 | 0 | 0 | 0 | 0 | 0 | 0 | 0 | 0 | 0 | 0 | 1675.248 | 167.5248
109 | 44 | 32467.38 | 765.3626 | 0 | MTS |  | 2.95 | 0.1 | 10 |  |  |  | Tohoku Univ; Univ Tennessee |  | 25 | circular cross-section | color and shape | 3, 45 | 1 | force | uniaxial; compression | 0.7777778 | National Science Foundation (NSF) | INTERMETALLICS | metallic glass | Japan; USA | 10.1016/j.intermet.2011.03.023 |  | amorphous | Cu45.0-Zr45.0-Ag5.0-Al5.0 | Cu45Zr45Al5Ag5 | polish | arc melt; remelt for 4 times; cast in copper mold | circular |  | 2011 | atomic | Freels, Matt; Inoue, Akihisa; Liaw, Peter K.; Wang, Gongyao; Zhang, Wei | air | sn | fracture | Cyclic compression behavior of a Cu-Zr-Al-Ag bulk metallic glass | 0 |  | 4.511447 | Dataset ID 44 | 0 | 0 | 0 | 45 | 45 | 5 | 0 | 0 | 0 | 0 | 5 | 0 | 0 | 0 | 0 | 0 | 0 | 0 | 0 | 0 | 0 | 0 | 1700.806 | 170.0806
110 | 44 | 36756.56 | 731.2977 | 0 | MTS |  | 2.95 | 0.1 | 10 |  |  |  | Tohoku Univ; Univ Tennessee |  | 25 | circular cross-section | color and shape | 3, 45 | 1 | force | uniaxial; compression | 0.7777778 | National Science Foundation (NSF) | INTERMETALLICS | metallic glass | Japan; USA | 10.1016/j.intermet.2011.03.023 |  | amorphous | Cu45.0-Zr45.0-Ag5.0-Al5.0 | Cu45Zr45Al5Ag5 | polish | arc melt; remelt for 4 times; cast in copper mold | circular |  | 2011 | atomic | Freels, Matt; Inoue, Akihisa; Liaw, Peter K.; Wang, Gongyao; Zhang, Wei | air | sn | fracture | Cyclic compression behavior of a Cu-Zr-Al-Ag bulk metallic glass | 0 |  | 4.565335 | Dataset ID 44 | 0 | 0 | 0 | 45 | 45 | 5 | 0 | 0 | 0 | 0 | 5 | 0 | 0 | 0 | 0 | 0 | 0 | 0 | 0 | 0 | 0 | 0 | 1625.106 | 162.5106
111 | 44 | 39573.2 | 742.8885 | 0 | MTS |  | 2.95 | 0.1 | 10 |  |  |  | Tohoku Univ; Univ Tennessee |  | 25 | circular cross-section | color and shape | 3, 45 | 1 | force | uniaxial; compression | 0.7777778 | National Science Foundation (NSF) | INTERMETALLICS | metallic glass | Japan; USA | 10.1016/j.intermet.2011.03.023 |  | amorphous | Cu45.0-Zr45.0-Ag5.0-Al5.0 | Cu45Zr45Al5Ag5 | polish | arc melt; remelt for 4 times; cast in copper mold | circular |  | 2011 | atomic | Freels, Matt; Inoue, Akihisa; Liaw, Peter K.; Wang, Gongyao; Zhang, Wei | air | sn | fracture | Cyclic compression behavior of a Cu-Zr-Al-Ag bulk metallic glass | 0 |  | 4.597401 | Dataset ID 44 | 0 | 0 | 0 | 45 | 45 | 5 | 0 | 0 | 0 | 0 | 5 | 0 | 0 | 0 | 0 | 0 | 0 | 0 | 0 | 0 | 0 | 0 | 1650.863 | 165.0863
112 | 44 | 44884.35 | 753.8958 | 0 | MTS |  | 2.95 | 0.1 | 10 |  |  |  | Tohoku Univ; Univ Tennessee |  | 25 | circular cross-section | color and shape | 3, 45 | 1 | force | uniaxial; compression | 0.7777778 | National Science Foundation (NSF) | INTERMETALLICS | metallic glass | Japan; USA | 10.1016/j.intermet.2011.03.023 |  | amorphous | Cu45.0-Zr45.0-Ag5.0-Al5.0 | Cu45Zr45Al5Ag5 | polish | arc melt; remelt for 4 times; cast in copper mold | circular |  | 2011 | atomic | Freels, Matt; Inoue, Akihisa; Liaw, Peter K.; Wang, Gongyao; Zhang, Wei | air | sn | fracture | Cyclic compression behavior of a Cu-Zr-Al-Ag bulk metallic glass | 0 |  | 4.652095 | Dataset ID 44 | 0 | 0 | 0 | 45 | 45 | 5 | 0 | 0 | 0 | 0 | 5 | 0 | 0 | 0 | 0 | 0 | 0 | 0 | 0 | 0 | 0 | 0 | 1675.324 | 167.5324
113 | 44 | 55284.55 | 765.3833 | 0 | MTS |  | 2.95 | 0.1 | 10 |  |  |  | Tohoku Univ; Univ Tennessee |  | 25 | circular cross-section | color and shape | 3, 45 | 1 | force | uniaxial; compression | 0.7777778 | National Science Foundation (NSF) | INTERMETALLICS | metallic glass | Japan; USA | 10.1016/j.intermet.2011.03.023 |  | amorphous | Cu45.0-Zr45.0-Ag5.0-Al5.0 | Cu45Zr45Al5Ag5 | polish | arc melt; remelt for 4 times; cast in copper mold | circular |  | 2011 | atomic | Freels, Matt; Inoue, Akihisa; Liaw, Peter K.; Wang, Gongyao; Zhang, Wei | air | sn | fracture | Cyclic compression behavior of a Cu-Zr-Al-Ag bulk metallic glass | 0 |  | 4.742604 | Dataset ID 44 | 0 | 0 | 0 | 45 | 45 | 5 | 0 | 0 | 0 | 0 | 5 | 0 | 0 | 0 | 0 | 0 | 0 | 0 | 0 | 0 | 0 | 0 | 1700.852 | 170.0852
114 | 44 | 82577 | 765.3626 | 0 | MTS |  | 2.95 | 0.1 | 10 |  |  |  | Tohoku Univ; Univ Tennessee |  | 25 | circular cross-section | color and shape | 3, 45 | 1 | force | uniaxial; compression | 0.7777778 | National Science Foundation (NSF) | INTERMETALLICS | metallic glass | Japan; USA | 10.1016/j.intermet.2011.03.023 |  | amorphous | Cu45.0-Zr45.0-Ag5.0-Al5.0 | Cu45Zr45Al5Ag5 | polish | arc melt; remelt for 4 times; cast in copper mold | circular |  | 2011 | atomic | Freels, Matt; Inoue, Akihisa; Liaw, Peter K.; Wang, Gongyao; Zhang, Wei | air | sn | fracture | Cyclic compression behavior of a Cu-Zr-Al-Ag bulk metallic glass | 0 |  | 4.916859 | Dataset ID 44 | 0 | 0 | 0 | 45 | 45 | 5 | 0 | 0 | 0 | 0 | 5 | 0 | 0 | 0 | 0 | 0 | 0 | 0 | 0 | 0 | 0 | 0 | 1700.806 | 170.0806
115 | 44 | 95157.92 | 720.0821 | 0 | MTS |  | 2.95 | 0.1 | 10 |  |  |  | Tohoku Univ; Univ Tennessee |  | 25 | circular cross-section | color and shape | 3, 45 | 1 | force | uniaxial; compression | 0.7777778 | National Science Foundation (NSF) | INTERMETALLICS | metallic glass | Japan; USA | 10.1016/j.intermet.2011.03.023 |  | amorphous | Cu45.0-Zr45.0-Ag5.0-Al5.0 | Cu45Zr45Al5Ag5 | polish | arc melt; remelt for 4 times; cast in copper mold | circular |  | 2011 | atomic | Freels, Matt; Inoue, Akihisa; Liaw, Peter K.; Wang, Gongyao; Zhang, Wei | air | sn | fracture | Cyclic compression behavior of a Cu-Zr-Al-Ag bulk metallic glass | 0 |  | 4.978445 | Dataset ID 44 | 0 | 0 | 0 | 45 | 45 | 5 | 0 | 0 | 0 | 0 | 5 | 0 | 0 | 0 | 0 | 0 | 0 | 0 | 0 | 0 | 0 | 0 | 1600.183 | 160.0183
116 | 44 | 364953.2 | 720.0828 | 0 | MTS |  | 2.95 | 0.1 | 10 |  |  |  | Tohoku Univ; Univ Tennessee |  | 25 | circular cross-section | color and shape | 3, 45 | 1 | force | uniaxial; compression | 0.7777778 | National Science Foundation (NSF) | INTERMETALLICS | metallic glass | Japan; USA | 10.1016/j.intermet.2011.03.023 |  | amorphous | Cu45.0-Zr45.0-Ag5.0-Al5.0 | Cu45Zr45Al5Ag5 | polish | arc melt; remelt for 4 times; cast in copper mold | circular |  | 2011 | atomic | Freels, Matt; Inoue, Akihisa; Liaw, Peter K.; Wang, Gongyao; Zhang, Wei | air | sn | fracture | Cyclic compression behavior of a Cu-Zr-Al-Ag bulk metallic glass | 0 |  | 5.562237 | Dataset ID 44 | 0 | 0 | 0 | 45 | 45 | 5 | 0 | 0 | 0 | 0 | 5 | 0 | 0 | 0 | 0 | 0 | 0 | 0 | 0 | 0 | 0 | 0 | 1600.184 | 160.0184
117 | 44 | 527155 | 731.375 | 0 | MTS |  | 2.95 | 0.1 | 10 |  |  |  | Tohoku Univ; Univ Tennessee |  | 25 | circular cross-section | color and shape | 3, 45 | 1 | force | uniaxial; compression | 0.7777778 | National Science Foundation (NSF) | INTERMETALLICS | metallic glass | Japan; USA | 10.1016/j.intermet.2011.03.023 |  | amorphous | Cu45.0-Zr45.0-Ag5.0-Al5.0 | Cu45Zr45Al5Ag5 | polish | arc melt; remelt for 4 times; cast in copper mold | circular |  | 2011 | atomic | Freels, Matt; Inoue, Akihisa; Liaw, Peter K.; Wang, Gongyao; Zhang, Wei | air | sn | fracture | Cyclic compression behavior of a Cu-Zr-Al-Ag bulk metallic glass | 0 |  | 5.721938 | Dataset ID 44 | 0 | 0 | 0 | 45 | 45 | 5 | 0 | 0 | 0 | 0 | 5 | 0 | 0 | 0 | 0 | 0 | 0 | 0 | 0 | 0 | 0 | 0 | 1625.278 | 162.5278
118 | 44 | 599497.8 | 742.8871 | 0 | MTS |  | 2.95 | 0.1 | 10 |  |  |  | Tohoku Univ; Univ Tennessee |  | 25 | circular cross-section | color and shape | 3, 45 | 1 | force | uniaxial; compression | 0.7777778 | National Science Foundation (NSF) | INTERMETALLICS | metallic glass | Japan; USA | 10.1016/j.intermet.2011.03.023 |  | amorphous | Cu45.0-Zr45.0-Ag5.0-Al5.0 | Cu45Zr45Al5Ag5 | polish | arc melt; remelt for 4 times; cast in copper mold | circular |  | 2011 | atomic | Freels, Matt; Inoue, Akihisa; Liaw, Peter K.; Wang, Gongyao; Zhang, Wei | air | sn | fracture | Cyclic compression behavior of a Cu-Zr-Al-Ag bulk metallic glass | 0 |  | 5.777788 | Dataset ID 44 | 0 | 0 | 0 | 45 | 45 | 5 | 0 | 0 | 0 | 0 | 5 | 0 | 0 | 0 | 0 | 0 | 0 | 0 | 0 | 0 | 0 | 0 | 1650.86 | 165.086
119 | 44 | 3311907.3 | 719.9922 | 0 | MTS |  | 2.95 | 0.1 | 10 |  |  |  | Tohoku Univ; Univ Tennessee |  | 25 | circular cross-section | color and shape | 3, 45 | 1 | force | uniaxial; compression | 0.7777778 | National Science Foundation (NSF) | INTERMETALLICS | metallic glass | Japan; USA | 10.1016/j.intermet.2011.03.023 |  | amorphous | Cu45.0-Zr45.0-Ag5.0-Al5.0 | Cu45Zr45Al5Ag5 | polish | arc melt; remelt for 4 times; cast in copper mold | circular |  | 2011 | atomic | Freels, Matt; Inoue, Akihisa; Liaw, Peter K.; Wang, Gongyao; Zhang, Wei | air | sn | fracture | Cyclic compression behavior of a Cu-Zr-Al-Ag bulk metallic glass | 0 |  | 6.520078 | Dataset ID 44 | 0 | 0 | 0 | 45 | 45 | 5 | 0 | 0 | 0 | 0 | 5 | 0 | 0 | 0 | 0 | 0 | 0 | 0 | 0 | 0 | 0 | 0 | 1599.983 | 159.9983
120 | 45 | 8317.262 | 765.3626 | 0 | MTS |  | 2.95 | 0.1 | 40 |  |  |  | Tohoku Univ; Univ Tennessee |  | 25 | circular cross-section | color and shape | 3, 45 | 1 | force | uniaxial; compression | 0.7777778 | National Science Foundation (NSF) | INTERMETALLICS | metallic glass | Japan; USA | 10.1016/j.intermet.2011.03.023 |  | amorphous | Cu45.0-Zr45.0-Ag5.0-Al5.0 | Cu45Zr45Al5Ag5 | polish | arc melt; remelt for 4 times; cast in copper mold | circular |  | 2011 | atomic | Freels, Matt; Inoue, Akihisa; Liaw, Peter K.; Wang, Gongyao; Zhang, Wei | air | sn | fracture | Cyclic compression behavior of a Cu-Zr-Al-Ag bulk metallic glass | 0 |  | 3.91998 | Dataset ID 45 | 0 | 0 | 0 | 45 | 45 | 5 | 0 | 0 | 0 | 0 | 5 | 0 | 0 | 0 | 0 | 0 | 0 | 0 | 0 | 0 | 0 | 0 | 1700.806 | 170.0806
121 | 45 | 25034.01 | 754.0048 | 0 | MTS |  | 2.95 | 0.1 | 40 |  |  |  | Tohoku Univ; Univ Tennessee |  | 25 | circular cross-section | color and shape | 3, 45 | 1 | force | uniaxial; compression | 0.7777778 | National Science Foundation (NSF) | INTERMETALLICS | metallic glass | Japan; USA | 10.1016/j.intermet.2011.03.023 |  | amorphous | Cu45.0-Zr45.0-Ag5.0-Al5.0 | Cu45Zr45Al5Ag5 | polish | arc melt; remelt for 4 times; cast in copper mold | circular |  | 2011 | atomic | Freels, Matt; Inoue, Akihisa; Liaw, Peter K.; Wang, Gongyao; Zhang, Wei | air | sn | fracture | Cyclic compression behavior of a Cu-Zr-Al-Ag bulk metallic glass | 0 |  | 4.39853 | Dataset ID 45 | 0 | 0 | 0 | 45 | 45 | 5 | 0 | 0 | 0 | 0 | 5 | 0 | 0 | 0 | 0 | 0 | 0 | 0 | 0 | 0 | 0 | 0 | 1675.566 | 167.5566
122 | 45 | 50269.98 | 765.3626 | 0 | MTS |  | 2.95 | 0.1 | 40 |  |  |  | Tohoku Univ; Univ Tennessee |  | 25 | circular cross-section | color and shape | 3, 45 | 1 | force | uniaxial; compression | 0.7777778 | National Science Foundation (NSF) | INTERMETALLICS | metallic glass | Japan; USA | 10.1016/j.intermet.2011.03.023 |  | amorphous | Cu45.0-Zr45.0-Ag5.0-Al5.0 | Cu45Zr45Al5Ag5 | polish | arc melt; remelt for 4 times; cast in copper mold | circular |  | 2011 | atomic | Freels, Matt; Inoue, Akihisa; Liaw, Peter K.; Wang, Gongyao; Zhang, Wei | air | sn | fracture | Cyclic compression behavior of a Cu-Zr-Al-Ag bulk metallic glass | 0 |  | 4.701309 | Dataset ID 45 | 0 | 0 | 0 | 45 | 45 | 5 | 0 | 0 | 0 | 0 | 5 | 0 | 0 | 0 | 0 | 0 | 0 | 0 | 0 | 0 | 0 | 0 | 1700.806 | 170.0806
123 | 45 | 63303.39 | 731.0831 | 0 | MTS |  | 2.95 | 0.1 | 40 |  |  |  | Tohoku Univ; Univ Tennessee |  | 25 | circular cross-section | color and shape | 3, 45 | 1 | force | uniaxial; compression | 0.7777778 | National Science Foundation (NSF) | INTERMETALLICS | metallic glass | Japan; USA | 10.1016/j.intermet.2011.03.023 |  | amorphous | Cu45.0-Zr45.0-Ag5.0-Al5.0 | Cu45Zr45Al5Ag5 | polish | arc melt; remelt for 4 times; cast in copper mold | circular |  | 2011 | atomic | Freels, Matt; Inoue, Akihisa; Liaw, Peter K.; Wang, Gongyao; Zhang, Wei | air | sn | fracture | Cyclic compression behavior of a Cu-Zr-Al-Ag bulk metallic glass | 0 |  | 4.801427 | Dataset ID 45 | 0 | 0 | 0 | 45 | 45 | 5 | 0 | 0 | 0 | 0 | 5 | 0 | 0 | 0 | 0 | 0 | 0 | 0 | 0 | 0 | 0 | 0 | 1624.629 | 162.4629
124 | 45 | 64429.37 | 742.4618 | 0 | MTS |  | 2.95 | 0.1 | 40 |  |  |  | Tohoku Univ; Univ Tennessee |  | 25 | circular cross-section | color and shape | 3, 45 | 1 | force | uniaxial; compression | 0.7777778 | National Science Foundation (NSF) | INTERMETALLICS | metallic glass | Japan; USA | 10.1016/j.intermet.2011.03.023 |  | amorphous | Cu45.0-Zr45.0-Ag5.0-Al5.0 | Cu45Zr45Al5Ag5 | polish | arc melt; remelt for 4 times; cast in copper mold | circular |  | 2011 | atomic | Freels, Matt; Inoue, Akihisa; Liaw, Peter K.; Wang, Gongyao; Zhang, Wei | air | sn | fracture | Cyclic compression behavior of a Cu-Zr-Al-Ag bulk metallic glass | 0 |  | 4.809084 | Dataset ID 45 | 0 | 0 | 0 | 45 | 45 | 5 | 0 | 0 | 0 | 0 | 5 | 0 | 0 | 0 | 0 | 0 | 0 | 0 | 0 | 0 | 0 | 0 | 1649.915 | 164.9915
125 | 45 | 118753.1 | 753.9122 | 0 | MTS |  | 2.95 | 0.1 | 40 |  |  |  | Tohoku Univ; Univ Tennessee |  | 25 | circular cross-section | color and shape | 3, 45 | 1 | force | uniaxial; compression | 0.7777778 | National Science Foundation (NSF) | INTERMETALLICS | metallic glass | Japan; USA | 10.1016/j.intermet.2011.03.023 |  | amorphous | Cu45.0-Zr45.0-Ag5.0-Al5.0 | Cu45Zr45Al5Ag5 | polish | arc melt; remelt for 4 times; cast in copper mold | circular |  | 2011 | atomic | Freels, Matt; Inoue, Akihisa; Liaw, Peter K.; Wang, Gongyao; Zhang, Wei | air | sn | fracture | Cyclic compression behavior of a Cu-Zr-Al-Ag bulk metallic glass | 0 |  | 5.074645 | Dataset ID 45 | 0 | 0 | 0 | 45 | 45 | 5 | 0 | 0 | 0 | 0 | 5 | 0 | 0 | 0 | 0 | 0 | 0 | 0 | 0 | 0 | 0 | 0 | 1675.36 | 167.536
126 | 45 | 403888 | 731.4228 | 0 | MTS |  | 2.95 | 0.1 | 40 |  |  |  | Tohoku Univ; Univ Tennessee |  | 25 | circular cross-section | color and shape | 3, 45 | 1 | force | uniaxial; compression | 0.7777778 | National Science Foundation (NSF) | INTERMETALLICS | metallic glass | Japan; USA | 10.1016/j.intermet.2011.03.023 |  | amorphous | Cu45.0-Zr45.0-Ag5.0-Al5.0 | Cu45Zr45Al5Ag5 | polish | arc melt; remelt for 4 times; cast in copper mold | circular |  | 2011 | atomic | Freels, Matt; Inoue, Akihisa; Liaw, Peter K.; Wang, Gongyao; Zhang, Wei | air | sn | fracture | Cyclic compression behavior of a Cu-Zr-Al-Ag bulk metallic glass | 0 |  | 5.606261 | Dataset ID 45 | 0 | 0 | 0 | 45 | 45 | 5 | 0 | 0 | 0 | 0 | 5 | 0 | 0 | 0 | 0 | 0 | 0 | 0 | 0 | 0 | 0 | 0 | 1625.384 | 162.5384
127 | 45 | 452782 | 742.6044 | 0 | MTS |  | 2.95 | 0.1 | 40 |  |  |  | Tohoku Univ; Univ Tennessee |  | 25 | circular cross-section | color and shape | 3, 45 | 1 | force | uniaxial; compression | 0.7777778 | National Science Foundation (NSF) | INTERMETALLICS | metallic glass | Japan; USA | 10.1016/j.intermet.2011.03.023 |  | amorphous | Cu45.0-Zr45.0-Ag5.0-Al5.0 | Cu45Zr45Al5Ag5 | polish | arc melt; remelt for 4 times; cast in copper mold | circular |  | 2011 | atomic | Freels, Matt; Inoue, Akihisa; Liaw, Peter K.; Wang, Gongyao; Zhang, Wei | air | sn | fracture | Cyclic compression behavior of a Cu-Zr-Al-Ag bulk metallic glass | 0 |  | 5.655889 | Dataset ID 45 | 0 | 0 | 0 | 45 | 45 | 5 | 0 | 0 | 0 | 0 | 5 | 0 | 0 | 0 | 0 | 0 | 0 | 0 | 0 | 0 | 0 | 0 | 1650.232 | 165.0232
128 | 45 | 622955.9 | 719.8473 | 0 | MTS |  | 2.95 | 0.1 | 40 |  |  |  | Tohoku Univ; Univ Tennessee |  | 25 | circular cross-section | color and shape | 3, 45 | 1 | force | uniaxial; compression | 0.7777778 | National Science Foundation (NSF) | INTERMETALLICS | metallic glass | Japan; USA | 10.1016/j.intermet.2011.03.023 |  | amorphous | Cu45.0-Zr45.0-Ag5.0-Al5.0 | Cu45Zr45Al5Ag5 | polish | arc melt; remelt for 4 times; cast in copper mold | circular |  | 2011 | atomic | Freels, Matt; Inoue, Akihisa; Liaw, Peter K.; Wang, Gongyao; Zhang, Wei | air | sn | fracture | Cyclic compression behavior of a Cu-Zr-Al-Ag bulk metallic glass | 0 |  | 5.794457 | Dataset ID 45 | 0 | 0 | 0 | 45 | 45 | 5 | 0 | 0 | 0 | 0 | 5 | 0 | 0 | 0 | 0 | 0 | 0 | 0 | 0 | 0 | 0 | 0 | 1599.661 | 159.9661
129 | 45 | 3017724.8 | 719.7668 | 0 | MTS |  | 2.95 | 0.1 | 40 |  |  |  | Tohoku Univ; Univ Tennessee |  | 25 | circular cross-section | color and shape | 3, 45 | 1 | force | uniaxial; compression | 0.7777778 | National Science Foundation (NSF) | INTERMETALLICS | metallic glass | Japan; USA | 10.1016/j.intermet.2011.03.023 |  | amorphous | Cu45.0-Zr45.0-Ag5.0-Al5.0 | Cu45Zr45Al5Ag5 | polish | arc melt; remelt for 4 times; cast in copper mold | circular |  | 2011 | atomic | Freels, Matt; Inoue, Akihisa; Liaw, Peter K.; Wang, Gongyao; Zhang, Wei | air | sn | fracture | Cyclic compression behavior of a Cu-Zr-Al-Ag bulk metallic glass | 0 |  | 6.47968 | Dataset ID 45 | 0 | 0 | 0 | 45 | 45 | 5 | 0 | 0 | 0 | 0 | 5 | 0 | 0 | 0 | 0 | 0 | 0 | 0 | 0 | 0 | 0 | 0 | 1599.482 | 159.9482
130 | 47 | 1808.982 | 1697.547 | 0 |  |  | 0.9 | 0.1 | 10 |  |  |  | Beihang Univ; Chinese Acad Sci; Tohoku Univ; Ube Natl Coll Technol |  | 25 | circular cross-section | color and shape | 2, NaN | 1 | force | uniaxial | 0.75 | Grants-in-Aid for Scientific Research | INTERMETALLICS | metallic glass | Japan; Peoples R China | 10.1016/j.intermet.2012.03.021 |  | amorphous | Co43.2-Fe28.8-B19.2-Si4.8-Nb4.0 | Co43.2Fe28.8B19.2Si4.8Nb4 | machine; polish | induction melt; cast in copper mold | circular |  | 2012 | atomic | Amiya, Kenji; Fujita, Kazutaka; Ma, Chaoli L.; Nishiyama, Nobuyuki; Shen, Baolong; Zhang, Wei | air | sn | fracture | Fatigue properties in high strength bulk metallic glasses | 0 |  | 3.257434 | Dataset ID 47 | 0 | 0 | 0 | 0 | 0 | 0 | 0 | 0 | 0 | 4 | 0 | 43.2 | 28.8 | 9.2 | 4.8 | 0 | 0 | 0 | 0 | 0 | 0 | 0 | 3772.326 | 377.2326
131 | 47 | 2182.803 | 1417.307 | 0 |  |  | 0.9 | 0.1 | 10 |  |  |  | Beihang Univ; Chinese Acad Sci; Tohoku Univ; Ube Natl Coll Technol |  | 25 | circular cross-section | color and shape | 2, NaN | 1 | force | uniaxial | 0.75 | Grants-in-Aid for Scientific Research | INTERMETALLICS | metallic glass | Japan; Peoples R China | 10.1016/j.intermet.2012.03.021 |  | amorphous | Co43.2-Fe28.8-B19.2-Si4.8-Nb4.0 | Co43.2Fe28.8B19.2Si4.8Nb4 | machine; polish | induction melt; cast in copper mold | circular |  | 2012 | atomic | Amiya, Kenji; Fujita, Kazutaka; Ma, Chaoli L.; Nishiyama, Nobuyuki; Shen, Baolong; Zhang, Wei | air | sn | fracture | Fatigue properties in high strength bulk metallic glasses | 0 |  | 3.339015 | Dataset ID 47 | 0 | 0 | 0 | 0 | 0 | 0 | 0 | 0 | 0 | 4 | 0 | 43.2 | 28.8 | 9.2 | 4.8 | 0 | 0 | 0 | 0 | 0 | 0 | 0 | 3149.572 | 314.9572
132 | 47 | 2892.96 | 1526.669 | 0 |  |  | 0.9 | 0.1 | 10 |  |  |  | Beihang Univ; Chinese Acad Sci; Tohoku Univ; Ube Natl Coll Technol |  | 25 | circular cross-section | color and shape | 2, NaN | 1 | force | uniaxial | 0.75 | Grants-in-Aid for Scientific Research | INTERMETALLICS | metallic glass | Japan; Peoples R China | 10.1016/j.intermet.2012.03.021 |  | amorphous | Co43.2-Fe28.8-B19.2-Si4.8-Nb4.0 | Co43.2Fe28.8B19.2Si4.8Nb4 | machine; polish | induction melt; cast in copper mold | circular |  | 2012 | atomic | Amiya, Kenji; Fujita, Kazutaka; Ma, Chaoli L.; Nishiyama, Nobuyuki; Shen, Baolong; Zhang, Wei | air | sn | fracture | Fatigue properties in high strength bulk metallic glasses | 0 |  | 3.461342 | Dataset ID 47 | 0 | 0 | 0 | 0 | 0 | 0 | 0 | 0 | 0 | 4 | 0 | 43.2 | 28.8 | 9.2 | 4.8 | 0 | 0 | 0 | 0 | 0 | 0 | 0 | 3392.598 | 339.2598
133 | 47 | 3716.443 | 1307.933 | 0 |  |  | 0.9 | 0.1 | 10 |  |  |  | Beihang Univ; Chinese Acad Sci; Tohoku Univ; Ube Natl Coll Technol |  | 25 | circular cross-section | color and shape | 2, NaN | 1 | force | uniaxial | 0.75 | Grants-in-Aid for Scientific Research | INTERMETALLICS | metallic glass | Japan; Peoples R China | 10.1016/j.intermet.2012.03.021 |  | amorphous | Co43.2-Fe28.8-B19.2-Si4.8-Nb4.0 | Co43.2Fe28.8B19.2Si4.8Nb4 | machine; polish | induction melt; cast in copper mold | circular |  | 2012 | atomic | Amiya, Kenji; Fujita, Kazutaka; Ma, Chaoli L.; Nishiyama, Nobuyuki; Shen, Baolong; Zhang, Wei | air | sn | fracture | Fatigue properties in high strength bulk metallic glasses | 0 |  | 3.570127 | Dataset ID 47 | 0 | 0 | 0 | 0 | 0 | 0 | 0 | 0 | 0 | 4 | 0 | 43.2 | 28.8 | 9.2 | 4.8 | 0 | 0 | 0 | 0 | 0 | 0 | 0 | 2906.518 | 290.6518
134 | 47 | 6327.657 | 1244.69 | 0 |  |  | 0.9 | 0.1 | 10 |  |  |  | Beihang Univ; Chinese Acad Sci; Tohoku Univ; Ube Natl Coll Technol |  | 25 | circular cross-section | color and shape | 2, NaN | 1 | force | uniaxial | 0.75 | Grants-in-Aid for Scientific Research | INTERMETALLICS | metallic glass | Japan; Peoples R China | 10.1016/j.intermet.2012.03.021 |  | amorphous | Co43.2-Fe28.8-B19.2-Si4.8-Nb4.0 | Co43.2Fe28.8B19.2Si4.8Nb4 | machine; polish | induction melt; cast in copper mold | circular |  | 2012 | atomic | Amiya, Kenji; Fujita, Kazutaka; Ma, Chaoli L.; Nishiyama, Nobuyuki; Shen, Baolong; Zhang, Wei | air | sn | fracture | Fatigue properties in high strength bulk metallic glasses | 0 |  | 3.801243 | Dataset ID 47 | 0 | 0 | 0 | 0 | 0 | 0 | 0 | 0 | 0 | 4 | 0 | 43.2 | 28.8 | 9.2 | 4.8 | 0 | 0 | 0 | 0 | 0 | 0 | 0 | 2765.978 | 276.5978
135 | 48 | 725.9953 | 1666.529 | 0 |  |  | 0.9 | 0.1 | 10 |  |  |  | Beihang Univ; Chinese Acad Sci; Tohoku Univ; Ube Natl Coll Technol |  | 25 | circular cross-section | color and shape | 2, NaN | 1 | force | uniaxial | 0.75 | Grants-in-Aid for Scientific Research | INTERMETALLICS | metallic glass | Japan; Peoples R China | 10.1016/j.intermet.2012.03.021 |  | amorphous | Co36.0-Fe36.0-B20.0-Nb4.0-Si4.0 | Fe36Co36B20Si4Nb4 | machine; polish | induction melt; cast in copper mold | circular |  | 2012 | atomic | Amiya, Kenji; Fujita, Kazutaka; Ma, Chaoli L.; Nishiyama, Nobuyuki; Shen, Baolong; Zhang, Wei | air | sn | fracture | Fatigue properties in high strength bulk metallic glasses | 0 |  | 2.860934 | Dataset ID 48 | 0 | 0 | 0 | 0 | 0 | 0 | 0 | 0 | 0 | 4 | 0 | 36 | 36 | 0 | 4 | 0 | 0 | 0 | 0 | 0 | 0 | 0 | 3703.397 | 370.3397
136 | 48 | 4540.118 | 1273.827 | 0 |  |  | 0.9 | 0.1 | 10 |  |  |  | Beihang Univ; Chinese Acad Sci; Tohoku Univ; Ube Natl Coll Technol |  | 25 | circular cross-section | color and shape | 2, NaN | 1 | force | uniaxial | 0.75 | Grants-in-Aid for Scientific Research | INTERMETALLICS | metallic glass | Japan; Peoples R China | 10.1016/j.intermet.2012.03.021 |  | amorphous | Co36.0-Fe36.0-B20.0-Nb4.0-Si4.0 | Fe36Co36B20Si4Nb4 | machine; polish | induction melt; cast in copper mold | circular |  | 2012 | atomic | Amiya, Kenji; Fujita, Kazutaka; Ma, Chaoli L.; Nishiyama, Nobuyuki; Shen, Baolong; Zhang, Wei | air | sn | fracture | Fatigue properties in high strength bulk metallic glasses | 0 |  | 3.657067 | Dataset ID 48 | 0 | 0 | 0 | 0 | 0 | 0 | 0 | 0 | 0 | 4 | 0 | 36 | 36 | 0 | 4 | 0 | 0 | 0 | 0 | 0 | 0 | 0 | 2830.727 | 283.0727
137 | 48 | 6067.945 | 1471.076 | 0 |  |  | 0.9 | 0.1 | 10 |  |  |  | Beihang Univ; Chinese Acad Sci; Tohoku Univ; Ube Natl Coll Technol |  | 25 | circular cross-section | color and shape | 2, NaN | 1 | force | uniaxial | 0.75 | Grants-in-Aid for Scientific Research | INTERMETALLICS | metallic glass | Japan; Peoples R China | 10.1016/j.intermet.2012.03.021 |  | amorphous | Co36.0-Fe36.0-B20.0-Nb4.0-Si4.0 | Fe36Co36B20Si4Nb4 | machine; polish | induction melt; cast in copper mold | circular |  | 2012 | atomic | Amiya, Kenji; Fujita, Kazutaka; Ma, Chaoli L.; Nishiyama, Nobuyuki; Shen, Baolong; Zhang, Wei | air | sn | fracture | Fatigue properties in high strength bulk metallic glasses | 0 |  | 3.783042 | Dataset ID 48 | 0 | 0 | 0 | 0 | 0 | 0 | 0 | 0 | 0 | 4 | 0 | 36 | 36 | 0 | 4 | 0 | 0 | 0 | 0 | 0 | 0 | 0 | 3269.057 | 326.9057
138 | 48 | 6820.051 | 1187.419 | 0 |  |  | 0.9 | 0.1 | 10 |  |  |  | Beihang Univ; Chinese Acad Sci; Tohoku Univ; Ube Natl Coll Technol |  | 25 | circular cross-section | color and shape | 2, NaN | 1 | force | uniaxial | 0.75 | Grants-in-Aid for Scientific Research | INTERMETALLICS | metallic glass | Japan; Peoples R China | 10.1016/j.intermet.2012.03.021 |  | amorphous | Co36.0-Fe36.0-B20.0-Nb4.0-Si4.0 | Fe36Co36B20Si4Nb4 | machine; polish | induction melt; cast in copper mold | circular |  | 2012 | atomic | Amiya, Kenji; Fujita, Kazutaka; Ma, Chaoli L.; Nishiyama, Nobuyuki; Shen, Baolong; Zhang, Wei | air | sn | fracture | Fatigue properties in high strength bulk metallic glasses | 0 |  | 3.833788 | Dataset ID 48 | 0 | 0 | 0 | 0 | 0 | 0 | 0 | 0 | 0 | 4 | 0 | 36 | 36 | 0 | 4 | 0 | 0 | 0 | 0 | 0 | 0 | 0 | 2638.709 | 263.8709
139 | 48 | 19768.77 | 1175.499 | 0 |  |  | 0.9 | 0.1 | 10 |  |  |  | Beihang Univ; Chinese Acad Sci; Tohoku Univ; Ube Natl Coll Technol |  | 25 | circular cross-section | color and shape | 2, NaN | 1 | force | uniaxial | 0.75 | Grants-in-Aid for Scientific Research | INTERMETALLICS | metallic glass | Japan; Peoples R China | 10.1016/j.intermet.2012.03.021 |  | amorphous | Co36.0-Fe36.0-B20.0-Nb4.0-Si4.0 | Fe36Co36B20Si4Nb4 | machine; polish | induction melt; cast in copper mold | circular |  | 2012 | atomic | Amiya, Kenji; Fujita, Kazutaka; Ma, Chaoli L.; Nishiyama, Nobuyuki; Shen, Baolong; Zhang, Wei | air | sn | fracture | Fatigue properties in high strength bulk metallic glasses | 0 |  | 4.29598 | Dataset ID 48 | 0 | 0 | 0 | 0 | 0 | 0 | 0 | 0 | 0 | 4 | 0 | 36 | 36 | 0 | 4 | 0 | 0 | 0 | 0 | 0 | 0 | 0 | 2612.221 | 261.2221
140 | 48 | 4770222.7 | 1163.496 | 0 |  |  | 0.9 | 0.1 | 10 |  |  |  | Beihang Univ; Chinese Acad Sci; Tohoku Univ; Ube Natl Coll Technol |  | 25 | circular cross-section | color and shape | 2, NaN | 1 | force | uniaxial | 0.75 | Grants-in-Aid for Scientific Research | INTERMETALLICS | metallic glass | Japan; Peoples R China | 10.1016/j.intermet.2012.03.021 |  | amorphous | Co36.0-Fe36.0-B20.0-Nb4.0-Si4.0 | Fe36Co36B20Si4Nb4 | machine; polish | induction melt; cast in copper mold | circular |  | 2012 | atomic | Amiya, Kenji; Fujita, Kazutaka; Ma, Chaoli L.; Nishiyama, Nobuyuki; Shen, Baolong; Zhang, Wei | air | sn | fracture | Fatigue properties in high strength bulk metallic glasses | 0 |  | 6.678539 | Dataset ID 48 | 0 | 0 | 0 | 0 | 0 | 0 | 0 | 0 | 0 | 4 | 0 | 36 | 36 | 0 | 4 | 0 | 0 | 0 | 0 | 0 | 0 | 0 | 2585.547 | 258.5547
141 | 49 | 16828.89 | 225.5022 | 0 | MTS |  | 3 | 0.1 | 10 |  |  |  | Beihang Univ; Univ Tennessee |  | 25 | circular cross-section | color and shape | 3, 50 | 1 | force | uniaxial; compression | 0.7777778 | National Natural Science Foundation of China (NSFC); Natural Science Foundation of Beijing; US Department of Energy | INTERMETALLICS | metallic glass | Peoples R China; USA | 10.1016/j.intermet.2016.03.003 |  | amorphous | Mg66.0-Zn30.0-Ca3.0-Sr1.0 | Mg66Zn30Ca3Sr1 | cut; polish | induction melt; cast in copper mold | circular |  | 2016 | atomic | Li, Haifei; Liaw, Peter K.; Liu, Ying; Pang, Shujie; Zhang, Tao | air | sn | fracture | Corrosion fatigue behavior of a Mg-based bulk metallic glass in a simulated physiological environment | 0 |  | 4.226055 | Dataset ID 49 | 3 | 30 | 66 | 0 | 0 | 0 | 0 | 0 | 0 | 0 | 0 | 0 | 0 | 0 | 0 | 0 | 1 | 0 | 0 | 0 | 0 | 0 | 501.1159 | 50.11159
142 | 49 | 17716.2 | 214.171 | 0 | MTS |  | 3 | 0.1 | 10 |  |  |  | Beihang Univ; Univ Tennessee |  | 25 | circular cross-section | color and shape | 3, 50 | 1 | force | uniaxial; compression | 0.7777778 | National Natural Science Foundation of China (NSFC); Natural Science Foundation of Beijing; US Department of Energy | INTERMETALLICS | metallic glass | Peoples R China; USA | 10.1016/j.intermet.2016.03.003 |  | amorphous | Mg66.0-Zn30.0-Ca3.0-Sr1.0 | Mg66Zn30Ca3Sr1 | cut; polish | induction melt; cast in copper mold | circular |  | 2016 | atomic | Li, Haifei; Liaw, Peter K.; Liu, Ying; Pang, Shujie; Zhang, Tao | air | sn | fracture | Corrosion fatigue behavior of a Mg-based bulk metallic glass in a simulated physiological environment | 0 |  | 4.24837 | Dataset ID 49 | 3 | 30 | 66 | 0 | 0 | 0 | 0 | 0 | 0 | 0 | 0 | 0 | 0 | 0 | 0 | 0 | 1 | 0 | 0 | 0 | 0 | 0 | 475.9357 | 47.59357
143 | 49 | 20164.35 | 214.1129 | 0 | MTS |  | 3 | 0.1 | 10 |  |  |  | Beihang Univ; Univ Tennessee |  | 25 | circular cross-section | color and shape | 3, 50 | 1 | force | uniaxial; compression | 0.7777778 | National Natural Science Foundation of China (NSFC); Natural Science Foundation of Beijing; US Department of Energy | INTERMETALLICS | metallic glass | Peoples R China; USA | 10.1016/j.intermet.2016.03.003 |  | amorphous | Mg66.0-Zn30.0-Ca3.0-Sr1.0 | Mg66Zn30Ca3Sr1 | cut; polish | induction melt; cast in copper mold | circular |  | 2016 | atomic | Li, Haifei; Liaw, Peter K.; Liu, Ying; Pang, Shujie; Zhang, Tao | air | sn | fracture | Corrosion fatigue behavior of a Mg-based bulk metallic glass in a simulated physiological environment | 0 |  | 4.304584 | Dataset ID 49 | 3 | 30 | 66 | 0 | 0 | 0 | 0 | 0 | 0 | 0 | 0 | 0 | 0 | 0 | 0 | 0 | 1 | 0 | 0 | 0 | 0 | 0 | 475.8065 | 47.58065
144 | 49 | 29223.71 | 213.7531 | 0 | MTS |  | 3 | 0.1 | 10 |  |  |  | Beihang Univ; Univ Tennessee |  | 25 | circular cross-section | color and shape | 3, 50 | 1 | force | uniaxial; compression | 0.7777778 | National Natural Science Foundation of China (NSFC); Natural Science Foundation of Beijing; US Department of Energy | INTERMETALLICS | metallic glass | Peoples R China; USA | 10.1016/j.intermet.2016.03.003 |  | amorphous | Mg66.0-Zn30.0-Ca3.0-Sr1.0 | Mg66Zn30Ca3Sr1 | cut; polish | induction melt; cast in copper mold | circular |  | 2016 | atomic | Li, Haifei; Liaw, Peter K.; Liu, Ying; Pang, Shujie; Zhang, Tao | air | sn | fracture | Corrosion fatigue behavior of a Mg-based bulk metallic glass in a simulated physiological environment | 0 |  | 4.465735 | Dataset ID 49 | 3 | 30 | 66 | 0 | 0 | 0 | 0 | 0 | 0 | 0 | 0 | 0 | 0 | 0 | 0 | 0 | 1 | 0 | 0 | 0 | 0 | 0 | 475.007 | 47.5007
145 | 49 | 45363.55 | 202.7796 | 0 | MTS |  | 3 | 0.1 | 10 |  |  |  | Beihang Univ; Univ Tennessee |  | 25 | circular cross-section | color and shape | 3, 50 | 1 | force | uniaxial; compression | 0.7777778 | National Natural Science Foundation of China (NSFC); Natural Science Foundation of Beijing; US Department of Energy | INTERMETALLICS | metallic glass | Peoples R China; USA | 10.1016/j.intermet.2016.03.003 |  | amorphous | Mg66.0-Zn30.0-Ca3.0-Sr1.0 | Mg66Zn30Ca3Sr1 | cut; polish | induction melt; cast in copper mold | circular |  | 2016 | atomic | Li, Haifei; Liaw, Peter K.; Liu, Ying; Pang, Shujie; Zhang, Tao | air | sn | fracture | Corrosion fatigue behavior of a Mg-based bulk metallic glass in a simulated physiological environment | 0 |  | 4.656707 | Dataset ID 49 | 3 | 30 | 66 | 0 | 0 | 0 | 0 | 0 | 0 | 0 | 0 | 0 | 0 | 0 | 0 | 0 | 1 | 0 | 0 | 0 | 0 | 0 | 450.6213 | 45.06213
146 | 49 | 110424 | 202.4021 | 0 | MTS |  | 3 | 0.1 | 10 |  |  |  | Beihang Univ; Univ Tennessee |  | 25 | circular cross-section | color and shape | 3, 50 | 1 | force | uniaxial; compression | 0.7777778 | National Natural Science Foundation of China (NSFC); Natural Science Foundation of Beijing; US Department of Energy | INTERMETALLICS | metallic glass | Peoples R China; USA | 10.1016/j.intermet.2016.03.003 |  | amorphous | Mg66.0-Zn30.0-Ca3.0-Sr1.0 | Mg66Zn30Ca3Sr1 | cut; polish | induction melt; cast in copper mold | circular |  | 2016 | atomic | Li, Haifei; Liaw, Peter K.; Liu, Ying; Pang, Shujie; Zhang, Tao | air | sn | fracture | Corrosion fatigue behavior of a Mg-based bulk metallic glass in a simulated physiological environment | 0 |  | 5.043064 | Dataset ID 49 | 3 | 30 | 66 | 0 | 0 | 0 | 0 | 0 | 0 | 0 | 0 | 0 | 0 | 0 | 0 | 0 | 1 | 0 | 0 | 0 | 0 | 0 | 449.7825 | 44.97825
147 | 49 | 167387.2 | 191.5976 | 0 | MTS |  | 3 | 0.1 | 10 |  |  |  | Beihang Univ; Univ Tennessee |  | 25 | circular cross-section | color and shape | 3, 50 | 1 | force | uniaxial; compression | 0.7777778 | National Natural Science Foundation of China (NSFC); Natural Science Foundation of Beijing; US Department of Energy | INTERMETALLICS | metallic glass | Peoples R China; USA | 10.1016/j.intermet.2016.03.003 |  | amorphous | Mg66.0-Zn30.0-Ca3.0-Sr1.0 | Mg66Zn30Ca3Sr1 | cut; polish | induction melt; cast in copper mold | circular |  | 2016 | atomic | Li, Haifei; Liaw, Peter K.; Liu, Ying; Pang, Shujie; Zhang, Tao | air | sn | fracture | Corrosion fatigue behavior of a Mg-based bulk metallic glass in a simulated physiological environment | 0 |  | 5.223722 | Dataset ID 49 | 3 | 30 | 66 | 0 | 0 | 0 | 0 | 0 | 0 | 0 | 0 | 0 | 0 | 0 | 0 | 0 | 1 | 0 | 0 | 0 | 0 | 0 | 425.7725 | 42.57725
148 | 49 | 492472.4 | 191.5984 | 0 | MTS |  | 3 | 0.1 | 10 |  |  |  | Beihang Univ; Univ Tennessee |  | 25 | circular cross-section | color and shape | 3, 50 | 1 | force | uniaxial; compression | 0.7777778 | National Natural Science Foundation of China (NSFC); Natural Science Foundation of Beijing; US Department of Energy | INTERMETALLICS | metallic glass | Peoples R China; USA | 10.1016/j.intermet.2016.03.003 |  | amorphous | Mg66.0-Zn30.0-Ca3.0-Sr1.0 | Mg66Zn30Ca3Sr1 | cut; polish | induction melt; cast in copper mold | circular |  | 2016 | atomic | Li, Haifei; Liaw, Peter K.; Liu, Ying; Pang, Shujie; Zhang, Tao | air | sn | fracture | Corrosion fatigue behavior of a Mg-based bulk metallic glass in a simulated physiological environment | 0 |  | 5.692382 | Dataset ID 49 | 3 | 30 | 66 | 0 | 0 | 0 | 0 | 0 | 0 | 0 | 0 | 0 | 0 | 0 | 0 | 0 | 1 | 0 | 0 | 0 | 0 | 0 | 425.7742 | 42.57742
149 | 49 | 984557.8 | 180.4206 | 0 | MTS |  | 3 | 0.1 | 10 |  |  |  | Beihang Univ; Univ Tennessee |  | 25 | circular cross-section | color and shape | 3, 50 | 1 | force | uniaxial; compression | 0.7777778 | National Natural Science Foundation of China (NSFC); Natural Science Foundation of Beijing; US Department of Energy | INTERMETALLICS | metallic glass | Peoples R China; USA | 10.1016/j.intermet.2016.03.003 |  | amorphous | Mg66.0-Zn30.0-Ca3.0-Sr1.0 | Mg66Zn30Ca3Sr1 | cut; polish | induction melt; cast in copper mold | circular |  | 2016 | atomic | Li, Haifei; Liaw, Peter K.; Liu, Ying; Pang, Shujie; Zhang, Tao | air | sn | fracture | Corrosion fatigue behavior of a Mg-based bulk metallic glass in a simulated physiological environment | 0 |  | 5.993241 | Dataset ID 49 | 3 | 30 | 66 | 0 | 0 | 0 | 0 | 0 | 0 | 0 | 0 | 0 | 0 | 0 | 0 | 0 | 1 | 0 | 0 | 0 | 0 | 0 | 400.9347 | 40.09347
150 | 50 | 9545.081 | 180.2096 | 0 | MTS |  | 3 | 0.1 | 10 |  |  |  | Beihang Univ; Univ Tennessee |  | 25 | circular cross-section | color and shape | 3, 50 | 1 | force | uniaxial; compression | 0.7777778 | National Natural Science Foundation of China (NSFC); Natural Science Foundation of Beijing; US Department of Energy | INTERMETALLICS | metallic glass | Peoples R China; USA | 10.1016/j.intermet.2016.03.003 |  | amorphous | Mg66.0-Zn30.0-Ca3.0-Sr1.0 | Mg66Zn30Ca3Sr1 | cut; polish | induction melt; cast in copper mold | circular |  | 2016 | atomic | Li, Haifei; Liaw, Peter K.; Liu, Ying; Pang, Shujie; Zhang, Tao | phosphate buffered saline | sn | fracture | Corrosion fatigue behavior of a Mg-based bulk metallic glass in a simulated physiological environment | 0 |  | 3.97978 | Dataset ID 50 | 3 | 30 | 66 | 0 | 0 | 0 | 0 | 0 | 0 | 0 | 0 | 0 | 0 | 0 | 0 | 0 | 1 | 0 | 0 | 0 | 0 | 0 | 400.4657 | 40.04657
151 | 50 | 16262.46 | 157.8467 | 0 | MTS |  | 3 | 0.1 | 10 |  |  |  | Beihang Univ; Univ Tennessee |  | 25 | circular cross-section | color and shape | 3, 50 | 1 | force | uniaxial; compression | 0.7777778 | National Natural Science Foundation of China (NSFC); Natural Science Foundation of Beijing; US Department of Energy | INTERMETALLICS | metallic glass | Peoples R China; USA | 10.1016/j.intermet.2016.03.003 |  | amorphous | Mg66.0-Zn30.0-Ca3.0-Sr1.0 | Mg66Zn30Ca3Sr1 | cut; polish | induction melt; cast in copper mold | circular |  | 2016 | atomic | Li, Haifei; Liaw, Peter K.; Liu, Ying; Pang, Shujie; Zhang, Tao | phosphate buffered saline | sn | fracture | Corrosion fatigue behavior of a Mg-based bulk metallic glass in a simulated physiological environment | 0 |  | 4.211186 | Dataset ID 50 | 3 | 30 | 66 | 0 | 0 | 0 | 0 | 0 | 0 | 0 | 0 | 0 | 0 | 0 | 0 | 0 | 1 | 0 | 0 | 0 | 0 | 0 | 350.7704 | 35.07704
152 | 50 | 18272.41 | 169.03125 | 0 | MTS |  | 3 | 0.1 | 10 |  |  |  | Beihang Univ; Univ Tennessee |  | 25 | circular cross-section | color and shape | 3, 50 | 1 | force | uniaxial; compression | 0.7777778 | National Natural Science Foundation of China (NSFC); Natural Science Foundation of Beijing; US Department of Energy | INTERMETALLICS | metallic glass | Peoples R China; USA | 10.1016/j.intermet.2016.03.003 |  | amorphous | Mg66.0-Zn30.0-Ca3.0-Sr1.0 | Mg66Zn30Ca3Sr1 | cut; polish | induction melt; cast in copper mold | circular |  | 2016 | atomic | Li, Haifei; Liaw, Peter K.; Liu, Ying; Pang, Shujie; Zhang, Tao | phosphate buffered saline | sn | fracture | Corrosion fatigue behavior of a Mg-based bulk metallic glass in a simulated physiological environment | 0 |  | 4.261796 | Dataset ID 50 | 3 | 30 | 66 | 0 | 0 | 0 | 0 | 0 | 0 | 0 | 0 | 0 | 0 | 0 | 0 | 0 | 1 | 0 | 0 | 0 | 0 | 0 | 375.625 | 37.5625
153 | 50 | 22603.35 | 157.6425 | 0 | MTS |  | 3 | 0.1 | 10 |  |  |  | Beihang Univ; Univ Tennessee |  | 25 | circular cross-section | color and shape | 3, 50 | 1 | force | uniaxial; compression | 0.7777778 | National Natural Science Foundation of China (NSFC); Natural Science Foundation of Beijing; US Department of Energy | INTERMETALLICS | metallic glass | Peoples R China; USA | 10.1016/j.intermet.2016.03.003 |  | amorphous | Mg66.0-Zn30.0-Ca3.0-Sr1.0 | Mg66Zn30Ca3Sr1 | cut; polish | induction melt; cast in copper mold | circular |  | 2016 | atomic | Li, Haifei; Liaw, Peter K.; Liu, Ying; Pang, Shujie; Zhang, Tao | phosphate buffered saline | sn | fracture | Corrosion fatigue behavior of a Mg-based bulk metallic glass in a simulated physiological environment | 0 |  | 4.354173 | Dataset ID 50 | 3 | 30 | 66 | 0 | 0 | 0 | 0 | 0 | 0 | 0 | 0 | 0 | 0 | 0 | 0 | 0 | 1 | 0 | 0 | 0 | 0 | 0 | 350.3166 | 35.03166
154 | 50 | 32947.35 | 146.3721 | 0 | MTS |  | 3 | 0.1 | 10 |  |  |  | Beihang Univ; Univ Tennessee |  | 25 | circular cross-section | color and shape | 3, 50 | 1 | force | uniaxial; compression | 0.7777778 | National Natural Science Foundation of China (NSFC); Natural Science Foundation of Beijing; US Department of Energy | INTERMETALLICS | metallic glass | Peoples R China; USA | 10.1016/j.intermet.2016.03.003 |  | amorphous | Mg66.0-Zn30.0-Ca3.0-Sr1.0 | Mg66Zn30Ca3Sr1 | cut; polish | induction melt; cast in copper mold | circular |  | 2016 | atomic | Li, Haifei; Liaw, Peter K.; Liu, Ying; Pang, Shujie; Zhang, Tao | phosphate buffered saline | sn | fracture | Corrosion fatigue behavior of a Mg-based bulk metallic glass in a simulated physiological environment | 0 |  | 4.517821 | Dataset ID 50 | 3 | 30 | 66 | 0 | 0 | 0 | 0 | 0 | 0 | 0 | 0 | 0 | 0 | 0 | 0 | 0 | 1 | 0 | 0 | 0 | 0 | 0 | 325.2713 | 32.52713
155 | 50 | 40175.24 | 134.8725 | 0 | MTS |  | 3 | 0.1 | 10 |  |  |  | Beihang Univ; Univ Tennessee |  | 25 | circular cross-section | color and shape | 3, 50 | 1 | force | uniaxial; compression | 0.7777778 | National Natural Science Foundation of China (NSFC); Natural Science Foundation of Beijing; US Department of Energy | INTERMETALLICS | metallic glass | Peoples R China; USA | 10.1016/j.intermet.2016.03.003 |  | amorphous | Mg66.0-Zn30.0-Ca3.0-Sr1.0 | Mg66Zn30Ca3Sr1 | cut; polish | induction melt; cast in copper mold | circular |  | 2016 | atomic | Li, Haifei; Liaw, Peter K.; Liu, Ying; Pang, Shujie; Zhang, Tao | phosphate buffered saline | sn | fracture | Corrosion fatigue behavior of a Mg-based bulk metallic glass in a simulated physiological environment | 0 |  | 4.603959 | Dataset ID 50 | 3 | 30 | 66 | 0 | 0 | 0 | 0 | 0 | 0 | 0 | 0 | 0 | 0 | 0 | 0 | 0 | 1 | 0 | 0 | 0 | 0 | 0 | 299.7167 | 29.97167
156 | 50 | 46468.74 | 134.7872 | 0 | MTS |  | 3 | 0.1 | 10 |  |  |  | Beihang Univ; Univ Tennessee |  | 25 | circular cross-section | color and shape | 3, 50 | 1 | force | uniaxial; compression | 0.7777778 | National Natural Science Foundation of China (NSFC); Natural Science Foundation of Beijing; US Department of Energy | INTERMETALLICS | metallic glass | Peoples R China; USA | 10.1016/j.intermet.2016.03.003 |  | amorphous | Mg66.0-Zn30.0-Ca3.0-Sr1.0 | Mg66Zn30Ca3Sr1 | cut; polish | induction melt; cast in copper mold | circular |  | 2016 | atomic | Li, Haifei; Liaw, Peter K.; Liu, Ying; Pang, Shujie; Zhang, Tao | phosphate buffered saline | sn | fracture | Corrosion fatigue behavior of a Mg-based bulk metallic glass in a simulated physiological environment | 0 |  | 4.667161 | Dataset ID 50 | 3 | 30 | 66 | 0 | 0 | 0 | 0 | 0 | 0 | 0 | 0 | 0 | 0 | 0 | 0 | 0 | 1 | 0 | 0 | 0 | 0 | 0 | 299.527 | 29.9527
157 | 50 | 59112 | 123.8388 | 0 | MTS |  | 3 | 0.1 | 10 |  |  |  | Beihang Univ; Univ Tennessee |  | 25 | circular cross-section | color and shape | 3, 50 | 1 | force | uniaxial; compression | 0.7777778 | National Natural Science Foundation of China (NSFC); Natural Science Foundation of Beijing; US Department of Energy | INTERMETALLICS | metallic glass | Peoples R China; USA | 10.1016/j.intermet.2016.03.003 |  | amorphous | Mg66.0-Zn30.0-Ca3.0-Sr1.0 | Mg66Zn30Ca3Sr1 | cut; polish | induction melt; cast in copper mold | circular |  | 2016 | atomic | Li, Haifei; Liaw, Peter K.; Liu, Ying; Pang, Shujie; Zhang, Tao | phosphate buffered saline | sn | fracture | Corrosion fatigue behavior of a Mg-based bulk metallic glass in a simulated physiological environment | 0 |  | 4.771676 | Dataset ID 50 | 3 | 30 | 66 | 0 | 0 | 0 | 0 | 0 | 0 | 0 | 0 | 0 | 0 | 0 | 0 | 0 | 1 | 0 | 0 | 0 | 0 | 0 | 275.1973 | 27.51973
158 | 50 | 79331.51 | 123.8442 | 0 | MTS |  | 3 | 0.1 | 10 |  |  |  | Beihang Univ; Univ Tennessee |  | 25 | circular cross-section | color and shape | 3, 50 | 1 | force | uniaxial; compression | 0.7777778 | National Natural Science Foundation of China (NSFC); Natural Science Foundation of Beijing; US Department of Energy | INTERMETALLICS | metallic glass | Peoples R China; USA | 10.1016/j.intermet.2016.03.003 |  | amorphous | Mg66.0-Zn30.0-Ca3.0-Sr1.0 | Mg66Zn30Ca3Sr1 | cut; polish | induction melt; cast in copper mold | circular |  | 2016 | atomic | Li, Haifei; Liaw, Peter K.; Liu, Ying; Pang, Shujie; Zhang, Tao | phosphate buffered saline | sn | fracture | Corrosion fatigue behavior of a Mg-based bulk metallic glass in a simulated physiological environment | 0 |  | 4.899446 | Dataset ID 50 | 3 | 30 | 66 | 0 | 0 | 0 | 0 | 0 | 0 | 0 | 0 | 0 | 0 | 0 | 0 | 0 | 1 | 0 | 0 | 0 | 0 | 0 | 275.2093 | 27.52093
159 | 50 | 123472.8 | 112.5036 | 0 | MTS |  | 3 | 0.1 | 10 |  |  |  | Beihang Univ; Univ Tennessee |  | 25 | circular cross-section | color and shape | 3, 50 | 1 | force | uniaxial; compression | 0.7777778 | National Natural Science Foundation of China (NSFC); Natural Science Foundation of Beijing; US Department of Energy | INTERMETALLICS | metallic glass | Peoples R China; USA | 10.1016/j.intermet.2016.03.003 |  | amorphous | Mg66.0-Zn30.0-Ca3.0-Sr1.0 | Mg66Zn30Ca3Sr1 | cut; polish | induction melt; cast in copper mold | circular |  | 2016 | atomic | Li, Haifei; Liaw, Peter K.; Liu, Ying; Pang, Shujie; Zhang, Tao | phosphate buffered saline | sn | fracture | Corrosion fatigue behavior of a Mg-based bulk metallic glass in a simulated physiological environment | 0 |  | 5.091571 | Dataset ID 50 | 3 | 30 | 66 | 0 | 0 | 0 | 0 | 0 | 0 | 0 | 0 | 0 | 0 | 0 | 0 | 0 | 1 | 0 | 0 | 0 | 0 | 0 | 250.0079 | 25.00079
160 | 50 | 237321.3 | 101.3624 | 0 | MTS |  | 3 | 0.1 | 10 |  |  |  | Beihang Univ; Univ Tennessee |  | 25 | circular cross-section | color and shape | 3, 50 | 1 | force | uniaxial; compression | 0.7777778 | National Natural Science Foundation of China (NSFC); Natural Science Foundation of Beijing; US Department of Energy | INTERMETALLICS | metallic glass | Peoples R China; USA | 10.1016/j.intermet.2016.03.003 |  | amorphous | Mg66.0-Zn30.0-Ca3.0-Sr1.0 | Mg66Zn30Ca3Sr1 | cut; polish | induction melt; cast in copper mold | circular |  | 2016 | atomic | Li, Haifei; Liaw, Peter K.; Liu, Ying; Pang, Shujie; Zhang, Tao | phosphate buffered saline | sn | fracture | Corrosion fatigue behavior of a Mg-based bulk metallic glass in a simulated physiological environment | 0 |  | 5.375337 | Dataset ID 50 | 3 | 30 | 66 | 0 | 0 | 0 | 0 | 0 | 0 | 0 | 0 | 0 | 0 | 0 | 0 | 0 | 1 | 0 | 0 | 0 | 0 | 0 | 225.2497 | 22.52497
161 | 50 | 1633567.3 | 89.80449 | 0 | MTS |  | 3 | 0.1 | 10 |  |  |  | Beihang Univ; Univ Tennessee |  | 25 | circular cross-section | color and shape | 3, 50 | 1 | force | uniaxial; compression | 0.7777778 | National Natural Science Foundation of China (NSFC); Natural Science Foundation of Beijing; US Department of Energy | INTERMETALLICS | metallic glass | Peoples R China; USA | 10.1016/j.intermet.2016.03.003 |  | amorphous | Mg66.0-Zn30.0-Ca3.0-Sr1.0 | Mg66Zn30Ca3Sr1 | cut; polish | induction melt; cast in copper mold | circular |  | 2016 | atomic | Li, Haifei; Liaw, Peter K.; Liu, Ying; Pang, Shujie; Zhang, Tao | phosphate buffered saline | sn | fracture | Corrosion fatigue behavior of a Mg-based bulk metallic glass in a simulated physiological environment | 0 |  | 6.213137 | Dataset ID 50 | 3 | 30 | 66 | 0 | 0 | 0 | 0 | 0 | 0 | 0 | 0 | 0 | 0 | 0 | 0 | 0 | 1 | 0 | 0 | 0 | 0 | 0 | 199.5655 | 19.95655
162 | 50 | 9481047.4 | 78.95445 | 0 | MTS |  | 3 | 0.1 | 10 |  |  |  | Beihang Univ; Univ Tennessee |  | 25 | circular cross-section | color and shape | 3, 50 | 1 | force | uniaxial; compression | 0.7777778 | National Natural Science Foundation of China (NSFC); Natural Science Foundation of Beijing; US Department of Energy | INTERMETALLICS | metallic glass | Peoples R China; USA | 10.1016/j.intermet.2016.03.003 |  | amorphous | Mg66.0-Zn30.0-Ca3.0-Sr1.0 | Mg66Zn30Ca3Sr1 | cut; polish | induction melt; cast in copper mold | circular |  | 2016 | atomic | Li, Haifei; Liaw, Peter K.; Liu, Ying; Pang, Shujie; Zhang, Tao | phosphate buffered saline | sn | fracture | Corrosion fatigue behavior of a Mg-based bulk metallic glass in a simulated physiological environment | 0 |  | 6.976856 | Dataset ID 50 | 3 | 30 | 66 | 0 | 0 | 0 | 0 | 0 | 0 | 0 | 0 | 0 | 0 | 0 | 0 | 0 | 1 | 0 | 0 | 0 | 0 | 0 | 175.4543 | 17.54543
163 | 51 | 5430.69 | 774.8756 | 0 |  |  | 3 | 0.1 | 80 |  | 1650 |  | Xi An Jiao Tong Univ; Zhengzhou Univ |  | 25 | circular cross-section | color and shape | 3, 50 | 1 | force | uniaxial; compression | 0.7777778 | Zhengzhou University | INTERMETALLICS | metallic glass | Peoples R China | 10.1016/j.intermet.2017.02.001 |  | amorphous + B2 | Zr48.0-Cu47.5-Al4.0-Co0.5 | Cu47.5Zr48Al4Co0.5 | cut; polish | arc melt; cast in copper mold | circular |  | 2017 | atomic | Chen, Liangbin; Li, Fushan; Li, H. P.; Wei, Ran | air | sn | fracture | Compression-compression fatigue behavior of CuZr-based bulk metallic glass composite containing B2 phase | 0 |  | 3.734855 | Dataset ID 51 | 0 | 0 | 0 | 48 | 47.5 | 4 | 0 | 0 | 0 | 0 | 0 | 0.5 | 0 | 0 | 0 | 0 | 0 | 0 | 0 | 0 | 0 | 0 | 1721.946 | 172.1946
164 | 51 | 52529.54 | 749.9994 | 0 |  |  | 3 | 0.1 | 80 |  | 1650 |  | Xi An Jiao Tong Univ; Zhengzhou Univ |  | 25 | circular cross-section | color and shape | 3, 50 | 1 | force | uniaxial; compression | 0.7777778 | Zhengzhou University | INTERMETALLICS | metallic glass | Peoples R China | 10.1016/j.intermet.2017.02.001 |  | amorphous + B2 | Zr48.0-Cu47.5-Al4.0-Co0.5 | Cu47.5Zr48Al4Co0.5 | cut; polish | arc melt; cast in copper mold | circular |  | 2017 | atomic | Chen, Liangbin; Li, Fushan; Li, H. P.; Wei, Ran | air | sn | fracture | Compression-compression fatigue behavior of CuZr-based bulk metallic glass composite containing B2 phase | 0 |  | 4.720404 | Dataset ID 51 | 0 | 0 | 0 | 48 | 47.5 | 4 | 0 | 0 | 0 | 0 | 0 | 0.5 | 0 | 0 | 0 | 0 | 0 | 0 | 0 | 0 | 0 | 0 | 1666.665 | 166.6665
165 | 51 | 149272.7 | 699.7524 | 0 |  |  | 3 | 0.1 | 80 |  | 1650 |  | Xi An Jiao Tong Univ; Zhengzhou Univ |  | 25 | circular cross-section | color and shape | 3, 50 | 1 | force | uniaxial; compression | 0.7777778 | Zhengzhou University | INTERMETALLICS | metallic glass | Peoples R China | 10.1016/j.intermet.2017.02.001 |  | amorphous + B2 | Zr48.0-Cu47.5-Al4.0-Co0.5 | Cu47.5Zr48Al4Co0.5 | cut; polish | arc melt; cast in copper mold | circular |  | 2017 | atomic | Chen, Liangbin; Li, Fushan; Li, H. P.; Wei, Ran | air | sn | fracture | Compression-compression fatigue behavior of CuZr-based bulk metallic glass composite containing B2 phase | 0 |  | 5.17398 | Dataset ID 51 | 0 | 0 | 0 | 48 | 47.5 | 4 | 0 | 0 | 0 | 0 | 0 | 0.5 | 0 | 0 | 0 | 0 | 0 | 0 | 0 | 0 | 0 | 0 | 1555.005 | 155.5005
166 | 51 | 347794.9 | 699.9961 | 0 |  |  | 3 | 0.1 | 80 |  | 1650 |  | Xi An Jiao Tong Univ; Zhengzhou Univ |  | 25 | circular cross-section | color and shape | 3, 50 | 1 | force | uniaxial; compression | 0.7777778 | Zhengzhou University | INTERMETALLICS | metallic glass | Peoples R China | 10.1016/j.intermet.2017.02.001 |  | amorphous + B2 | Zr48.0-Cu47.5-Al4.0-Co0.5 | Cu47.5Zr48Al4Co0.5 | cut; polish | arc melt; cast in copper mold | circular |  | 2017 | atomic | Chen, Liangbin; Li, Fushan; Li, H. P.; Wei, Ran | air | sn | fracture | Compression-compression fatigue behavior of CuZr-based bulk metallic glass composite containing B2 phase | 0 |  | 5.541323 | Dataset ID 51 | 0 | 0 | 0 | 48 | 47.5 | 4 | 0 | 0 | 0 | 0 | 0 | 0.5 | 0 | 0 | 0 | 0 | 0 | 0 | 0 | 0 | 0 | 0 | 1555.547 | 155.5547
167 | 51 | 424134.4 | 749.9994 | 0 |  |  | 3 | 0.1 | 80 |  | 1650 |  | Xi An Jiao Tong Univ; Zhengzhou Univ |  | 25 | circular cross-section | color and shape | 3, 50 | 1 | force | uniaxial; compression | 0.7777778 | Zhengzhou University | INTERMETALLICS | metallic glass | Peoples R China | 10.1016/j.intermet.2017.02.001 |  | amorphous + B2 | Zr48.0-Cu47.5-Al4.0-Co0.5 | Cu47.5Zr48Al4Co0.5 | cut; polish | arc melt; cast in copper mold | circular |  | 2017 | atomic | Chen, Liangbin; Li, Fushan; Li, H. P.; Wei, Ran | air | sn | fracture | Compression-compression fatigue behavior of CuZr-based bulk metallic glass composite containing B2 phase | 0 |  | 5.627503 | Dataset ID 51 | 0 | 0 | 0 | 48 | 47.5 | 4 | 0 | 0 | 0 | 0 | 0 | 0.5 | 0 | 0 | 0 | 0 | 0 | 0 | 0 | 0 | 0 | 0 | 1666.665 | 166.6665
168 | 51 | 4693759.5 | 699.7512 | 0 |  |  | 3 | 0.1 | 80 |  | 1650 |  | Xi An Jiao Tong Univ; Zhengzhou Univ |  | 25 | circular cross-section | color and shape | 3, 50 | 1 | force | uniaxial; compression | 0.7777778 | Zhengzhou University | INTERMETALLICS | metallic glass | Peoples R China | 10.1016/j.intermet.2017.02.001 |  | amorphous + B2 | Zr48.0-Cu47.5-Al4.0-Co0.5 | Cu47.5Zr48Al4Co0.5 | cut; polish | arc melt; cast in copper mold | circular |  | 2017 | atomic | Chen, Liangbin; Li, Fushan; Li, H. P.; Wei, Ran | air | sn | fracture | Compression-compression fatigue behavior of CuZr-based bulk metallic glass composite containing B2 phase | 0 |  | 6.671521 | Dataset ID 51 | 0 | 0 | 0 | 48 | 47.5 | 4 | 0 | 0 | 0 | 0 | 0 | 0.5 | 0 | 0 | 0 | 0 | 0 | 0 | 0 | 0 | 0 | 0 | 1555.003 | 155.5003
169 | 52 | 1494.991 | 807.3769 | 0 |  |  | 3 | 0.1 | 80 |  | 1950 |  | Xi An Jiao Tong Univ; Zhengzhou Univ |  | 25 | circular cross-section | color and shape | 3, 50 | 1 | force | uniaxial; compression | 0.7777778 | Zhengzhou University | INTERMETALLICS | metallic glass | Peoples R China | 10.1016/j.intermet.2017.02.001 |  | amorphous | Zr48.0-Cu47.5-Al4.0-Co0.5 | Cu47.5Zr48Al4Co0.5 | cut; polish | arc melt; cast in copper mold | circular |  | 2017 | atomic | Chen, Liangbin; Li, Fushan; Li, H. P.; Wei, Ran | air | sn | fracture | Compression-compression fatigue behavior of CuZr-based bulk metallic glass composite containing B2 phase | 0 |  | 3.174639 | Dataset ID 52 | 0 | 0 | 0 | 48 | 47.5 | 4 | 0 | 0 | 0 | 0 | 0 | 0.5 | 0 | 0 | 0 | 0 | 0 | 0 | 0 | 0 | 0 | 0 | 1794.171 | 179.4171
170 | 52 | 19689.12 | 774.6313 | 0 |  |  | 3 | 0.1 | 80 |  | 1950 |  | Xi An Jiao Tong Univ; Zhengzhou Univ |  | 25 | circular cross-section | color and shape | 3, 50 | 1 | force | uniaxial; compression | 0.7777778 | Zhengzhou University | INTERMETALLICS | metallic glass | Peoples R China | 10.1016/j.intermet.2017.02.001 |  | amorphous | Zr48.0-Cu47.5-Al4.0-Co0.5 | Cu47.5Zr48Al4Co0.5 | cut; polish | arc melt; cast in copper mold | circular |  | 2017 | atomic | Chen, Liangbin; Li, Fushan; Li, H. P.; Wei, Ran | air | sn | fracture | Compression-compression fatigue behavior of CuZr-based bulk metallic glass composite containing B2 phase | 0 |  | 4.294226 | Dataset ID 52 | 0 | 0 | 0 | 48 | 47.5 | 4 | 0 | 0 | 0 | 0 | 0 | 0.5 | 0 | 0 | 0 | 0 | 0 | 0 | 0 | 0 | 0 | 0 | 1721.403 | 172.1403
171 | 52 | 298528.9 | 784.8259 | 0 |  |  | 3 | 0.1 | 80 |  | 1950 |  | Xi An Jiao Tong Univ; Zhengzhou Univ |  | 25 | circular cross-section | color and shape | 3, 50 | 1 | force | uniaxial; compression | 0.7777778 | Zhengzhou University | INTERMETALLICS | metallic glass | Peoples R China | 10.1016/j.intermet.2017.02.001 |  | amorphous | Zr48.0-Cu47.5-Al4.0-Co0.5 | Cu47.5Zr48Al4Co0.5 | cut; polish | arc melt; cast in copper mold | circular |  | 2017 | atomic | Chen, Liangbin; Li, Fushan; Li, H. P.; Wei, Ran | air | sn | fracture | Compression-compression fatigue behavior of CuZr-based bulk metallic glass composite containing B2 phase | 0 |  | 5.474986 | Dataset ID 52 | 0 | 0 | 0 | 48 | 47.5 | 4 | 0 | 0 | 0 | 0 | 0 | 0.5 | 0 | 0 | 0 | 0 | 0 | 0 | 0 | 0 | 0 | 0 | 1744.057 | 174.4057
172 | 52 | 3550521.0 | 749.8758 | 0 |  |  | 3 | 0.1 | 80 |  | 1950 |  | Xi An Jiao Tong Univ; Zhengzhou Univ |  | 25 | circular cross-section | color and shape | 3, 50 | 1 | force | uniaxial; compression | 0.7777778 | Zhengzhou University | INTERMETALLICS | metallic glass | Peoples R China | 10.1016/j.intermet.2017.02.001 |  | amorphous | Zr48.0-Cu47.5-Al4.0-Co0.5 | Cu47.5Zr48Al4Co0.5 | cut; polish | arc melt; cast in copper mold | circular |  | 2017 | atomic | Chen, Liangbin; Li, Fushan; Li, H. P.; Wei, Ran | air | sn | fracture | Compression-compression fatigue behavior of CuZr-based bulk metallic glass composite containing B2 phase | 0 |  | 6.550292 | Dataset ID 52 | 0 | 0 | 0 | 48 | 47.5 | 4 | 0 | 0 | 0 | 0 | 0 | 0.5 | 0 | 0 | 0 | 0 | 0 | 0 | 0 | 0 | 0 | 0 | 1666.391 | 166.6391
173 | 56 | 855.0897 | 502.3605 | 0 | MTS |  |  | 0.1 | 10 |  |  |  | Tohoku Univ; Univ Tennessee |  | 25 | circular cross-section | color and shape | 8, 60 | 1.49 | force | uniaxial | 0.75 |  | JOURNAL OF ALLOYS AND COMPOUNDS | metallic glass | Japan; USA | 10.1016/j.jallcom.2008.07.228 |  | amorphous | Zr50.0-Cu37.0-Al10.0-Pd3.0 | Zr50Cu37Al10Pd3 | machine; polish | arc melt; tilt cast | circular |  | 2009 | atomic | Freels, Matt; Inoue, Akihisa; Liaw, Peter K.; Qiao, Dongchun; Wang, Gongyao; Yokoyama, Yoshihiko | air | sn | fracture | Effects of loading modes on the fatigue behavior of Zr-based bulk-metallic glasses | 0 |  | 2.932012 | Dataset ID 56 | 0 | 0 | 0 | 50 | 37 | 10 | 0 | 0 | 0 | 0 | 0 | 0 | 0 | 0 | 0 | 0 | 0 | 3 | 0 | 0 | 0 | 0 | 1116.357 | 111.6357
174 | 56 | 2254.263 | 418.7913 | 0 | MTS |  |  | 0.1 | 10 |  |  |  | Tohoku Univ; Univ Tennessee |  | 25 | circular cross-section | color and shape | 8, 60 | 1.49 | force | uniaxial | 0.75 |  | JOURNAL OF ALLOYS AND COMPOUNDS | metallic glass | Japan; USA | 10.1016/j.jallcom.2008.07.228 |  | amorphous | Zr50.0-Cu37.0-Al10.0-Pd3.0 | Zr50Cu37Al10Pd3 | machine; polish | arc melt; tilt cast | circular |  | 2009 | atomic | Freels, Matt; Inoue, Akihisa; Liaw, Peter K.; Qiao, Dongchun; Wang, Gongyao; Yokoyama, Yoshihiko | air | sn | fracture | Effects of loading modes on the fatigue behavior of Zr-based bulk-metallic glasses | 0 |  | 3.353005 | Dataset ID 56 | 0 | 0 | 0 | 50 | 37 | 10 | 0 | 0 | 0 | 0 | 0 | 0 | 0 | 0 | 0 | 0 | 0 | 3 | 0 | 0 | 0 | 0 | 930.6474 | 93.06474
175 | 56 | 3296.29 | 460.6776 | 0 | MTS |  |  | 0.1 | 10 |  |  |  | Tohoku Univ; Univ Tennessee |  | 25 | circular cross-section | color and shape | 8, 60 | 1.49 | force | uniaxial | 0.75 |  | JOURNAL OF ALLOYS AND COMPOUNDS | metallic glass | Japan; USA | 10.1016/j.jallcom.2008.07.228 |  | amorphous | Zr50.0-Cu37.0-Al10.0-Pd3.0 | Zr50Cu37Al10Pd3 | machine; polish | arc melt; tilt cast | circular |  | 2009 | atomic | Freels, Matt; Inoue, Akihisa; Liaw, Peter K.; Qiao, Dongchun; Wang, Gongyao; Yokoyama, Yoshihiko | air | sn | fracture | Effects of loading modes on the fatigue behavior of Zr-based bulk-metallic glasses | 0 |  | 3.518025 | Dataset ID 56 | 0 | 0 | 0 | 50 | 37 | 10 | 0 | 0 | 0 | 0 | 0 | 0 | 0 | 0 | 0 | 0 | 0 | 3 | 0 | 0 | 0 | 0 | 1023.728 | 102.3728
176 | 56 | 8000.267 | 329.0227 | 0 | MTS |  |  | 0.1 | 10 |  |  |  | Tohoku Univ; Univ Tennessee |  | 25 | circular cross-section | color and shape | 8, 60 | 1.49 | force | uniaxial | 0.75 |  | JOURNAL OF ALLOYS AND COMPOUNDS | metallic glass | Japan; USA | 10.1016/j.jallcom.2008.07.228 |  | amorphous | Zr50.0-Cu37.0-Al10.0-Pd3.0 | Zr50Cu37Al10Pd3 | machine; polish | arc melt; tilt cast | circular |  | 2009 | atomic | Freels, Matt; Inoue, Akihisa; Liaw, Peter K.; Qiao, Dongchun; Wang, Gongyao; Yokoyama, Yoshihiko | air | sn | fracture | Effects of loading modes on the fatigue behavior of Zr-based bulk-metallic glasses | 0 |  | 3.903104 | Dataset ID 56 | 0 | 0 | 0 | 50 | 37 | 10 | 0 | 0 | 0 | 0 | 0 | 0 | 0 | 0 | 0 | 0 | 0 | 3 | 0 | 0 | 0 | 0 | 731.1616 | 73.11616
177 | 56 | 10885.03 | 334.4093 | 0 | MTS |  |  | 0.1 | 10 |  |  |  | Tohoku Univ; Univ Tennessee |  | 25 | circular cross-section | color and shape | 8, 60 | 1.49 | force | uniaxial | 0.75 |  | JOURNAL OF ALLOYS AND COMPOUNDS | metallic glass | Japan; USA | 10.1016/j.jallcom.2008.07.228 |  | amorphous | Zr50.0-Cu37.0-Al10.0-Pd3.0 | Zr50Cu37Al10Pd3 | machine; polish | arc melt; tilt cast | circular |  | 2009 | atomic | Freels, Matt; Inoue, Akihisa; Liaw, Peter K.; Qiao, Dongchun; Wang, Gongyao; Yokoyama, Yoshihiko | air | sn | fracture | Effects of loading modes on the fatigue behavior of Zr-based bulk-metallic glasses | 0 |  | 4.036829 | Dataset ID 56 | 0 | 0 | 0 | 50 | 37 | 10 | 0 | 0 | 0 | 0 | 0 | 0 | 0 | 0 | 0 | 0 | 0 | 3 | 0 | 0 | 0 | 0 | 743.1318 | 74.31318
178 | 56 | 14566 | 383.4314 | 0 | MTS |  |  | 0.1 | 10 |  |  |  | Tohoku Univ; Univ Tennessee |  | 25 | circular cross-section | color and shape | 8, 60 | 1.49 | force | uniaxial | 0.75 |  | JOURNAL OF ALLOYS AND COMPOUNDS | metallic glass | Japan; USA | 10.1016/j.jallcom.2008.07.228 |  | amorphous | Zr50.0-Cu37.0-Al10.0-Pd3.0 | Zr50Cu37Al10Pd3 | machine; polish | arc melt; tilt cast | circular |  | 2009 | atomic | Freels, Matt; Inoue, Akihisa; Liaw, Peter K.; Qiao, Dongchun; Wang, Gongyao; Yokoyama, Yoshihiko | air | sn | fracture | Effects of loading modes on the fatigue behavior of Zr-based bulk-metallic glasses | 0 |  | 4.16334 | Dataset ID 56 | 0 | 0 | 0 | 50 | 37 | 10 | 0 | 0 | 0 | 0 | 0 | 0 | 0 | 0 | 0 | 0 | 0 | 3 | 0 | 0 | 0 | 0 | 852.0698 | 85.20698
179 | 57 | 58703.1 | 812.8281 | 0 | MTS |  | 5.33 | 0.1 | 10 |  |  |  | Tohoku Univ; Univ Tennessee |  | 25 | circular cross-section | color and shape | 8, 60 | 1 | force | uniaxial; compression | 0.7777778 |  | JOURNAL OF ALLOYS AND COMPOUNDS | metallic glass | Japan; USA | 10.1016/j.jallcom.2008.07.228 |  | amorphous | Zr50.0-Cu37.0-Al10.0-Pd3.0 | Zr50Cu37Al10Pd3 | machine; polish | arc melt; tilt cast | circular |  | 2009 | atomic | Freels, Matt; Inoue, Akihisa; Liaw, Peter K.; Qiao, Dongchun; Wang, Gongyao; Yokoyama, Yoshihiko | air | sn | fracture | Effects of loading modes on the fatigue behavior of Zr-based bulk-metallic glasses | 0 |  | 4.768661 | Dataset ID 57 | 0 | 0 | 0 | 50 | 37 | 10 | 0 | 0 | 0 | 0 | 0 | 0 | 0 | 0 | 0 | 0 | 0 | 3 | 0 | 0 | 0 | 0 | 1806.285 | 180.6285
180 | 57 | 128994.5 | 768.2796 | 0 | MTS |  | 5.33 | 0.1 | 10 |  |  |  | Tohoku Univ; Univ Tennessee |  | 25 | circular cross-section | color and shape | 8, 60 | 1 | force | uniaxial; compression | 0.7777778 |  | JOURNAL OF ALLOYS AND COMPOUNDS | metallic glass | Japan; USA | 10.1016/j.jallcom.2008.07.228 |  | amorphous | Zr50.0-Cu37.0-Al10.0-Pd3.0 | Zr50Cu37Al10Pd3 | machine; polish | arc melt; tilt cast | circular |  | 2009 | atomic | Freels, Matt; Inoue, Akihisa; Liaw, Peter K.; Qiao, Dongchun; Wang, Gongyao; Yokoyama, Yoshihiko | air | sn | fracture | Effects of loading modes on the fatigue behavior of Zr-based bulk-metallic glasses | 0 |  | 5.110571 | Dataset ID 57 | 0 | 0 | 0 | 50 | 37 | 10 | 0 | 0 | 0 | 0 | 0 | 0 | 0 | 0 | 0 | 0 | 0 | 3 | 0 | 0 | 0 | 0 | 1707.288 | 170.7288
181 | 57 | 251861.6 | 743.8172 | 0 | MTS |  | 5.33 | 0.1 | 10 |  |  |  | Tohoku Univ; Univ Tennessee |  | 25 | circular cross-section | color and shape | 8, 60 | 1 | force | uniaxial; compression | 0.7777778 |  | JOURNAL OF ALLOYS AND COMPOUNDS | metallic glass | Japan; USA | 10.1016/j.jallcom.2008.07.228 |  | amorphous | Zr50.0-Cu37.0-Al10.0-Pd3.0 | Zr50Cu37Al10Pd3 | machine; polish | arc melt; tilt cast | circular |  | 2009 | atomic | Freels, Matt; Inoue, Akihisa; Liaw, Peter K.; Qiao, Dongchun; Wang, Gongyao; Yokoyama, Yoshihiko | air | sn | fracture | Effects of loading modes on the fatigue behavior of Zr-based bulk-metallic glasses | 0 |  | 5.401162 | Dataset ID 57 | 0 | 0 | 0 | 50 | 37 | 10 | 0 | 0 | 0 | 0 | 0 | 0 | 0 | 0 | 0 | 0 | 0 | 3 | 0 | 0 | 0 | 0 | 1652.927 | 165.2927
182 | 57 | 300011.6 | 632.633 | 0 | MTS |  | 5.33 | 0.1 | 10 |  |  |  | Tohoku Univ; Univ Tennessee |  | 25 | circular cross-section | color and shape | 8, 60 | 1 | force | uniaxial; compression | 0.7777778 |  | JOURNAL OF ALLOYS AND COMPOUNDS | metallic glass | Japan; USA | 10.1016/j.jallcom.2008.07.228 |  | amorphous | Zr50.0-Cu37.0-Al10.0-Pd3.0 | Zr50Cu37Al10Pd3 | machine; polish | arc melt; tilt cast | circular |  | 2009 | atomic | Freels, Matt; Inoue, Akihisa; Liaw, Peter K.; Qiao, Dongchun; Wang, Gongyao; Yokoyama, Yoshihiko | air | sn | fracture | Effects of loading modes on the fatigue behavior of Zr-based bulk-metallic glasses | 0 |  | 5.477138 | Dataset ID 57 | 0 | 0 | 0 | 50 | 37 | 10 | 0 | 0 | 0 | 0 | 0 | 0 | 0 | 0 | 0 | 0 | 0 | 3 | 0 | 0 | 0 | 0 | 1405.851 | 140.5851
183 | 57 | 315414.7 | 541.2132 | 0 | MTS |  | 5.33 | 0.1 | 10 |  |  |  | Tohoku Univ; Univ Tennessee |  | 25 | circular cross-section | color and shape | 8, 60 | 1 | force | uniaxial; compression | 0.7777778 |  | JOURNAL OF ALLOYS AND COMPOUNDS | metallic glass | Japan; USA | 10.1016/j.jallcom.2008.07.228 |  | amorphous | Zr50.0-Cu37.0-Al10.0-Pd3.0 | Zr50Cu37Al10Pd3 | machine; polish | arc melt; tilt cast | circular |  | 2009 | atomic | Freels, Matt; Inoue, Akihisa; Liaw, Peter K.; Qiao, Dongchun; Wang, Gongyao; Yokoyama, Yoshihiko | air | sn | fracture | Effects of loading modes on the fatigue behavior of Zr-based bulk-metallic glasses | 0 |  | 5.498882 | Dataset ID 57 | 0 | 0 | 0 | 50 | 37 | 10 | 0 | 0 | 0 | 0 | 0 | 0 | 0 | 0 | 0 | 0 | 0 | 3 | 0 | 0 | 0 | 0 | 1202.696 | 120.2696
184 | 57 | 359584.8 | 653.1228 | 0 | MTS |  | 5.33 | 0.1 | 10 |  |  |  | Tohoku Univ; Univ Tennessee |  | 25 | circular cross-section | color and shape | 8, 60 | 1 | force | uniaxial; compression | 0.7777778 |  | JOURNAL OF ALLOYS AND COMPOUNDS | metallic glass | Japan; USA | 10.1016/j.jallcom.2008.07.228 |  | amorphous | Zr50.0-Cu37.0-Al10.0-Pd3.0 | Zr50Cu37Al10Pd3 | machine; polish | arc melt; tilt cast | circular |  | 2009 | atomic | Freels, Matt; Inoue, Akihisa; Liaw, Peter K.; Qiao, Dongchun; Wang, Gongyao; Yokoyama, Yoshihiko | air | sn | fracture | Effects of loading modes on the fatigue behavior of Zr-based bulk-metallic glasses | 0 |  | 5.555801 | Dataset ID 57 | 0 | 0 | 0 | 50 | 37 | 10 | 0 | 0 | 0 | 0 | 0 | 0 | 0 | 0 | 0 | 0 | 0 | 3 | 0 | 0 | 0 | 0 | 1451.384 | 145.1384
185 | 57 | 467993.8 | 677.957 | 0 | MTS |  | 5.33 | 0.1 | 10 |  |  |  | Tohoku Univ; Univ Tennessee |  | 25 | circular cross-section | color and shape | 8, 60 | 1 | force | uniaxial; compression | 0.7777778 |  | JOURNAL OF ALLOYS AND COMPOUNDS | metallic glass | Japan; USA | 10.1016/j.jallcom.2008.07.228 |  | amorphous | Zr50.0-Cu37.0-Al10.0-Pd3.0 | Zr50Cu37Al10Pd3 | machine; polish | arc melt; tilt cast | circular |  | 2009 | atomic | Freels, Matt; Inoue, Akihisa; Liaw, Peter K.; Qiao, Dongchun; Wang, Gongyao; Yokoyama, Yoshihiko | air | sn | fracture | Effects of loading modes on the fatigue behavior of Zr-based bulk-metallic glasses | 0 |  | 5.67024 | Dataset ID 57 | 0 | 0 | 0 | 50 | 37 | 10 | 0 | 0 | 0 | 0 | 0 | 0 | 0 | 0 | 0 | 0 | 0 | 3 | 0 | 0 | 0 | 0 | 1506.571 | 150.6571
186 | 57 | 727987.9 | 723.1183 | 0 | MTS |  | 5.33 | 0.1 | 10 |  |  |  | Tohoku Univ; Univ Tennessee |  | 25 | circular cross-section | color and shape | 8, 60 | 1 | force | uniaxial; compression | 0.7777778 |  | JOURNAL OF ALLOYS AND COMPOUNDS | metallic glass | Japan; USA | 10.1016/j.jallcom.2008.07.228 |  | amorphous | Zr50.0-Cu37.0-Al10.0-Pd3.0 | Zr50Cu37Al10Pd3 | machine; polish | arc melt; tilt cast | circular |  | 2009 | atomic | Freels, Matt; Inoue, Akihisa; Liaw, Peter K.; Qiao, Dongchun; Wang, Gongyao; Yokoyama, Yoshihiko | air | sn | fracture | Effects of loading modes on the fatigue behavior of Zr-based bulk-metallic glasses | 0 |  | 5.862124 | Dataset ID 57 | 0 | 0 | 0 | 50 | 37 | 10 | 0 | 0 | 0 | 0 | 0 | 0 | 0 | 0 | 0 | 0 | 0 | 3 | 0 | 0 | 0 | 0 | 1606.93 | 160.693
187 | 57 | 761175 | 518.9557 | 0 | MTS |  | 5.33 | 0.1 | 10 |  |  |  | Tohoku Univ; Univ Tennessee |  | 25 | circular cross-section | color and shape | 8, 60 | 1 | force | uniaxial; compression | 0.7777778 |  | JOURNAL OF ALLOYS AND COMPOUNDS | metallic glass | Japan; USA | 10.1016/j.jallcom.2008.07.228 |  | amorphous | Zr50.0-Cu37.0-Al10.0-Pd3.0 | Zr50Cu37Al10Pd3 | machine; polish | arc melt; tilt cast | circular |  | 2009 | atomic | Freels, Matt; Inoue, Akihisa; Liaw, Peter K.; Qiao, Dongchun; Wang, Gongyao; Yokoyama, Yoshihiko | air | sn | fracture | Effects of loading modes on the fatigue behavior of Zr-based bulk-metallic glasses | 0 |  | 5.881484 | Dataset ID 57 | 0 | 0 | 0 | 50 | 37 | 10 | 0 | 0 | 0 | 0 | 0 | 0 | 0 | 0 | 0 | 0 | 0 | 3 | 0 | 0 | 0 | 0 | 1153.235 | 115.3235
188 | 57 | 781245.2 | 608.9516 | 0 | MTS |  | 5.33 | 0.1 | 10 |  |  |  | Tohoku Univ; Univ Tennessee |  | 25 | circular cross-section | color and shape | 8, 60 | 1 | force | uniaxial; compression | 0.7777778 |  | JOURNAL OF ALLOYS AND COMPOUNDS | metallic glass | Japan; USA | 10.1016/j.jallcom.2008.07.228 |  | amorphous | Zr50.0-Cu37.0-Al10.0-Pd3.0 | Zr50Cu37Al10Pd3 | machine; polish | arc melt; tilt cast | circular |  | 2009 | atomic | Freels, Matt; Inoue, Akihisa; Liaw, Peter K.; Qiao, Dongchun; Wang, Gongyao; Yokoyama, Yoshihiko | air | sn | fracture | Effects of loading modes on the fatigue behavior of Zr-based bulk-metallic glasses | 0 |  | 5.892787 | Dataset ID 57 | 0 | 0 | 0 | 50 | 37 | 10 | 0 | 0 | 0 | 0 | 0 | 0 | 0 | 0 | 0 | 0 | 0 | 3 | 0 | 0 | 0 | 0 | 1353.226 | 135.3226
189 | 57 | 1060844.2 | 496.3852 | 0 | MTS |  | 5.33 | 0.1 | 10 |  |  |  | Tohoku Univ; Univ Tennessee |  | 25 | circular cross-section | color and shape | 8, 60 | 1 | force | uniaxial; compression | 0.7777778 |  | JOURNAL OF ALLOYS AND COMPOUNDS | metallic glass | Japan; USA | 10.1016/j.jallcom.2008.07.228 |  | amorphous | Zr50.0-Cu37.0-Al10.0-Pd3.0 | Zr50Cu37Al10Pd3 | machine; polish | arc melt; tilt cast | circular |  | 2009 | atomic | Freels, Matt; Inoue, Akihisa; Liaw, Peter K.; Qiao, Dongchun; Wang, Gongyao; Yokoyama, Yoshihiko | air | sn | fracture | Effects of loading modes on the fatigue behavior of Zr-based bulk-metallic glasses | 0 |  | 6.025652 | Dataset ID 57 | 0 | 0 | 0 | 50 | 37 | 10 | 0 | 0 | 0 | 0 | 0 | 0 | 0 | 0 | 0 | 0 | 0 | 3 | 0 | 0 | 0 | 0 | 1103.078 | 110.3078
190 | 57 | 1261399.4 | 451.5288 | 0 | MTS |  | 5.33 | 0.1 | 10 |  |  |  | Tohoku Univ; Univ Tennessee |  | 25 | circular cross-section | color and shape | 8, 60 | 1 | force | uniaxial; compression | 0.7777778 |  | JOURNAL OF ALLOYS AND COMPOUNDS | metallic glass | Japan; USA | 10.1016/j.jallcom.2008.07.228 |  | amorphous | Zr50.0-Cu37.0-Al10.0-Pd3.0 | Zr50Cu37Al10Pd3 | machine; polish | arc melt; tilt cast | circular |  | 2009 | atomic | Freels, Matt; Inoue, Akihisa; Liaw, Peter K.; Qiao, Dongchun; Wang, Gongyao; Yokoyama, Yoshihiko | air | sn | fracture | Effects of loading modes on the fatigue behavior of Zr-based bulk-metallic glasses | 0 |  | 6.100853 | Dataset ID 57 | 0 | 0 | 0 | 50 | 37 | 10 | 0 | 0 | 0 | 0 | 0 | 0 | 0 | 0 | 0 | 0 | 0 | 3 | 0 | 0 | 0 | 0 | 1003.397 | 100.3397
191 | 57 | 1771368.8 | 588.2616 | 0 | MTS |  | 5.33 | 0.1 | 10 |  |  |  | Tohoku Univ; Univ Tennessee |  | 25 | circular cross-section | color and shape | 8, 60 | 1 | force | uniaxial; compression | 0.7777778 |  | JOURNAL OF ALLOYS AND COMPOUNDS | metallic glass | Japan; USA | 10.1016/j.jallcom.2008.07.228 |  | amorphous | Zr50.0-Cu37.0-Al10.0-Pd3.0 | Zr50Cu37Al10Pd3 | machine; polish | arc melt; tilt cast | circular |  | 2009 | atomic | Freels, Matt; Inoue, Akihisa; Liaw, Peter K.; Qiao, Dongchun; Wang, Gongyao; Yokoyama, Yoshihiko | air | sn | fracture | Effects of loading modes on the fatigue behavior of Zr-based bulk-metallic glasses | 0 |  | 6.248309 | Dataset ID 57 | 0 | 0 | 0 | 50 | 37 | 10 | 0 | 0 | 0 | 0 | 0 | 0 | 0 | 0 | 0 | 0 | 0 | 3 | 0 | 0 | 0 | 0 | 1307.248 | 130.7248
192 | 69 | 2380.581 | 507.3846 | 0 | MTS |  | 2.98 | 0.1 | 10 |  |  |  | Tohoku Univ; Univ Tennessee |  | 25 | circular cross-section | color and shape | 8, 60 | 1.55 | force | uniaxial | 0.7777778 | National Science Foundation (NSF); US Department of Energy | MATERIALS SCIENCE AND ENGINEERING A-STRUCTURAL MATERIALS PROPERTIES MICROSTRUCTURE AND PROCESSING | metallic glass | Japan; USA | 10.1016/j.msea.2008.04.034 |  | amorphous | Zr50.0-Cu40.0-Al10.0 | Zr50Cu40Al10 | machine; polish | arc melt; tilt cast | circular |  | 2008 | atomic | Inoue, Akihisa; Liaw, Peter K.; Liu, C. T.; Wang, Gongyao; Yokoyama, Yoshihiko | air | sn | fracture | Fatigue behavior of Zr-based bulk-metallic glasses | 0 |  | 3.376683 | Dataset ID 69 | 0 | 0 | 0 | 50 | 40 | 10 | 0 | 0 | 0 | 0 | 0 | 0 | 0 | 0 | 0 | 0 | 0 | 0 | 0 | 0 | 0 | 0 | 1127.521 | 112.7521
193 | 69 | 3156.467 | 498.9705 | 0 | MTS |  | 2.98 | 0.1 | 10 |  |  |  | Tohoku Univ; Univ Tennessee |  | 25 | circular cross-section | color and shape | 8, 60 | 1.55 | force | uniaxial | 0.7777778 | National Science Foundation (NSF); US Department of Energy | MATERIALS SCIENCE AND ENGINEERING A-STRUCTURAL MATERIALS PROPERTIES MICROSTRUCTURE AND PROCESSING | metallic glass | Japan; USA | 10.1016/j.msea.2008.04.034 |  | amorphous | Zr50.0-Cu40.0-Al10.0 | Zr50Cu40Al10 | machine; polish | arc melt; tilt cast | circular |  | 2008 | atomic | Inoue, Akihisa; Liaw, Peter K.; Liu, C. T.; Wang, Gongyao; Yokoyama, Yoshihiko | air | sn | fracture | Fatigue behavior of Zr-based bulk-metallic glasses | 0 |  | 3.499201 | Dataset ID 69 | 0 | 0 | 0 | 50 | 40 | 10 | 0 | 0 | 0 | 0 | 0 | 0 | 0 | 0 | 0 | 0 | 0 | 0 | 0 | 0 | 0 | 0 | 1108.823 | 110.8823
194 | 69 | 7044.566 | 328.8496 | 0 | MTS |  | 2.98 | 0.1 | 10 |  |  |  | Tohoku Univ; Univ Tennessee |  | 25 | circular cross-section | color and shape | 8, 60 | 1.55 | force | uniaxial | 0.7777778 | National Science Foundation (NSF); US Department of Energy | MATERIALS SCIENCE AND ENGINEERING A-STRUCTURAL MATERIALS PROPERTIES MICROSTRUCTURE AND PROCESSING | metallic glass | Japan; USA | 10.1016/j.msea.2008.04.034 |  | amorphous | Zr50.0-Cu40.0-Al10.0 | Zr50Cu40Al10 | machine; polish | arc melt; tilt cast | circular |  | 2008 | atomic | Inoue, Akihisa; Liaw, Peter K.; Liu, C. T.; Wang, Gongyao; Yokoyama, Yoshihiko | air | sn | fracture | Fatigue behavior of Zr-based bulk-metallic glasses | 0 |  | 3.847854 | Dataset ID 69 | 0 | 0 | 0 | 50 | 40 | 10 | 0 | 0 | 0 | 0 | 0 | 0 | 0 | 0 | 0 | 0 | 0 | 0 | 0 | 0 | 0 | 0 | 730.7769 | 73.07769
195 | 69 | 7903.32 | 411.358 | 0 | MTS |  | 2.98 | 0.1 | 10 |  |  |  | Tohoku Univ; Univ Tennessee |  | 25 | circular cross-section | color and shape | 8, 60 | 1.55 | force | uniaxial | 0.7777778 | National Science Foundation (NSF); US Department of Energy | MATERIALS SCIENCE AND ENGINEERING A-STRUCTURAL MATERIALS PROPERTIES MICROSTRUCTURE AND PROCESSING | metallic glass | Japan; USA | 10.1016/j.msea.2008.04.034 |  | amorphous | Zr50.0-Cu40.0-Al10.0 | Zr50Cu40Al10 | machine; polish | arc melt; tilt cast | circular |  | 2008 | atomic | Inoue, Akihisa; Liaw, Peter K.; Liu, C. T.; Wang, Gongyao; Yokoyama, Yoshihiko | air | sn | fracture | Fatigue behavior of Zr-based bulk-metallic glasses | 0 |  | 3.89781 | Dataset ID 69 | 0 | 0 | 0 | 50 | 40 | 10 | 0 | 0 | 0 | 0 | 0 | 0 | 0 | 0 | 0 | 0 | 0 | 0 | 0 | 0 | 0 | 0 | 914.1288 | 91.41288
196 | 69 | 2537221.5 | 242.2489 | 0 | MTS |  | 2.98 | 0.1 | 10 |  |  |  | Tohoku Univ; Univ Tennessee |  | 25 | circular cross-section | color and shape | 8, 60 | 1.55 | force | uniaxial | 0.7777778 | National Science Foundation (NSF); US Department of Energy | MATERIALS SCIENCE AND ENGINEERING A-STRUCTURAL MATERIALS PROPERTIES MICROSTRUCTURE AND PROCESSING | metallic glass | Japan; USA | 10.1016/j.msea.2008.04.034 |  | amorphous | Zr50.0-Cu40.0-Al10.0 | Zr50Cu40Al10 | machine; polish | arc melt; tilt cast | circular |  | 2008 | atomic | Inoue, Akihisa; Liaw, Peter K.; Liu, C. T.; Wang, Gongyao; Yokoyama, Yoshihiko | air | sn | fracture | Fatigue behavior of Zr-based bulk-metallic glasses | 0 |  | 6.404358 | Dataset ID 69 | 0 | 0 | 0 | 50 | 40 | 10 | 0 | 0 | 0 | 0 | 0 | 0 | 0 | 0 | 0 | 0 | 0 | 0 | 0 | 0 | 0 | 0 | 538.3309 | 53.83309
197 | 69 | 5136134.6 | 278.529 | 0 | MTS |  | 2.98 | 0.1 | 10 |  |  |  | Tohoku Univ; Univ Tennessee |  | 25 | circular cross-section | color and shape | 8, 60 | 1.55 | force | uniaxial | 0.7777778 | National Science Foundation (NSF); US Department of Energy | MATERIALS SCIENCE AND ENGINEERING A-STRUCTURAL MATERIALS PROPERTIES MICROSTRUCTURE AND PROCESSING | metallic glass | Japan; USA | 10.1016/j.msea.2008.04.034 |  | amorphous | Zr50.0-Cu40.0-Al10.0 | Zr50Cu40Al10 | machine; polish | arc melt; tilt cast | circular |  | 2008 | atomic | Inoue, Akihisa; Liaw, Peter K.; Liu, C. T.; Wang, Gongyao; Yokoyama, Yoshihiko | air | sn | fracture | Fatigue behavior of Zr-based bulk-metallic glasses | 0 |  | 6.710636 | Dataset ID 69 | 0 | 0 | 0 | 50 | 40 | 10 | 0 | 0 | 0 | 0 | 0 | 0 | 0 | 0 | 0 | 0 | 0 | 0 | 0 | 0 | 0 | 0 | 618.9534 | 61.89534
198 | 70 | 3356.313 | 524.8213 | 0 | MTS |  | 2.98 | 0.1 | 10 |  |  |  | Tohoku Univ; Univ Tennessee |  | 25 | circular cross-section | color and shape | 8, 60 | 1.55 | force | uniaxial | 0.7777778 | National Science Foundation (NSF); US Department of Energy | MATERIALS SCIENCE AND ENGINEERING A-STRUCTURAL MATERIALS PROPERTIES MICROSTRUCTURE AND PROCESSING | metallic glass | Japan; USA | 10.1016/j.msea.2008.04.034 |  | amorphous | Zr50.0-Cu40.0-Al10.0 | Zr50Cu40Al10 | machine; polish | arc melt; tilt cast | circular |  | 2008 | atomic | Inoue, Akihisa; Liaw, Peter K.; Liu, C. T.; Wang, Gongyao; Yokoyama, Yoshihiko | vacuum | sn | fracture | Fatigue behavior of Zr-based bulk-metallic glasses | 0 |  | 3.525862 | Dataset ID 70 | 0 | 0 | 0 | 50 | 40 | 10 | 0 | 0 | 0 | 0 | 0 | 0 | 0 | 0 | 0 | 0 | 0 | 0 | 0 | 0 | 0 | 0 | 1166.269 | 116.6269
199 | 70 | 7024.146 | 411.4599 | 0 | MTS |  | 2.98 | 0.1 | 10 |  |  |  | Tohoku Univ; Univ Tennessee |  | 25 | circular cross-section | color and shape | 8, 60 | 1.55 | force | uniaxial | 0.7777778 | National Science Foundation (NSF); US Department of Energy | MATERIALS SCIENCE AND ENGINEERING A-STRUCTURAL MATERIALS PROPERTIES MICROSTRUCTURE AND PROCESSING | metallic glass | Japan; USA | 10.1016/j.msea.2008.04.034 |  | amorphous | Zr50.0-Cu40.0-Al10.0 | Zr50Cu40Al10 | machine; polish | arc melt; tilt cast | circular |  | 2008 | atomic | Inoue, Akihisa; Liaw, Peter K.; Liu, C. T.; Wang, Gongyao; Yokoyama, Yoshihiko | vacuum | sn | fracture | Fatigue behavior of Zr-based bulk-metallic glasses | 0 |  | 3.846594 | Dataset ID 70 | 0 | 0 | 0 | 50 | 40 | 10 | 0 | 0 | 0 | 0 | 0 | 0 | 0 | 0 | 0 | 0 | 0 | 0 | 0 | 0 | 0 | 0 | 914.3554 | 91.43554
200 | 70 | 17896.23 | 335.0086 | 0 | MTS |  | 2.98 | 0.1 | 10 |  |  |  | Tohoku Univ; Univ Tennessee |  | 25 | circular cross-section | color and shape | 8, 60 | 1.55 | force | uniaxial | 0.7777778 | National Science Foundation (NSF); US Department of Energy | MATERIALS SCIENCE AND ENGINEERING A-STRUCTURAL MATERIALS PROPERTIES MICROSTRUCTURE AND PROCESSING | metallic glass | Japan; USA | 10.1016/j.msea.2008.04.034 |  | amorphous | Zr50.0-Cu40.0-Al10.0 | Zr50Cu40Al10 | machine; polish | arc melt; tilt cast | circular |  | 2008 | atomic | Inoue, Akihisa; Liaw, Peter K.; Liu, C. T.; Wang, Gongyao; Yokoyama, Yoshihiko | vacuum | sn | fracture | Fatigue behavior of Zr-based bulk-metallic glasses | 0 |  | 4.252762 | Dataset ID 70 | 0 | 0 | 0 | 50 | 40 | 10 | 0 | 0 | 0 | 0 | 0 | 0 | 0 | 0 | 0 | 0 | 0 | 0 | 0 | 0 | 0 | 0 | 744.4636 | 74.44636
201 | 70 | 35941.35 | 283.6635 | 0 | MTS |  | 2.98 | 0.1 | 10 |  |  |  | Tohoku Univ; Univ Tennessee |  | 25 | circular cross-section | color and shape | 8, 60 | 1.55 | force | uniaxial | 0.7777778 | National Science Foundation (NSF); US Department of Energy | MATERIALS SCIENCE AND ENGINEERING A-STRUCTURAL MATERIALS PROPERTIES MICROSTRUCTURE AND PROCESSING | metallic glass | Japan; USA | 10.1016/j.msea.2008.04.034 |  | amorphous | Zr50.0-Cu40.0-Al10.0 | Zr50Cu40Al10 | machine; polish | arc melt; tilt cast | circular |  | 2008 | atomic | Inoue, Akihisa; Liaw, Peter K.; Liu, C. T.; Wang, Gongyao; Yokoyama, Yoshihiko | vacuum | sn | fracture | Fatigue behavior of Zr-based bulk-metallic glasses | 0 |  | 4.555594 | Dataset ID 70 | 0 | 0 | 0 | 50 | 40 | 10 | 0 | 0 | 0 | 0 | 0 | 0 | 0 | 0 | 0 | 0 | 0 | 0 | 0 | 0 | 0 | 0 | 630.3634 | 63.03634
202 | 70 | 82012.51 | 254.5243 | 0 | MTS |  | 2.98 | 0.1 | 10 |  |  |  | Tohoku Univ; Univ Tennessee |  | 25 | circular cross-section | color and shape | 8, 60 | 1.55 | force | uniaxial | 0.7777778 | National Science Foundation (NSF); US Department of Energy | MATERIALS SCIENCE AND ENGINEERING A-STRUCTURAL MATERIALS PROPERTIES MICROSTRUCTURE AND PROCESSING | metallic glass | Japan; USA | 10.1016/j.msea.2008.04.034 |  | amorphous | Zr50.0-Cu40.0-Al10.0 | Zr50Cu40Al10 | machine; polish | arc melt; tilt cast | circular |  | 2008 | atomic | Inoue, Akihisa; Liaw, Peter K.; Liu, C. T.; Wang, Gongyao; Yokoyama, Yoshihiko | vacuum | sn | fracture | Fatigue behavior of Zr-based bulk-metallic glasses | 0 |  | 4.91388 | Dataset ID 70 | 0 | 0 | 0 | 50 | 40 | 10 | 0 | 0 | 0 | 0 | 0 | 0 | 0 | 0 | 0 | 0 | 0 | 0 | 0 | 0 | 0 | 0 | 565.6096 | 56.56096
203 | 70 | 96648.31 | 259.7025 | 0 | MTS |  | 2.98 | 0.1 | 10 |  |  |  | Tohoku Univ; Univ Tennessee |  | 25 | circular cross-section | color and shape | 8, 60 | 1.55 | force | uniaxial | 0.7777778 | National Science Foundation (NSF); US Department of Energy | MATERIALS SCIENCE AND ENGINEERING A-STRUCTURAL MATERIALS PROPERTIES MICROSTRUCTURE AND PROCESSING | metallic glass | Japan; USA | 10.1016/j.msea.2008.04.034 |  | amorphous | Zr50.0-Cu40.0-Al10.0 | Zr50Cu40Al10 | machine; polish | arc melt; tilt cast | circular |  | 2008 | atomic | Inoue, Akihisa; Liaw, Peter K.; Liu, C. T.; Wang, Gongyao; Yokoyama, Yoshihiko | vacuum | sn | fracture | Fatigue behavior of Zr-based bulk-metallic glasses | 0 |  | 4.985194 | Dataset ID 70 | 0 | 0 | 0 | 50 | 40 | 10 | 0 | 0 | 0 | 0 | 0 | 0 | 0 | 0 | 0 | 0 | 0 | 0 | 0 | 0 | 0 | 0 | 577.1167 | 57.71167
204 | 70 | 342491.2 | 254.5056 | 0 | MTS |  | 2.98 | 0.1 | 10 |  |  |  | Tohoku Univ; Univ Tennessee |  | 25 | circular cross-section | color and shape | 8, 60 | 1.55 | force | uniaxial | 0.7777778 | National Science Foundation (NSF); US Department of Energy | MATERIALS SCIENCE AND ENGINEERING A-STRUCTURAL MATERIALS PROPERTIES MICROSTRUCTURE AND PROCESSING | metallic glass | Japan; USA | 10.1016/j.msea.2008.04.034 |  | amorphous | Zr50.0-Cu40.0-Al10.0 | Zr50Cu40Al10 | machine; polish | arc melt; tilt cast | circular |  | 2008 | atomic | Inoue, Akihisa; Liaw, Peter K.; Liu, C. T.; Wang, Gongyao; Yokoyama, Yoshihiko | vacuum | sn | fracture | Fatigue behavior of Zr-based bulk-metallic glasses | 0 |  | 5.534649 | Dataset ID 70 | 0 | 0 | 0 | 50 | 40 | 10 | 0 | 0 | 0 | 0 | 0 | 0 | 0 | 0 | 0 | 0 | 0 | 0 | 0 | 0 | 0 | 0 | 565.568 | 56.5568
205 | 71 | 2704.184 | 507.4601 | 0 | MTS |  | 2.98 | 0.1 | 10 |  |  |  | Tohoku Univ; Univ Tennessee |  | 25 | circular cross-section | color and shape | 8, 60 | 1.55 | force | uniaxial | 0.7777778 | National Science Foundation (NSF); US Department of Energy | MATERIALS SCIENCE AND ENGINEERING A-STRUCTURAL MATERIALS PROPERTIES MICROSTRUCTURE AND PROCESSING | metallic glass | Japan; USA | 10.1016/j.msea.2008.04.034 |  | amorphous | Zr50.0-Cu30.0-Al10.0-Ni10.0 | Zr50Cu30Al10Ni10 | machine; polish | arc melt; tilt cast | circular |  | 2008 | atomic | Inoue, Akihisa; Liaw, Peter K.; Liu, C. T.; Wang, Gongyao; Yokoyama, Yoshihiko | air | sn | fracture | Fatigue behavior of Zr-based bulk-metallic glasses | 0 |  | 3.432036 | Dataset ID 71 | 0 | 0 | 0 | 50 | 30 | 10 | 10 | 0 | 0 | 0 | 0 | 0 | 0 | 0 | 0 | 0 | 0 | 0 | 0 | 0 | 0 | 0 | 1127.689 | 112.7689
206 | 71 | 6773.389 | 425.1726 | 0 | MTS |  | 2.98 | 0.1 | 10 |  |  |  | Tohoku Univ; Univ Tennessee |  | 25 | circular cross-section | color and shape | 8, 60 | 1.55 | force | uniaxial | 0.7777778 | National Science Foundation (NSF); US Department of Energy | MATERIALS SCIENCE AND ENGINEERING A-STRUCTURAL MATERIALS PROPERTIES MICROSTRUCTURE AND PROCESSING | metallic glass | Japan; USA | 10.1016/j.msea.2008.04.034 |  | amorphous | Zr50.0-Cu30.0-Al10.0-Ni10.0 | Zr50Cu30Al10Ni10 | machine; polish | arc melt; tilt cast | circular |  | 2008 | atomic | Inoue, Akihisa; Liaw, Peter K.; Liu, C. T.; Wang, Gongyao; Yokoyama, Yoshihiko | air | sn | fracture | Fatigue behavior of Zr-based bulk-metallic glasses | 0 |  | 3.830806 | Dataset ID 71 | 0 | 0 | 0 | 50 | 30 | 10 | 10 | 0 | 0 | 0 | 0 | 0 | 0 | 0 | 0 | 0 | 0 | 0 | 0 | 0 | 0 | 0 | 944.828 | 94.4828
207 | 71 | 9625.858 | 328.5495 | 0 | MTS |  | 2.98 | 0.1 | 10 |  |  |  | Tohoku Univ; Univ Tennessee |  | 25 | circular cross-section | color and shape | 8, 60 | 1.55 | force | uniaxial | 0.7777778 | National Science Foundation (NSF); US Department of Energy | MATERIALS SCIENCE AND ENGINEERING A-STRUCTURAL MATERIALS PROPERTIES MICROSTRUCTURE AND PROCESSING | metallic glass | Japan; USA | 10.1016/j.msea.2008.04.034 |  | amorphous | Zr50.0-Cu30.0-Al10.0-Ni10.0 | Zr50Cu30Al10Ni10 | machine; polish | arc melt; tilt cast | circular |  | 2008 | atomic | Inoue, Akihisa; Liaw, Peter K.; Liu, C. T.; Wang, Gongyao; Yokoyama, Yoshihiko | air | sn | fracture | Fatigue behavior of Zr-based bulk-metallic glasses | 0 |  | 3.983439 | Dataset ID 71 | 0 | 0 | 0 | 50 | 30 | 10 | 10 | 0 | 0 | 0 | 0 | 0 | 0 | 0 | 0 | 0 | 0 | 0 | 0 | 0 | 0 | 0 | 730.11 | 73.011
208 | 71 | 1691318.2 | 269.9662 | 0 | MTS |  | 2.98 | 0.1 | 10 |  |  |  | Tohoku Univ; Univ Tennessee |  | 25 | circular cross-section | color and shape | 8, 60 | 1.55 | force | uniaxial | 0.7777778 | National Science Foundation (NSF); US Department of Energy | MATERIALS SCIENCE AND ENGINEERING A-STRUCTURAL MATERIALS PROPERTIES MICROSTRUCTURE AND PROCESSING | metallic glass | Japan; USA | 10.1016/j.msea.2008.04.034 |  | amorphous | Zr50.0-Cu30.0-Al10.0-Ni10.0 | Zr50Cu30Al10Ni10 | machine; polish | arc melt; tilt cast | circular |  | 2008 | atomic | Inoue, Akihisa; Liaw, Peter K.; Liu, C. T.; Wang, Gongyao; Yokoyama, Yoshihiko | air | sn | fracture | Fatigue behavior of Zr-based bulk-metallic glasses | 0 |  | 6.228225 | Dataset ID 71 | 0 | 0 | 0 | 50 | 30 | 10 | 10 | 0 | 0 | 0 | 0 | 0 | 0 | 0 | 0 | 0 | 0 | 0 | 0 | 0 | 0 | 0 | 599.9248 | 59.99248
209 | 72 | 4979.86 | 418.3499 | 0 | MTS |  | 2.98 | 0.1 | 10 |  |  |  | Tohoku Univ; Univ Tennessee |  | 25 | circular cross-section | color and shape | 8, 60 | 1.55 | force | uniaxial | 0.7777778 | National Science Foundation (NSF); US Department of Energy | MATERIALS SCIENCE AND ENGINEERING A-STRUCTURAL MATERIALS PROPERTIES MICROSTRUCTURE AND PROCESSING | metallic glass | Japan; USA | 10.1016/j.msea.2008.04.034 |  | amorphous | Zr50.0-Cu30.0-Al10.0-Ni10.0 | Zr50Cu30Al10Ni10 | machine; polish | arc melt; tilt cast | circular |  | 2008 | atomic | Inoue, Akihisa; Liaw, Peter K.; Liu, C. T.; Wang, Gongyao; Yokoyama, Yoshihiko | vacuum | sn | fracture | Fatigue behavior of Zr-based bulk-metallic glasses | 0 |  | 3.697217 | Dataset ID 72 | 0 | 0 | 0 | 50 | 30 | 10 | 10 | 0 | 0 | 0 | 0 | 0 | 0 | 0 | 0 | 0 | 0 | 0 | 0 | 0 | 0 | 0 | 929.6665 | 92.96665
210 | 72 | 5313.377 | 533.9115 | 0 | MTS |  | 2.98 | 0.1 | 10 |  |  |  | Tohoku Univ; Univ Tennessee |  | 25 | circular cross-section | color and shape | 8, 60 | 1.55 | force | uniaxial | 0.7777778 | National Science Foundation (NSF); US Department of Energy | MATERIALS SCIENCE AND ENGINEERING A-STRUCTURAL MATERIALS PROPERTIES MICROSTRUCTURE AND PROCESSING | metallic glass | Japan; USA | 10.1016/j.msea.2008.04.034 |  | amorphous | Zr50.0-Cu30.0-Al10.0-Ni10.0 | Zr50Cu30Al10Ni10 | machine; polish | arc melt; tilt cast | circular |  | 2008 | atomic | Inoue, Akihisa; Liaw, Peter K.; Liu, C. T.; Wang, Gongyao; Yokoyama, Yoshihiko | vacuum | sn | fracture | Fatigue behavior of Zr-based bulk-metallic glasses | 0 |  | 3.725371 | Dataset ID 72 | 0 | 0 | 0 | 50 | 30 | 10 | 10 | 0 | 0 | 0 | 0 | 0 | 0 | 0 | 0 | 0 | 0 | 0 | 0 | 0 | 0 | 0 | 1186.47 | 118.647
211 | 72 | 5567.919 | 440.4371 | 0 | MTS |  | 2.98 | 0.1 | 10 |  |  |  | Tohoku Univ; Univ Tennessee |  | 25 | circular cross-section | color and shape | 8, 60 | 1.55 | force | uniaxial | 0.7777778 | National Science Foundation (NSF); US Department of Energy | MATERIALS SCIENCE AND ENGINEERING A-STRUCTURAL MATERIALS PROPERTIES MICROSTRUCTURE AND PROCESSING | metallic glass | Japan; USA | 10.1016/j.msea.2008.04.034 |  | amorphous | Zr50.0-Cu30.0-Al10.0-Ni10.0 | Zr50Cu30Al10Ni10 | machine; polish | arc melt; tilt cast | circular |  | 2008 | atomic | Inoue, Akihisa; Liaw, Peter K.; Liu, C. T.; Wang, Gongyao; Yokoyama, Yoshihiko | vacuum | sn | fracture | Fatigue behavior of Zr-based bulk-metallic glasses | 0 |  | 3.745693 | Dataset ID 72 | 0 | 0 | 0 | 50 | 30 | 10 | 10 | 0 | 0 | 0 | 0 | 0 | 0 | 0 | 0 | 0 | 0 | 0 | 0 | 0 | 0 | 0 | 978.7492 | 97.87492
212 | 72 | 14731.61 | 346.6468 | 0 | MTS |  | 2.98 | 0.1 | 10 |  |  |  | Tohoku Univ; Univ Tennessee |  | 25 | circular cross-section | color and shape | 8, 60 | 1.55 | force | uniaxial | 0.7777778 | National Science Foundation (NSF); US Department of Energy | MATERIALS SCIENCE AND ENGINEERING A-STRUCTURAL MATERIALS PROPERTIES MICROSTRUCTURE AND PROCESSING | metallic glass | Japan; USA | 10.1016/j.msea.2008.04.034 |  | amorphous | Zr50.0-Cu30.0-Al10.0-Ni10.0 | Zr50Cu30Al10Ni10 | machine; polish | arc melt; tilt cast | circular |  | 2008 | atomic | Inoue, Akihisa; Liaw, Peter K.; Liu, C. T.; Wang, Gongyao; Yokoyama, Yoshihiko | vacuum | sn | fracture | Fatigue behavior of Zr-based bulk-metallic glasses | 0 |  | 4.16825 | Dataset ID 72 | 0 | 0 | 0 | 50 | 30 | 10 | 10 | 0 | 0 | 0 | 0 | 0 | 0 | 0 | 0 | 0 | 0 | 0 | 0 | 0 | 0 | 0 | 770.3263 | 77.03263
213 | 72 | 2377323.3 | 288.4077 | 0 | MTS |  | 2.98 | 0.1 | 10 |  |  |  | Tohoku Univ; Univ Tennessee |  | 25 | circular cross-section | color and shape | 8, 60 | 1.55 | force | uniaxial | 0.7777778 | National Science Foundation (NSF); US Department of Energy | MATERIALS SCIENCE AND ENGINEERING A-STRUCTURAL MATERIALS PROPERTIES MICROSTRUCTURE AND PROCESSING | metallic glass | Japan; USA | 10.1016/j.msea.2008.04.034 |  | amorphous | Zr50.0-Cu30.0-Al10.0-Ni10.0 | Zr50Cu30Al10Ni10 | machine; polish | arc melt; tilt cast | circular |  | 2008 | atomic | Inoue, Akihisa; Liaw, Peter K.; Liu, C. T.; Wang, Gongyao; Yokoyama, Yoshihiko | vacuum | sn | fracture | Fatigue behavior of Zr-based bulk-metallic glasses | 0 |  | 6.376088 | Dataset ID 72 | 0 | 0 | 0 | 50 | 30 | 10 | 10 | 0 | 0 | 0 | 0 | 0 | 0 | 0 | 0 | 0 | 0 | 0 | 0 | 0 | 0 | 0 | 640.9061 | 64.09061
214 | 73 | 854.1963 | 501.9133 | 0 | MTS |  | 2.98 | 0.1 | 10 |  |  |  | Tohoku Univ; Univ Tennessee |  | 25 | circular cross-section | color and shape | 8, 60 | 1.55 | force | uniaxial | 0.7777778 | National Science Foundation (NSF); US Department of Energy | MATERIALS SCIENCE AND ENGINEERING A-STRUCTURAL MATERIALS PROPERTIES MICROSTRUCTURE AND PROCESSING | metallic glass | Japan; USA | 10.1016/j.msea.2008.04.034 |  | amorphous | Zr50.0-Cu37.0-Al10.0-Pd3.0 | Zr50Cu37Al10Pd3 | machine; polish | arc melt; tilt cast | circular |  | 2008 | atomic | Inoue, Akihisa; Liaw, Peter K.; Liu, C. T.; Wang, Gongyao; Yokoyama, Yoshihiko | air | sn | fracture | Fatigue behavior of Zr-based bulk-metallic glasses | 0 |  | 2.931558 | Dataset ID 73 | 0 | 0 | 0 | 50 | 37 | 10 | 0 | 0 | 0 | 0 | 0 | 0 | 0 | 0 | 0 | 0 | 0 | 3 | 0 | 0 | 0 | 0 | 1115.363 | 111.5363
215 | 73 | 2227.353 | 418.1855 | 0 | MTS |  | 2.98 | 0.1 | 10 |  |  |  | Tohoku Univ; Univ Tennessee |  | 25 | circular cross-section | color and shape | 8, 60 | 1.55 | force | uniaxial | 0.7777778 | National Science Foundation (NSF); US Department of Energy | MATERIALS SCIENCE AND ENGINEERING A-STRUCTURAL MATERIALS PROPERTIES MICROSTRUCTURE AND PROCESSING | metallic glass | Japan; USA | 10.1016/j.msea.2008.04.034 |  | amorphous | Zr50.0-Cu37.0-Al10.0-Pd3.0 | Zr50Cu37Al10Pd3 | machine; polish | arc melt; tilt cast | circular |  | 2008 | atomic | Inoue, Akihisa; Liaw, Peter K.; Liu, C. T.; Wang, Gongyao; Yokoyama, Yoshihiko | air | sn | fracture | Fatigue behavior of Zr-based bulk-metallic glasses | 0 |  | 3.347789 | Dataset ID 73 | 0 | 0 | 0 | 50 | 37 | 10 | 0 | 0 | 0 | 0 | 0 | 0 | 0 | 0 | 0 | 0 | 0 | 3 | 0 | 0 | 0 | 0 | 929.3012 | 92.93012
216 | 73 | 3269.701 | 460.1729 | 0 | MTS |  | 2.98 | 0.1 | 10 |  |  |  | Tohoku Univ; Univ Tennessee |  | 25 | circular cross-section | color and shape | 8, 60 | 1.55 | force | uniaxial | 0.7777778 | National Science Foundation (NSF); US Department of Energy | MATERIALS SCIENCE AND ENGINEERING A-STRUCTURAL MATERIALS PROPERTIES MICROSTRUCTURE AND PROCESSING | metallic glass | Japan; USA | 10.1016/j.msea.2008.04.034 |  | amorphous | Zr50.0-Cu37.0-Al10.0-Pd3.0 | Zr50Cu37Al10Pd3 | machine; polish | arc melt; tilt cast | circular |  | 2008 | atomic | Inoue, Akihisa; Liaw, Peter K.; Liu, C. T.; Wang, Gongyao; Yokoyama, Yoshihiko | air | sn | fracture | Fatigue behavior of Zr-based bulk-metallic glasses | 0 |  | 3.514508 | Dataset ID 73 | 0 | 0 | 0 | 50 | 37 | 10 | 0 | 0 | 0 | 0 | 0 | 0 | 0 | 0 | 0 | 0 | 0 | 3 | 0 | 0 | 0 | 0 | 1022.606 | 102.2606
217 | 73 | 8002.775 | 329.0151 | 0 | MTS |  | 2.98 | 0.1 | 10 |  |  |  | Tohoku Univ; Univ Tennessee |  | 25 | circular cross-section | color and shape | 8, 60 | 1.55 | force | uniaxial | 0.7777778 | National Science Foundation (NSF); US Department of Energy | MATERIALS SCIENCE AND ENGINEERING A-STRUCTURAL MATERIALS PROPERTIES MICROSTRUCTURE AND PROCESSING | metallic glass | Japan; USA | 10.1016/j.msea.2008.04.034 |  | amorphous | Zr50.0-Cu37.0-Al10.0-Pd3.0 | Zr50Cu37Al10Pd3 | machine; polish | arc melt; tilt cast | circular |  | 2008 | atomic | Inoue, Akihisa; Liaw, Peter K.; Liu, C. T.; Wang, Gongyao; Yokoyama, Yoshihiko | air | sn | fracture | Fatigue behavior of Zr-based bulk-metallic glasses | 0 |  | 3.903241 | Dataset ID 73 | 0 | 0 | 0 | 50 | 37 | 10 | 0 | 0 | 0 | 0 | 0 | 0 | 0 | 0 | 0 | 0 | 0 | 3 | 0 | 0 | 0 | 0 | 731.1448 | 73.11448
218 | 73 | 10852.02 | 334.4273 | 0 | MTS |  | 2.98 | 0.1 | 10 |  |  |  | Tohoku Univ; Univ Tennessee |  | 25 | circular cross-section | color and shape | 8, 60 | 1.55 | force | uniaxial | 0.7777778 | National Science Foundation (NSF); US Department of Energy | MATERIALS SCIENCE AND ENGINEERING A-STRUCTURAL MATERIALS PROPERTIES MICROSTRUCTURE AND PROCESSING | metallic glass | Japan; USA | 10.1016/j.msea.2008.04.034 |  | amorphous | Zr50.0-Cu37.0-Al10.0-Pd3.0 | Zr50Cu37Al10Pd3 | machine; polish | arc melt; tilt cast | circular |  | 2008 | atomic | Inoue, Akihisa; Liaw, Peter K.; Liu, C. T.; Wang, Gongyao; Yokoyama, Yoshihiko | air | sn | fracture | Fatigue behavior of Zr-based bulk-metallic glasses | 0 |  | 4.035511 | Dataset ID 73 | 0 | 0 | 0 | 50 | 37 | 10 | 0 | 0 | 0 | 0 | 0 | 0 | 0 | 0 | 0 | 0 | 0 | 3 | 0 | 0 | 0 | 0 | 743.1718 | 74.31718
219 | 73 | 14494.64 | 382.9307 | 0 | MTS |  | 2.98 | 0.1 | 10 |  |  |  | Tohoku Univ; Univ Tennessee |  | 25 | circular cross-section | color and shape | 8, 60 | 1.55 | force | uniaxial | 0.7777778 | National Science Foundation (NSF); US Department of Energy | MATERIALS SCIENCE AND ENGINEERING A-STRUCTURAL MATERIALS PROPERTIES MICROSTRUCTURE AND PROCESSING | metallic glass | Japan; USA | 10.1016/j.msea.2008.04.034 |  | amorphous | Zr50.0-Cu37.0-Al10.0-Pd3.0 | Zr50Cu37Al10Pd3 | machine; polish | arc melt; tilt cast | circular |  | 2008 | atomic | Inoue, Akihisa; Liaw, Peter K.; Liu, C. T.; Wang, Gongyao; Yokoyama, Yoshihiko | air | sn | fracture | Fatigue behavior of Zr-based bulk-metallic glasses | 0 |  | 4.161208 | Dataset ID 73 | 0 | 0 | 0 | 50 | 37 | 10 | 0 | 0 | 0 | 0 | 0 | 0 | 0 | 0 | 0 | 0 | 0 | 3 | 0 | 0 | 0 | 0 | 850.957 | 85.0957
220 | 74 | 4091.506 | 502.0512 | 0 | MTS |  | 2.98 | 0.1 | 10 |  |  |  | Tohoku Univ; Univ Tennessee |  | 25 | circular cross-section | color and shape | 8, 60 | 1.55 | force | uniaxial | 0.7777778 | National Science Foundation (NSF); US Department of Energy | MATERIALS SCIENCE AND ENGINEERING A-STRUCTURAL MATERIALS PROPERTIES MICROSTRUCTURE AND PROCESSING | metallic glass | Japan; USA | 10.1016/j.msea.2008.04.034 |  | amorphous | Zr50.0-Cu37.0-Al10.0-Pd3.0 | Zr50Cu37Al10Pd3 | machine; polish | arc melt; tilt cast | circular |  | 2008 | atomic | Inoue, Akihisa; Liaw, Peter K.; Liu, C. T.; Wang, Gongyao; Yokoyama, Yoshihiko | vacuum | sn | fracture | Fatigue behavior of Zr-based bulk-metallic glasses | 0 |  | 3.611883 | Dataset ID 74 | 0 | 0 | 0 | 50 | 37 | 10 | 0 | 0 | 0 | 0 | 0 | 0 | 0 | 0 | 0 | 0 | 0 | 3 | 0 | 0 | 0 | 0 | 1115.669 | 111.5669
221 | 74 | 5704.683 | 418.1851 | 0 | MTS |  | 2.98 | 0.1 | 10 |  |  |  | Tohoku Univ; Univ Tennessee |  | 25 | circular cross-section | color and shape | 8, 60 | 1.55 | force | uniaxial | 0.7777778 | National Science Foundation (NSF); US Department of Energy | MATERIALS SCIENCE AND ENGINEERING A-STRUCTURAL MATERIALS PROPERTIES MICROSTRUCTURE AND PROCESSING | metallic glass | Japan; USA | 10.1016/j.msea.2008.04.034 |  | amorphous | Zr50.0-Cu37.0-Al10.0-Pd3.0 | Zr50Cu37Al10Pd3 | machine; polish | arc melt; tilt cast | circular |  | 2008 | atomic | Inoue, Akihisa; Liaw, Peter K.; Liu, C. T.; Wang, Gongyao; Yokoyama, Yoshihiko | vacuum | sn | fracture | Fatigue behavior of Zr-based bulk-metallic glasses | 0 |  | 3.756232 | Dataset ID 74 | 0 | 0 | 0 | 50 | 37 | 10 | 0 | 0 | 0 | 0 | 0 | 0 | 0 | 0 | 0 | 0 | 0 | 3 | 0 | 0 | 0 | 0 | 929.3003 | 92.93003
222 | 74 | 15217.22 | 376.4306 | 0 | MTS |  | 2.98 | 0.1 | 10 |  |  |  | Tohoku Univ; Univ Tennessee |  | 25 | circular cross-section | color and shape | 8, 60 | 1.55 | force | uniaxial | 0.7777778 | National Science Foundation (NSF); US Department of Energy | MATERIALS SCIENCE AND ENGINEERING A-STRUCTURAL MATERIALS PROPERTIES MICROSTRUCTURE AND PROCESSING | metallic glass | Japan; USA | 10.1016/j.msea.2008.04.034 |  | amorphous | Zr50.0-Cu37.0-Al10.0-Pd3.0 | Zr50Cu37Al10Pd3 | machine; polish | arc melt; tilt cast | circular |  | 2008 | atomic | Inoue, Akihisa; Liaw, Peter K.; Liu, C. T.; Wang, Gongyao; Yokoyama, Yoshihiko | vacuum | sn | fracture | Fatigue behavior of Zr-based bulk-metallic glasses | 0 |  | 4.182335 | Dataset ID 74 | 0 | 0 | 0 | 50 | 37 | 10 | 0 | 0 | 0 | 0 | 0 | 0 | 0 | 0 | 0 | 0 | 0 | 3 | 0 | 0 | 0 | 0 | 836.5125 | 83.65125
223 | 80 | 23426.73 | 444.2828 | 0 | servo-hydraulic |  | 2.5 | -1 | 20 |  |  |  | Kobe Univ; Myongji Coll |  | 25 | rectangular cross-section; with drawing | color and shape |  | 1.11 | force | uniaxial | 0.7777778 | Japan Society for the Promotion of Science (JSPS), Ministry of Education, Culture, Sports, Science and Technology, Japan | FATIGUE 2010 | metallic glass | Japan; Peoples R China | 10.1016/j.proeng.2010.03.016 | 1560 | amorphous | Zr55.0-Cu30.0-Al10.0-Ni5.0 | Zr55Cu30Ni5Al10 | EDM; polish | high pressure cast |  | 87 | 2010 | atomic | Ando, K.; Fujihara, K.; Kim, B. K.; Nakai, Yoshikazu; Sei, N. | air | sn | fracture | Fatigue strength of sharp notched plate of Zr-based bulk metallic glass | 0 |  | 4.369712 | Dataset ID 80 | 0 | 0 | 0 | 55 | 30 | 10 | 5 | 0 | 0 | 0 | 0 | 0 | 0 | 0 | 0 | 0 | 0 | 0 | 0 | 0 | 0 | 0 | 444.2828 | -444.2828
224 | 80 | 33745.46 | 334.8762 | 0 | servo-hydraulic |  | 2.5 | -1 | 20 |  |  |  | Kobe Univ; Myongji Coll |  | 25 | rectangular cross-section; with drawing | color and shape |  | 1.11 | force | uniaxial | 0.7777778 | Japan Society for the Promotion of Science (JSPS), Ministry of Education, Culture, Sports, Science and Technology, Japan | FATIGUE 2010 | metallic glass | Japan; Peoples R China | 10.1016/j.proeng.2010.03.016 | 1560 | amorphous | Zr55.0-Cu30.0-Al10.0-Ni5.0 | Zr55Cu30Ni5Al10 | EDM; polish | high pressure cast |  | 87 | 2010 | atomic | Ando, K.; Fujihara, K.; Kim, B. K.; Nakai, Yoshikazu; Sei, N. | air | sn | fracture | Fatigue strength of sharp notched plate of Zr-based bulk metallic glass | 0 |  | 4.528215 | Dataset ID 80 | 0 | 0 | 0 | 55 | 30 | 10 | 5 | 0 | 0 | 0 | 0 | 0 | 0 | 0 | 0 | 0 | 0 | 0 | 0 | 0 | 0 | 0 | 334.8762 | -334.8762
225 | 80 | 482566.5 | 222.0123 | 0 | servo-hydraulic |  | 2.5 | -1 | 20 |  |  |  | Kobe Univ; Myongji Coll |  | 25 | rectangular cross-section; with drawing | color and shape |  | 1.11 | force | uniaxial | 0.7777778 | Japan Society for the Promotion of Science (JSPS), Ministry of Education, Culture, Sports, Science and Technology, Japan | FATIGUE 2010 | metallic glass | Japan; Peoples R China | 10.1016/j.proeng.2010.03.016 | 1560 | amorphous | Zr55.0-Cu30.0-Al10.0-Ni5.0 | Zr55Cu30Ni5Al10 | EDM; polish | high pressure cast |  | 87 | 2010 | atomic | Ando, K.; Fujihara, K.; Kim, B. K.; Nakai, Yoshikazu; Sei, N. | air | sn | fracture | Fatigue strength of sharp notched plate of Zr-based bulk metallic glass | 0 |  | 5.683557 | Dataset ID 80 | 0 | 0 | 0 | 55 | 30 | 10 | 5 | 0 | 0 | 0 | 0 | 0 | 0 | 0 | 0 | 0 | 0 | 0 | 0 | 0 | 0 | 0 | 222.0123 | -222.0123
226 | 80 | 9987838.1 | 166.6749 | 0 | servo-hydraulic |  | 2.5 | -1 | 20 |  |  |  | Kobe Univ; Myongji Coll |  | 25 | rectangular cross-section; with drawing | color and shape |  | 1.11 | force | uniaxial | 0.7777778 | Japan Society for the Promotion of Science (JSPS), Ministry of Education, Culture, Sports, Science and Technology, Japan | FATIGUE 2010 | metallic glass | Japan; Peoples R China | 10.1016/j.proeng.2010.03.016 | 1560 | amorphous | Zr55.0-Cu30.0-Al10.0-Ni5.0 | Zr55Cu30Ni5Al10 | EDM; polish | high pressure cast |  | 87 | 2010 | atomic | Ando, K.; Fujihara, K.; Kim, B. K.; Nakai, Yoshikazu; Sei, N. | air | sn | fracture | Fatigue strength of sharp notched plate of Zr-based bulk metallic glass | 0 |  | 6.999471 | Dataset ID 80 | 0 | 0 | 0 | 55 | 30 | 10 | 5 | 0 | 0 | 0 | 0 | 0 | 0 | 0 | 0 | 0 | 0 | 0 | 0 | 0 | 0 | 0 | 166.6749 | -166.6749
227 | 82 | 227528.8 | 90.15121 | 0 | servo-hydraulic |  | 2.5 | -1 | 20 |  |  |  | Kobe Univ; Myongji Coll |  | 25 | rectangular cross-section; with drawing | color and shape |  | 1.03 | force | uniaxial | 0.7777778 | Japan Society for the Promotion of Science (JSPS), Ministry of Education, Culture, Sports, Science and Technology, Japan | FATIGUE 2010 | metallic glass | Japan; Peoples R China | 10.1016/j.proeng.2010.03.016 | 1560 | amorphous | Zr55.0-Cu30.0-Al10.0-Ni5.0 | Zr55Cu30Ni5Al10 | EDM; polish | high pressure cast |  | 87 | 2010 | atomic | Ando, K.; Fujihara, K.; Kim, B. K.; Nakai, Yoshikazu; Sei, N. | air | sn | fracture | Fatigue strength of sharp notched plate of Zr-based bulk metallic glass | 0 |  | 5.357036 | Dataset ID 82 | 0 | 0 | 0 | 55 | 30 | 10 | 5 | 0 | 0 | 0 | 0 | 0 | 0 | 0 | 0 | 0 | 0 | 0 | 0 | 0 | 0 | 0 | 90.15121 | -90.15121
228 | 82 | 766105 | 77.88369 | 0 | servo-hydraulic |  | 2.5 | -1 | 20 |  |  |  | Kobe Univ; Myongji Coll |  | 25 | rectangular cross-section; with drawing | color and shape |  | 1.03 | force | uniaxial | 0.7777778 | Japan Society for the Promotion of Science (JSPS), Ministry of Education, Culture, Sports, Science and Technology, Japan | FATIGUE 2010 | metallic glass | Japan; Peoples R China | 10.1016/j.proeng.2010.03.016 | 1560 | amorphous | Zr55.0-Cu30.0-Al10.0-Ni5.0 | Zr55Cu30Ni5Al10 | EDM; polish | high pressure cast |  | 87 | 2010 | atomic | Ando, K.; Fujihara, K.; Kim, B. K.; Nakai, Yoshikazu; Sei, N. | air | sn | fracture | Fatigue strength of sharp notched plate of Zr-based bulk metallic glass | 0 |  | 5.884288 | Dataset ID 82 | 0 | 0 | 0 | 55 | 30 | 10 | 5 | 0 | 0 | 0 | 0 | 0 | 0 | 0 | 0 | 0 | 0 | 0 | 0 | 0 | 0 | 0 | 77.88369 | -77.88369
229 | 82 | 779185.5 | 66.72414 | 0 | servo-hydraulic |  | 2.5 | -1 | 20 |  |  |  | Kobe Univ; Myongji Coll |  | 25 | rectangular cross-section; with drawing | color and shape |  | 1.03 | force | uniaxial | 0.7777778 | Japan Society for the Promotion of Science (JSPS), Ministry of Education, Culture, Sports, Science and Technology, Japan | FATIGUE 2010 | metallic glass | Japan; Peoples R China | 10.1016/j.proeng.2010.03.016 | 1560 | amorphous | Zr55.0-Cu30.0-Al10.0-Ni5.0 | Zr55Cu30Ni5Al10 | EDM; polish | high pressure cast |  | 87 | 2010 | atomic | Ando, K.; Fujihara, K.; Kim, B. K.; Nakai, Yoshikazu; Sei, N. | air | sn | fracture | Fatigue strength of sharp notched plate of Zr-based bulk metallic glass | 0 |  | 5.891641 | Dataset ID 82 | 0 | 0 | 0 | 55 | 30 | 10 | 5 | 0 | 0 | 0 | 0 | 0 | 0 | 0 | 0 | 0 | 0 | 0 | 0 | 0 | 0 | 0 | 66.72414 | -66.72414
230 | 82 | 943927.7 | 59.95887 | 0 | servo-hydraulic |  | 2.5 | -1 | 20 |  |  |  | Kobe Univ; Myongji Coll |  | 25 | rectangular cross-section; with drawing | color and shape |  | 1.03 | force | uniaxial | 0.7777778 | Japan Society for the Promotion of Science (JSPS), Ministry of Education, Culture, Sports, Science and Technology, Japan | FATIGUE 2010 | metallic glass | Japan; Peoples R China | 10.1016/j.proeng.2010.03.016 | 1560 | amorphous | Zr55.0-Cu30.0-Al10.0-Ni5.0 | Zr55Cu30Ni5Al10 | EDM; polish | high pressure cast |  | 87 | 2010 | atomic | Ando, K.; Fujihara, K.; Kim, B. K.; Nakai, Yoshikazu; Sei, N. | air | sn | fracture | Fatigue strength of sharp notched plate of Zr-based bulk metallic glass | 0 |  | 5.974939 | Dataset ID 82 | 0 | 0 | 0 | 55 | 30 | 10 | 5 | 0 | 0 | 0 | 0 | 0 | 0 | 0 | 0 | 0 | 0 | 0 | 0 | 0 | 0 | 0 | 59.95887 | -59.95887
231 | 82 | 1575627.0 | 50.01907 | 0 | servo-hydraulic |  | 2.5 | -1 | 20 |  |  |  | Kobe Univ; Myongji Coll |  | 25 | rectangular cross-section; with drawing | color and shape |  | 1.03 | force | uniaxial | 0.7777778 | Japan Society for the Promotion of Science (JSPS), Ministry of Education, Culture, Sports, Science and Technology, Japan | FATIGUE 2010 | metallic glass | Japan; Peoples R China | 10.1016/j.proeng.2010.03.016 | 1560 | amorphous | Zr55.0-Cu30.0-Al10.0-Ni5.0 | Zr55Cu30Ni5Al10 | EDM; polish | high pressure cast |  | 87 | 2010 | atomic | Ando, K.; Fujihara, K.; Kim, B. K.; Nakai, Yoshikazu; Sei, N. | air | sn | fracture | Fatigue strength of sharp notched plate of Zr-based bulk metallic glass | 0 |  | 6.197453 | Dataset ID 82 | 0 | 0 | 0 | 55 | 30 | 10 | 5 | 0 | 0 | 0 | 0 | 0 | 0 | 0 | 0 | 0 | 0 | 0 | 0 | 0 | 0 | 0 | 50.01907 | -50.01907
232 | 82 | 2237923.3 | 39.95647 | 0 | servo-hydraulic |  | 2.5 | -1 | 20 |  |  |  | Kobe Univ; Myongji Coll |  | 25 | rectangular cross-section; with drawing | color and shape |  | 1.03 | force | uniaxial | 0.7777778 | Japan Society for the Promotion of Science (JSPS), Ministry of Education, Culture, Sports, Science and Technology, Japan | FATIGUE 2010 | metallic glass | Japan; Peoples R China | 10.1016/j.proeng.2010.03.016 | 1560 | amorphous | Zr55.0-Cu30.0-Al10.0-Ni5.0 | Zr55Cu30Ni5Al10 | EDM; polish | high pressure cast |  | 87 | 2010 | atomic | Ando, K.; Fujihara, K.; Kim, B. K.; Nakai, Yoshikazu; Sei, N. | air | sn | fracture | Fatigue strength of sharp notched plate of Zr-based bulk metallic glass | 0 |  | 6.349845 | Dataset ID 82 | 0 | 0 | 0 | 55 | 30 | 10 | 5 | 0 | 0 | 0 | 0 | 0 | 0 | 0 | 0 | 0 | 0 | 0 | 0 | 0 | 0 | 0 | 39.95647 | -39.95647
233 | 85 | 303112.8 | 360.0542 | 0 |  | 408 | 6 | 0.1 | 2 |  |  |  | Beihang Univ; Ohio Univ; Univ Tennessee |  | 25 | circular cross-section | color and shape | 6, 60 | 1 | force | uniaxial; compression | 0.7777778 | National Science Foundation (NSF) | SCIENTIFIC REPORTS | metallic glass | Peoples R China; USA | 10.1038/srep02578 |  | amorphous | Zr53.9-Cu29.4-Al9.8-Ni4.9-Er2.0 | Zr53.9Cu29.4Ni4.9Al9.8Er2 | EDM | arc melt; tilt cast | circular |  | 2013 | atomic | Chuang, Chih-Pin; Dmowski, Wojciech; Freels, Matt; Li, Ran; Liaw, Peter K.; Wang, Gongyao; Yuan, Tao; Zhang, Tao | air | sn | fracture | Fatigue-Induced Damage in Zr-Based Bulk Metallic Glasses | 0 |  | 5.481604 | Dataset ID 85 | 0 | 0 | 0 | 53.9 | 29.4 | 9.8 | 4.9 | 0 | 0 | 0 | 0 | 0 | 0 | 0 | 0 | 0 | 0 | 0 | 2 | 0 | 0 | 0 | 800.1204 | 80.01204
234 | 85 | 1318552.9 | 360.06 | 0 |  | 408 | 6 | 0.1 | 2 |  |  |  | Beihang Univ; Ohio Univ; Univ Tennessee |  | 25 | circular cross-section | color and shape | 6, 60 | 1 | force | uniaxial; compression | 0.7777778 | National Science Foundation (NSF) | SCIENTIFIC REPORTS | metallic glass | Peoples R China; USA | 10.1038/srep02578 |  | amorphous | Zr53.9-Cu29.4-Al9.8-Ni4.9-Er2.0 | Zr53.9Cu29.4Ni4.9Al9.8Er2 | EDM | arc melt; tilt cast | circular |  | 2013 | atomic | Chuang, Chih-Pin; Dmowski, Wojciech; Freels, Matt; Li, Ran; Liaw, Peter K.; Wang, Gongyao; Yuan, Tao; Zhang, Tao | air | sn | fracture | Fatigue-Induced Damage in Zr-Based Bulk Metallic Glasses | 0 |  | 6.120098 | Dataset ID 85 | 0 | 0 | 0 | 53.9 | 29.4 | 9.8 | 4.9 | 0 | 0 | 0 | 0 | 0 | 0 | 0 | 0 | 0 | 0 | 0 | 2 | 0 | 0 | 0 | 800.1334 | 80.01334
235 | 85 | 1540081.6 | 359.8563 | 0 |  | 408 | 6 | 0.1 | 2 |  |  |  | Beihang Univ; Ohio Univ; Univ Tennessee |  | 25 | circular cross-section | color and shape | 6, 60 | 1 | force | uniaxial; compression | 0.7777778 | National Science Foundation (NSF) | SCIENTIFIC REPORTS | metallic glass | Peoples R China; USA | 10.1038/srep02578 |  | amorphous | Zr53.9-Cu29.4-Al9.8-Ni4.9-Er2.0 | Zr53.9Cu29.4Ni4.9Al9.8Er2 | EDM | arc melt; tilt cast | circular |  | 2013 | atomic | Chuang, Chih-Pin; Dmowski, Wojciech; Freels, Matt; Li, Ran; Liaw, Peter K.; Wang, Gongyao; Yuan, Tao; Zhang, Tao | air | sn | fracture | Fatigue-Induced Damage in Zr-Based Bulk Metallic Glasses | 0 |  | 6.187544 | Dataset ID 85 | 0 | 0 | 0 | 53.9 | 29.4 | 9.8 | 4.9 | 0 | 0 | 0 | 0 | 0 | 0 | 0 | 0 | 0 | 0 | 0 | 2 | 0 | 0 | 0 | 799.6807 | 79.96807
236 | 86 | 167861 | 449.9737 | 0 |  | 408 | 6 | 0.1 | 10 |  |  |  | Beihang Univ; Ohio Univ; Univ Tennessee |  | 25 | circular cross-section | color and shape | 6, 60 | 1 | force | uniaxial; compression | 0.7777778 | National Science Foundation (NSF) | SCIENTIFIC REPORTS | metallic glass | Peoples R China; USA | 10.1038/srep02578 |  | amorphous | Zr53.9-Cu29.4-Al9.8-Ni4.9-Er2.0 | Zr53.9Cu29.4Ni4.9Al9.8Er2 | EDM | arc melt; tilt cast | circular |  | 2013 | atomic | Chuang, Chih-Pin; Dmowski, Wojciech; Freels, Matt; Li, Ran; Liaw, Peter K.; Wang, Gongyao; Yuan, Tao; Zhang, Tao | air | sn | fracture | Fatigue-Induced Damage in Zr-Based Bulk Metallic Glasses | 0 |  | 5.22495 | Dataset ID 86 | 0 | 0 | 0 | 53.9 | 29.4 | 9.8 | 4.9 | 0 | 0 | 0 | 0 | 0 | 0 | 0 | 0 | 0 | 0 | 0 | 2 | 0 | 0 | 0 | 999.9415 | 99.99415
237 | 86 | 191784.9 | 449.9737 | 0 |  | 408 | 6 | 0.1 | 10 |  |  |  | Beihang Univ; Ohio Univ; Univ Tennessee |  | 25 | circular cross-section | color and shape | 6, 60 | 1 | force | uniaxial; compression | 0.7777778 | National Science Foundation (NSF) | SCIENTIFIC REPORTS | metallic glass | Peoples R China; USA | 10.1038/srep02578 |  | amorphous | Zr53.9-Cu29.4-Al9.8-Ni4.9-Er2.0 | Zr53.9Cu29.4Ni4.9Al9.8Er2 | EDM | arc melt; tilt cast | circular |  | 2013 | atomic | Chuang, Chih-Pin; Dmowski, Wojciech; Freels, Matt; Li, Ran; Liaw, Peter K.; Wang, Gongyao; Yuan, Tao; Zhang, Tao | air | sn | fracture | Fatigue-Induced Damage in Zr-Based Bulk Metallic Glasses | 0 |  | 5.282814 | Dataset ID 86 | 0 | 0 | 0 | 53.9 | 29.4 | 9.8 | 4.9 | 0 | 0 | 0 | 0 | 0 | 0 | 0 | 0 | 0 | 0 | 0 | 2 | 0 | 0 | 0 | 999.9415 | 99.99415
238 | 86 | 295520.9 | 405.1897 | 0 |  | 408 | 6 | 0.1 | 10 |  |  |  | Beihang Univ; Ohio Univ; Univ Tennessee |  | 25 | circular cross-section | color and shape | 6, 60 | 1 | force | uniaxial; compression | 0.7777778 | National Science Foundation (NSF) | SCIENTIFIC REPORTS | metallic glass | Peoples R China; USA | 10.1038/srep02578 |  | amorphous | Zr53.9-Cu29.4-Al9.8-Ni4.9-Er2.0 | Zr53.9Cu29.4Ni4.9Al9.8Er2 | EDM | arc melt; tilt cast | circular |  | 2013 | atomic | Chuang, Chih-Pin; Dmowski, Wojciech; Freels, Matt; Li, Ran; Liaw, Peter K.; Wang, Gongyao; Yuan, Tao; Zhang, Tao | air | sn | fracture | Fatigue-Induced Damage in Zr-Based Bulk Metallic Glasses | 0 |  | 5.470588 | Dataset ID 86 | 0 | 0 | 0 | 53.9 | 29.4 | 9.8 | 4.9 | 0 | 0 | 0 | 0 | 0 | 0 | 0 | 0 | 0 | 0 | 0 | 2 | 0 | 0 | 0 | 900.4215 | 90.04215
239 | 86 | 482186.6 | 359.8788 | 0 |  | 408 | 6 | 0.1 | 10 |  |  |  | Beihang Univ; Ohio Univ; Univ Tennessee |  | 25 | circular cross-section | color and shape | 6, 60 | 1 | force | uniaxial; compression | 0.7777778 | National Science Foundation (NSF) | SCIENTIFIC REPORTS | metallic glass | Peoples R China; USA | 10.1038/srep02578 |  | amorphous | Zr53.9-Cu29.4-Al9.8-Ni4.9-Er2.0 | Zr53.9Cu29.4Ni4.9Al9.8Er2 | EDM | arc melt; tilt cast | circular |  | 2013 | atomic | Chuang, Chih-Pin; Dmowski, Wojciech; Freels, Matt; Li, Ran; Liaw, Peter K.; Wang, Gongyao; Yuan, Tao; Zhang, Tao | air | sn | fracture | Fatigue-Induced Damage in Zr-Based Bulk Metallic Glasses | 0 |  | 5.683215 | Dataset ID 86 | 0 | 0 | 0 | 53.9 | 29.4 | 9.8 | 4.9 | 0 | 0 | 0 | 0 | 0 | 0 | 0 | 0 | 0 | 0 | 0 | 2 | 0 | 0 | 0 | 799.7307 | 79.97307
240 | 86 | 550792.9 | 359.8788 | 0 |  | 408 | 6 | 0.1 | 10 |  |  |  | Beihang Univ; Ohio Univ; Univ Tennessee |  | 25 | circular cross-section | color and shape | 6, 60 | 1 | force | uniaxial; compression | 0.7777778 | National Science Foundation (NSF) | SCIENTIFIC REPORTS | metallic glass | Peoples R China; USA | 10.1038/srep02578 |  | amorphous | Zr53.9-Cu29.4-Al9.8-Ni4.9-Er2.0 | Zr53.9Cu29.4Ni4.9Al9.8Er2 | EDM | arc melt; tilt cast | circular |  | 2013 | atomic | Chuang, Chih-Pin; Dmowski, Wojciech; Freels, Matt; Li, Ran; Liaw, Peter K.; Wang, Gongyao; Yuan, Tao; Zhang, Tao | air | sn | fracture | Fatigue-Induced Damage in Zr-Based Bulk Metallic Glasses | 0 |  | 5.740988 | Dataset ID 86 | 0 | 0 | 0 | 53.9 | 29.4 | 9.8 | 4.9 | 0 | 0 | 0 | 0 | 0 | 0 | 0 | 0 | 0 | 0 | 0 | 2 | 0 | 0 | 0 | 799.7307 | 79.97307
241 | 86 | 753712 | 405.1897 | 0 |  | 408 | 6 | 0.1 | 10 |  |  |  | Beihang Univ; Ohio Univ; Univ Tennessee |  | 25 | circular cross-section | color and shape | 6, 60 | 1 | force | uniaxial; compression | 0.7777778 | National Science Foundation (NSF) | SCIENTIFIC REPORTS | metallic glass | Peoples R China; USA | 10.1038/srep02578 |  | amorphous | Zr53.9-Cu29.4-Al9.8-Ni4.9-Er2.0 | Zr53.9Cu29.4Ni4.9Al9.8Er2 | EDM | arc melt; tilt cast | circular |  | 2013 | atomic | Chuang, Chih-Pin; Dmowski, Wojciech; Freels, Matt; Li, Ran; Liaw, Peter K.; Wang, Gongyao; Yuan, Tao; Zhang, Tao | air | sn | fracture | Fatigue-Induced Damage in Zr-Based Bulk Metallic Glasses | 0 |  | 5.877205 | Dataset ID 86 | 0 | 0 | 0 | 53.9 | 29.4 | 9.8 | 4.9 | 0 | 0 | 0 | 0 | 0 | 0 | 0 | 0 | 0 | 0 | 0 | 2 | 0 | 0 | 0 | 900.4215 | 90.04215
242 | 86 | 920248.3 | 315.0948 | 0 |  | 408 | 6 | 0.1 | 10 |  |  |  | Beihang Univ; Ohio Univ; Univ Tennessee |  | 25 | circular cross-section | color and shape | 6, 60 | 1 | force | uniaxial; compression | 0.7777778 | National Science Foundation (NSF) | SCIENTIFIC REPORTS | metallic glass | Peoples R China; USA | 10.1038/srep02578 |  | amorphous | Zr53.9-Cu29.4-Al9.8-Ni4.9-Er2.0 | Zr53.9Cu29.4Ni4.9Al9.8Er2 | EDM | arc melt; tilt cast | circular |  | 2013 | atomic | Chuang, Chih-Pin; Dmowski, Wojciech; Freels, Matt; Li, Ran; Liaw, Peter K.; Wang, Gongyao; Yuan, Tao; Zhang, Tao | air | sn | fracture | Fatigue-Induced Damage in Zr-Based Bulk Metallic Glasses | 0 |  | 5.963905 | Dataset ID 86 | 0 | 0 | 0 | 53.9 | 29.4 | 9.8 | 4.9 | 0 | 0 | 0 | 0 | 0 | 0 | 0 | 0 | 0 | 0 | 0 | 2 | 0 | 0 | 0 | 700.2107 | 70.02107
243 | 86 | 1459105.5 | 315.0948 | 0 |  | 408 | 6 | 0.1 | 10 |  |  |  | Beihang Univ; Ohio Univ; Univ Tennessee |  | 25 | circular cross-section | color and shape | 6, 60 | 1 | force | uniaxial; compression | 0.7777778 | National Science Foundation (NSF) | SCIENTIFIC REPORTS | metallic glass | Peoples R China; USA | 10.1038/srep02578 |  | amorphous | Zr53.9-Cu29.4-Al9.8-Ni4.9-Er2.0 | Zr53.9Cu29.4Ni4.9Al9.8Er2 | EDM | arc melt; tilt cast | circular |  | 2013 | atomic | Chuang, Chih-Pin; Dmowski, Wojciech; Freels, Matt; Li, Ran; Liaw, Peter K.; Wang, Gongyao; Yuan, Tao; Zhang, Tao | air | sn | fracture | Fatigue-Induced Damage in Zr-Based Bulk Metallic Glasses | 0 |  | 6.164087 | Dataset ID 86 | 0 | 0 | 0 | 53.9 | 29.4 | 9.8 | 4.9 | 0 | 0 | 0 | 0 | 0 | 0 | 0 | 0 | 0 | 0 | 0 | 2 | 0 | 0 | 0 | 700.2107 | 70.02107
244 | 86 | 1781451.5 | 292.4394 | 0 |  | 408 | 6 | 0.1 | 10 |  |  |  | Beihang Univ; Ohio Univ; Univ Tennessee |  | 25 | circular cross-section | color and shape | 6, 60 | 1 | force | uniaxial; compression | 0.7777778 | National Science Foundation (NSF) | SCIENTIFIC REPORTS | metallic glass | Peoples R China; USA | 10.1038/srep02578 |  | amorphous | Zr53.9-Cu29.4-Al9.8-Ni4.9-Er2.0 | Zr53.9Cu29.4Ni4.9Al9.8Er2 | EDM | arc melt; tilt cast | circular |  | 2013 | atomic | Chuang, Chih-Pin; Dmowski, Wojciech; Freels, Matt; Li, Ran; Liaw, Peter K.; Wang, Gongyao; Yuan, Tao; Zhang, Tao | air | sn | fracture | Fatigue-Induced Damage in Zr-Based Bulk Metallic Glasses | 0 |  | 6.250774 | Dataset ID 86 | 0 | 0 | 0 | 53.9 | 29.4 | 9.8 | 4.9 | 0 | 0 | 0 | 0 | 0 | 0 | 0 | 0 | 0 | 0 | 0 | 2 | 0 | 0 | 0 | 649.8654 | 64.98654
245 | 108 | 1103.957 | 950.9103 | 0 | servo-hydraulic |  | 2.1 | -1 | 0.5 |  | 925 |  | Texas A&M Univ; UNR; Univ Kassel |  | 25 | rectangular cross-section | color and shape | 76.2, 508 | 1 | strain | uniaxial | 0.8611111 | Texas A&M University; German Research Foundation (DFG); Ministry of National Education, Turkey | ACTA MATERIALIA | multi-principal elements alloy | Argentina; Germany; USA | 10.1016/j.actamat.2020.116540 | 1025 | FCC | Co20.0-Cr20.0-Fe20.0-Mn20.0-Ni20.0 | CoCrFeMnNi | EDM; polish | vacuum induction melt; hot extruction at 900 C with diameter reduction 31.75 %; equal channel angular pressing | circular |  | 2021 | atomic | Karaman, I; Kim, H.; Niendorf, T.; Picak, S.; Richter, J.; Sajadifar, S., V; Sobrero, C.; Wegener, T. | air | sn | fracture | On the low-cycle fatigue response of CoCrNiFeMn high entropy alloy with ultra-fine grain structure | 1 | 10 | 3.042952 | Dataset ID 108 | 0 | 0 | 0 | 0 | 0 | 0 | 20 | 0 | 0 | 0 | 0 | 20 | 20 | 0 | 0 | 0 | 0 | 0 | 0 | 20 | 20 | 0 | 950.9103 | -950.9103
246 | 108 | 3836.21 | 765.7991 | 0 | servo-hydraulic |  | 2.1 | -1 | 0.5 |  | 925 |  | Texas A&M Univ; UNR; Univ Kassel |  | 25 | rectangular cross-section | color and shape | 76.2, 508 | 1 | strain | uniaxial | 0.8611111 | Texas A&M University; German Research Foundation (DFG); Ministry of National Education, Turkey | ACTA MATERIALIA | multi-principal elements alloy | Argentina; Germany; USA | 10.1016/j.actamat.2020.116540 | 1025 | FCC | Co20.0-Cr20.0-Fe20.0-Mn20.0-Ni20.0 | CoCrFeMnNi | EDM; polish | vacuum induction melt; hot extruction at 900 C with diameter reduction 31.75 %; equal channel angular pressing | circular |  | 2021 | atomic | Karaman, I; Kim, H.; Niendorf, T.; Picak, S.; Richter, J.; Sajadifar, S., V; Sobrero, C.; Wegener, T. | air | sn | fracture | On the low-cycle fatigue response of CoCrNiFeMn high entropy alloy with ultra-fine grain structure | 1 | 10 | 3.583902 | Dataset ID 108 | 0 | 0 | 0 | 0 | 0 | 0 | 20 | 0 | 0 | 0 | 0 | 20 | 20 | 0 | 0 | 0 | 0 | 0 | 0 | 20 | 20 | 0 | 765.7991 | -765.7991
247 | 108 | 86914.74 | 399.3568 | 0 | servo-hydraulic |  | 2.1 | -1 | 0.5 |  | 925 |  | Texas A&M Univ; UNR; Univ Kassel |  | 25 | rectangular cross-section | color and shape | 76.2, 508 | 1 | strain | uniaxial | 0.8611111 | Texas A&M University; German Research Foundation (DFG); Ministry of National Education, Turkey | ACTA MATERIALIA | multi-principal elements alloy | Argentina; Germany; USA | 10.1016/j.actamat.2020.116540 | 1025 | FCC | Co20.0-Cr20.0-Fe20.0-Mn20.0-Ni20.0 | CoCrFeMnNi | EDM; polish | vacuum induction melt; hot extruction at 900 C with diameter reduction 31.75 %; equal channel angular pressing | circular |  | 2021 | atomic | Karaman, I; Kim, H.; Niendorf, T.; Picak, S.; Richter, J.; Sajadifar, S., V; Sobrero, C.; Wegener, T. | air | sn | fracture | On the low-cycle fatigue response of CoCrNiFeMn high entropy alloy with ultra-fine grain structure | 1 | 10 | 4.939093 | Dataset ID 108 | 0 | 0 | 0 | 0 | 0 | 0 | 20 | 0 | 0 | 0 | 0 | 20 | 20 | 0 | 0 | 0 | 0 | 0 | 0 | 20 | 20 | 0 | 399.3568 | -399.3568
248 | 109 | 3120.552 | 368.8794 | 0 | servo-hydraulic |  | 2.1 | -1 | 0.5 |  | 255 |  | Texas A&M Univ; UNR; Univ Kassel |  | 25 | rectangular cross-section | color and shape | 76.2, 508 | 1 | strain | uniaxial | 0.8611111 | Texas A&M University; German Research Foundation (DFG); Ministry of National Education, Turkey | ACTA MATERIALIA | multi-principal elements alloy | Argentina; Germany; USA | 10.1016/j.actamat.2020.116540 | 800 | FCC | Co20.0-Cr20.0-Fe20.0-Mn20.0-Ni20.0 | CoCrFeMnNi | EDM; polish | vacuum induction melt; hot extruction at 900 C with diameter reduction 31.75 % | circular |  | 2021 | atomic | Karaman, I; Kim, H.; Niendorf, T.; Picak, S.; Richter, J.; Sajadifar, S., V; Sobrero, C.; Wegener, T. | air | sn | fracture | On the low-cycle fatigue response of CoCrNiFeMn high entropy alloy with ultra-fine grain structure | 12 | 38 | 3.494231 | Dataset ID 109 | 0 | 0 | 0 | 0 | 0 | 0 | 20 | 0 | 0 | 0 | 0 | 20 | 20 | 0 | 0 | 0 | 0 | 0 | 0 | 20 | 20 | 0 | 368.8794 | -368.8794
249 | 109 | 8910.151 | 346.6795 | 0 | servo-hydraulic |  | 2.1 | -1 | 0.5 |  | 255 |  | Texas A&M Univ; UNR; Univ Kassel |  | 25 | rectangular cross-section | color and shape | 76.2, 508 | 1 | strain | uniaxial | 0.8611111 | Texas A&M University; German Research Foundation (DFG); Ministry of National Education, Turkey | ACTA MATERIALIA | multi-principal elements alloy | Argentina; Germany; USA | 10.1016/j.actamat.2020.116540 | 800 | FCC | Co20.0-Cr20.0-Fe20.0-Mn20.0-Ni20.0 | CoCrFeMnNi | EDM; polish | vacuum induction melt; hot extruction at 900 C with diameter reduction 31.75 % | circular |  | 2021 | atomic | Karaman, I; Kim, H.; Niendorf, T.; Picak, S.; Richter, J.; Sajadifar, S., V; Sobrero, C.; Wegener, T. | air | sn | fracture | On the low-cycle fatigue response of CoCrNiFeMn high entropy alloy with ultra-fine grain structure | 12 | 38 | 3.949885 | Dataset ID 109 | 0 | 0 | 0 | 0 | 0 | 0 | 20 | 0 | 0 | 0 | 0 | 20 | 20 | 0 | 0 | 0 | 0 | 0 | 0 | 20 | 20 | 0 | 346.6795 | -346.6795
250 | 109 | 27583.57 | 327.0655 | 0 | servo-hydraulic |  | 2.1 | -1 | 0.5 |  | 255 |  | Texas A&M Univ; UNR; Univ Kassel |  | 25 | rectangular cross-section | color and shape | 76.2, 508 | 1 | strain | uniaxial | 0.8611111 | Texas A&M University; German Research Foundation (DFG); Ministry of National Education, Turkey | ACTA MATERIALIA | multi-principal elements alloy | Argentina; Germany; USA | 10.1016/j.actamat.2020.116540 | 800 | FCC | Co20.0-Cr20.0-Fe20.0-Mn20.0-Ni20.0 | CoCrFeMnNi | EDM; polish | vacuum induction melt; hot extruction at 900 C with diameter reduction 31.75 % | circular |  | 2021 | atomic | Karaman, I; Kim, H.; Niendorf, T.; Picak, S.; Richter, J.; Sajadifar, S., V; Sobrero, C.; Wegener, T. | air | sn | fracture | On the low-cycle fatigue response of CoCrNiFeMn high entropy alloy with ultra-fine grain structure | 12 | 38 | 4.44065 | Dataset ID 109 | 0 | 0 | 0 | 0 | 0 | 0 | 20 | 0 | 0 | 0 | 0 | 20 | 20 | 0 | 0 | 0 | 0 | 0 | 0 | 20 | 20 | 0 | 327.0655 | -327.0655
251 | 110 | 2493.532 | 434.1259 | 0 | MTS |  | 2 | -1 |  |  |  |  | Karlsruhe Inst Technol; Leibniz Inst Solid State & Mat Res Dresden; Tech Univ Bergakad Freiberg |  | 25 | circular cross-section | color and shape | 6, NaN | 1 | strain | uniaxial | 0.6944444 | German Research Foundation (DFG) | ACTA MATERIALIA | multi-principal elements alloy | Germany | 10.1016/j.actamat.2021.117089 |  | FCC | Co20.0-Cr20.0-Fe20.0-Mn20.0-Ni20.0 | CoCrFeMnNi |  | arc melt; remelt for 4 times; drop cast in water-cooled copper mold; heat treat at 1200 C for 72 hour; water quench; rotary swaging to 6 mm; heat treat at 800 C for 1 hour | circular |  | 2021 | atomic | Aktaa, Jarir; Chauhan, Ankur; Freudenberger, Jens; Heilmaier, Martin; Kauffmann, Alexander; Lu, Kaiju; Tirunilai, Aditya Srinivasan | air | sn | fracture | Deformation mechanisms of CoCrFeMnNi high-entropy alloy under low-cycle-fatigue loading | 6 |  | 3.396815 | Dataset ID 110 | 0 | 0 | 0 | 0 | 0 | 0 | 20 | 0 | 0 | 0 | 0 | 20 | 20 | 0 | 0 | 0 | 0 | 0 | 0 | 20 | 20 | 0 | 434.1259 | -434.1259
252 | 110 | 4258.614 | 427.972 | 0 | MTS |  | 2 | -1 |  |  |  |  | Karlsruhe Inst Technol; Leibniz Inst Solid State & Mat Res Dresden; Tech Univ Bergakad Freiberg |  | 25 | circular cross-section | color and shape | 6, NaN | 1 | strain | uniaxial | 0.6944444 | German Research Foundation (DFG) | ACTA MATERIALIA | multi-principal elements alloy | Germany | 10.1016/j.actamat.2021.117089 |  | FCC | Co20.0-Cr20.0-Fe20.0-Mn20.0-Ni20.0 | CoCrFeMnNi |  | arc melt; remelt for 4 times; drop cast in water-cooled copper mold; heat treat at 1200 C for 72 hour; water quench; rotary swaging to 6 mm; heat treat at 800 C for 1 hour | circular |  | 2021 | atomic | Aktaa, Jarir; Chauhan, Ankur; Freudenberger, Jens; Heilmaier, Martin; Kauffmann, Alexander; Lu, Kaiju; Tirunilai, Aditya Srinivasan | air | sn | fracture | Deformation mechanisms of CoCrFeMnNi high-entropy alloy under low-cycle-fatigue loading | 6 |  | 3.629268 | Dataset ID 110 | 0 | 0 | 0 | 0 | 0 | 0 | 20 | 0 | 0 | 0 | 0 | 20 | 20 | 0 | 0 | 0 | 0 | 0 | 0 | 20 | 20 | 0 | 427.972 | -427.972
253 | 110 | 4258.695 | 404.8923 | 0 | MTS |  | 2 | -1 |  |  |  |  | Karlsruhe Inst Technol; Leibniz Inst Solid State & Mat Res Dresden; Tech Univ Bergakad Freiberg |  | 25 | circular cross-section | color and shape | 6, NaN | 1 | strain | uniaxial | 0.6944444 | German Research Foundation (DFG) | ACTA MATERIALIA | multi-principal elements alloy | Germany | 10.1016/j.actamat.2021.117089 |  | FCC | Co20.0-Cr20.0-Fe20.0-Mn20.0-Ni20.0 | CoCrFeMnNi |  | arc melt; remelt for 4 times; drop cast in water-cooled copper mold; heat treat at 1200 C for 72 hour; water quench; rotary swaging to 6 mm; heat treat at 800 C for 1 hour | circular |  | 2021 | atomic | Aktaa, Jarir; Chauhan, Ankur; Freudenberger, Jens; Heilmaier, Martin; Kauffmann, Alexander; Lu, Kaiju; Tirunilai, Aditya Srinivasan | air | sn | fracture | Deformation mechanisms of CoCrFeMnNi high-entropy alloy under low-cycle-fatigue loading | 6 |  | 3.629277 | Dataset ID 110 | 0 | 0 | 0 | 0 | 0 | 0 | 20 | 0 | 0 | 0 | 0 | 20 | 20 | 0 | 0 | 0 | 0 | 0 | 0 | 20 | 20 | 0 | 404.8923 | -404.8923
254 | 110 | 6800.309 | 385.4545 | 0 | MTS |  | 2 | -1 |  |  |  |  | Karlsruhe Inst Technol; Leibniz Inst Solid State & Mat Res Dresden; Tech Univ Bergakad Freiberg |  | 25 | circular cross-section | color and shape | 6, NaN | 1 | strain | uniaxial | 0.6944444 | German Research Foundation (DFG) | ACTA MATERIALIA | multi-principal elements alloy | Germany | 10.1016/j.actamat.2021.117089 |  | FCC | Co20.0-Cr20.0-Fe20.0-Mn20.0-Ni20.0 | CoCrFeMnNi |  | arc melt; remelt for 4 times; drop cast in water-cooled copper mold; heat treat at 1200 C for 72 hour; water quench; rotary swaging to 6 mm; heat treat at 800 C for 1 hour | circular |  | 2021 | atomic | Aktaa, Jarir; Chauhan, Ankur; Freudenberger, Jens; Heilmaier, Martin; Kauffmann, Alexander; Lu, Kaiju; Tirunilai, Aditya Srinivasan | air | sn | fracture | Deformation mechanisms of CoCrFeMnNi high-entropy alloy under low-cycle-fatigue loading | 6 |  | 3.832529 | Dataset ID 110 | 0 | 0 | 0 | 0 | 0 | 0 | 20 | 0 | 0 | 0 | 0 | 20 | 20 | 0 | 0 | 0 | 0 | 0 | 0 | 20 | 20 | 0 | 385.4545 | -385.4545
255 | 110 | 7060.839 | 406.1538 | 0 | MTS |  | 2 | -1 |  |  |  |  | Karlsruhe Inst Technol; Leibniz Inst Solid State & Mat Res Dresden; Tech Univ Bergakad Freiberg |  | 25 | circular cross-section | color and shape | 6, NaN | 1 | strain | uniaxial | 0.6944444 | German Research Foundation (DFG) | ACTA MATERIALIA | multi-principal elements alloy | Germany | 10.1016/j.actamat.2021.117089 |  | FCC | Co20.0-Cr20.0-Fe20.0-Mn20.0-Ni20.0 | CoCrFeMnNi |  | arc melt; remelt for 4 times; drop cast in water-cooled copper mold; heat treat at 1200 C for 72 hour; water quench; rotary swaging to 6 mm; heat treat at 800 C for 1 hour | circular |  | 2021 | atomic | Aktaa, Jarir; Chauhan, Ankur; Freudenberger, Jens; Heilmaier, Martin; Kauffmann, Alexander; Lu, Kaiju; Tirunilai, Aditya Srinivasan | air | sn | fracture | Deformation mechanisms of CoCrFeMnNi high-entropy alloy under low-cycle-fatigue loading | 6 |  | 3.848856 | Dataset ID 110 | 0 | 0 | 0 | 0 | 0 | 0 | 20 | 0 | 0 | 0 | 0 | 20 | 20 | 0 | 0 | 0 | 0 | 0 | 0 | 20 | 20 | 0 | 406.1538 | -406.1538
256 | 110 | 9963.783 | 385.4545 | 0 | MTS |  | 2 | -1 |  |  |  |  | Karlsruhe Inst Technol; Leibniz Inst Solid State & Mat Res Dresden; Tech Univ Bergakad Freiberg |  | 25 | circular cross-section | color and shape | 6, NaN | 1 | strain | uniaxial | 0.6944444 | German Research Foundation (DFG) | ACTA MATERIALIA | multi-principal elements alloy | Germany | 10.1016/j.actamat.2021.117089 |  | FCC | Co20.0-Cr20.0-Fe20.0-Mn20.0-Ni20.0 | CoCrFeMnNi |  | arc melt; remelt for 4 times; drop cast in water-cooled copper mold; heat treat at 1200 C for 72 hour; water quench; rotary swaging to 6 mm; heat treat at 800 C for 1 hour | circular |  | 2021 | atomic | Aktaa, Jarir; Chauhan, Ankur; Freudenberger, Jens; Heilmaier, Martin; Kauffmann, Alexander; Lu, Kaiju; Tirunilai, Aditya Srinivasan | air | sn | fracture | Deformation mechanisms of CoCrFeMnNi high-entropy alloy under low-cycle-fatigue loading | 6 |  | 3.998424 | Dataset ID 110 | 0 | 0 | 0 | 0 | 0 | 0 | 20 | 0 | 0 | 0 | 0 | 20 | 20 | 0 | 0 | 0 | 0 | 0 | 0 | 20 | 20 | 0 | 385.4545 | -385.4545
257 | 110 | 27999.24 | 332.8671 | 0 | MTS |  | 2 | -1 |  |  |  |  | Karlsruhe Inst Technol; Leibniz Inst Solid State & Mat Res Dresden; Tech Univ Bergakad Freiberg |  | 25 | circular cross-section | color and shape | 6, NaN | 1 | strain | uniaxial | 0.6944444 | German Research Foundation (DFG) | ACTA MATERIALIA | multi-principal elements alloy | Germany | 10.1016/j.actamat.2021.117089 |  | FCC | Co20.0-Cr20.0-Fe20.0-Mn20.0-Ni20.0 | CoCrFeMnNi |  | arc melt; remelt for 4 times; drop cast in water-cooled copper mold; heat treat at 1200 C for 72 hour; water quench; rotary swaging to 6 mm; heat treat at 800 C for 1 hour | circular |  | 2021 | atomic | Aktaa, Jarir; Chauhan, Ankur; Freudenberger, Jens; Heilmaier, Martin; Kauffmann, Alexander; Lu, Kaiju; Tirunilai, Aditya Srinivasan | air | sn | fracture | Deformation mechanisms of CoCrFeMnNi high-entropy alloy under low-cycle-fatigue loading | 6 |  | 4.447146 | Dataset ID 110 | 0 | 0 | 0 | 0 | 0 | 0 | 20 | 0 | 0 | 0 | 0 | 20 | 20 | 0 | 0 | 0 | 0 | 0 | 0 | 20 | 20 | 0 | 332.8671 | -332.8671
258 | 110 | 45213.06 | 331.4749 | 0 | MTS |  | 2 | -1 |  |  |  |  | Karlsruhe Inst Technol; Leibniz Inst Solid State & Mat Res Dresden; Tech Univ Bergakad Freiberg |  | 25 | circular cross-section | color and shape | 6, NaN | 1 | strain | uniaxial | 0.6944444 | German Research Foundation (DFG) | ACTA MATERIALIA | multi-principal elements alloy | Germany | 10.1016/j.actamat.2021.117089 |  | FCC | Co20.0-Cr20.0-Fe20.0-Mn20.0-Ni20.0 | CoCrFeMnNi |  | arc melt; remelt for 4 times; drop cast in water-cooled copper mold; heat treat at 1200 C for 72 hour; water quench; rotary swaging to 6 mm; heat treat at 800 C for 1 hour | circular |  | 2021 | atomic | Aktaa, Jarir; Chauhan, Ankur; Freudenberger, Jens; Heilmaier, Martin; Kauffmann, Alexander; Lu, Kaiju; Tirunilai, Aditya Srinivasan | air | sn | fracture | Deformation mechanisms of CoCrFeMnNi high-entropy alloy under low-cycle-fatigue loading | 6 |  | 4.655264 | Dataset ID 110 | 0 | 0 | 0 | 0 | 0 | 0 | 20 | 0 | 0 | 0 | 0 | 20 | 20 | 0 | 0 | 0 | 0 | 0 | 0 | 20 | 20 | 0 | 331.4749 | -331.4749
259 | 111 | 1962.208 | 346.8531 | 0 | MTS |  | 2 | -1 |  |  |  |  | Karlsruhe Inst Technol; Leibniz Inst Solid State & Mat Res Dresden; Tech Univ Bergakad Freiberg |  | 25 | circular cross-section | color and shape | 6, NaN | 1 | strain | uniaxial | 0.6944444 | German Research Foundation (DFG) | ACTA MATERIALIA | multi-principal elements alloy | Germany | 10.1016/j.actamat.2021.117089 |  | FCC | Co20.0-Cr20.0-Fe20.0-Mn20.0-Ni20.0 | CoCrFeMnNi |  | arc melt; remelt for 4 times; drop cast in water-cooled copper mold; heat treat at 1200 C for 72 hour; water quench; rotary swaging to 6 mm; heat treat at 1000 C for 1 hour | circular |  | 2021 | atomic | Aktaa, Jarir; Chauhan, Ankur; Freudenberger, Jens; Heilmaier, Martin; Kauffmann, Alexander; Lu, Kaiju; Tirunilai, Aditya Srinivasan | air | sn | fracture | Deformation mechanisms of CoCrFeMnNi high-entropy alloy under low-cycle-fatigue loading | 60 |  | 3.292745 | Dataset ID 111 | 0 | 0 | 0 | 0 | 0 | 0 | 20 | 0 | 0 | 0 | 0 | 20 | 20 | 0 | 0 | 0 | 0 | 0 | 0 | 20 | 20 | 0 | 346.8531 | -346.8531
260 | 111 | 2021.726 | 373.7063 | 0 | MTS |  | 2 | -1 |  |  |  |  | Karlsruhe Inst Technol; Leibniz Inst Solid State & Mat Res Dresden; Tech Univ Bergakad Freiberg |  | 25 | circular cross-section | color and shape | 6, NaN | 1 | strain | uniaxial | 0.6944444 | German Research Foundation (DFG) | ACTA MATERIALIA | multi-principal elements alloy | Germany | 10.1016/j.actamat.2021.117089 |  | FCC | Co20.0-Cr20.0-Fe20.0-Mn20.0-Ni20.0 | CoCrFeMnNi |  | arc melt; remelt for 4 times; drop cast in water-cooled copper mold; heat treat at 1200 C for 72 hour; water quench; rotary swaging to 6 mm; heat treat at 1000 C for 1 hour | circular |  | 2021 | atomic | Aktaa, Jarir; Chauhan, Ankur; Freudenberger, Jens; Heilmaier, Martin; Kauffmann, Alexander; Lu, Kaiju; Tirunilai, Aditya Srinivasan | air | sn | fracture | Deformation mechanisms of CoCrFeMnNi high-entropy alloy under low-cycle-fatigue loading | 60 |  | 3.305722 | Dataset ID 111 | 0 | 0 | 0 | 0 | 0 | 0 | 20 | 0 | 0 | 0 | 0 | 20 | 20 | 0 | 0 | 0 | 0 | 0 | 0 | 20 | 20 | 0 | 373.7063 | -373.7063
261 | 111 | 5818.21 | 320.9343 | 0 | MTS |  | 2 | -1 |  |  |  |  | Karlsruhe Inst Technol; Leibniz Inst Solid State & Mat Res Dresden; Tech Univ Bergakad Freiberg |  | 25 | circular cross-section | color and shape | 6, NaN | 1 | strain | uniaxial | 0.6944444 | German Research Foundation (DFG) | ACTA MATERIALIA | multi-principal elements alloy | Germany | 10.1016/j.actamat.2021.117089 |  | FCC | Co20.0-Cr20.0-Fe20.0-Mn20.0-Ni20.0 | CoCrFeMnNi |  | arc melt; remelt for 4 times; drop cast in water-cooled copper mold; heat treat at 1200 C for 72 hour; water quench; rotary swaging to 6 mm; heat treat at 1000 C for 1 hour | circular |  | 2021 | atomic | Aktaa, Jarir; Chauhan, Ankur; Freudenberger, Jens; Heilmaier, Martin; Kauffmann, Alexander; Lu, Kaiju; Tirunilai, Aditya Srinivasan | air | sn | fracture | Deformation mechanisms of CoCrFeMnNi high-entropy alloy under low-cycle-fatigue loading | 60 |  | 3.764789 | Dataset ID 111 | 0 | 0 | 0 | 0 | 0 | 0 | 20 | 0 | 0 | 0 | 0 | 20 | 20 | 0 | 0 | 0 | 0 | 0 | 0 | 20 | 20 | 0 | 320.9343 | -320.9343
262 | 111 | 6980.756 | 309.6569 | 0 | MTS |  | 2 | -1 |  |  |  |  | Karlsruhe Inst Technol; Leibniz Inst Solid State & Mat Res Dresden; Tech Univ Bergakad Freiberg |  | 25 | circular cross-section | color and shape | 6, NaN | 1 | strain | uniaxial | 0.6944444 | German Research Foundation (DFG) | ACTA MATERIALIA | multi-principal elements alloy | Germany | 10.1016/j.actamat.2021.117089 |  | FCC | Co20.0-Cr20.0-Fe20.0-Mn20.0-Ni20.0 | CoCrFeMnNi |  | arc melt; remelt for 4 times; drop cast in water-cooled copper mold; heat treat at 1200 C for 72 hour; water quench; rotary swaging to 6 mm; heat treat at 1000 C for 1 hour | circular |  | 2021 | atomic | Aktaa, Jarir; Chauhan, Ankur; Freudenberger, Jens; Heilmaier, Martin; Kauffmann, Alexander; Lu, Kaiju; Tirunilai, Aditya Srinivasan | air | sn | fracture | Deformation mechanisms of CoCrFeMnNi high-entropy alloy under low-cycle-fatigue loading | 60 |  | 3.843902 | Dataset ID 111 | 0 | 0 | 0 | 0 | 0 | 0 | 20 | 0 | 0 | 0 | 0 | 20 | 20 | 0 | 0 | 0 | 0 | 0 | 0 | 20 | 20 | 0 | 309.6569 | -309.6569
263 | 111 | 13291.6 | 278.042 | 0 | MTS |  | 2 | -1 |  |  |  |  | Karlsruhe Inst Technol; Leibniz Inst Solid State & Mat Res Dresden; Tech Univ Bergakad Freiberg |  | 25 | circular cross-section | color and shape | 6, NaN | 1 | strain | uniaxial | 0.6944444 | German Research Foundation (DFG) | ACTA MATERIALIA | multi-principal elements alloy | Germany | 10.1016/j.actamat.2021.117089 |  | FCC | Co20.0-Cr20.0-Fe20.0-Mn20.0-Ni20.0 | CoCrFeMnNi |  | arc melt; remelt for 4 times; drop cast in water-cooled copper mold; heat treat at 1200 C for 72 hour; water quench; rotary swaging to 6 mm; heat treat at 1000 C for 1 hour | circular |  | 2021 | atomic | Aktaa, Jarir; Chauhan, Ankur; Freudenberger, Jens; Heilmaier, Martin; Kauffmann, Alexander; Lu, Kaiju; Tirunilai, Aditya Srinivasan | air | sn | fracture | Deformation mechanisms of CoCrFeMnNi high-entropy alloy under low-cycle-fatigue loading | 60 |  | 4.123577 | Dataset ID 111 | 0 | 0 | 0 | 0 | 0 | 0 | 20 | 0 | 0 | 0 | 0 | 20 | 20 | 0 | 0 | 0 | 0 | 0 | 0 | 20 | 20 | 0 | 278.042 | -278.042
264 | 111 | 24107.74 | 284.1958 | 0 | MTS |  | 2 | -1 |  |  |  |  | Karlsruhe Inst Technol; Leibniz Inst Solid State & Mat Res Dresden; Tech Univ Bergakad Freiberg |  | 25 | circular cross-section | color and shape | 6, NaN | 1 | strain | uniaxial | 0.6944444 | German Research Foundation (DFG) | ACTA MATERIALIA | multi-principal elements alloy | Germany | 10.1016/j.actamat.2021.117089 |  | FCC | Co20.0-Cr20.0-Fe20.0-Mn20.0-Ni20.0 | CoCrFeMnNi |  | arc melt; remelt for 4 times; drop cast in water-cooled copper mold; heat treat at 1200 C for 72 hour; water quench; rotary swaging to 6 mm; heat treat at 1000 C for 1 hour | circular |  | 2021 | atomic | Aktaa, Jarir; Chauhan, Ankur; Freudenberger, Jens; Heilmaier, Martin; Kauffmann, Alexander; Lu, Kaiju; Tirunilai, Aditya Srinivasan | air | sn | fracture | Deformation mechanisms of CoCrFeMnNi high-entropy alloy under low-cycle-fatigue loading | 60 |  | 4.382156 | Dataset ID 111 | 0 | 0 | 0 | 0 | 0 | 0 | 20 | 0 | 0 | 0 | 0 | 20 | 20 | 0 | 0 | 0 | 0 | 0 | 0 | 20 | 20 | 0 | 284.1958 | -284.1958
265 | 112 | 73305 | 314.8536 | 0 |  |  |  | 0.1 | 20 |  | 774.8 | ASTM E466 | Inha Univ; Korea Inst Mat Sci |  | 25 |  | color and shape |  | 1 | force | uniaxial | 0.75 | National Research Foundation of Korea (NRF) | ADDITIVE MANUFACTURING | multi-principal elements alloy | South Korea | 10.1016/j.addma.2020.101832 | 923.3 | FCC | Co20.0-Cr20.0-Fe20.0-Mn20.0-Ni20.0 | CoCrFeMnNi | polish | LPBF |  |  | 2021 | atomic | Baek, Min-Seok; Kim, Young-Kyun; Lee, Kee-Ahn; Yang, Sangsun | air | sn | fracture | In-situ formed oxide enables extraordinary high-cycle fatigue resistance in additively manufactured CoCrFeMnNi high-entropy alloy | 10.82 | 30.8 | 4.865134 | Dataset ID 112 | 0 | 0 | 0 | 0 | 0 | 0 | 20 | 0 | 0 | 0 | 0 | 20 | 20 | 0 | 0 | 0 | 0 | 0 | 0 | 20 | 20 | 0 | 699.6746 | 69.96746
266 | 112 | 114941.5 | 278.9829 | 0 |  |  |  | 0.1 | 20 |  | 774.8 | ASTM E466 | Inha Univ; Korea Inst Mat Sci |  | 25 |  | color and shape |  | 1 | force | uniaxial | 0.75 | National Research Foundation of Korea (NRF) | ADDITIVE MANUFACTURING | multi-principal elements alloy | South Korea | 10.1016/j.addma.2020.101832 | 923.3 | FCC | Co20.0-Cr20.0-Fe20.0-Mn20.0-Ni20.0 | CoCrFeMnNi | polish | LPBF |  |  | 2021 | atomic | Baek, Min-Seok; Kim, Young-Kyun; Lee, Kee-Ahn; Yang, Sangsun | air | sn | fracture | In-situ formed oxide enables extraordinary high-cycle fatigue resistance in additively manufactured CoCrFeMnNi high-entropy alloy | 10.82 | 30.8 | 5.060477 | Dataset ID 112 | 0 | 0 | 0 | 0 | 0 | 0 | 20 | 0 | 0 | 0 | 0 | 20 | 20 | 0 | 0 | 0 | 0 | 0 | 0 | 20 | 20 | 0 | 619.9621 | 61.99621
267 | 112 | 139367.9 | 269.9512 | 0 |  |  |  | 0.1 | 20 |  | 774.8 | ASTM E466 | Inha Univ; Korea Inst Mat Sci |  | 25 |  | color and shape |  | 1 | force | uniaxial | 0.75 | National Research Foundation of Korea (NRF) | ADDITIVE MANUFACTURING | multi-principal elements alloy | South Korea | 10.1016/j.addma.2020.101832 | 923.3 | FCC | Co20.0-Cr20.0-Fe20.0-Mn20.0-Ni20.0 | CoCrFeMnNi | polish | LPBF |  |  | 2021 | atomic | Baek, Min-Seok; Kim, Young-Kyun; Lee, Kee-Ahn; Yang, Sangsun | air | sn | fracture | In-situ formed oxide enables extraordinary high-cycle fatigue resistance in additively manufactured CoCrFeMnNi high-entropy alloy | 10.82 | 30.8 | 5.144163 | Dataset ID 112 | 0 | 0 | 0 | 0 | 0 | 0 | 20 | 0 | 0 | 0 | 0 | 20 | 20 | 0 | 0 | 0 | 0 | 0 | 0 | 20 | 20 | 0 | 599.8915 | 59.98915
268 | 112 | 180255.8 | 269.9512 | 0 |  |  |  | 0.1 | 20 |  | 774.8 | ASTM E466 | Inha Univ; Korea Inst Mat Sci |  | 25 |  | color and shape |  | 1 | force | uniaxial | 0.75 | National Research Foundation of Korea (NRF) | ADDITIVE MANUFACTURING | multi-principal elements alloy | South Korea | 10.1016/j.addma.2020.101832 | 923.3 | FCC | Co20.0-Cr20.0-Fe20.0-Mn20.0-Ni20.0 | CoCrFeMnNi | polish | LPBF |  |  | 2021 | atomic | Baek, Min-Seok; Kim, Young-Kyun; Lee, Kee-Ahn; Yang, Sangsun | air | sn | fracture | In-situ formed oxide enables extraordinary high-cycle fatigue resistance in additively manufactured CoCrFeMnNi high-entropy alloy | 10.82 | 30.8 | 5.255889 | Dataset ID 112 | 0 | 0 | 0 | 0 | 0 | 0 | 20 | 0 | 0 | 0 | 0 | 20 | 20 | 0 | 0 | 0 | 0 | 0 | 0 | 20 | 20 | 0 | 599.8915 | 59.98915
269 | 112 | 200925 | 301.479 | 0 |  |  |  | 0.1 | 20 |  | 774.8 | ASTM E466 | Inha Univ; Korea Inst Mat Sci |  | 25 |  | color and shape |  | 1 | force | uniaxial | 0.75 | National Research Foundation of Korea (NRF) | ADDITIVE MANUFACTURING | multi-principal elements alloy | South Korea | 10.1016/j.addma.2020.101832 | 923.3 | FCC | Co20.0-Cr20.0-Fe20.0-Mn20.0-Ni20.0 | CoCrFeMnNi | polish | LPBF |  |  | 2021 | atomic | Baek, Min-Seok; Kim, Young-Kyun; Lee, Kee-Ahn; Yang, Sangsun | air | sn | fracture | In-situ formed oxide enables extraordinary high-cycle fatigue resistance in additively manufactured CoCrFeMnNi high-entropy alloy | 10.82 | 30.8 | 5.303034 | Dataset ID 112 | 0 | 0 | 0 | 0 | 0 | 0 | 20 | 0 | 0 | 0 | 0 | 20 | 20 | 0 | 0 | 0 | 0 | 0 | 0 | 20 | 20 | 0 | 669.9533 | 66.99533
270 | 112 | 936006.9 | 265.3975 | 0 |  |  |  | 0.1 | 20 |  | 774.8 | ASTM E466 | Inha Univ; Korea Inst Mat Sci |  | 25 |  | color and shape |  | 1 | force | uniaxial | 0.75 | National Research Foundation of Korea (NRF) | ADDITIVE MANUFACTURING | multi-principal elements alloy | South Korea | 10.1016/j.addma.2020.101832 | 923.3 | FCC | Co20.0-Cr20.0-Fe20.0-Mn20.0-Ni20.0 | CoCrFeMnNi | polish | LPBF |  |  | 2021 | atomic | Baek, Min-Seok; Kim, Young-Kyun; Lee, Kee-Ahn; Yang, Sangsun | air | sn | fracture | In-situ formed oxide enables extraordinary high-cycle fatigue resistance in additively manufactured CoCrFeMnNi high-entropy alloy | 10.82 | 30.8 | 5.971279 | Dataset ID 112 | 0 | 0 | 0 | 0 | 0 | 0 | 20 | 0 | 0 | 0 | 0 | 20 | 20 | 0 | 0 | 0 | 0 | 0 | 0 | 20 | 20 | 0 | 589.7722 | 58.97722
271 | 112 | 1052872.2 | 292.5721 | 0 |  |  |  | 0.1 | 20 |  | 774.8 | ASTM E466 | Inha Univ; Korea Inst Mat Sci |  | 25 |  | color and shape |  | 1 | force | uniaxial | 0.75 | National Research Foundation of Korea (NRF) | ADDITIVE MANUFACTURING | multi-principal elements alloy | South Korea | 10.1016/j.addma.2020.101832 | 923.3 | FCC | Co20.0-Cr20.0-Fe20.0-Mn20.0-Ni20.0 | CoCrFeMnNi | polish | LPBF |  |  | 2021 | atomic | Baek, Min-Seok; Kim, Young-Kyun; Lee, Kee-Ahn; Yang, Sangsun | air | sn | fracture | In-situ formed oxide enables extraordinary high-cycle fatigue resistance in additively manufactured CoCrFeMnNi high-entropy alloy | 10.82 | 30.8 | 6.022376 | Dataset ID 112 | 0 | 0 | 0 | 0 | 0 | 0 | 20 | 0 | 0 | 0 | 0 | 20 | 20 | 0 | 0 | 0 | 0 | 0 | 0 | 20 | 20 | 0 | 650.1602 | 65.01602
272 | 112 | 2048021.6 | 283.3468 | 0 |  |  |  | 0.1 | 20 |  | 774.8 | ASTM E466 | Inha Univ; Korea Inst Mat Sci |  | 25 |  | color and shape |  | 1 | force | uniaxial | 0.75 | National Research Foundation of Korea (NRF) | ADDITIVE MANUFACTURING | multi-principal elements alloy | South Korea | 10.1016/j.addma.2020.101832 | 923.3 | FCC | Co20.0-Cr20.0-Fe20.0-Mn20.0-Ni20.0 | CoCrFeMnNi | polish | LPBF |  |  | 2021 | atomic | Baek, Min-Seok; Kim, Young-Kyun; Lee, Kee-Ahn; Yang, Sangsun | air | sn | fracture | In-situ formed oxide enables extraordinary high-cycle fatigue resistance in additively manufactured CoCrFeMnNi high-entropy alloy | 10.82 | 30.8 | 6.311335 | Dataset ID 112 | 0 | 0 | 0 | 0 | 0 | 0 | 20 | 0 | 0 | 0 | 0 | 20 | 20 | 0 | 0 | 0 | 0 | 0 | 0 | 20 | 20 | 0 | 629.6596 | 62.96596
273 | 112 | 3615186.9 | 260.9222 | 0 |  |  |  | 0.1 | 20 |  | 774.8 | ASTM E466 | Inha Univ; Korea Inst Mat Sci |  | 25 |  | color and shape |  | 1 | force | uniaxial | 0.75 | National Research Foundation of Korea (NRF) | ADDITIVE MANUFACTURING | multi-principal elements alloy | South Korea | 10.1016/j.addma.2020.101832 | 923.3 | FCC | Co20.0-Cr20.0-Fe20.0-Mn20.0-Ni20.0 | CoCrFeMnNi | polish | LPBF |  |  | 2021 | atomic | Baek, Min-Seok; Kim, Young-Kyun; Lee, Kee-Ahn; Yang, Sangsun | air | sn | fracture | In-situ formed oxide enables extraordinary high-cycle fatigue resistance in additively manufactured CoCrFeMnNi high-entropy alloy | 10.82 | 30.8 | 6.558131 | Dataset ID 112 | 0 | 0 | 0 | 0 | 0 | 0 | 20 | 0 | 0 | 0 | 0 | 20 | 20 | 0 | 0 | 0 | 0 | 0 | 0 | 20 | 20 | 0 | 579.8271 | 57.98271
274 | 113 | 47638.85 | 216.0206 | 0 | SUNS890 machine |  | 8 | 0.1 | 20 |  | 535 |  | East China Univ Sci & Technol; Shanghai Collaborat Innovat Ctr High End Equipment; Univ Leicester |  | 25 | rectangular cross-section | color and shape | 3, 5, 13 | 1 | force | uniaxial | 0.8648649 | East China University of Science and Technology; National Natural Science Foundation of China (NSFC); Natural Science Foundation of Shanghai ; Science and Technology Commission of Shanghai Municipality; UK Research & Innovation (UKRI)Engineering & Physical Sciences Research Council (EPSRC) | ADDITIVE MANUFACTURING | multi-principal elements alloy | England; Peoples R China | 10.1016/j.addma.2022.103319 | 601 | FCC | Co25.0-Cr25.0-Fe25.0-Ni25.0 | CoCrFeNi | polish | LPBF | rectangular | 169 | 2023 | atomic | Chen, Bo; Chen, Yinan; Li, Bo; Xuan, Fuzhen | air | sn | fracture | High-cycle fatigue induced twinning in CoCrFeNi high-entropy alloy processed by laser powder bed fusion additive manufacturing |  | 30 | 4.677961 | Dataset ID 113 | 0 | 0 | 0 | 0 | 0 | 0 | 25 | 0 | 0 | 0 | 0 | 25 | 25 | 0 | 0 | 0 | 0 | 0 | 0 | 25 | 0 | 0 | 480.0457 | 48.00457
275 | 113 | 105648.2 | 202.6772 | 0 | SUNS890 machine |  | 8 | 0.1 | 20 |  | 535 |  | East China Univ Sci & Technol; Shanghai Collaborat Innovat Ctr High End Equipment; Univ Leicester |  | 25 | rectangular cross-section | color and shape | 3, 5, 13 | 1 | force | uniaxial | 0.8648649 | East China University of Science and Technology; National Natural Science Foundation of China (NSFC); Natural Science Foundation of Shanghai ; Science and Technology Commission of Shanghai Municipality; UK Research & Innovation (UKRI)Engineering & Physical Sciences Research Council (EPSRC) | ADDITIVE MANUFACTURING | multi-principal elements alloy | England; Peoples R China | 10.1016/j.addma.2022.103319 | 601 | FCC | Co25.0-Cr25.0-Fe25.0-Ni25.0 | CoCrFeNi | polish | LPBF | rectangular | 169 | 2023 | atomic | Chen, Bo; Chen, Yinan; Li, Bo; Xuan, Fuzhen | air | sn | fracture | High-cycle fatigue induced twinning in CoCrFeNi high-entropy alloy processed by laser powder bed fusion additive manufacturing |  | 30 | 5.023862 | Dataset ID 113 | 0 | 0 | 0 | 0 | 0 | 0 | 25 | 0 | 0 | 0 | 0 | 25 | 25 | 0 | 0 | 0 | 0 | 0 | 0 | 25 | 0 | 0 | 450.3939 | 45.03939
276 | 113 | 142040.2 | 157.4822 | 0 | SUNS890 machine |  | 8 | 0.1 | 20 |  | 535 |  | East China Univ Sci & Technol; Shanghai Collaborat Innovat Ctr High End Equipment; Univ Leicester |  | 25 | rectangular cross-section | color and shape | 3, 5, 13 | 1 | force | uniaxial | 0.8648649 | East China University of Science and Technology; National Natural Science Foundation of China (NSFC); Natural Science Foundation of Shanghai ; Science and Technology Commission of Shanghai Municipality; UK Research & Innovation (UKRI)Engineering & Physical Sciences Research Council (EPSRC) | ADDITIVE MANUFACTURING | multi-principal elements alloy | England; Peoples R China | 10.1016/j.addma.2022.103319 | 601 | FCC | Co25.0-Cr25.0-Fe25.0-Ni25.0 | CoCrFeNi | polish | LPBF | rectangular | 169 | 2023 | atomic | Chen, Bo; Chen, Yinan; Li, Bo; Xuan, Fuzhen | air | sn | fracture | High-cycle fatigue induced twinning in CoCrFeNi high-entropy alloy processed by laser powder bed fusion additive manufacturing |  | 30 | 5.152411 | Dataset ID 113 | 0 | 0 | 0 | 0 | 0 | 0 | 25 | 0 | 0 | 0 | 0 | 25 | 25 | 0 | 0 | 0 | 0 | 0 | 0 | 25 | 0 | 0 | 349.9604 | 34.99604
277 | 113 | 234295 | 135.0378 | 0 | SUNS890 machine |  | 8 | 0.1 | 20 |  | 535 |  | East China Univ Sci & Technol; Shanghai Collaborat Innovat Ctr High End Equipment; Univ Leicester |  | 25 | rectangular cross-section | color and shape | 3, 5, 13 | 1 | force | uniaxial | 0.8648649 | East China University of Science and Technology; National Natural Science Foundation of China (NSFC); Natural Science Foundation of Shanghai ; Science and Technology Commission of Shanghai Municipality; UK Research & Innovation (UKRI)Engineering & Physical Sciences Research Council (EPSRC) | ADDITIVE MANUFACTURING | multi-principal elements alloy | England; Peoples R China | 10.1016/j.addma.2022.103319 | 601 | FCC | Co25.0-Cr25.0-Fe25.0-Ni25.0 | CoCrFeNi | polish | LPBF | rectangular | 169 | 2023 | atomic | Chen, Bo; Chen, Yinan; Li, Bo; Xuan, Fuzhen | air | sn | fracture | High-cycle fatigue induced twinning in CoCrFeNi high-entropy alloy processed by laser powder bed fusion additive manufacturing |  | 30 | 5.369763 | Dataset ID 113 | 0 | 0 | 0 | 0 | 0 | 0 | 25 | 0 | 0 | 0 | 0 | 25 | 25 | 0 | 0 | 0 | 0 | 0 | 0 | 25 | 0 | 0 | 300.0841 | 30.00841
278 | 113 | 298576.1 | 90.07349 | 0 | SUNS890 machine |  | 8 | 0.1 | 20 |  | 535 |  | East China Univ Sci & Technol; Shanghai Collaborat Innovat Ctr High End Equipment; Univ Leicester |  | 25 | rectangular cross-section | color and shape | 3, 5, 13 | 1 | force | uniaxial | 0.8648649 | East China University of Science and Technology; National Natural Science Foundation of China (NSFC); Natural Science Foundation of Shanghai ; Science and Technology Commission of Shanghai Municipality; UK Research & Innovation (UKRI)Engineering & Physical Sciences Research Council (EPSRC) | ADDITIVE MANUFACTURING | multi-principal elements alloy | England; Peoples R China | 10.1016/j.addma.2022.103319 | 601 | FCC | Co25.0-Cr25.0-Fe25.0-Ni25.0 | CoCrFeNi | polish | LPBF | rectangular | 169 | 2023 | atomic | Chen, Bo; Chen, Yinan; Li, Bo; Xuan, Fuzhen | air | sn | fracture | High-cycle fatigue induced twinning in CoCrFeNi high-entropy alloy processed by laser powder bed fusion additive manufacturing |  | 30 | 5.475055 | Dataset ID 113 | 0 | 0 | 0 | 0 | 0 | 0 | 25 | 0 | 0 | 0 | 0 | 25 | 25 | 0 | 0 | 0 | 0 | 0 | 0 | 25 | 0 | 0 | 200.1633 | 20.01633
279 | 113 | 369270.4 | 90.07349 | 0 | SUNS890 machine |  | 8 | 0.1 | 20 |  | 535 |  | East China Univ Sci & Technol; Shanghai Collaborat Innovat Ctr High End Equipment; Univ Leicester |  | 25 | rectangular cross-section | color and shape | 3, 5, 13 | 1 | force | uniaxial | 0.8648649 | East China University of Science and Technology; National Natural Science Foundation of China (NSFC); Natural Science Foundation of Shanghai ; Science and Technology Commission of Shanghai Municipality; UK Research & Innovation (UKRI)Engineering & Physical Sciences Research Council (EPSRC) | ADDITIVE MANUFACTURING | multi-principal elements alloy | England; Peoples R China | 10.1016/j.addma.2022.103319 | 601 | FCC | Co25.0-Cr25.0-Fe25.0-Ni25.0 | CoCrFeNi | polish | LPBF | rectangular | 169 | 2023 | atomic | Chen, Bo; Chen, Yinan; Li, Bo; Xuan, Fuzhen | air | sn | fracture | High-cycle fatigue induced twinning in CoCrFeNi high-entropy alloy processed by laser powder bed fusion additive manufacturing |  | 30 | 5.567345 | Dataset ID 113 | 0 | 0 | 0 | 0 | 0 | 0 | 25 | 0 | 0 | 0 | 0 | 25 | 25 | 0 | 0 | 0 | 0 | 0 | 0 | 25 | 0 | 0 | 200.1633 | 20.01633
280 | 113 | 438030.3 | 112.6865 | 0 | SUNS890 machine |  | 8 | 0.1 | 20 |  | 535 |  | East China Univ Sci & Technol; Shanghai Collaborat Innovat Ctr High End Equipment; Univ Leicester |  | 25 | rectangular cross-section | color and shape | 3, 5, 13 | 1 | force | uniaxial | 0.8648649 | East China University of Science and Technology; National Natural Science Foundation of China (NSFC); Natural Science Foundation of Shanghai ; Science and Technology Commission of Shanghai Municipality; UK Research & Innovation (UKRI)Engineering & Physical Sciences Research Council (EPSRC) | ADDITIVE MANUFACTURING | multi-principal elements alloy | England; Peoples R China | 10.1016/j.addma.2022.103319 | 601 | FCC | Co25.0-Cr25.0-Fe25.0-Ni25.0 | CoCrFeNi | polish | LPBF | rectangular | 169 | 2023 | atomic | Chen, Bo; Chen, Yinan; Li, Bo; Xuan, Fuzhen | air | sn | fracture | High-cycle fatigue induced twinning in CoCrFeNi high-entropy alloy processed by laser powder bed fusion additive manufacturing |  | 30 | 5.641504 | Dataset ID 113 | 0 | 0 | 0 | 0 | 0 | 0 | 25 | 0 | 0 | 0 | 0 | 25 | 25 | 0 | 0 | 0 | 0 | 0 | 0 | 25 | 0 | 0 | 250.4145 | 25.04145
281 | 113 | 741052.3 | 90.1355 | 0 | SUNS890 machine |  | 8 | 0.1 | 20 |  | 535 |  | East China Univ Sci & Technol; Shanghai Collaborat Innovat Ctr High End Equipment; Univ Leicester |  | 25 | rectangular cross-section | color and shape | 3, 5, 13 | 1 | force | uniaxial | 0.8648649 | East China University of Science and Technology; National Natural Science Foundation of China (NSFC); Natural Science Foundation of Shanghai ; Science and Technology Commission of Shanghai Municipality; UK Research & Innovation (UKRI)Engineering & Physical Sciences Research Council (EPSRC) | ADDITIVE MANUFACTURING | multi-principal elements alloy | England; Peoples R China | 10.1016/j.addma.2022.103319 | 601 | FCC | Co25.0-Cr25.0-Fe25.0-Ni25.0 | CoCrFeNi | polish | LPBF | rectangular | 169 | 2023 | atomic | Chen, Bo; Chen, Yinan; Li, Bo; Xuan, Fuzhen | air | sn | fracture | High-cycle fatigue induced twinning in CoCrFeNi high-entropy alloy processed by laser powder bed fusion additive manufacturing |  | 30 | 5.869849 | Dataset ID 113 | 0 | 0 | 0 | 0 | 0 | 0 | 25 | 0 | 0 | 0 | 0 | 25 | 25 | 0 | 0 | 0 | 0 | 0 | 0 | 25 | 0 | 0 | 200.3011 | 20.03011
282 | 119 | 69138.09 | 420.1802 | 0 | servo-hydraulic |  | 6 | -1 | 15 |  |  |  | Univ Kassel |  | 25 | circular cross-section; with drawing | color and shape | 90, 90, 1000 | 1 | force | uniaxial | 0.8108108 | German Research Foundation (DFG) | INTERNATIONAL JOURNAL OF FATIGUE | multi-principal elements alloy | Germany | 10.1016/j.ijfatigue.2021.106513 | 755 | FCC | Co20.0-Cr20.0-Fe20.0-Mn20.0-Ni20.0 | Co20Cr20Fe20Mn20Ni20 | machine | arc melt; deep roll at 25 C | rectangular |  | 2021 | atomic | Huebner, L.; Liehr, A.; Niendorf, T.; Oevermann, T.; Wegener, T. | air | sn | fracture | Evolution of residual stress, microstructure and cyclic performance of the equiatomic high-entropy alloy CoCrFeMnNi after deep rolling |  | 51 | 4.839717 | Dataset ID 119 | 0 | 0 | 0 | 0 | 0 | 0 | 20 | 0 | 0 | 0 | 0 | 20 | 20 | 0 | 0 | 0 | 0 | 0 | 0 | 20 | 20 | 0 | 420.1802 | -420.1802
283 | 119 | 121646.6 | 400.1821 | 0 | servo-hydraulic |  | 6 | -1 | 15 |  |  |  | Univ Kassel |  | 25 | circular cross-section; with drawing | color and shape | 90, 90, 1000 | 1 | force | uniaxial | 0.8108108 | German Research Foundation (DFG) | INTERNATIONAL JOURNAL OF FATIGUE | multi-principal elements alloy | Germany | 10.1016/j.ijfatigue.2021.106513 | 755 | FCC | Co20.0-Cr20.0-Fe20.0-Mn20.0-Ni20.0 | Co20Cr20Fe20Mn20Ni20 | machine | arc melt; deep roll at 25 C | rectangular |  | 2021 | atomic | Huebner, L.; Liehr, A.; Niendorf, T.; Oevermann, T.; Wegener, T. | air | sn | fracture | Evolution of residual stress, microstructure and cyclic performance of the equiatomic high-entropy alloy CoCrFeMnNi after deep rolling |  | 51 | 5.0851 | Dataset ID 119 | 0 | 0 | 0 | 0 | 0 | 0 | 20 | 0 | 0 | 0 | 0 | 20 | 20 | 0 | 0 | 0 | 0 | 0 | 0 | 20 | 20 | 0 | 400.1821 | -400.1821
284 | 119 | 121656.7 | 360 | 0 | servo-hydraulic |  | 6 | -1 | 15 |  |  |  | Univ Kassel |  | 25 | circular cross-section; with drawing | color and shape | 90, 90, 1000 | 1 | force | uniaxial | 0.8108108 | German Research Foundation (DFG) | INTERNATIONAL JOURNAL OF FATIGUE | multi-principal elements alloy | Germany | 10.1016/j.ijfatigue.2021.106513 | 755 | FCC | Co20.0-Cr20.0-Fe20.0-Mn20.0-Ni20.0 | Co20Cr20Fe20Mn20Ni20 | machine | arc melt; deep roll at 25 C | rectangular |  | 2021 | atomic | Huebner, L.; Liehr, A.; Niendorf, T.; Oevermann, T.; Wegener, T. | air | sn | fracture | Evolution of residual stress, microstructure and cyclic performance of the equiatomic high-entropy alloy CoCrFeMnNi after deep rolling |  | 51 | 5.085136 | Dataset ID 119 | 0 | 0 | 0 | 0 | 0 | 0 | 20 | 0 | 0 | 0 | 0 | 20 | 20 | 0 | 0 | 0 | 0 | 0 | 0 | 20 | 20 | 0 | 360 | -360
285 | 119 | 133249.3 | 420.1821 | 0 | servo-hydraulic |  | 6 | -1 | 15 |  |  |  | Univ Kassel |  | 25 | circular cross-section; with drawing | color and shape | 90, 90, 1000 | 1 | force | uniaxial | 0.8108108 | German Research Foundation (DFG) | INTERNATIONAL JOURNAL OF FATIGUE | multi-principal elements alloy | Germany | 10.1016/j.ijfatigue.2021.106513 | 755 | FCC | Co20.0-Cr20.0-Fe20.0-Mn20.0-Ni20.0 | Co20Cr20Fe20Mn20Ni20 | machine | arc melt; deep roll at 25 C | rectangular |  | 2021 | atomic | Huebner, L.; Liehr, A.; Niendorf, T.; Oevermann, T.; Wegener, T. | air | sn | fracture | Evolution of residual stress, microstructure and cyclic performance of the equiatomic high-entropy alloy CoCrFeMnNi after deep rolling |  | 51 | 5.124665 | Dataset ID 119 | 0 | 0 | 0 | 0 | 0 | 0 | 20 | 0 | 0 | 0 | 0 | 20 | 20 | 0 | 0 | 0 | 0 | 0 | 0 | 20 | 20 | 0 | 420.1821 | -420.1821
286 | 119 | 283802.9 | 380.1823 | 0 | servo-hydraulic |  | 6 | -1 | 15 |  |  |  | Univ Kassel |  | 25 | circular cross-section; with drawing | color and shape | 90, 90, 1000 | 1 | force | uniaxial | 0.8108108 | German Research Foundation (DFG) | INTERNATIONAL JOURNAL OF FATIGUE | multi-principal elements alloy | Germany | 10.1016/j.ijfatigue.2021.106513 | 755 | FCC | Co20.0-Cr20.0-Fe20.0-Mn20.0-Ni20.0 | Co20Cr20Fe20Mn20Ni20 | machine | arc melt; deep roll at 25 C | rectangular |  | 2021 | atomic | Huebner, L.; Liehr, A.; Niendorf, T.; Oevermann, T.; Wegener, T. | air | sn | fracture | Evolution of residual stress, microstructure and cyclic performance of the equiatomic high-entropy alloy CoCrFeMnNi after deep rolling |  | 51 | 5.453017 | Dataset ID 119 | 0 | 0 | 0 | 0 | 0 | 0 | 20 | 0 | 0 | 0 | 0 | 20 | 20 | 0 | 0 | 0 | 0 | 0 | 0 | 20 | 20 | 0 | 380.1823 | -380.1823
287 | 119 | 364072.4 | 360.1193 | 0 | servo-hydraulic |  | 6 | -1 | 15 |  |  |  | Univ Kassel |  | 25 | circular cross-section; with drawing | color and shape | 90, 90, 1000 | 1 | force | uniaxial | 0.8108108 | German Research Foundation (DFG) | INTERNATIONAL JOURNAL OF FATIGUE | multi-principal elements alloy | Germany | 10.1016/j.ijfatigue.2021.106513 | 755 | FCC | Co20.0-Cr20.0-Fe20.0-Mn20.0-Ni20.0 | Co20Cr20Fe20Mn20Ni20 | machine | arc melt; deep roll at 25 C | rectangular |  | 2021 | atomic | Huebner, L.; Liehr, A.; Niendorf, T.; Oevermann, T.; Wegener, T. | air | sn | fracture | Evolution of residual stress, microstructure and cyclic performance of the equiatomic high-entropy alloy CoCrFeMnNi after deep rolling |  | 51 | 5.561188 | Dataset ID 119 | 0 | 0 | 0 | 0 | 0 | 0 | 20 | 0 | 0 | 0 | 0 | 20 | 20 | 0 | 0 | 0 | 0 | 0 | 0 | 20 | 20 | 0 | 360.1193 | -360.1193
288 | 119 | 581027.4 | 340.1196 | 0 | servo-hydraulic |  | 6 | -1 | 15 |  |  |  | Univ Kassel |  | 25 | circular cross-section; with drawing | color and shape | 90, 90, 1000 | 1 | force | uniaxial | 0.8108108 | German Research Foundation (DFG) | INTERNATIONAL JOURNAL OF FATIGUE | multi-principal elements alloy | Germany | 10.1016/j.ijfatigue.2021.106513 | 755 | FCC | Co20.0-Cr20.0-Fe20.0-Mn20.0-Ni20.0 | Co20Cr20Fe20Mn20Ni20 | machine | arc melt; deep roll at 25 C | rectangular |  | 2021 | atomic | Huebner, L.; Liehr, A.; Niendorf, T.; Oevermann, T.; Wegener, T. | air | sn | fracture | Evolution of residual stress, microstructure and cyclic performance of the equiatomic high-entropy alloy CoCrFeMnNi after deep rolling |  | 51 | 5.764197 | Dataset ID 119 | 0 | 0 | 0 | 0 | 0 | 0 | 20 | 0 | 0 | 0 | 0 | 20 | 20 | 0 | 0 | 0 | 0 | 0 | 0 | 20 | 20 | 0 | 340.1196 | -340.1196
289 | 119 | 745424.3 | 300 | 0 | servo-hydraulic |  | 6 | -1 | 15 |  |  |  | Univ Kassel |  | 25 | circular cross-section; with drawing | color and shape | 90, 90, 1000 | 1 | force | uniaxial | 0.8108108 | German Research Foundation (DFG) | INTERNATIONAL JOURNAL OF FATIGUE | multi-principal elements alloy | Germany | 10.1016/j.ijfatigue.2021.106513 | 755 | FCC | Co20.0-Cr20.0-Fe20.0-Mn20.0-Ni20.0 | Co20Cr20Fe20Mn20Ni20 | machine | arc melt; deep roll at 25 C | rectangular |  | 2021 | atomic | Huebner, L.; Liehr, A.; Niendorf, T.; Oevermann, T.; Wegener, T. | air | sn | fracture | Evolution of residual stress, microstructure and cyclic performance of the equiatomic high-entropy alloy CoCrFeMnNi after deep rolling |  | 51 | 5.872404 | Dataset ID 119 | 0 | 0 | 0 | 0 | 0 | 0 | 20 | 0 | 0 | 0 | 0 | 20 | 20 | 0 | 0 | 0 | 0 | 0 | 0 | 20 | 20 | 0 | 300 | -300
290 | 119 | 905342.6 | 320.1179 | 0 | servo-hydraulic |  | 6 | -1 | 15 |  |  |  | Univ Kassel |  | 25 | circular cross-section; with drawing | color and shape | 90, 90, 1000 | 1 | force | uniaxial | 0.8108108 | German Research Foundation (DFG) | INTERNATIONAL JOURNAL OF FATIGUE | multi-principal elements alloy | Germany | 10.1016/j.ijfatigue.2021.106513 | 755 | FCC | Co20.0-Cr20.0-Fe20.0-Mn20.0-Ni20.0 | Co20Cr20Fe20Mn20Ni20 | machine | arc melt; deep roll at 25 C | rectangular |  | 2021 | atomic | Huebner, L.; Liehr, A.; Niendorf, T.; Oevermann, T.; Wegener, T. | air | sn | fracture | Evolution of residual stress, microstructure and cyclic performance of the equiatomic high-entropy alloy CoCrFeMnNi after deep rolling |  | 51 | 5.956813 | Dataset ID 119 | 0 | 0 | 0 | 0 | 0 | 0 | 20 | 0 | 0 | 0 | 0 | 20 | 20 | 0 | 0 | 0 | 0 | 0 | 0 | 20 | 20 | 0 | 320.1179 | -320.1179
291 | 119 | 1384982.0 | 300 | 0 | servo-hydraulic |  | 6 | -1 | 15 |  |  |  | Univ Kassel |  | 25 | circular cross-section; with drawing | color and shape | 90, 90, 1000 | 1 | force | uniaxial | 0.8108108 | German Research Foundation (DFG) | INTERNATIONAL JOURNAL OF FATIGUE | multi-principal elements alloy | Germany | 10.1016/j.ijfatigue.2021.106513 | 755 | FCC | Co20.0-Cr20.0-Fe20.0-Mn20.0-Ni20.0 | Co20Cr20Fe20Mn20Ni20 | machine | arc melt; deep roll at 25 C | rectangular |  | 2021 | atomic | Huebner, L.; Liehr, A.; Niendorf, T.; Oevermann, T.; Wegener, T. | air | sn | fracture | Evolution of residual stress, microstructure and cyclic performance of the equiatomic high-entropy alloy CoCrFeMnNi after deep rolling |  | 51 | 6.141444 | Dataset ID 119 | 0 | 0 | 0 | 0 | 0 | 0 | 20 | 0 | 0 | 0 | 0 | 20 | 20 | 0 | 0 | 0 | 0 | 0 | 0 | 20 | 20 | 0 | 300 | -300
292 | 119 | 2458398.0 | 280 | 0 | servo-hydraulic |  | 6 | -1 | 15 |  |  |  | Univ Kassel |  | 25 | circular cross-section; with drawing | color and shape | 90, 90, 1000 | 1 | force | uniaxial | 0.8108108 | German Research Foundation (DFG) | INTERNATIONAL JOURNAL OF FATIGUE | multi-principal elements alloy | Germany | 10.1016/j.ijfatigue.2021.106513 | 755 | FCC | Co20.0-Cr20.0-Fe20.0-Mn20.0-Ni20.0 | Co20Cr20Fe20Mn20Ni20 | machine | arc melt; deep roll at 25 C | rectangular |  | 2021 | atomic | Huebner, L.; Liehr, A.; Niendorf, T.; Oevermann, T.; Wegener, T. | air | sn | fracture | Evolution of residual stress, microstructure and cyclic performance of the equiatomic high-entropy alloy CoCrFeMnNi after deep rolling |  | 51 | 6.390652 | Dataset ID 119 | 0 | 0 | 0 | 0 | 0 | 0 | 20 | 0 | 0 | 0 | 0 | 20 | 20 | 0 | 0 | 0 | 0 | 0 | 0 | 20 | 20 | 0 | 280 | -280
293 | 120 | 4458.075 | 420.2349 | 0 | servo-hydraulic |  | 6 | -1 | 15 |  | 365 |  | Univ Kassel |  | 25 | circular cross-section; with drawing | color and shape | 90, 90, 1000 | 1 | force | uniaxial | 0.8648649 | German Research Foundation (DFG) | INTERNATIONAL JOURNAL OF FATIGUE | multi-principal elements alloy | Germany | 10.1016/j.ijfatigue.2021.106513 | 640 | FCC | Co20.0-Cr20.0-Fe20.0-Mn20.0-Ni20.0 | Co20Cr20Fe20Mn20Ni20 | machine | arc melt | rectangular |  | 2021 | atomic | Huebner, L.; Liehr, A.; Niendorf, T.; Oevermann, T.; Wegener, T. | air | sn | fracture | Evolution of residual stress, microstructure and cyclic performance of the equiatomic high-entropy alloy CoCrFeMnNi after deep rolling | 260 | 72 | 3.649147 | Dataset ID 120 | 0 | 0 | 0 | 0 | 0 | 0 | 20 | 0 | 0 | 0 | 0 | 20 | 20 | 0 | 0 | 0 | 0 | 0 | 0 | 20 | 20 | 0 | 420.2349 | -420.2349
294 | 120 | 8973.409 | 399.9716 | 0 | servo-hydraulic |  | 6 | -1 | 15 |  | 365 |  | Univ Kassel |  | 25 | circular cross-section; with drawing | color and shape | 90, 90, 1000 | 1 | force | uniaxial | 0.8648649 | German Research Foundation (DFG) | INTERNATIONAL JOURNAL OF FATIGUE | multi-principal elements alloy | Germany | 10.1016/j.ijfatigue.2021.106513 | 640 | FCC | Co20.0-Cr20.0-Fe20.0-Mn20.0-Ni20.0 | Co20Cr20Fe20Mn20Ni20 | machine | arc melt | rectangular |  | 2021 | atomic | Huebner, L.; Liehr, A.; Niendorf, T.; Oevermann, T.; Wegener, T. | air | sn | fracture | Evolution of residual stress, microstructure and cyclic performance of the equiatomic high-entropy alloy CoCrFeMnNi after deep rolling | 260 | 72 | 3.952957 | Dataset ID 120 | 0 | 0 | 0 | 0 | 0 | 0 | 20 | 0 | 0 | 0 | 0 | 20 | 20 | 0 | 0 | 0 | 0 | 0 | 0 | 20 | 20 | 0 | 399.9716 | -399.9716
295 | 120 | 17301.87 | 380.0669 | 0 | servo-hydraulic |  | 6 | -1 | 15 |  | 365 |  | Univ Kassel |  | 25 | circular cross-section; with drawing | color and shape | 90, 90, 1000 | 1 | force | uniaxial | 0.8648649 | German Research Foundation (DFG) | INTERNATIONAL JOURNAL OF FATIGUE | multi-principal elements alloy | Germany | 10.1016/j.ijfatigue.2021.106513 | 640 | FCC | Co20.0-Cr20.0-Fe20.0-Mn20.0-Ni20.0 | Co20Cr20Fe20Mn20Ni20 | machine | arc melt | rectangular |  | 2021 | atomic | Huebner, L.; Liehr, A.; Niendorf, T.; Oevermann, T.; Wegener, T. | air | sn | fracture | Evolution of residual stress, microstructure and cyclic performance of the equiatomic high-entropy alloy CoCrFeMnNi after deep rolling | 260 | 72 | 4.238093 | Dataset ID 120 | 0 | 0 | 0 | 0 | 0 | 0 | 20 | 0 | 0 | 0 | 0 | 20 | 20 | 0 | 0 | 0 | 0 | 0 | 0 | 20 | 20 | 0 | 380.0669 | -380.0669
296 | 120 | 86830.96 | 360.3636 | 0 | servo-hydraulic |  | 6 | -1 | 15 |  | 365 |  | Univ Kassel |  | 25 | circular cross-section; with drawing | color and shape | 90, 90, 1000 | 1 | force | uniaxial | 0.8648649 | German Research Foundation (DFG) | INTERNATIONAL JOURNAL OF FATIGUE | multi-principal elements alloy | Germany | 10.1016/j.ijfatigue.2021.106513 | 640 | FCC | Co20.0-Cr20.0-Fe20.0-Mn20.0-Ni20.0 | Co20Cr20Fe20Mn20Ni20 | machine | arc melt | rectangular |  | 2021 | atomic | Huebner, L.; Liehr, A.; Niendorf, T.; Oevermann, T.; Wegener, T. | air | sn | fracture | Evolution of residual stress, microstructure and cyclic performance of the equiatomic high-entropy alloy CoCrFeMnNi after deep rolling | 260 | 72 | 4.938675 | Dataset ID 120 | 0 | 0 | 0 | 0 | 0 | 0 | 20 | 0 | 0 | 0 | 0 | 20 | 20 | 0 | 0 | 0 | 0 | 0 | 0 | 20 | 20 | 0 | 360.3636 | -360.3636
297 | 120 | 204448.3 | 340 | 0 | servo-hydraulic |  | 6 | -1 | 15 |  | 365 |  | Univ Kassel |  | 25 | circular cross-section; with drawing | color and shape | 90, 90, 1000 | 1 | force | uniaxial | 0.8648649 | German Research Foundation (DFG) | INTERNATIONAL JOURNAL OF FATIGUE | multi-principal elements alloy | Germany | 10.1016/j.ijfatigue.2021.106513 | 640 | FCC | Co20.0-Cr20.0-Fe20.0-Mn20.0-Ni20.0 | Co20Cr20Fe20Mn20Ni20 | machine | arc melt | rectangular |  | 2021 | atomic | Huebner, L.; Liehr, A.; Niendorf, T.; Oevermann, T.; Wegener, T. | air | sn | fracture | Evolution of residual stress, microstructure and cyclic performance of the equiatomic high-entropy alloy CoCrFeMnNi after deep rolling | 260 | 72 | 5.310584 | Dataset ID 120 | 0 | 0 | 0 | 0 | 0 | 0 | 20 | 0 | 0 | 0 | 0 | 20 | 20 | 0 | 0 | 0 | 0 | 0 | 0 | 20 | 20 | 0 | 340 | -340
298 | 120 | 3637733.3 | 320 | 0 | servo-hydraulic |  | 6 | -1 | 15 |  | 365 |  | Univ Kassel |  | 25 | circular cross-section; with drawing | color and shape | 90, 90, 1000 | 1 | force | uniaxial | 0.8648649 | German Research Foundation (DFG) | INTERNATIONAL JOURNAL OF FATIGUE | multi-principal elements alloy | Germany | 10.1016/j.ijfatigue.2021.106513 | 640 | FCC | Co20.0-Cr20.0-Fe20.0-Mn20.0-Ni20.0 | Co20Cr20Fe20Mn20Ni20 | machine | arc melt | rectangular |  | 2021 | atomic | Huebner, L.; Liehr, A.; Niendorf, T.; Oevermann, T.; Wegener, T. | air | sn | fracture | Evolution of residual stress, microstructure and cyclic performance of the equiatomic high-entropy alloy CoCrFeMnNi after deep rolling | 260 | 72 | 6.560831 | Dataset ID 120 | 0 | 0 | 0 | 0 | 0 | 0 | 20 | 0 | 0 | 0 | 0 | 20 | 20 | 0 | 0 | 0 | 0 | 0 | 0 | 20 | 20 | 0 | 320 | -320
299 | 120 | 4694747.8 | 300 | 0 | servo-hydraulic |  | 6 | -1 | 15 |  | 365 |  | Univ Kassel |  | 25 | circular cross-section; with drawing | color and shape | 90, 90, 1000 | 1 | force | uniaxial | 0.8648649 | German Research Foundation (DFG) | INTERNATIONAL JOURNAL OF FATIGUE | multi-principal elements alloy | Germany | 10.1016/j.ijfatigue.2021.106513 | 640 | FCC | Co20.0-Cr20.0-Fe20.0-Mn20.0-Ni20.0 | Co20Cr20Fe20Mn20Ni20 | machine | arc melt | rectangular |  | 2021 | atomic | Huebner, L.; Liehr, A.; Niendorf, T.; Oevermann, T.; Wegener, T. | air | sn | fracture | Evolution of residual stress, microstructure and cyclic performance of the equiatomic high-entropy alloy CoCrFeMnNi after deep rolling | 260 | 72 | 6.671612 | Dataset ID 120 | 0 | 0 | 0 | 0 | 0 | 0 | 20 | 0 | 0 | 0 | 0 | 20 | 20 | 0 | 0 | 0 | 0 | 0 | 0 | 20 | 20 | 0 | 300 | -300
300 | 120 | 11889760.2 | 279.7695 | 0 | servo-hydraulic |  | 6 | -1 | 15 |  | 365 |  | Univ Kassel |  | 25 | circular cross-section; with drawing | color and shape | 90, 90, 1000 | 1 | force | uniaxial | 0.8648649 | German Research Foundation (DFG) | INTERNATIONAL JOURNAL OF FATIGUE | multi-principal elements alloy | Germany | 10.1016/j.ijfatigue.2021.106513 | 640 | FCC | Co20.0-Cr20.0-Fe20.0-Mn20.0-Ni20.0 | Co20Cr20Fe20Mn20Ni20 | machine | arc melt | rectangular |  | 2021 | atomic | Huebner, L.; Liehr, A.; Niendorf, T.; Oevermann, T.; Wegener, T. | air | sn | fracture | Evolution of residual stress, microstructure and cyclic performance of the equiatomic high-entropy alloy CoCrFeMnNi after deep rolling | 260 | 72 | 7.075173 | Dataset ID 120 | 0 | 0 | 0 | 0 | 0 | 0 | 20 | 0 | 0 | 0 | 0 | 20 | 20 | 0 | 0 | 0 | 0 | 0 | 0 | 20 | 20 | 0 | 279.7695 | -279.7695
301 | 120 | 13845025.8 | 279.8582 | 0 | servo-hydraulic |  | 6 | -1 | 15 |  | 365 |  | Univ Kassel |  | 25 | circular cross-section; with drawing | color and shape | 90, 90, 1000 | 1 | force | uniaxial | 0.8648649 | German Research Foundation (DFG) | INTERNATIONAL JOURNAL OF FATIGUE | multi-principal elements alloy | Germany | 10.1016/j.ijfatigue.2021.106513 | 640 | FCC | Co20.0-Cr20.0-Fe20.0-Mn20.0-Ni20.0 | Co20Cr20Fe20Mn20Ni20 | machine | arc melt | rectangular |  | 2021 | atomic | Huebner, L.; Liehr, A.; Niendorf, T.; Oevermann, T.; Wegener, T. | air | sn | fracture | Evolution of residual stress, microstructure and cyclic performance of the equiatomic high-entropy alloy CoCrFeMnNi after deep rolling | 260 | 72 | 7.141294 | Dataset ID 120 | 0 | 0 | 0 | 0 | 0 | 0 | 20 | 0 | 0 | 0 | 0 | 20 | 20 | 0 | 0 | 0 | 0 | 0 | 0 | 20 | 20 | 0 | 279.8582 | -279.8582
302 | 121 | 85989.19 | 419.766 | 0 | servo-hydraulic |  | 6 | -1 | 15 |  |  |  | Univ Kassel |  | 25 | circular cross-section; with drawing | color and shape | 90, 90, 1000 | 1 | force | uniaxial | 0.8108108 | German Research Foundation (DFG) | INTERNATIONAL JOURNAL OF FATIGUE | multi-principal elements alloy | Germany | 10.1016/j.ijfatigue.2021.106513 | 725 | FCC | Co20.0-Cr20.0-Fe20.0-Mn20.0-Ni20.0 | Co20Cr20Fe20Mn20Ni20 | machine | arc melt; deep roll at -196 C | rectangular |  | 2021 | atomic | Huebner, L.; Liehr, A.; Niendorf, T.; Oevermann, T.; Wegener, T. | air | sn | fracture | Evolution of residual stress, microstructure and cyclic performance of the equiatomic high-entropy alloy CoCrFeMnNi after deep rolling |  | 54 | 4.934444 | Dataset ID 121 | 0 | 0 | 0 | 0 | 0 | 0 | 20 | 0 | 0 | 0 | 0 | 20 | 20 | 0 | 0 | 0 | 0 | 0 | 0 | 20 | 20 | 0 | 419.766 | -419.766
303 | 121 | 149079.9 | 399.999 | 0 | servo-hydraulic |  | 6 | -1 | 15 |  |  |  | Univ Kassel |  | 25 | circular cross-section; with drawing | color and shape | 90, 90, 1000 | 1 | force | uniaxial | 0.8108108 | German Research Foundation (DFG) | INTERNATIONAL JOURNAL OF FATIGUE | multi-principal elements alloy | Germany | 10.1016/j.ijfatigue.2021.106513 | 725 | FCC | Co20.0-Cr20.0-Fe20.0-Mn20.0-Ni20.0 | Co20Cr20Fe20Mn20Ni20 | machine | arc melt; deep roll at -196 C | rectangular |  | 2021 | atomic | Huebner, L.; Liehr, A.; Niendorf, T.; Oevermann, T.; Wegener, T. | air | sn | fracture | Evolution of residual stress, microstructure and cyclic performance of the equiatomic high-entropy alloy CoCrFeMnNi after deep rolling |  | 54 | 5.173419 | Dataset ID 121 | 0 | 0 | 0 | 0 | 0 | 0 | 20 | 0 | 0 | 0 | 0 | 20 | 20 | 0 | 0 | 0 | 0 | 0 | 0 | 20 | 20 | 0 | 399.999 | -399.999
304 | 121 | 252754.4 | 379.8207 | 0 | servo-hydraulic |  | 6 | -1 | 15 |  |  |  | Univ Kassel |  | 25 | circular cross-section; with drawing | color and shape | 90, 90, 1000 | 1 | force | uniaxial | 0.8108108 | German Research Foundation (DFG) | INTERNATIONAL JOURNAL OF FATIGUE | multi-principal elements alloy | Germany | 10.1016/j.ijfatigue.2021.106513 | 725 | FCC | Co20.0-Cr20.0-Fe20.0-Mn20.0-Ni20.0 | Co20Cr20Fe20Mn20Ni20 | machine | arc melt; deep roll at -196 C | rectangular |  | 2021 | atomic | Huebner, L.; Liehr, A.; Niendorf, T.; Oevermann, T.; Wegener, T. | air | sn | fracture | Evolution of residual stress, microstructure and cyclic performance of the equiatomic high-entropy alloy CoCrFeMnNi after deep rolling |  | 54 | 5.402699 | Dataset ID 121 | 0 | 0 | 0 | 0 | 0 | 0 | 20 | 0 | 0 | 0 | 0 | 20 | 20 | 0 | 0 | 0 | 0 | 0 | 0 | 20 | 20 | 0 | 379.8207 | -379.8207
305 | 121 | 505987.7 | 339.9417 | 0 | servo-hydraulic |  | 6 | -1 | 15 |  |  |  | Univ Kassel |  | 25 | circular cross-section; with drawing | color and shape | 90, 90, 1000 | 1 | force | uniaxial | 0.8108108 | German Research Foundation (DFG) | INTERNATIONAL JOURNAL OF FATIGUE | multi-principal elements alloy | Germany | 10.1016/j.ijfatigue.2021.106513 | 725 | FCC | Co20.0-Cr20.0-Fe20.0-Mn20.0-Ni20.0 | Co20Cr20Fe20Mn20Ni20 | machine | arc melt; deep roll at -196 C | rectangular |  | 2021 | atomic | Huebner, L.; Liehr, A.; Niendorf, T.; Oevermann, T.; Wegener, T. | air | sn | fracture | Evolution of residual stress, microstructure and cyclic performance of the equiatomic high-entropy alloy CoCrFeMnNi after deep rolling |  | 54 | 5.70414 | Dataset ID 121 | 0 | 0 | 0 | 0 | 0 | 0 | 20 | 0 | 0 | 0 | 0 | 20 | 20 | 0 | 0 | 0 | 0 | 0 | 0 | 20 | 20 | 0 | 339.9417 | -339.9417
306 | 121 | 1113498.5 | 319.8416 | 0 | servo-hydraulic |  | 6 | -1 | 15 |  |  |  | Univ Kassel |  | 25 | circular cross-section; with drawing | color and shape | 90, 90, 1000 | 1 | force | uniaxial | 0.8108108 | German Research Foundation (DFG) | INTERNATIONAL JOURNAL OF FATIGUE | multi-principal elements alloy | Germany | 10.1016/j.ijfatigue.2021.106513 | 725 | FCC | Co20.0-Cr20.0-Fe20.0-Mn20.0-Ni20.0 | Co20Cr20Fe20Mn20Ni20 | machine | arc melt; deep roll at -196 C | rectangular |  | 2021 | atomic | Huebner, L.; Liehr, A.; Niendorf, T.; Oevermann, T.; Wegener, T. | air | sn | fracture | Evolution of residual stress, microstructure and cyclic performance of the equiatomic high-entropy alloy CoCrFeMnNi after deep rolling |  | 54 | 6.04669 | Dataset ID 121 | 0 | 0 | 0 | 0 | 0 | 0 | 20 | 0 | 0 | 0 | 0 | 20 | 20 | 0 | 0 | 0 | 0 | 0 | 0 | 20 | 20 | 0 | 319.8416 | -319.8416
307 | 121 | 1124317.3 | 299.9029 | 0 | servo-hydraulic |  | 6 | -1 | 15 |  |  |  | Univ Kassel |  | 25 | circular cross-section; with drawing | color and shape | 90, 90, 1000 | 1 | force | uniaxial | 0.8108108 | German Research Foundation (DFG) | INTERNATIONAL JOURNAL OF FATIGUE | multi-principal elements alloy | Germany | 10.1016/j.ijfatigue.2021.106513 | 725 | FCC | Co20.0-Cr20.0-Fe20.0-Mn20.0-Ni20.0 | Co20Cr20Fe20Mn20Ni20 | machine | arc melt; deep roll at -196 C | rectangular |  | 2021 | atomic | Huebner, L.; Liehr, A.; Niendorf, T.; Oevermann, T.; Wegener, T. | air | sn | fracture | Evolution of residual stress, microstructure and cyclic performance of the equiatomic high-entropy alloy CoCrFeMnNi after deep rolling |  | 54 | 6.050889 | Dataset ID 121 | 0 | 0 | 0 | 0 | 0 | 0 | 20 | 0 | 0 | 0 | 0 | 20 | 20 | 0 | 0 | 0 | 0 | 0 | 0 | 20 | 20 | 0 | 299.9029 | -299.9029
308 | 121 | 1872182.4 | 279.8387 | 0 | servo-hydraulic |  | 6 | -1 | 15 |  |  |  | Univ Kassel |  | 25 | circular cross-section; with drawing | color and shape | 90, 90, 1000 | 1 | force | uniaxial | 0.8108108 | German Research Foundation (DFG) | INTERNATIONAL JOURNAL OF FATIGUE | multi-principal elements alloy | Germany | 10.1016/j.ijfatigue.2021.106513 | 725 | FCC | Co20.0-Cr20.0-Fe20.0-Mn20.0-Ni20.0 | Co20Cr20Fe20Mn20Ni20 | machine | arc melt; deep roll at -196 C | rectangular |  | 2021 | atomic | Huebner, L.; Liehr, A.; Niendorf, T.; Oevermann, T.; Wegener, T. | air | sn | fracture | Evolution of residual stress, microstructure and cyclic performance of the equiatomic high-entropy alloy CoCrFeMnNi after deep rolling |  | 54 | 6.272348 | Dataset ID 121 | 0 | 0 | 0 | 0 | 0 | 0 | 20 | 0 | 0 | 0 | 0 | 20 | 20 | 0 | 0 | 0 | 0 | 0 | 0 | 20 | 20 | 0 | 279.8387 | -279.8387
309 | 122 | 273252.5 | 380.025 | 0 | servo-hydraulic |  | 6 | -1 | 15 |  | 500 |  | Univ Kassel |  | 25 | circular cross-section; with drawing | color and shape | 90, 90, 1000 | 1 | force | uniaxial | 0.8378378 | German Research Foundation (DFG) | INTERNATIONAL JOURNAL OF FATIGUE | multi-principal elements alloy | Germany | 10.1016/j.ijfatigue.2021.106513 | 700 | FCC | Co20.0-Cr20.0-Fe20.0-Mn20.0-Ni20.0 | Co20Cr20Fe20Mn20Ni20 | machine | arc melt; deep roll at -196 C | rectangular |  | 2021 | atomic | Huebner, L.; Liehr, A.; Niendorf, T.; Oevermann, T.; Wegener, T. | air | sn | fracture | Evolution of residual stress, microstructure and cyclic performance of the equiatomic high-entropy alloy CoCrFeMnNi after deep rolling |  | 65 | 5.436564 | Dataset ID 122 | 0 | 0 | 0 | 0 | 0 | 0 | 20 | 0 | 0 | 0 | 0 | 20 | 20 | 0 | 0 | 0 | 0 | 0 | 0 | 20 | 20 | 0 | 380.025 | -380.025
310 | 122 | 637318.8 | 340.3301 | 0 | servo-hydraulic |  | 6 | -1 | 15 |  | 500 |  | Univ Kassel |  | 25 | circular cross-section; with drawing | color and shape | 90, 90, 1000 | 1 | force | uniaxial | 0.8378378 | German Research Foundation (DFG) | INTERNATIONAL JOURNAL OF FATIGUE | multi-principal elements alloy | Germany | 10.1016/j.ijfatigue.2021.106513 | 700 | FCC | Co20.0-Cr20.0-Fe20.0-Mn20.0-Ni20.0 | Co20Cr20Fe20Mn20Ni20 | machine | arc melt; deep roll at -196 C | rectangular |  | 2021 | atomic | Huebner, L.; Liehr, A.; Niendorf, T.; Oevermann, T.; Wegener, T. | air | sn | fracture | Evolution of residual stress, microstructure and cyclic performance of the equiatomic high-entropy alloy CoCrFeMnNi after deep rolling |  | 65 | 5.804357 | Dataset ID 122 | 0 | 0 | 0 | 0 | 0 | 0 | 20 | 0 | 0 | 0 | 0 | 20 | 20 | 0 | 0 | 0 | 0 | 0 | 0 | 20 | 20 | 0 | 340.3301 | -340.3301
311 | 122 | 2317289.1 | 280.2747 | 0 | servo-hydraulic |  | 6 | -1 | 15 |  | 500 |  | Univ Kassel |  | 25 | circular cross-section; with drawing | color and shape | 90, 90, 1000 | 1 | force | uniaxial | 0.8378378 | German Research Foundation (DFG) | INTERNATIONAL JOURNAL OF FATIGUE | multi-principal elements alloy | Germany | 10.1016/j.ijfatigue.2021.106513 | 700 | FCC | Co20.0-Cr20.0-Fe20.0-Mn20.0-Ni20.0 | Co20Cr20Fe20Mn20Ni20 | machine | arc melt; deep roll at -196 C | rectangular |  | 2021 | atomic | Huebner, L.; Liehr, A.; Niendorf, T.; Oevermann, T.; Wegener, T. | air | sn | fracture | Evolution of residual stress, microstructure and cyclic performance of the equiatomic high-entropy alloy CoCrFeMnNi after deep rolling |  | 65 | 6.36498 | Dataset ID 122 | 0 | 0 | 0 | 0 | 0 | 0 | 20 | 0 | 0 | 0 | 0 | 20 | 20 | 0 | 0 | 0 | 0 | 0 | 0 | 20 | 20 | 0 | 280.2747 | -280.2747
312 | 123 | 271376.1 | 380.082 | 0 | servo-hydraulic |  | 6 | -1 | 15 |  | 500 |  | Univ Kassel |  | 25 | circular cross-section; with drawing | color and shape | 90, 90, 1000 | 1 | force | uniaxial | 0.8378378 | German Research Foundation (DFG) | INTERNATIONAL JOURNAL OF FATIGUE | multi-principal elements alloy | Germany | 10.1016/j.ijfatigue.2021.106513 | 700 | FCC | Co20.0-Cr20.0-Fe20.0-Mn20.0-Ni20.0 | Co20Cr20Fe20Mn20Ni20 | machine | arc melt; deep roll at 25 C | rectangular |  | 2021 | atomic | Huebner, L.; Liehr, A.; Niendorf, T.; Oevermann, T.; Wegener, T. | air | sn | fracture | Evolution of residual stress, microstructure and cyclic performance of the equiatomic high-entropy alloy CoCrFeMnNi after deep rolling |  | 75 | 5.433572 | Dataset ID 123 | 0 | 0 | 0 | 0 | 0 | 0 | 20 | 0 | 0 | 0 | 0 | 20 | 20 | 0 | 0 | 0 | 0 | 0 | 0 | 20 | 20 | 0 | 380.082 | -380.082
313 | 123 | 632435.8 | 339.933 | 0 | servo-hydraulic |  | 6 | -1 | 15 |  | 500 |  | Univ Kassel |  | 25 | circular cross-section; with drawing | color and shape | 90, 90, 1000 | 1 | force | uniaxial | 0.8378378 | German Research Foundation (DFG) | INTERNATIONAL JOURNAL OF FATIGUE | multi-principal elements alloy | Germany | 10.1016/j.ijfatigue.2021.106513 | 700 | FCC | Co20.0-Cr20.0-Fe20.0-Mn20.0-Ni20.0 | Co20Cr20Fe20Mn20Ni20 | machine | arc melt; deep roll at 25 C | rectangular |  | 2021 | atomic | Huebner, L.; Liehr, A.; Niendorf, T.; Oevermann, T.; Wegener, T. | air | sn | fracture | Evolution of residual stress, microstructure and cyclic performance of the equiatomic high-entropy alloy CoCrFeMnNi after deep rolling |  | 75 | 5.801016 | Dataset ID 123 | 0 | 0 | 0 | 0 | 0 | 0 | 20 | 0 | 0 | 0 | 0 | 20 | 20 | 0 | 0 | 0 | 0 | 0 | 0 | 20 | 20 | 0 | 339.933 | -339.933
314 | 123 | 2099816.9 | 280.151 | 0 | servo-hydraulic |  | 6 | -1 | 15 |  | 500 |  | Univ Kassel |  | 25 | circular cross-section; with drawing | color and shape | 90, 90, 1000 | 1 | force | uniaxial | 0.8378378 | German Research Foundation (DFG) | INTERNATIONAL JOURNAL OF FATIGUE | multi-principal elements alloy | Germany | 10.1016/j.ijfatigue.2021.106513 | 700 | FCC | Co20.0-Cr20.0-Fe20.0-Mn20.0-Ni20.0 | Co20Cr20Fe20Mn20Ni20 | machine | arc melt; deep roll at 25 C | rectangular |  | 2021 | atomic | Huebner, L.; Liehr, A.; Niendorf, T.; Oevermann, T.; Wegener, T. | air | sn | fracture | Evolution of residual stress, microstructure and cyclic performance of the equiatomic high-entropy alloy CoCrFeMnNi after deep rolling |  | 75 | 6.322181 | Dataset ID 123 | 0 | 0 | 0 | 0 | 0 | 0 | 20 | 0 | 0 | 0 | 0 | 20 | 20 | 0 | 0 | 0 | 0 | 0 | 0 | 20 | 20 | 0 | 280.151 | -280.151
315 | 124 | 395.6262 | 331.3846 | 0 |  |  | 2 | -1 |  |  |  |  | Indian Inst Sci; Karlsruhe Inst Technol |  | 550 | circular cross-section | color and shape |  | 1 | strain | uniaxial | 0.6756757 |  | INTERNATIONAL JOURNAL OF FATIGUE | multi-principal elements alloy | Germany; India | 10.1016/j.ijfatigue.2022.106863 |  | FCC | Co20.0-Cr20.0-Fe20.0-Mn20.0-Ni20.0 | CoCrFeMnNi | machine | arc melt; drop cast; heat treat at 1200 C for 72 hour; water quench; rotary swaging; heat treat at 800 C for 1 hour |  |  | 2022 | atomic | Aktaa, Jarir; Chauhan, Ankur; Litvinov, Dimitri; Lu, Kaiju | air | sn | fracture | Temperature-dependent cyclic deformation behavior of CoCrFeMnNi high-entropy alloy | 6 |  | 2.597285 | Dataset ID 124 | 0 | 0 | 0 | 0 | 0 | 0 | 20 | 0 | 0 | 0 | 0 | 20 | 20 | 0 | 0 | 0 | 0 | 0 | 0 | 20 | 20 | 0 | 331.3846 | -331.3846
316 | 124 | 743.1409 | 328.3077 | 0 |  |  | 2 | -1 |  |  |  |  | Indian Inst Sci; Karlsruhe Inst Technol |  | 550 | circular cross-section | color and shape |  | 1 | strain | uniaxial | 0.6756757 |  | INTERNATIONAL JOURNAL OF FATIGUE | multi-principal elements alloy | Germany; India | 10.1016/j.ijfatigue.2022.106863 |  | FCC | Co20.0-Cr20.0-Fe20.0-Mn20.0-Ni20.0 | CoCrFeMnNi | machine | arc melt; drop cast; heat treat at 1200 C for 72 hour; water quench; rotary swaging; heat treat at 800 C for 1 hour |  |  | 2022 | atomic | Aktaa, Jarir; Chauhan, Ankur; Litvinov, Dimitri; Lu, Kaiju | air | sn | fracture | Temperature-dependent cyclic deformation behavior of CoCrFeMnNi high-entropy alloy | 6 |  | 2.871071 | Dataset ID 124 | 0 | 0 | 0 | 0 | 0 | 0 | 20 | 0 | 0 | 0 | 0 | 20 | 20 | 0 | 0 | 0 | 0 | 0 | 0 | 20 | 20 | 0 | 328.3077 | -328.3077
317 | 124 | 3212.087 | 292.9315 | 0 |  |  | 2 | -1 |  |  |  |  | Indian Inst Sci; Karlsruhe Inst Technol |  | 550 | circular cross-section | color and shape |  | 1 | strain | uniaxial | 0.6756757 |  | INTERNATIONAL JOURNAL OF FATIGUE | multi-principal elements alloy | Germany; India | 10.1016/j.ijfatigue.2022.106863 |  | FCC | Co20.0-Cr20.0-Fe20.0-Mn20.0-Ni20.0 | CoCrFeMnNi | machine | arc melt; drop cast; heat treat at 1200 C for 72 hour; water quench; rotary swaging; heat treat at 800 C for 1 hour |  |  | 2022 | atomic | Aktaa, Jarir; Chauhan, Ankur; Litvinov, Dimitri; Lu, Kaiju | air | sn | fracture | Temperature-dependent cyclic deformation behavior of CoCrFeMnNi high-entropy alloy | 6 |  | 3.506787 | Dataset ID 124 | 0 | 0 | 0 | 0 | 0 | 0 | 20 | 0 | 0 | 0 | 0 | 20 | 20 | 0 | 0 | 0 | 0 | 0 | 0 | 20 | 20 | 0 | 292.9315 | -292.9315
318 | 124 | 5106.508 | 274.1538 | 0 |  |  | 2 | -1 |  |  |  |  | Indian Inst Sci; Karlsruhe Inst Technol |  | 550 | circular cross-section | color and shape |  | 1 | strain | uniaxial | 0.6756757 |  | INTERNATIONAL JOURNAL OF FATIGUE | multi-principal elements alloy | Germany; India | 10.1016/j.ijfatigue.2022.106863 |  | FCC | Co20.0-Cr20.0-Fe20.0-Mn20.0-Ni20.0 | CoCrFeMnNi | machine | arc melt; drop cast; heat treat at 1200 C for 72 hour; water quench; rotary swaging; heat treat at 800 C for 1 hour |  |  | 2022 | atomic | Aktaa, Jarir; Chauhan, Ankur; Litvinov, Dimitri; Lu, Kaiju | air | sn | fracture | Temperature-dependent cyclic deformation behavior of CoCrFeMnNi high-entropy alloy | 6 |  | 3.708124 | Dataset ID 124 | 0 | 0 | 0 | 0 | 0 | 0 | 20 | 0 | 0 | 0 | 0 | 20 | 20 | 0 | 0 | 0 | 0 | 0 | 0 | 20 | 20 | 0 | 274.1538 | -274.1538
319 | 124 | 39770.18 | 265.5385 | 0 |  |  | 2 | -1 |  |  |  |  | Indian Inst Sci; Karlsruhe Inst Technol |  | 550 | circular cross-section | color and shape |  | 1 | strain | uniaxial | 0.6756757 |  | INTERNATIONAL JOURNAL OF FATIGUE | multi-principal elements alloy | Germany; India | 10.1016/j.ijfatigue.2022.106863 |  | FCC | Co20.0-Cr20.0-Fe20.0-Mn20.0-Ni20.0 | CoCrFeMnNi | machine | arc melt; drop cast; heat treat at 1200 C for 72 hour; water quench; rotary swaging; heat treat at 800 C for 1 hour |  |  | 2022 | atomic | Aktaa, Jarir; Chauhan, Ankur; Litvinov, Dimitri; Lu, Kaiju | air | sn | fracture | Temperature-dependent cyclic deformation behavior of CoCrFeMnNi high-entropy alloy | 6 |  | 4.599558 | Dataset ID 124 | 0 | 0 | 0 | 0 | 0 | 0 | 20 | 0 | 0 | 0 | 0 | 20 | 20 | 0 | 0 | 0 | 0 | 0 | 0 | 20 | 20 | 0 | 265.5385 | -265.5385
320 | 124 | 58780.16 | 231.6923 | 0 |  |  | 2 | -1 |  |  |  |  | Indian Inst Sci; Karlsruhe Inst Technol |  | 550 | circular cross-section | color and shape |  | 1 | strain | uniaxial | 0.6756757 |  | INTERNATIONAL JOURNAL OF FATIGUE | multi-principal elements alloy | Germany; India | 10.1016/j.ijfatigue.2022.106863 |  | FCC | Co20.0-Cr20.0-Fe20.0-Mn20.0-Ni20.0 | CoCrFeMnNi | machine | arc melt; drop cast; heat treat at 1200 C for 72 hour; water quench; rotary swaging; heat treat at 800 C for 1 hour |  |  | 2022 | atomic | Aktaa, Jarir; Chauhan, Ankur; Litvinov, Dimitri; Lu, Kaiju | air | sn | fracture | Temperature-dependent cyclic deformation behavior of CoCrFeMnNi high-entropy alloy | 6 |  | 4.769231 | Dataset ID 124 | 0 | 0 | 0 | 0 | 0 | 0 | 20 | 0 | 0 | 0 | 0 | 20 | 20 | 0 | 0 | 0 | 0 | 0 | 0 | 20 | 20 | 0 | 231.6923 | -231.6923
321 | 125 | 665.6621 | 495.0012 | 0 | MTS |  | 2 | -1 |  |  |  |  | Hongik Univ; Indian Inst Sci; Karlsruhe Inst Technol |  | 25 | circular cross-section | color and shape |  | 1 | strain | uniaxial | 0.7027027 |  | INTERNATIONAL JOURNAL OF FATIGUE | multi-principal elements alloy | Germany; India; South Korea | 10.1016/j.ijfatigue.2022.107075 |  | FCC + BCC | Co18.2-Cr18.2-Fe18.2-Mn18.2-Ni18.2-Al9.1 | Al0.5CoCrFeMnNi | machine | vacuum arc melt; cast in cold copper crucible; heat treat at 1100 C for 6 hour; cool furnace; hot roll at 420 C with thick reduction 50 % from 20 mm to 10 mm; heat treat at 1100 C for 0.333 hour |  |  | 2022 | atomic | Aktaa, Jarir; Chauhan, Ankur; Jeong, H. T.; Kim, W. J.; Knopfle, Fabian; Litvinov, Dimitri; Lu, Kaiju; Walter, Mario | air | sn | ASTM E2714 | Low-cycle fatigue behavior and deformation mechanisms of a dual-phase Al0.5CoCrFeMnNi high-entropy alloy | 7.5 |  | 2.823254 | Dataset ID 125 | 0 | 0 | 0 | 0 | 0 | 9.1 | 18.2 | 0 | 0 | 0 | 0 | 18.2 | 18.2 | 0 | 0 | 0 | 0 | 0 | 0 | 18.2 | 18.2 | 0 | 495.0012 | -495.0012
322 | 125 | 1329.545 | 502.2342 | 0 | MTS |  | 2 | -1 |  |  |  |  | Hongik Univ; Indian Inst Sci; Karlsruhe Inst Technol |  | 25 | circular cross-section | color and shape |  | 1 | strain | uniaxial | 0.7027027 |  | INTERNATIONAL JOURNAL OF FATIGUE | multi-principal elements alloy | Germany; India; South Korea | 10.1016/j.ijfatigue.2022.107075 |  | FCC + BCC | Co18.2-Cr18.2-Fe18.2-Mn18.2-Ni18.2-Al9.1 | Al0.5CoCrFeMnNi | machine | vacuum arc melt; cast in cold copper crucible; heat treat at 1100 C for 6 hour; cool furnace; hot roll at 420 C with thick reduction 50 % from 20 mm to 10 mm; heat treat at 1100 C for 0.333 hour |  |  | 2022 | atomic | Aktaa, Jarir; Chauhan, Ankur; Jeong, H. T.; Kim, W. J.; Knopfle, Fabian; Litvinov, Dimitri; Lu, Kaiju; Walter, Mario | air | sn | ASTM E2714 | Low-cycle fatigue behavior and deformation mechanisms of a dual-phase Al0.5CoCrFeMnNi high-entropy alloy | 7.5 |  | 3.123703 | Dataset ID 125 | 0 | 0 | 0 | 0 | 0 | 9.1 | 18.2 | 0 | 0 | 0 | 0 | 18.2 | 18.2 | 0 | 0 | 0 | 0 | 0 | 0 | 18.2 | 18.2 | 0 | 502.2342 | -502.2342
323 | 125 | 8152.21 | 434.8548 | 0 | MTS |  | 2 | -1 |  |  |  |  | Hongik Univ; Indian Inst Sci; Karlsruhe Inst Technol |  | 25 | circular cross-section | color and shape |  | 1 | strain | uniaxial | 0.7027027 |  | INTERNATIONAL JOURNAL OF FATIGUE | multi-principal elements alloy | Germany; India; South Korea | 10.1016/j.ijfatigue.2022.107075 |  | FCC + BCC | Co18.2-Cr18.2-Fe18.2-Mn18.2-Ni18.2-Al9.1 | Al0.5CoCrFeMnNi | machine | vacuum arc melt; cast in cold copper crucible; heat treat at 1100 C for 6 hour; cool furnace; hot roll at 420 C with thick reduction 50 % from 20 mm to 10 mm; heat treat at 1100 C for 0.333 hour |  |  | 2022 | atomic | Aktaa, Jarir; Chauhan, Ankur; Jeong, H. T.; Kim, W. J.; Knopfle, Fabian; Litvinov, Dimitri; Lu, Kaiju; Walter, Mario | air | sn | ASTM E2714 | Low-cycle fatigue behavior and deformation mechanisms of a dual-phase Al0.5CoCrFeMnNi high-entropy alloy | 7.5 |  | 3.911275 | Dataset ID 125 | 0 | 0 | 0 | 0 | 0 | 9.1 | 18.2 | 0 | 0 | 0 | 0 | 18.2 | 18.2 | 0 | 0 | 0 | 0 | 0 | 0 | 18.2 | 18.2 | 0 | 434.8548 | -434.8548
324 | 125 | 8969.201 | 436.805 | 0 | MTS |  | 2 | -1 |  |  |  |  | Hongik Univ; Indian Inst Sci; Karlsruhe Inst Technol |  | 25 | circular cross-section | color and shape |  | 1 | strain | uniaxial | 0.7027027 |  | INTERNATIONAL JOURNAL OF FATIGUE | multi-principal elements alloy | Germany; India; South Korea | 10.1016/j.ijfatigue.2022.107075 |  | FCC + BCC | Co18.2-Cr18.2-Fe18.2-Mn18.2-Ni18.2-Al9.1 | Al0.5CoCrFeMnNi | machine | vacuum arc melt; cast in cold copper crucible; heat treat at 1100 C for 6 hour; cool furnace; hot roll at 420 C with thick reduction 50 % from 20 mm to 10 mm; heat treat at 1100 C for 0.333 hour |  |  | 2022 | atomic | Aktaa, Jarir; Chauhan, Ankur; Jeong, H. T.; Kim, W. J.; Knopfle, Fabian; Litvinov, Dimitri; Lu, Kaiju; Walter, Mario | air | sn | ASTM E2714 | Low-cycle fatigue behavior and deformation mechanisms of a dual-phase Al0.5CoCrFeMnNi high-entropy alloy | 7.5 |  | 3.952754 | Dataset ID 125 | 0 | 0 | 0 | 0 | 0 | 9.1 | 18.2 | 0 | 0 | 0 | 0 | 18.2 | 18.2 | 0 | 0 | 0 | 0 | 0 | 0 | 18.2 | 18.2 | 0 | 436.805 | -436.805
325 | 125 | 33515.17 | 376.93 | 0 | MTS |  | 2 | -1 |  |  |  |  | Hongik Univ; Indian Inst Sci; Karlsruhe Inst Technol |  | 25 | circular cross-section | color and shape |  | 1 | strain | uniaxial | 0.7027027 |  | INTERNATIONAL JOURNAL OF FATIGUE | multi-principal elements alloy | Germany; India; South Korea | 10.1016/j.ijfatigue.2022.107075 |  | FCC + BCC | Co18.2-Cr18.2-Fe18.2-Mn18.2-Ni18.2-Al9.1 | Al0.5CoCrFeMnNi | machine | vacuum arc melt; cast in cold copper crucible; heat treat at 1100 C for 6 hour; cool furnace; hot roll at 420 C with thick reduction 50 % from 20 mm to 10 mm; heat treat at 1100 C for 0.333 hour |  |  | 2022 | atomic | Aktaa, Jarir; Chauhan, Ankur; Jeong, H. T.; Kim, W. J.; Knopfle, Fabian; Litvinov, Dimitri; Lu, Kaiju; Walter, Mario | air | sn | ASTM E2714 | Low-cycle fatigue behavior and deformation mechanisms of a dual-phase Al0.5CoCrFeMnNi high-entropy alloy | 7.5 |  | 4.525241 | Dataset ID 125 | 0 | 0 | 0 | 0 | 0 | 9.1 | 18.2 | 0 | 0 | 0 | 0 | 18.2 | 18.2 | 0 | 0 | 0 | 0 | 0 | 0 | 18.2 | 18.2 | 0 | 376.93 | -376.93
326 | 125 | 70815.7 | 350.7243 | 0 | MTS |  | 2 | -1 |  |  |  |  | Hongik Univ; Indian Inst Sci; Karlsruhe Inst Technol |  | 25 | circular cross-section | color and shape |  | 1 | strain | uniaxial | 0.7027027 |  | INTERNATIONAL JOURNAL OF FATIGUE | multi-principal elements alloy | Germany; India; South Korea | 10.1016/j.ijfatigue.2022.107075 |  | FCC + BCC | Co18.2-Cr18.2-Fe18.2-Mn18.2-Ni18.2-Al9.1 | Al0.5CoCrFeMnNi | machine | vacuum arc melt; cast in cold copper crucible; heat treat at 1100 C for 6 hour; cool furnace; hot roll at 420 C with thick reduction 50 % from 20 mm to 10 mm; heat treat at 1100 C for 0.333 hour |  |  | 2022 | atomic | Aktaa, Jarir; Chauhan, Ankur; Jeong, H. T.; Kim, W. J.; Knopfle, Fabian; Litvinov, Dimitri; Lu, Kaiju; Walter, Mario | air | sn | ASTM E2714 | Low-cycle fatigue behavior and deformation mechanisms of a dual-phase Al0.5CoCrFeMnNi high-entropy alloy | 7.5 |  | 4.85013 | Dataset ID 125 | 0 | 0 | 0 | 0 | 0 | 9.1 | 18.2 | 0 | 0 | 0 | 0 | 18.2 | 18.2 | 0 | 0 | 0 | 0 | 0 | 0 | 18.2 | 18.2 | 0 | 350.7243 | -350.7243
327 | 126 | 94248.95 | 207.1682 | 0 |  |  | 2 | 0.1 | 20 |  | 293.1 |  | Inha Univ; Pohang Univ Sci & Technol |  | 25 | rectangular cross-section | color and shape | 1.56, NaN, NaN | 1 | force | uniaxial | 0.8378378 | National Research Foundation of Korea (NRF) | INTERMETALLICS | multi-principal elements alloy | South Korea | 10.1016/j.intermet.2019.106486 | 625.6 | FCC | Co20.0-Cr20.0-Fe20.0-Mn20.0-Ni20.0 | CoCrFeMnNi | machine; polish | vacuum induction melt; hot roll to 1.56 mm; heat treat at 1000 C for 24 hour | rectangular |  | 2019 | atomic | Ham, Gi-Su; Kim, Hyoung Seop; Kim, Young-Kyun; Lee, Kee-Ahn | air | sn | fracture | High-cycle fatigue and tensile deformation behaviors of coarse-grained equiatomic CoCrFeMnNi high entropy alloy and unexpected hardening behavior during cyclic loading | 245.48 | 63.1 | 4.974277 | Dataset ID 126 | 0 | 0 | 0 | 0 | 0 | 0 | 20 | 0 | 0 | 0 | 0 | 20 | 20 | 0 | 0 | 0 | 0 | 0 | 0 | 20 | 20 | 0 | 460.3739 | 46.03739
328 | 126 | 144343.6 | 189.1641 | 0 |  |  | 2 | 0.1 | 20 |  | 293.1 |  | Inha Univ; Pohang Univ Sci & Technol |  | 25 | rectangular cross-section | color and shape | 1.56, NaN, NaN | 1 | force | uniaxial | 0.8378378 | National Research Foundation of Korea (NRF) | INTERMETALLICS | multi-principal elements alloy | South Korea | 10.1016/j.intermet.2019.106486 | 625.6 | FCC | Co20.0-Cr20.0-Fe20.0-Mn20.0-Ni20.0 | CoCrFeMnNi | machine; polish | vacuum induction melt; hot roll to 1.56 mm; heat treat at 1000 C for 24 hour | rectangular |  | 2019 | atomic | Ham, Gi-Su; Kim, Hyoung Seop; Kim, Young-Kyun; Lee, Kee-Ahn | air | sn | fracture | High-cycle fatigue and tensile deformation behaviors of coarse-grained equiatomic CoCrFeMnNi high entropy alloy and unexpected hardening behavior during cyclic loading | 245.48 | 63.1 | 5.159398 | Dataset ID 126 | 0 | 0 | 0 | 0 | 0 | 0 | 20 | 0 | 0 | 0 | 0 | 20 | 20 | 0 | 0 | 0 | 0 | 0 | 0 | 20 | 20 | 0 | 420.3647 | 42.03647
329 | 126 | 179032.5 | 180.1547 | 0 |  |  | 2 | 0.1 | 20 |  | 293.1 |  | Inha Univ; Pohang Univ Sci & Technol |  | 25 | rectangular cross-section | color and shape | 1.56, NaN, NaN | 1 | force | uniaxial | 0.8378378 | National Research Foundation of Korea (NRF) | INTERMETALLICS | multi-principal elements alloy | South Korea | 10.1016/j.intermet.2019.106486 | 625.6 | FCC | Co20.0-Cr20.0-Fe20.0-Mn20.0-Ni20.0 | CoCrFeMnNi | machine; polish | vacuum induction melt; hot roll to 1.56 mm; heat treat at 1000 C for 24 hour | rectangular |  | 2019 | atomic | Ham, Gi-Su; Kim, Hyoung Seop; Kim, Young-Kyun; Lee, Kee-Ahn | air | sn | fracture | High-cycle fatigue and tensile deformation behaviors of coarse-grained equiatomic CoCrFeMnNi high entropy alloy and unexpected hardening behavior during cyclic loading | 245.48 | 63.1 | 5.252932 | Dataset ID 126 | 0 | 0 | 0 | 0 | 0 | 0 | 20 | 0 | 0 | 0 | 0 | 20 | 20 | 0 | 0 | 0 | 0 | 0 | 0 | 20 | 20 | 0 | 400.3439 | 40.03439
330 | 126 | 228064.2 | 171.1667 | 0 |  |  | 2 | 0.1 | 20 |  | 293.1 |  | Inha Univ; Pohang Univ Sci & Technol |  | 25 | rectangular cross-section | color and shape | 1.56, NaN, NaN | 1 | force | uniaxial | 0.8378378 | National Research Foundation of Korea (NRF) | INTERMETALLICS | multi-principal elements alloy | South Korea | 10.1016/j.intermet.2019.106486 | 625.6 | FCC | Co20.0-Cr20.0-Fe20.0-Mn20.0-Ni20.0 | CoCrFeMnNi | machine; polish | vacuum induction melt; hot roll to 1.56 mm; heat treat at 1000 C for 24 hour | rectangular |  | 2019 | atomic | Ham, Gi-Su; Kim, Hyoung Seop; Kim, Young-Kyun; Lee, Kee-Ahn | air | sn | fracture | High-cycle fatigue and tensile deformation behaviors of coarse-grained equiatomic CoCrFeMnNi high entropy alloy and unexpected hardening behavior during cyclic loading | 245.48 | 63.1 | 5.358057 | Dataset ID 126 | 0 | 0 | 0 | 0 | 0 | 0 | 20 | 0 | 0 | 0 | 0 | 20 | 20 | 0 | 0 | 0 | 0 | 0 | 0 | 20 | 20 | 0 | 380.3704 | 38.03704
331 | 126 | 349394.3 | 162.0828 | 0 |  |  | 2 | 0.1 | 20 |  | 293.1 |  | Inha Univ; Pohang Univ Sci & Technol |  | 25 | rectangular cross-section | color and shape | 1.56, NaN, NaN | 1 | force | uniaxial | 0.8378378 | National Research Foundation of Korea (NRF) | INTERMETALLICS | multi-principal elements alloy | South Korea | 10.1016/j.intermet.2019.106486 | 625.6 | FCC | Co20.0-Cr20.0-Fe20.0-Mn20.0-Ni20.0 | CoCrFeMnNi | machine; polish | vacuum induction melt; hot roll to 1.56 mm; heat treat at 1000 C for 24 hour | rectangular |  | 2019 | atomic | Ham, Gi-Su; Kim, Hyoung Seop; Kim, Young-Kyun; Lee, Kee-Ahn | air | sn | fracture | High-cycle fatigue and tensile deformation behaviors of coarse-grained equiatomic CoCrFeMnNi high entropy alloy and unexpected hardening behavior during cyclic loading | 245.48 | 63.1 | 5.543316 | Dataset ID 126 | 0 | 0 | 0 | 0 | 0 | 0 | 20 | 0 | 0 | 0 | 0 | 20 | 20 | 0 | 0 | 0 | 0 | 0 | 0 | 20 | 20 | 0 | 360.1841 | 36.01841
332 | 126 | 446187.8 | 153.0938 | 0 |  |  | 2 | 0.1 | 20 |  | 293.1 |  | Inha Univ; Pohang Univ Sci & Technol |  | 25 | rectangular cross-section | color and shape | 1.56, NaN, NaN | 1 | force | uniaxial | 0.8378378 | National Research Foundation of Korea (NRF) | INTERMETALLICS | multi-principal elements alloy | South Korea | 10.1016/j.intermet.2019.106486 | 625.6 | FCC | Co20.0-Cr20.0-Fe20.0-Mn20.0-Ni20.0 | CoCrFeMnNi | machine; polish | vacuum induction melt; hot roll to 1.56 mm; heat treat at 1000 C for 24 hour | rectangular |  | 2019 | atomic | Ham, Gi-Su; Kim, Hyoung Seop; Kim, Young-Kyun; Lee, Kee-Ahn | air | sn | fracture | High-cycle fatigue and tensile deformation behaviors of coarse-grained equiatomic CoCrFeMnNi high entropy alloy and unexpected hardening behavior during cyclic loading | 245.48 | 63.1 | 5.649518 | Dataset ID 126 | 0 | 0 | 0 | 0 | 0 | 0 | 20 | 0 | 0 | 0 | 0 | 20 | 20 | 0 | 0 | 0 | 0 | 0 | 0 | 20 | 20 | 0 | 340.2085 | 34.02085
333 | 126 | 600761.4 | 143.7897 | 0 |  |  | 2 | 0.1 | 20 |  | 293.1 |  | Inha Univ; Pohang Univ Sci & Technol |  | 25 | rectangular cross-section | color and shape | 1.56, NaN, NaN | 1 | force | uniaxial | 0.8378378 | National Research Foundation of Korea (NRF) | INTERMETALLICS | multi-principal elements alloy | South Korea | 10.1016/j.intermet.2019.106486 | 625.6 | FCC | Co20.0-Cr20.0-Fe20.0-Mn20.0-Ni20.0 | CoCrFeMnNi | machine; polish | vacuum induction melt; hot roll to 1.56 mm; heat treat at 1000 C for 24 hour | rectangular |  | 2019 | atomic | Ham, Gi-Su; Kim, Hyoung Seop; Kim, Young-Kyun; Lee, Kee-Ahn | air | sn | fracture | High-cycle fatigue and tensile deformation behaviors of coarse-grained equiatomic CoCrFeMnNi high entropy alloy and unexpected hardening behavior during cyclic loading | 245.48 | 63.1 | 5.778702 | Dataset ID 126 | 0 | 0 | 0 | 0 | 0 | 0 | 20 | 0 | 0 | 0 | 0 | 20 | 20 | 0 | 0 | 0 | 0 | 0 | 0 | 20 | 20 | 0 | 319.5327 | 31.95327
334 | 126 | 992623.9 | 137.2989 | 0 |  |  | 2 | 0.1 | 20 |  | 293.1 |  | Inha Univ; Pohang Univ Sci & Technol |  | 25 | rectangular cross-section | color and shape | 1.56, NaN, NaN | 1 | force | uniaxial | 0.8378378 | National Research Foundation of Korea (NRF) | INTERMETALLICS | multi-principal elements alloy | South Korea | 10.1016/j.intermet.2019.106486 | 625.6 | FCC | Co20.0-Cr20.0-Fe20.0-Mn20.0-Ni20.0 | CoCrFeMnNi | machine; polish | vacuum induction melt; hot roll to 1.56 mm; heat treat at 1000 C for 24 hour | rectangular |  | 2019 | atomic | Ham, Gi-Su; Kim, Hyoung Seop; Kim, Young-Kyun; Lee, Kee-Ahn | air | sn | fracture | High-cycle fatigue and tensile deformation behaviors of coarse-grained equiatomic CoCrFeMnNi high entropy alloy and unexpected hardening behavior during cyclic loading | 245.48 | 63.1 | 5.996785 | Dataset ID 126 | 0 | 0 | 0 | 0 | 0 | 0 | 20 | 0 | 0 | 0 | 0 | 20 | 20 | 0 | 0 | 0 | 0 | 0 | 0 | 20 | 20 | 0 | 305.1088 | 30.51088
335 | 127 | 30476.7 | 280.1153 | 0 | Instron 8801 |  | 4 | 0.1 | 25 |  | 551 | ISO 1099 | Magnitogorsk State Tech Univ; Moscow MV Lomonosov State Univ; Oregon State Univ; Russian Acad Sci; Skolkovo Inst Sci & Technol |  | 25 | circular cross-section; ISO1099 | color and shape |  | 1 | force | uniaxial | 0.8378378 | National Science Foundation (NSF); Russian Federation ; Russian Science Foundation (RSF) | JOURNAL OF ALLOYS AND COMPOUNDS | multi-principal elements alloy | Russia; USA | 10.1016/j.jallcom.2021.158609 | 658.3 | FCC | Co26.0-Fe25.0-Ni25.0-Cr24.0 | Cr24Fe25Co26Ni25 | as-built | LPBF |  |  | 2021 | atomic | Akhatov, I. S.; Dagesyan, S. A.; Evlashin, S. A.; Firsov, D. G.; Kawasaki, M.; Konev, S. D.; Kuzminova, Y. O.; Sergeev, S. N.; Zhilyaev, A. P. | air | sn | fracture | Fatigue behavior of additive manufactured CrFeCoNi medium-entropy alloy | 35 | 51.4 | 4.483968 | Dataset ID 127 | 0 | 0 | 0 | 0 | 0 | 0 | 25 | 0 | 0 | 0 | 0 | 26 | 25 | 0 | 0 | 0 | 0 | 0 | 0 | 24 | 0 | 0 | 622.4785 | 62.24785
336 | 127 | 67404.62 | 248.5706 | 0 | Instron 8801 |  | 4 | 0.1 | 25 |  | 551 | ISO 1099 | Magnitogorsk State Tech Univ; Moscow MV Lomonosov State Univ; Oregon State Univ; Russian Acad Sci; Skolkovo Inst Sci & Technol |  | 25 | circular cross-section; ISO1099 | color and shape |  | 1 | force | uniaxial | 0.8378378 | National Science Foundation (NSF); Russian Federation ; Russian Science Foundation (RSF) | JOURNAL OF ALLOYS AND COMPOUNDS | multi-principal elements alloy | Russia; USA | 10.1016/j.jallcom.2021.158609 | 658.3 | FCC | Co26.0-Fe25.0-Ni25.0-Cr24.0 | Cr24Fe25Co26Ni25 | as-built | LPBF |  |  | 2021 | atomic | Akhatov, I. S.; Dagesyan, S. A.; Evlashin, S. A.; Firsov, D. G.; Kawasaki, M.; Konev, S. D.; Kuzminova, Y. O.; Sergeev, S. N.; Zhilyaev, A. P. | air | sn | fracture | Fatigue behavior of additive manufactured CrFeCoNi medium-entropy alloy | 35 | 51.4 | 4.82869 | Dataset ID 127 | 0 | 0 | 0 | 0 | 0 | 0 | 25 | 0 | 0 | 0 | 0 | 26 | 25 | 0 | 0 | 0 | 0 | 0 | 0 | 24 | 0 | 0 | 552.3792 | 55.23792
337 | 127 | 149085.7 | 217.7493 | 0 | Instron 8801 |  | 4 | 0.1 | 25 |  | 551 | ISO 1099 | Magnitogorsk State Tech Univ; Moscow MV Lomonosov State Univ; Oregon State Univ; Russian Acad Sci; Skolkovo Inst Sci & Technol |  | 25 | circular cross-section; ISO1099 | color and shape |  | 1 | force | uniaxial | 0.8378378 | National Science Foundation (NSF); Russian Federation ; Russian Science Foundation (RSF) | JOURNAL OF ALLOYS AND COMPOUNDS | multi-principal elements alloy | Russia; USA | 10.1016/j.jallcom.2021.158609 | 658.3 | FCC | Co26.0-Fe25.0-Ni25.0-Cr24.0 | Cr24Fe25Co26Ni25 | as-built | LPBF |  |  | 2021 | atomic | Akhatov, I. S.; Dagesyan, S. A.; Evlashin, S. A.; Firsov, D. G.; Kawasaki, M.; Konev, S. D.; Kuzminova, Y. O.; Sergeev, S. N.; Zhilyaev, A. P. | air | sn | fracture | Fatigue behavior of additive manufactured CrFeCoNi medium-entropy alloy | 35 | 51.4 | 5.173436 | Dataset ID 127 | 0 | 0 | 0 | 0 | 0 | 0 | 25 | 0 | 0 | 0 | 0 | 26 | 25 | 0 | 0 | 0 | 0 | 0 | 0 | 24 | 0 | 0 | 483.8872 | 48.38872
338 | 127 | 193670 | 186.5622 | 0 | Instron 8801 |  | 4 | 0.1 | 25 |  | 551 | ISO 1099 | Magnitogorsk State Tech Univ; Moscow MV Lomonosov State Univ; Oregon State Univ; Russian Acad Sci; Skolkovo Inst Sci & Technol |  | 25 | circular cross-section; ISO1099 | color and shape |  | 1 | force | uniaxial | 0.8378378 | National Science Foundation (NSF); Russian Federation ; Russian Science Foundation (RSF) | JOURNAL OF ALLOYS AND COMPOUNDS | multi-principal elements alloy | Russia; USA | 10.1016/j.jallcom.2021.158609 | 658.3 | FCC | Co26.0-Fe25.0-Ni25.0-Cr24.0 | Cr24Fe25Co26Ni25 | as-built | LPBF |  |  | 2021 | atomic | Akhatov, I. S.; Dagesyan, S. A.; Evlashin, S. A.; Firsov, D. G.; Kawasaki, M.; Konev, S. D.; Kuzminova, Y. O.; Sergeev, S. N.; Zhilyaev, A. P. | air | sn | fracture | Fatigue behavior of additive manufactured CrFeCoNi medium-entropy alloy | 35 | 51.4 | 5.287062 | Dataset ID 127 | 0 | 0 | 0 | 0 | 0 | 0 | 25 | 0 | 0 | 0 | 0 | 26 | 25 | 0 | 0 | 0 | 0 | 0 | 0 | 24 | 0 | 0 | 414.5827 | 41.45827
339 | 127 | 305839.1 | 124.4541 | 0 | Instron 8801 |  | 4 | 0.1 | 25 |  | 551 | ISO 1099 | Magnitogorsk State Tech Univ; Moscow MV Lomonosov State Univ; Oregon State Univ; Russian Acad Sci; Skolkovo Inst Sci & Technol |  | 25 | circular cross-section; ISO1099 | color and shape |  | 1 | force | uniaxial | 0.8378378 | National Science Foundation (NSF); Russian Federation ; Russian Science Foundation (RSF) | JOURNAL OF ALLOYS AND COMPOUNDS | multi-principal elements alloy | Russia; USA | 10.1016/j.jallcom.2021.158609 | 658.3 | FCC | Co26.0-Fe25.0-Ni25.0-Cr24.0 | Cr24Fe25Co26Ni25 | as-built | LPBF |  |  | 2021 | atomic | Akhatov, I. S.; Dagesyan, S. A.; Evlashin, S. A.; Firsov, D. G.; Kawasaki, M.; Konev, S. D.; Kuzminova, Y. O.; Sergeev, S. N.; Zhilyaev, A. P. | air | sn | fracture | Fatigue behavior of additive manufactured CrFeCoNi medium-entropy alloy | 35 | 51.4 | 5.485493 | Dataset ID 127 | 0 | 0 | 0 | 0 | 0 | 0 | 25 | 0 | 0 | 0 | 0 | 26 | 25 | 0 | 0 | 0 | 0 | 0 | 0 | 24 | 0 | 0 | 276.5646 | 27.65646
340 | 127 | 821964.1 | 93.18132 | 0 | Instron 8801 |  | 4 | 0.1 | 25 |  | 551 | ISO 1099 | Magnitogorsk State Tech Univ; Moscow MV Lomonosov State Univ; Oregon State Univ; Russian Acad Sci; Skolkovo Inst Sci & Technol |  | 25 | circular cross-section; ISO1099 | color and shape |  | 1 | force | uniaxial | 0.8378378 | National Science Foundation (NSF); Russian Federation ; Russian Science Foundation (RSF) | JOURNAL OF ALLOYS AND COMPOUNDS | multi-principal elements alloy | Russia; USA | 10.1016/j.jallcom.2021.158609 | 658.3 | FCC | Co26.0-Fe25.0-Ni25.0-Cr24.0 | Cr24Fe25Co26Ni25 | as-built | LPBF |  |  | 2021 | atomic | Akhatov, I. S.; Dagesyan, S. A.; Evlashin, S. A.; Firsov, D. G.; Kawasaki, M.; Konev, S. D.; Kuzminova, Y. O.; Sergeev, S. N.; Zhilyaev, A. P. | air | sn | fracture | Fatigue behavior of additive manufactured CrFeCoNi medium-entropy alloy | 35 | 51.4 | 5.914853 | Dataset ID 127 | 0 | 0 | 0 | 0 | 0 | 0 | 25 | 0 | 0 | 0 | 0 | 26 | 25 | 0 | 0 | 0 | 0 | 0 | 0 | 24 | 0 | 0 | 207.0696 | 20.70696
341 | 127 | 9013614.2 | 70.28255 | 0 | Instron 8801 |  | 4 | 0.1 | 25 |  | 551 | ISO 1099 | Magnitogorsk State Tech Univ; Moscow MV Lomonosov State Univ; Oregon State Univ; Russian Acad Sci; Skolkovo Inst Sci & Technol |  | 25 | circular cross-section; ISO1099 | color and shape |  | 1 | force | uniaxial | 0.8378378 | National Science Foundation (NSF); Russian Federation ; Russian Science Foundation (RSF) | JOURNAL OF ALLOYS AND COMPOUNDS | multi-principal elements alloy | Russia; USA | 10.1016/j.jallcom.2021.158609 | 658.3 | FCC | Co26.0-Fe25.0-Ni25.0-Cr24.0 | Cr24Fe25Co26Ni25 | as-built | LPBF |  |  | 2021 | atomic | Akhatov, I. S.; Dagesyan, S. A.; Evlashin, S. A.; Firsov, D. G.; Kawasaki, M.; Konev, S. D.; Kuzminova, Y. O.; Sergeev, S. N.; Zhilyaev, A. P. | air | sn | fracture | Fatigue behavior of additive manufactured CrFeCoNi medium-entropy alloy | 35 | 51.4 | 6.954899 | Dataset ID 127 | 0 | 0 | 0 | 0 | 0 | 0 | 25 | 0 | 0 | 0 | 0 | 26 | 25 | 0 | 0 | 0 | 0 | 0 | 0 | 24 | 0 | 0 | 156.1835 | 15.61835
342 | 128 | 10613.57 | 242.1746 | 0 | Instron 8801 |  | 4 | 0.1 | 25 |  | 456.3 | ISO 1099 | Magnitogorsk State Tech Univ; Moscow MV Lomonosov State Univ; Oregon State Univ; Russian Acad Sci; Skolkovo Inst Sci & Technol |  | 25 | circular cross-section; ISO1099 | color and shape |  | 1 | force | uniaxial | 0.8378378 | National Science Foundation (NSF); Russian Federation ; Russian Science Foundation (RSF) | JOURNAL OF ALLOYS AND COMPOUNDS | multi-principal elements alloy | Russia; USA | 10.1016/j.jallcom.2021.158609 | 637.5 | FCC | Co26.0-Fe25.0-Ni25.0-Cr24.0 | Cr24Fe25Co26Ni25 | as-built | LPBF; heat treat at 800 C for 12 hour; water quench |  |  | 2021 | atomic | Akhatov, I. S.; Dagesyan, S. A.; Evlashin, S. A.; Firsov, D. G.; Kawasaki, M.; Konev, S. D.; Kuzminova, Y. O.; Sergeev, S. N.; Zhilyaev, A. P. | air | sn | fracture | Fatigue behavior of additive manufactured CrFeCoNi medium-entropy alloy | 35 | 64.8 | 4.025861 | Dataset ID 128 | 0 | 0 | 0 | 0 | 0 | 0 | 25 | 0 | 0 | 0 | 0 | 26 | 25 | 0 | 0 | 0 | 0 | 0 | 0 | 24 | 0 | 0 | 538.1657 | 53.81657
343 | 128 | 69059.45 | 212.178 | 0 | Instron 8801 |  | 4 | 0.1 | 25 |  | 456.3 | ISO 1099 | Magnitogorsk State Tech Univ; Moscow MV Lomonosov State Univ; Oregon State Univ; Russian Acad Sci; Skolkovo Inst Sci & Technol |  | 25 | circular cross-section; ISO1099 | color and shape |  | 1 | force | uniaxial | 0.8378378 | National Science Foundation (NSF); Russian Federation ; Russian Science Foundation (RSF) | JOURNAL OF ALLOYS AND COMPOUNDS | multi-principal elements alloy | Russia; USA | 10.1016/j.jallcom.2021.158609 | 637.5 | FCC | Co26.0-Fe25.0-Ni25.0-Cr24.0 | Cr24Fe25Co26Ni25 | as-built | LPBF; heat treat at 800 C for 12 hour; water quench |  |  | 2021 | atomic | Akhatov, I. S.; Dagesyan, S. A.; Evlashin, S. A.; Firsov, D. G.; Kawasaki, M.; Konev, S. D.; Kuzminova, Y. O.; Sergeev, S. N.; Zhilyaev, A. P. | air | sn | fracture | Fatigue behavior of additive manufactured CrFeCoNi medium-entropy alloy | 35 | 64.8 | 4.839223 | Dataset ID 128 | 0 | 0 | 0 | 0 | 0 | 0 | 25 | 0 | 0 | 0 | 0 | 26 | 25 | 0 | 0 | 0 | 0 | 0 | 0 | 24 | 0 | 0 | 471.5067 | 47.15067
344 | 128 | 403833.5 | 181.7956 | 0 | Instron 8801 |  | 4 | 0.1 | 25 |  | 456.3 | ISO 1099 | Magnitogorsk State Tech Univ; Moscow MV Lomonosov State Univ; Oregon State Univ; Russian Acad Sci; Skolkovo Inst Sci & Technol |  | 25 | circular cross-section; ISO1099 | color and shape |  | 1 | force | uniaxial | 0.8378378 | National Science Foundation (NSF); Russian Federation ; Russian Science Foundation (RSF) | JOURNAL OF ALLOYS AND COMPOUNDS | multi-principal elements alloy | Russia; USA | 10.1016/j.jallcom.2021.158609 | 637.5 | FCC | Co26.0-Fe25.0-Ni25.0-Cr24.0 | Cr24Fe25Co26Ni25 | as-built | LPBF; heat treat at 800 C for 12 hour; water quench |  |  | 2021 | atomic | Akhatov, I. S.; Dagesyan, S. A.; Evlashin, S. A.; Firsov, D. G.; Kawasaki, M.; Konev, S. D.; Kuzminova, Y. O.; Sergeev, S. N.; Zhilyaev, A. P. | air | sn | fracture | Fatigue behavior of additive manufactured CrFeCoNi medium-entropy alloy | 35 | 64.8 | 5.606202 | Dataset ID 128 | 0 | 0 | 0 | 0 | 0 | 0 | 25 | 0 | 0 | 0 | 0 | 26 | 25 | 0 | 0 | 0 | 0 | 0 | 0 | 24 | 0 | 0 | 403.9902 | 40.39902
345 | 128 | 1069235.6 | 166.8784 | 0 | Instron 8801 |  | 4 | 0.1 | 25 |  | 456.3 | ISO 1099 | Magnitogorsk State Tech Univ; Moscow MV Lomonosov State Univ; Oregon State Univ; Russian Acad Sci; Skolkovo Inst Sci & Technol |  | 25 | circular cross-section; ISO1099 | color and shape |  | 1 | force | uniaxial | 0.8378378 | National Science Foundation (NSF); Russian Federation ; Russian Science Foundation (RSF) | JOURNAL OF ALLOYS AND COMPOUNDS | multi-principal elements alloy | Russia; USA | 10.1016/j.jallcom.2021.158609 | 637.5 | FCC | Co26.0-Fe25.0-Ni25.0-Cr24.0 | Cr24Fe25Co26Ni25 | as-built | LPBF; heat treat at 800 C for 12 hour; water quench |  |  | 2021 | atomic | Akhatov, I. S.; Dagesyan, S. A.; Evlashin, S. A.; Firsov, D. G.; Kawasaki, M.; Konev, S. D.; Kuzminova, Y. O.; Sergeev, S. N.; Zhilyaev, A. P. | air | sn | fracture | Fatigue behavior of additive manufactured CrFeCoNi medium-entropy alloy | 35 | 64.8 | 6.029073 | Dataset ID 128 | 0 | 0 | 0 | 0 | 0 | 0 | 25 | 0 | 0 | 0 | 0 | 26 | 25 | 0 | 0 | 0 | 0 | 0 | 0 | 24 | 0 | 0 | 370.8409 | 37.08409
346 | 128 | 2252640.4 | 159.4478 | 0 | Instron 8801 |  | 4 | 0.1 | 25 |  | 456.3 | ISO 1099 | Magnitogorsk State Tech Univ; Moscow MV Lomonosov State Univ; Oregon State Univ; Russian Acad Sci; Skolkovo Inst Sci & Technol |  | 25 | circular cross-section; ISO1099 | color and shape |  | 1 | force | uniaxial | 0.8378378 | National Science Foundation (NSF); Russian Federation ; Russian Science Foundation (RSF) | JOURNAL OF ALLOYS AND COMPOUNDS | multi-principal elements alloy | Russia; USA | 10.1016/j.jallcom.2021.158609 | 637.5 | FCC | Co26.0-Fe25.0-Ni25.0-Cr24.0 | Cr24Fe25Co26Ni25 | as-built | LPBF; heat treat at 800 C for 12 hour; water quench |  |  | 2021 | atomic | Akhatov, I. S.; Dagesyan, S. A.; Evlashin, S. A.; Firsov, D. G.; Kawasaki, M.; Konev, S. D.; Kuzminova, Y. O.; Sergeev, S. N.; Zhilyaev, A. P. | air | sn | fracture | Fatigue behavior of additive manufactured CrFeCoNi medium-entropy alloy | 35 | 64.8 | 6.352692 | Dataset ID 128 | 0 | 0 | 0 | 0 | 0 | 0 | 25 | 0 | 0 | 0 | 0 | 26 | 25 | 0 | 0 | 0 | 0 | 0 | 0 | 24 | 0 | 0 | 354.3285 | 35.43285
347 | 128 | 5169844.3 | 156.334 | 0 | Instron 8801 |  | 4 | 0.1 | 25 |  | 456.3 | ISO 1099 | Magnitogorsk State Tech Univ; Moscow MV Lomonosov State Univ; Oregon State Univ; Russian Acad Sci; Skolkovo Inst Sci & Technol |  | 25 | circular cross-section; ISO1099 | color and shape |  | 1 | force | uniaxial | 0.8378378 | National Science Foundation (NSF); Russian Federation ; Russian Science Foundation (RSF) | JOURNAL OF ALLOYS AND COMPOUNDS | multi-principal elements alloy | Russia; USA | 10.1016/j.jallcom.2021.158609 | 637.5 | FCC | Co26.0-Fe25.0-Ni25.0-Cr24.0 | Cr24Fe25Co26Ni25 | as-built | LPBF; heat treat at 800 C for 12 hour; water quench |  |  | 2021 | atomic | Akhatov, I. S.; Dagesyan, S. A.; Evlashin, S. A.; Firsov, D. G.; Kawasaki, M.; Konev, S. D.; Kuzminova, Y. O.; Sergeev, S. N.; Zhilyaev, A. P. | air | sn | fracture | Fatigue behavior of additive manufactured CrFeCoNi medium-entropy alloy | 35 | 64.8 | 6.713477 | Dataset ID 128 | 0 | 0 | 0 | 0 | 0 | 0 | 25 | 0 | 0 | 0 | 0 | 26 | 25 | 0 | 0 | 0 | 0 | 0 | 0 | 24 | 0 | 0 | 347.4088 | 34.74088
348 | 129 | 478829.1 | 279.761 | 0 | Instron 8801 |  | 4 | 0.1 | 25 |  | 551 | ISO 1099 | Magnitogorsk State Tech Univ; Moscow MV Lomonosov State Univ; Oregon State Univ; Russian Acad Sci; Skolkovo Inst Sci & Technol |  | 25 | circular cross-section; ISO1099 | color and shape |  | 1 | force | uniaxial | 0.8378378 | National Science Foundation (NSF); Russian Federation ; Russian Science Foundation (RSF) | JOURNAL OF ALLOYS AND COMPOUNDS | multi-principal elements alloy | Russia; USA | 10.1016/j.jallcom.2021.158609 | 658.3 | FCC | Co26.0-Fe25.0-Ni25.0-Cr24.0 | Cr24Fe25Co26Ni25 | machine; polish | LPBF |  |  | 2021 | atomic | Akhatov, I. S.; Dagesyan, S. A.; Evlashin, S. A.; Firsov, D. G.; Kawasaki, M.; Konev, S. D.; Kuzminova, Y. O.; Sergeev, S. N.; Zhilyaev, A. P. | air | sn | fracture | Fatigue behavior of additive manufactured CrFeCoNi medium-entropy alloy | 35 | 51.4 | 5.68018 | Dataset ID 129 | 0 | 0 | 0 | 0 | 0 | 0 | 25 | 0 | 0 | 0 | 0 | 26 | 25 | 0 | 0 | 0 | 0 | 0 | 0 | 24 | 0 | 0 | 621.6912 | 62.16912
349 | 129 | 692327.6 | 249.0866 | 0 | Instron 8801 |  | 4 | 0.1 | 25 |  | 551 | ISO 1099 | Magnitogorsk State Tech Univ; Moscow MV Lomonosov State Univ; Oregon State Univ; Russian Acad Sci; Skolkovo Inst Sci & Technol |  | 25 | circular cross-section; ISO1099 | color and shape |  | 1 | force | uniaxial | 0.8378378 | National Science Foundation (NSF); Russian Federation ; Russian Science Foundation (RSF) | JOURNAL OF ALLOYS AND COMPOUNDS | multi-principal elements alloy | Russia; USA | 10.1016/j.jallcom.2021.158609 | 658.3 | FCC | Co26.0-Fe25.0-Ni25.0-Cr24.0 | Cr24Fe25Co26Ni25 | machine; polish | LPBF |  |  | 2021 | atomic | Akhatov, I. S.; Dagesyan, S. A.; Evlashin, S. A.; Firsov, D. G.; Kawasaki, M.; Konev, S. D.; Kuzminova, Y. O.; Sergeev, S. N.; Zhilyaev, A. P. | air | sn | fracture | Fatigue behavior of additive manufactured CrFeCoNi medium-entropy alloy | 35 | 51.4 | 5.840312 | Dataset ID 129 | 0 | 0 | 0 | 0 | 0 | 0 | 25 | 0 | 0 | 0 | 0 | 26 | 25 | 0 | 0 | 0 | 0 | 0 | 0 | 24 | 0 | 0 | 553.5257 | 55.35257
350 | 129 | 949647.2 | 233.7314 | 0 | Instron 8801 |  | 4 | 0.1 | 25 |  | 551 | ISO 1099 | Magnitogorsk State Tech Univ; Moscow MV Lomonosov State Univ; Oregon State Univ; Russian Acad Sci; Skolkovo Inst Sci & Technol |  | 25 | circular cross-section; ISO1099 | color and shape |  | 1 | force | uniaxial | 0.8378378 | National Science Foundation (NSF); Russian Federation ; Russian Science Foundation (RSF) | JOURNAL OF ALLOYS AND COMPOUNDS | multi-principal elements alloy | Russia; USA | 10.1016/j.jallcom.2021.158609 | 658.3 | FCC | Co26.0-Fe25.0-Ni25.0-Cr24.0 | Cr24Fe25Co26Ni25 | machine; polish | LPBF |  |  | 2021 | atomic | Akhatov, I. S.; Dagesyan, S. A.; Evlashin, S. A.; Firsov, D. G.; Kawasaki, M.; Konev, S. D.; Kuzminova, Y. O.; Sergeev, S. N.; Zhilyaev, A. P. | air | sn | fracture | Fatigue behavior of additive manufactured CrFeCoNi medium-entropy alloy | 35 | 51.4 | 5.977562 | Dataset ID 129 | 0 | 0 | 0 | 0 | 0 | 0 | 25 | 0 | 0 | 0 | 0 | 26 | 25 | 0 | 0 | 0 | 0 | 0 | 0 | 24 | 0 | 0 | 519.4031 | 51.94031
351 | 129 | 1215976.9 | 227.0495 | 0 | Instron 8801 |  | 4 | 0.1 | 25 |  | 551 | ISO 1099 | Magnitogorsk State Tech Univ; Moscow MV Lomonosov State Univ; Oregon State Univ; Russian Acad Sci; Skolkovo Inst Sci & Technol |  | 25 | circular cross-section; ISO1099 | color and shape |  | 1 | force | uniaxial | 0.8378378 | National Science Foundation (NSF); Russian Federation ; Russian Science Foundation (RSF) | JOURNAL OF ALLOYS AND COMPOUNDS | multi-principal elements alloy | Russia; USA | 10.1016/j.jallcom.2021.158609 | 658.3 | FCC | Co26.0-Fe25.0-Ni25.0-Cr24.0 | Cr24Fe25Co26Ni25 | machine; polish | LPBF |  |  | 2021 | atomic | Akhatov, I. S.; Dagesyan, S. A.; Evlashin, S. A.; Firsov, D. G.; Kawasaki, M.; Konev, S. D.; Kuzminova, Y. O.; Sergeev, S. N.; Zhilyaev, A. P. | air | sn | fracture | Fatigue behavior of additive manufactured CrFeCoNi medium-entropy alloy | 35 | 51.4 | 6.084925 | Dataset ID 129 | 0 | 0 | 0 | 0 | 0 | 0 | 25 | 0 | 0 | 0 | 0 | 26 | 25 | 0 | 0 | 0 | 0 | 0 | 0 | 24 | 0 | 0 | 504.5544 | 50.45544
352 | 129 | 5784607.9 | 223.6818 | 0 | Instron 8801 |  | 4 | 0.1 | 25 |  | 551 | ISO 1099 | Magnitogorsk State Tech Univ; Moscow MV Lomonosov State Univ; Oregon State Univ; Russian Acad Sci; Skolkovo Inst Sci & Technol |  | 25 | circular cross-section; ISO1099 | color and shape |  | 1 | force | uniaxial | 0.8378378 | National Science Foundation (NSF); Russian Federation ; Russian Science Foundation (RSF) | JOURNAL OF ALLOYS AND COMPOUNDS | multi-principal elements alloy | Russia; USA | 10.1016/j.jallcom.2021.158609 | 658.3 | FCC | Co26.0-Fe25.0-Ni25.0-Cr24.0 | Cr24Fe25Co26Ni25 | machine; polish | LPBF |  |  | 2021 | atomic | Akhatov, I. S.; Dagesyan, S. A.; Evlashin, S. A.; Firsov, D. G.; Kawasaki, M.; Konev, S. D.; Kuzminova, Y. O.; Sergeev, S. N.; Zhilyaev, A. P. | air | sn | fracture | Fatigue behavior of additive manufactured CrFeCoNi medium-entropy alloy | 35 | 51.4 | 6.762274 | Dataset ID 129 | 0 | 0 | 0 | 0 | 0 | 0 | 25 | 0 | 0 | 0 | 0 | 26 | 25 | 0 | 0 | 0 | 0 | 0 | 0 | 24 | 0 | 0 | 497.0706 | 49.70706
353 | 129 | 9826545.5 | 217.8013 | 0 | Instron 8801 |  | 4 | 0.1 | 25 |  | 551 | ISO 1099 | Magnitogorsk State Tech Univ; Moscow MV Lomonosov State Univ; Oregon State Univ; Russian Acad Sci; Skolkovo Inst Sci & Technol |  | 25 | circular cross-section; ISO1099 | color and shape |  | 1 | force | uniaxial | 0.8378378 | National Science Foundation (NSF); Russian Federation ; Russian Science Foundation (RSF) | JOURNAL OF ALLOYS AND COMPOUNDS | multi-principal elements alloy | Russia; USA | 10.1016/j.jallcom.2021.158609 | 658.3 | FCC | Co26.0-Fe25.0-Ni25.0-Cr24.0 | Cr24Fe25Co26Ni25 | machine; polish | LPBF |  |  | 2021 | atomic | Akhatov, I. S.; Dagesyan, S. A.; Evlashin, S. A.; Firsov, D. G.; Kawasaki, M.; Konev, S. D.; Kuzminova, Y. O.; Sergeev, S. N.; Zhilyaev, A. P. | air | sn | fracture | Fatigue behavior of additive manufactured CrFeCoNi medium-entropy alloy | 35 | 51.4 | 6.992401 | Dataset ID 129 | 0 | 0 | 0 | 0 | 0 | 0 | 25 | 0 | 0 | 0 | 0 | 26 | 25 | 0 | 0 | 0 | 0 | 0 | 0 | 24 | 0 | 0 | 484.0029 | 48.40029
354 | 130 | 54098.18 | 286.9574 | 0 | Instron 8801 |  | 4 | 0.1 | 25 |  | 456.3 | ISO 1099 | Magnitogorsk State Tech Univ; Moscow MV Lomonosov State Univ; Oregon State Univ; Russian Acad Sci; Skolkovo Inst Sci & Technol |  | 25 | circular cross-section; ISO1099 | color and shape |  | 1 | force | uniaxial | 0.8378378 | National Science Foundation (NSF); Russian Federation ; Russian Science Foundation (RSF) | JOURNAL OF ALLOYS AND COMPOUNDS | multi-principal elements alloy | Russia; USA | 10.1016/j.jallcom.2021.158609 | 637.5 | FCC | Co26.0-Fe25.0-Ni25.0-Cr24.0 | Cr24Fe25Co26Ni25 | machine; polish | LPBF; heat treat at 800 C for 12 hour; water quench |  |  | 2021 | atomic | Akhatov, I. S.; Dagesyan, S. A.; Evlashin, S. A.; Firsov, D. G.; Kawasaki, M.; Konev, S. D.; Kuzminova, Y. O.; Sergeev, S. N.; Zhilyaev, A. P. | air | sn | fracture | Fatigue behavior of additive manufactured CrFeCoNi medium-entropy alloy | 35 | 64.8 | 4.733183 | Dataset ID 130 | 0 | 0 | 0 | 0 | 0 | 0 | 25 | 0 | 0 | 0 | 0 | 26 | 25 | 0 | 0 | 0 | 0 | 0 | 0 | 24 | 0 | 0 | 637.6831 | 63.76831
355 | 130 | 62830.81 | 291.4048 | 0 | Instron 8801 |  | 4 | 0.1 | 25 |  | 456.3 | ISO 1099 | Magnitogorsk State Tech Univ; Moscow MV Lomonosov State Univ; Oregon State Univ; Russian Acad Sci; Skolkovo Inst Sci & Technol |  | 25 | circular cross-section; ISO1099 | color and shape |  | 1 | force | uniaxial | 0.8378378 | National Science Foundation (NSF); Russian Federation ; Russian Science Foundation (RSF) | JOURNAL OF ALLOYS AND COMPOUNDS | multi-principal elements alloy | Russia; USA | 10.1016/j.jallcom.2021.158609 | 637.5 | FCC | Co26.0-Fe25.0-Ni25.0-Cr24.0 | Cr24Fe25Co26Ni25 | machine; polish | LPBF; heat treat at 800 C for 12 hour; water quench |  |  | 2021 | atomic | Akhatov, I. S.; Dagesyan, S. A.; Evlashin, S. A.; Firsov, D. G.; Kawasaki, M.; Konev, S. D.; Kuzminova, Y. O.; Sergeev, S. N.; Zhilyaev, A. P. | air | sn | fracture | Fatigue behavior of additive manufactured CrFeCoNi medium-entropy alloy | 35 | 64.8 | 4.798173 | Dataset ID 130 | 0 | 0 | 0 | 0 | 0 | 0 | 25 | 0 | 0 | 0 | 0 | 26 | 25 | 0 | 0 | 0 | 0 | 0 | 0 | 24 | 0 | 0 | 647.5662 | 64.75662
356 | 130 | 85090.4 | 278.5091 | 0 | Instron 8801 |  | 4 | 0.1 | 25 |  | 456.3 | ISO 1099 | Magnitogorsk State Tech Univ; Moscow MV Lomonosov State Univ; Oregon State Univ; Russian Acad Sci; Skolkovo Inst Sci & Technol |  | 25 | circular cross-section; ISO1099 | color and shape |  | 1 | force | uniaxial | 0.8378378 | National Science Foundation (NSF); Russian Federation ; Russian Science Foundation (RSF) | JOURNAL OF ALLOYS AND COMPOUNDS | multi-principal elements alloy | Russia; USA | 10.1016/j.jallcom.2021.158609 | 637.5 | FCC | Co26.0-Fe25.0-Ni25.0-Cr24.0 | Cr24Fe25Co26Ni25 | machine; polish | LPBF; heat treat at 800 C for 12 hour; water quench |  |  | 2021 | atomic | Akhatov, I. S.; Dagesyan, S. A.; Evlashin, S. A.; Firsov, D. G.; Kawasaki, M.; Konev, S. D.; Kuzminova, Y. O.; Sergeev, S. N.; Zhilyaev, A. P. | air | sn | fracture | Fatigue behavior of additive manufactured CrFeCoNi medium-entropy alloy | 35 | 64.8 | 4.929881 | Dataset ID 130 | 0 | 0 | 0 | 0 | 0 | 0 | 25 | 0 | 0 | 0 | 0 | 26 | 25 | 0 | 0 | 0 | 0 | 0 | 0 | 24 | 0 | 0 | 618.9092 | 61.89092
357 | 130 | 174553.9 | 248.8464 | 0 | Instron 8801 |  | 4 | 0.1 | 25 |  | 456.3 | ISO 1099 | Magnitogorsk State Tech Univ; Moscow MV Lomonosov State Univ; Oregon State Univ; Russian Acad Sci; Skolkovo Inst Sci & Technol |  | 25 | circular cross-section; ISO1099 | color and shape |  | 1 | force | uniaxial | 0.8378378 | National Science Foundation (NSF); Russian Federation ; Russian Science Foundation (RSF) | JOURNAL OF ALLOYS AND COMPOUNDS | multi-principal elements alloy | Russia; USA | 10.1016/j.jallcom.2021.158609 | 637.5 | FCC | Co26.0-Fe25.0-Ni25.0-Cr24.0 | Cr24Fe25Co26Ni25 | machine; polish | LPBF; heat treat at 800 C for 12 hour; water quench |  |  | 2021 | atomic | Akhatov, I. S.; Dagesyan, S. A.; Evlashin, S. A.; Firsov, D. G.; Kawasaki, M.; Konev, S. D.; Kuzminova, Y. O.; Sergeev, S. N.; Zhilyaev, A. P. | air | sn | fracture | Fatigue behavior of additive manufactured CrFeCoNi medium-entropy alloy | 35 | 64.8 | 5.24193 | Dataset ID 130 | 0 | 0 | 0 | 0 | 0 | 0 | 25 | 0 | 0 | 0 | 0 | 26 | 25 | 0 | 0 | 0 | 0 | 0 | 0 | 24 | 0 | 0 | 552.992 | 55.2992
358 | 130 | 244031.3 | 234.2309 | 0 | Instron 8801 |  | 4 | 0.1 | 25 |  | 456.3 | ISO 1099 | Magnitogorsk State Tech Univ; Moscow MV Lomonosov State Univ; Oregon State Univ; Russian Acad Sci; Skolkovo Inst Sci & Technol |  | 25 | circular cross-section; ISO1099 | color and shape |  | 1 | force | uniaxial | 0.8378378 | National Science Foundation (NSF); Russian Federation ; Russian Science Foundation (RSF) | JOURNAL OF ALLOYS AND COMPOUNDS | multi-principal elements alloy | Russia; USA | 10.1016/j.jallcom.2021.158609 | 637.5 | FCC | Co26.0-Fe25.0-Ni25.0-Cr24.0 | Cr24Fe25Co26Ni25 | machine; polish | LPBF; heat treat at 800 C for 12 hour; water quench |  |  | 2021 | atomic | Akhatov, I. S.; Dagesyan, S. A.; Evlashin, S. A.; Firsov, D. G.; Kawasaki, M.; Konev, S. D.; Kuzminova, Y. O.; Sergeev, S. N.; Zhilyaev, A. P. | air | sn | fracture | Fatigue behavior of additive manufactured CrFeCoNi medium-entropy alloy | 35 | 64.8 | 5.387445 | Dataset ID 130 | 0 | 0 | 0 | 0 | 0 | 0 | 25 | 0 | 0 | 0 | 0 | 26 | 25 | 0 | 0 | 0 | 0 | 0 | 0 | 24 | 0 | 0 | 520.513 | 52.0513
359 | 130 | 1632766.6 | 226.1543 | 0 | Instron 8801 |  | 4 | 0.1 | 25 |  | 456.3 | ISO 1099 | Magnitogorsk State Tech Univ; Moscow MV Lomonosov State Univ; Oregon State Univ; Russian Acad Sci; Skolkovo Inst Sci & Technol |  | 25 | circular cross-section; ISO1099 | color and shape |  | 1 | force | uniaxial | 0.8378378 | National Science Foundation (NSF); Russian Federation ; Russian Science Foundation (RSF) | JOURNAL OF ALLOYS AND COMPOUNDS | multi-principal elements alloy | Russia; USA | 10.1016/j.jallcom.2021.158609 | 637.5 | FCC | Co26.0-Fe25.0-Ni25.0-Cr24.0 | Cr24Fe25Co26Ni25 | machine; polish | LPBF; heat treat at 800 C for 12 hour; water quench |  |  | 2021 | atomic | Akhatov, I. S.; Dagesyan, S. A.; Evlashin, S. A.; Firsov, D. G.; Kawasaki, M.; Konev, S. D.; Kuzminova, Y. O.; Sergeev, S. N.; Zhilyaev, A. P. | air | sn | fracture | Fatigue behavior of additive manufactured CrFeCoNi medium-entropy alloy | 35 | 64.8 | 6.212924 | Dataset ID 130 | 0 | 0 | 0 | 0 | 0 | 0 | 25 | 0 | 0 | 0 | 0 | 26 | 25 | 0 | 0 | 0 | 0 | 0 | 0 | 24 | 0 | 0 | 502.5651 | 50.25651
360 | 130 | 2309913.4 | 228.283 | 0 | Instron 8801 |  | 4 | 0.1 | 25 |  | 456.3 | ISO 1099 | Magnitogorsk State Tech Univ; Moscow MV Lomonosov State Univ; Oregon State Univ; Russian Acad Sci; Skolkovo Inst Sci & Technol |  | 25 | circular cross-section; ISO1099 | color and shape |  | 1 | force | uniaxial | 0.8378378 | National Science Foundation (NSF); Russian Federation ; Russian Science Foundation (RSF) | JOURNAL OF ALLOYS AND COMPOUNDS | multi-principal elements alloy | Russia; USA | 10.1016/j.jallcom.2021.158609 | 637.5 | FCC | Co26.0-Fe25.0-Ni25.0-Cr24.0 | Cr24Fe25Co26Ni25 | machine; polish | LPBF; heat treat at 800 C for 12 hour; water quench |  |  | 2021 | atomic | Akhatov, I. S.; Dagesyan, S. A.; Evlashin, S. A.; Firsov, D. G.; Kawasaki, M.; Konev, S. D.; Kuzminova, Y. O.; Sergeev, S. N.; Zhilyaev, A. P. | air | sn | fracture | Fatigue behavior of additive manufactured CrFeCoNi medium-entropy alloy | 35 | 64.8 | 6.363596 | Dataset ID 130 | 0 | 0 | 0 | 0 | 0 | 0 | 25 | 0 | 0 | 0 | 0 | 26 | 25 | 0 | 0 | 0 | 0 | 0 | 0 | 24 | 0 | 0 | 507.2957 | 50.72957
361 | 131 | 16986.82 | 603.0392 | 0 | Instron 8871 |  | 2.75 | -1 | 30 |  | 800 |  | Chinese Acad Sci; Univ Sci & Technol China |  | 25 | rectangular cross-section | color and shape | 2.5, NaN, NaN | 1 | force | uniaxial | 0.8333333 | National Natural Science Foundation of China (NSFC) | JOURNAL OF MATERIALS SCIENCE & TECHNOLOGY | multi-principal elements alloy | Peoples R China | 10.1016/j.jmst.2018.09.068 | 888 | FCC | Co20.0-Cr20.0-Fe20.0-Mn20.0-Ni20.0 | CoCrFeMnNi | EDM; polish | magnetic levitation melt; heat treat at 1100 C for 2 hour; hot forge at 1000 C to 30 mm; cold roll to 2.5 mm; heat treat at 675 C for 0.5 hour | rectangular |  | 2019 | atomic | Lin, H. R.; Sun, S. J.; Tian, Y. Z.; Zhang, Z. F. | air | sn | fracture | Fatigue behavior of CoCrFeMnNi high-entropy alloy under fully reversed cyclic deformation | 0.65 |  | 4.230112 | Dataset ID 131 | 0 | 0 | 0 | 0 | 0 | 0 | 20 | 0 | 0 | 0 | 0 | 20 | 20 | 0 | 0 | 0 | 0 | 0 | 0 | 20 | 20 | 0 | 603.0392 | -603.0392
362 | 131 | 39500.7 | 551.9917 | 0 | Instron 8871 |  | 2.75 | -1 | 30 |  | 800 |  | Chinese Acad Sci; Univ Sci & Technol China |  | 25 | rectangular cross-section | color and shape | 2.5, NaN, NaN | 1 | force | uniaxial | 0.8333333 | National Natural Science Foundation of China (NSFC) | JOURNAL OF MATERIALS SCIENCE & TECHNOLOGY | multi-principal elements alloy | Peoples R China | 10.1016/j.jmst.2018.09.068 | 888 | FCC | Co20.0-Cr20.0-Fe20.0-Mn20.0-Ni20.0 | CoCrFeMnNi | EDM; polish | magnetic levitation melt; heat treat at 1100 C for 2 hour; hot forge at 1000 C to 30 mm; cold roll to 2.5 mm; heat treat at 675 C for 0.5 hour | rectangular |  | 2019 | atomic | Lin, H. R.; Sun, S. J.; Tian, Y. Z.; Zhang, Z. F. | air | sn | fracture | Fatigue behavior of CoCrFeMnNi high-entropy alloy under fully reversed cyclic deformation | 0.65 |  | 4.596605 | Dataset ID 131 | 0 | 0 | 0 | 0 | 0 | 0 | 20 | 0 | 0 | 0 | 0 | 20 | 20 | 0 | 0 | 0 | 0 | 0 | 0 | 20 | 20 | 0 | 551.9917 | -551.9917
363 | 131 | 67122.53 | 501.5655 | 0 | Instron 8871 |  | 2.75 | -1 | 30 |  | 800 |  | Chinese Acad Sci; Univ Sci & Technol China |  | 25 | rectangular cross-section | color and shape | 2.5, NaN, NaN | 1 | force | uniaxial | 0.8333333 | National Natural Science Foundation of China (NSFC) | JOURNAL OF MATERIALS SCIENCE & TECHNOLOGY | multi-principal elements alloy | Peoples R China | 10.1016/j.jmst.2018.09.068 | 888 | FCC | Co20.0-Cr20.0-Fe20.0-Mn20.0-Ni20.0 | CoCrFeMnNi | EDM; polish | magnetic levitation melt; heat treat at 1100 C for 2 hour; hot forge at 1000 C to 30 mm; cold roll to 2.5 mm; heat treat at 675 C for 0.5 hour | rectangular |  | 2019 | atomic | Lin, H. R.; Sun, S. J.; Tian, Y. Z.; Zhang, Z. F. | air | sn | fracture | Fatigue behavior of CoCrFeMnNi high-entropy alloy under fully reversed cyclic deformation | 0.65 |  | 4.826868 | Dataset ID 131 | 0 | 0 | 0 | 0 | 0 | 0 | 20 | 0 | 0 | 0 | 0 | 20 | 20 | 0 | 0 | 0 | 0 | 0 | 0 | 20 | 20 | 0 | 501.5655 | -501.5655
364 | 131 | 93146.24 | 450.9365 | 0 | Instron 8871 |  | 2.75 | -1 | 30 |  | 800 |  | Chinese Acad Sci; Univ Sci & Technol China |  | 25 | rectangular cross-section | color and shape | 2.5, NaN, NaN | 1 | force | uniaxial | 0.8333333 | National Natural Science Foundation of China (NSFC) | JOURNAL OF MATERIALS SCIENCE & TECHNOLOGY | multi-principal elements alloy | Peoples R China | 10.1016/j.jmst.2018.09.068 | 888 | FCC | Co20.0-Cr20.0-Fe20.0-Mn20.0-Ni20.0 | CoCrFeMnNi | EDM; polish | magnetic levitation melt; heat treat at 1100 C for 2 hour; hot forge at 1000 C to 30 mm; cold roll to 2.5 mm; heat treat at 675 C for 0.5 hour | rectangular |  | 2019 | atomic | Lin, H. R.; Sun, S. J.; Tian, Y. Z.; Zhang, Z. F. | air | sn | fracture | Fatigue behavior of CoCrFeMnNi high-entropy alloy under fully reversed cyclic deformation | 0.65 |  | 4.969165 | Dataset ID 131 | 0 | 0 | 0 | 0 | 0 | 0 | 20 | 0 | 0 | 0 | 0 | 20 | 20 | 0 | 0 | 0 | 0 | 0 | 0 | 20 | 20 | 0 | 450.9365 | -450.9365
365 | 131 | 228099.7 | 400.9624 | 0 | Instron 8871 |  | 2.75 | -1 | 30 |  | 800 |  | Chinese Acad Sci; Univ Sci & Technol China |  | 25 | rectangular cross-section | color and shape | 2.5, NaN, NaN | 1 | force | uniaxial | 0.8333333 | National Natural Science Foundation of China (NSFC) | JOURNAL OF MATERIALS SCIENCE & TECHNOLOGY | multi-principal elements alloy | Peoples R China | 10.1016/j.jmst.2018.09.068 | 888 | FCC | Co20.0-Cr20.0-Fe20.0-Mn20.0-Ni20.0 | CoCrFeMnNi | EDM; polish | magnetic levitation melt; heat treat at 1100 C for 2 hour; hot forge at 1000 C to 30 mm; cold roll to 2.5 mm; heat treat at 675 C for 0.5 hour | rectangular |  | 2019 | atomic | Lin, H. R.; Sun, S. J.; Tian, Y. Z.; Zhang, Z. F. | air | sn | fracture | Fatigue behavior of CoCrFeMnNi high-entropy alloy under fully reversed cyclic deformation | 0.65 |  | 5.358125 | Dataset ID 131 | 0 | 0 | 0 | 0 | 0 | 0 | 20 | 0 | 0 | 0 | 0 | 20 | 20 | 0 | 0 | 0 | 0 | 0 | 0 | 20 | 20 | 0 | 400.9624 | -400.9624
366 | 131 | 371484.7 | 350.771 | 0 | Instron 8871 |  | 2.75 | -1 | 30 |  | 800 |  | Chinese Acad Sci; Univ Sci & Technol China |  | 25 | rectangular cross-section | color and shape | 2.5, NaN, NaN | 1 | force | uniaxial | 0.8333333 | National Natural Science Foundation of China (NSFC) | JOURNAL OF MATERIALS SCIENCE & TECHNOLOGY | multi-principal elements alloy | Peoples R China | 10.1016/j.jmst.2018.09.068 | 888 | FCC | Co20.0-Cr20.0-Fe20.0-Mn20.0-Ni20.0 | CoCrFeMnNi | EDM; polish | magnetic levitation melt; heat treat at 1100 C for 2 hour; hot forge at 1000 C to 30 mm; cold roll to 2.5 mm; heat treat at 675 C for 0.5 hour | rectangular |  | 2019 | atomic | Lin, H. R.; Sun, S. J.; Tian, Y. Z.; Zhang, Z. F. | air | sn | fracture | Fatigue behavior of CoCrFeMnNi high-entropy alloy under fully reversed cyclic deformation | 0.65 |  | 5.569941 | Dataset ID 131 | 0 | 0 | 0 | 0 | 0 | 0 | 20 | 0 | 0 | 0 | 0 | 20 | 20 | 0 | 0 | 0 | 0 | 0 | 0 | 20 | 20 | 0 | 350.771 | -350.771
367 | 131 | 742531.6 | 300.9814 | 0 | Instron 8871 |  | 2.75 | -1 | 30 |  | 800 |  | Chinese Acad Sci; Univ Sci & Technol China |  | 25 | rectangular cross-section | color and shape | 2.5, NaN, NaN | 1 | force | uniaxial | 0.8333333 | National Natural Science Foundation of China (NSFC) | JOURNAL OF MATERIALS SCIENCE & TECHNOLOGY | multi-principal elements alloy | Peoples R China | 10.1016/j.jmst.2018.09.068 | 888 | FCC | Co20.0-Cr20.0-Fe20.0-Mn20.0-Ni20.0 | CoCrFeMnNi | EDM; polish | magnetic levitation melt; heat treat at 1100 C for 2 hour; hot forge at 1000 C to 30 mm; cold roll to 2.5 mm; heat treat at 675 C for 0.5 hour | rectangular |  | 2019 | atomic | Lin, H. R.; Sun, S. J.; Tian, Y. Z.; Zhang, Z. F. | air | sn | fracture | Fatigue behavior of CoCrFeMnNi high-entropy alloy under fully reversed cyclic deformation | 0.65 |  | 5.870715 | Dataset ID 131 | 0 | 0 | 0 | 0 | 0 | 0 | 20 | 0 | 0 | 0 | 0 | 20 | 20 | 0 | 0 | 0 | 0 | 0 | 0 | 20 | 20 | 0 | 300.9814 | -300.9814
368 | 132 | 10958.74 | 289.8438 | 0 | Instron 8871 |  | 2.75 | -1 | 30 |  | 300 |  | Chinese Acad Sci; Univ Sci & Technol China |  | 25 | rectangular cross-section | color and shape | 2.5, NaN, NaN | 1 | force | uniaxial | 0.8333333 | National Natural Science Foundation of China (NSFC) | JOURNAL OF MATERIALS SCIENCE & TECHNOLOGY | multi-principal elements alloy | Peoples R China | 10.1016/j.jmst.2018.09.068 | 676 | FCC | Co20.0-Cr20.0-Fe20.0-Mn20.0-Ni20.0 | CoCrFeMnNi | EDM; polish | magnetic levitation melt; heat treat at 1100 C for 2 hour; hot forge at 1000 C to 30 mm; cold roll to 2.5 mm; heat treat at 1000 C for 2 hour | rectangular |  | 2019 | atomic | Lin, H. R.; Sun, S. J.; Tian, Y. Z.; Zhang, Z. F. | air | sn | fracture | Fatigue behavior of CoCrFeMnNi high-entropy alloy under fully reversed cyclic deformation | 30 |  | 4.039761 | Dataset ID 132 | 0 | 0 | 0 | 0 | 0 | 0 | 20 | 0 | 0 | 0 | 0 | 20 | 20 | 0 | 0 | 0 | 0 | 0 | 0 | 20 | 20 | 0 | 289.8438 | -289.8438
369 | 132 | 46162.71 | 279.7345 | 0 | Instron 8871 |  | 2.75 | -1 | 30 |  | 300 |  | Chinese Acad Sci; Univ Sci & Technol China |  | 25 | rectangular cross-section | color and shape | 2.5, NaN, NaN | 1 | force | uniaxial | 0.8333333 | National Natural Science Foundation of China (NSFC) | JOURNAL OF MATERIALS SCIENCE & TECHNOLOGY | multi-principal elements alloy | Peoples R China | 10.1016/j.jmst.2018.09.068 | 676 | FCC | Co20.0-Cr20.0-Fe20.0-Mn20.0-Ni20.0 | CoCrFeMnNi | EDM; polish | magnetic levitation melt; heat treat at 1100 C for 2 hour; hot forge at 1000 C to 30 mm; cold roll to 2.5 mm; heat treat at 1000 C for 2 hour | rectangular |  | 2019 | atomic | Lin, H. R.; Sun, S. J.; Tian, Y. Z.; Zhang, Z. F. | air | sn | fracture | Fatigue behavior of CoCrFeMnNi high-entropy alloy under fully reversed cyclic deformation | 30 |  | 4.664291 | Dataset ID 132 | 0 | 0 | 0 | 0 | 0 | 0 | 20 | 0 | 0 | 0 | 0 | 20 | 20 | 0 | 0 | 0 | 0 | 0 | 0 | 20 | 20 | 0 | 279.7345 | -279.7345
370 | 132 | 179932.6 | 270.2601 | 0 | Instron 8871 |  | 2.75 | -1 | 30 |  | 300 |  | Chinese Acad Sci; Univ Sci & Technol China |  | 25 | rectangular cross-section | color and shape | 2.5, NaN, NaN | 1 | force | uniaxial | 0.8333333 | National Natural Science Foundation of China (NSFC) | JOURNAL OF MATERIALS SCIENCE & TECHNOLOGY | multi-principal elements alloy | Peoples R China | 10.1016/j.jmst.2018.09.068 | 676 | FCC | Co20.0-Cr20.0-Fe20.0-Mn20.0-Ni20.0 | CoCrFeMnNi | EDM; polish | magnetic levitation melt; heat treat at 1100 C for 2 hour; hot forge at 1000 C to 30 mm; cold roll to 2.5 mm; heat treat at 1000 C for 2 hour | rectangular |  | 2019 | atomic | Lin, H. R.; Sun, S. J.; Tian, Y. Z.; Zhang, Z. F. | air | sn | fracture | Fatigue behavior of CoCrFeMnNi high-entropy alloy under fully reversed cyclic deformation | 30 |  | 5.25511 | Dataset ID 132 | 0 | 0 | 0 | 0 | 0 | 0 | 20 | 0 | 0 | 0 | 0 | 20 | 20 | 0 | 0 | 0 | 0 | 0 | 0 | 20 | 20 | 0 | 270.2601 | -270.2601
371 | 132 | 801486.3 | 249.8746 | 0 | Instron 8871 |  | 2.75 | -1 | 30 |  | 300 |  | Chinese Acad Sci; Univ Sci & Technol China |  | 25 | rectangular cross-section | color and shape | 2.5, NaN, NaN | 1 | force | uniaxial | 0.8333333 | National Natural Science Foundation of China (NSFC) | JOURNAL OF MATERIALS SCIENCE & TECHNOLOGY | multi-principal elements alloy | Peoples R China | 10.1016/j.jmst.2018.09.068 | 676 | FCC | Co20.0-Cr20.0-Fe20.0-Mn20.0-Ni20.0 | CoCrFeMnNi | EDM; polish | magnetic levitation melt; heat treat at 1100 C for 2 hour; hot forge at 1000 C to 30 mm; cold roll to 2.5 mm; heat treat at 1000 C for 2 hour | rectangular |  | 2019 | atomic | Lin, H. R.; Sun, S. J.; Tian, Y. Z.; Zhang, Z. F. | air | sn | fracture | Fatigue behavior of CoCrFeMnNi high-entropy alloy under fully reversed cyclic deformation | 30 |  | 5.903896 | Dataset ID 132 | 0 | 0 | 0 | 0 | 0 | 0 | 20 | 0 | 0 | 0 | 0 | 20 | 20 | 0 | 0 | 0 | 0 | 0 | 0 | 20 | 20 | 0 | 249.8746 | -249.8746
372 | 132 | 1146177.5 | 229.8596 | 0 | Instron 8871 |  | 2.75 | -1 | 30 |  | 300 |  | Chinese Acad Sci; Univ Sci & Technol China |  | 25 | rectangular cross-section | color and shape | 2.5, NaN, NaN | 1 | force | uniaxial | 0.8333333 | National Natural Science Foundation of China (NSFC) | JOURNAL OF MATERIALS SCIENCE & TECHNOLOGY | multi-principal elements alloy | Peoples R China | 10.1016/j.jmst.2018.09.068 | 676 | FCC | Co20.0-Cr20.0-Fe20.0-Mn20.0-Ni20.0 | CoCrFeMnNi | EDM; polish | magnetic levitation melt; heat treat at 1100 C for 2 hour; hot forge at 1000 C to 30 mm; cold roll to 2.5 mm; heat treat at 1000 C for 2 hour | rectangular |  | 2019 | atomic | Lin, H. R.; Sun, S. J.; Tian, Y. Z.; Zhang, Z. F. | air | sn | fracture | Fatigue behavior of CoCrFeMnNi high-entropy alloy under fully reversed cyclic deformation | 30 |  | 6.059252 | Dataset ID 132 | 0 | 0 | 0 | 0 | 0 | 0 | 20 | 0 | 0 | 0 | 0 | 20 | 20 | 0 | 0 | 0 | 0 | 0 | 0 | 20 | 20 | 0 | 229.8596 | -229.8596
373 | 132 | 3669039.9 | 211.0179 | 0 | Instron 8871 |  | 2.75 | -1 | 30 |  | 300 |  | Chinese Acad Sci; Univ Sci & Technol China |  | 25 | rectangular cross-section | color and shape | 2.5, NaN, NaN | 1 | force | uniaxial | 0.8333333 | National Natural Science Foundation of China (NSFC) | JOURNAL OF MATERIALS SCIENCE & TECHNOLOGY | multi-principal elements alloy | Peoples R China | 10.1016/j.jmst.2018.09.068 | 676 | FCC | Co20.0-Cr20.0-Fe20.0-Mn20.0-Ni20.0 | CoCrFeMnNi | EDM; polish | magnetic levitation melt; heat treat at 1100 C for 2 hour; hot forge at 1000 C to 30 mm; cold roll to 2.5 mm; heat treat at 1000 C for 2 hour | rectangular |  | 2019 | atomic | Lin, H. R.; Sun, S. J.; Tian, Y. Z.; Zhang, Z. F. | air | sn | fracture | Fatigue behavior of CoCrFeMnNi high-entropy alloy under fully reversed cyclic deformation | 30 |  | 6.564552 | Dataset ID 132 | 0 | 0 | 0 | 0 | 0 | 0 | 20 | 0 | 0 | 0 | 0 | 20 | 20 | 0 | 0 | 0 | 0 | 0 | 0 | 20 | 20 | 0 | 211.0179 | -211.0179
374 | 132 | 8032704.2 | 199.5327 | 0 | Instron 8871 |  | 2.75 | -1 | 30 |  | 300 |  | Chinese Acad Sci; Univ Sci & Technol China |  | 25 | rectangular cross-section | color and shape | 2.5, NaN, NaN | 1 | force | uniaxial | 0.8333333 | National Natural Science Foundation of China (NSFC) | JOURNAL OF MATERIALS SCIENCE & TECHNOLOGY | multi-principal elements alloy | Peoples R China | 10.1016/j.jmst.2018.09.068 | 676 | FCC | Co20.0-Cr20.0-Fe20.0-Mn20.0-Ni20.0 | CoCrFeMnNi | EDM; polish | magnetic levitation melt; heat treat at 1100 C for 2 hour; hot forge at 1000 C to 30 mm; cold roll to 2.5 mm; heat treat at 1000 C for 2 hour | rectangular |  | 2019 | atomic | Lin, H. R.; Sun, S. J.; Tian, Y. Z.; Zhang, Z. F. | air | sn | fracture | Fatigue behavior of CoCrFeMnNi high-entropy alloy under fully reversed cyclic deformation | 30 |  | 6.904862 | Dataset ID 132 | 0 | 0 | 0 | 0 | 0 | 0 | 20 | 0 | 0 | 0 | 0 | 20 | 20 | 0 | 0 | 0 | 0 | 0 | 0 | 20 | 20 | 0 | 199.5327 | -199.5327
375 | 133 | 3010.28 | 561.9078 | 0 | Instron 8801 |  | 4 | -1 | 1 |  | 555 |  | Cent South Univ; Chinese Acad Sci; Max Planck Inst Eisenforsch GmbH; Univ Sydney |  | 25 | rectangular cross-section | color and shape | 6, NaN, NaN | 1 | strain | uniaxial | 0.8611111 | Australia Research Council (ARC); Central South University; National Natural Science Foundation of China (NSFC); University of Sydney | JOURNAL OF MATERIALS SCIENCE & TECHNOLOGY | multi-principal elements alloy | Australia; Germany; Peoples R China | 10.1016/j.jmst.2019.09.010 | 900 | FCC | Fe47.4-Mn30.0-Cr11.2-Co10.9-C0.4 | Fe47.4Mn30.0Co10.9Cr11.2C0.4 | machine; polish | vacuum induction melt; hot roll at 1100 C with thick reduction 10 % to 12 mm; heat treat at 1200 C for 2 hour; cold roll to 4 mm; heat treat at 900 C for 0.0833 hour | rectangular |  | 2020 | atomic | An, X. H.; Duan, Q. Q.; Gu, J.; Li, L. L.; Li, W. L.; Liao, X. Z.; Song, M.; Wang, A. G.; Wang, X. G.; Zhang, Z. F. | air | sn | fracture | Effect of grain size on fatigue cracking at twin boundaries in a CoCrFeMnNi high-entropy alloy | 5.5 | 61 | 3.478607 | Dataset ID 133 | 0 | 0 | 0 | 0 | 0 | 0 | 0 | 0 | 0 | 0 | 0 | 10.9 | 47.4 | 0 | 0 | 0 | 0 | 0 | 0 | 11.2 | 30 | 0.4 | 561.9078 | -561.9078
376 | 133 | 3507.963 | 524.3199 | 0 | Instron 8801 |  | 4 | -1 | 1 |  | 555 |  | Cent South Univ; Chinese Acad Sci; Max Planck Inst Eisenforsch GmbH; Univ Sydney |  | 25 | rectangular cross-section | color and shape | 6, NaN, NaN | 1 | strain | uniaxial | 0.8611111 | Australia Research Council (ARC); Central South University; National Natural Science Foundation of China (NSFC); University of Sydney | JOURNAL OF MATERIALS SCIENCE & TECHNOLOGY | multi-principal elements alloy | Australia; Germany; Peoples R China | 10.1016/j.jmst.2019.09.010 | 900 | FCC | Fe47.4-Mn30.0-Cr11.2-Co10.9-C0.4 | Fe47.4Mn30.0Co10.9Cr11.2C0.4 | machine; polish | vacuum induction melt; hot roll at 1100 C with thick reduction 10 % to 12 mm; heat treat at 1200 C for 2 hour; cold roll to 4 mm; heat treat at 900 C for 0.0833 hour | rectangular |  | 2020 | atomic | An, X. H.; Duan, Q. Q.; Gu, J.; Li, L. L.; Li, W. L.; Liao, X. Z.; Song, M.; Wang, A. G.; Wang, X. G.; Zhang, Z. F. | air | sn | fracture | Effect of grain size on fatigue cracking at twin boundaries in a CoCrFeMnNi high-entropy alloy | 5.5 | 61 | 3.545055 | Dataset ID 133 | 0 | 0 | 0 | 0 | 0 | 0 | 0 | 0 | 0 | 0 | 0 | 10.9 | 47.4 | 0 | 0 | 0 | 0 | 0 | 0 | 11.2 | 30 | 0.4 | 524.3199 | -524.3199
377 | 133 | 4507.275 | 506.4796 | 0 | Instron 8801 |  | 4 | -1 | 1 |  | 555 |  | Cent South Univ; Chinese Acad Sci; Max Planck Inst Eisenforsch GmbH; Univ Sydney |  | 25 | rectangular cross-section | color and shape | 6, NaN, NaN | 1 | strain | uniaxial | 0.8611111 | Australia Research Council (ARC); Central South University; National Natural Science Foundation of China (NSFC); University of Sydney | JOURNAL OF MATERIALS SCIENCE & TECHNOLOGY | multi-principal elements alloy | Australia; Germany; Peoples R China | 10.1016/j.jmst.2019.09.010 | 900 | FCC | Fe47.4-Mn30.0-Cr11.2-Co10.9-C0.4 | Fe47.4Mn30.0Co10.9Cr11.2C0.4 | machine; polish | vacuum induction melt; hot roll at 1100 C with thick reduction 10 % to 12 mm; heat treat at 1200 C for 2 hour; cold roll to 4 mm; heat treat at 900 C for 0.0833 hour | rectangular |  | 2020 | atomic | An, X. H.; Duan, Q. Q.; Gu, J.; Li, L. L.; Li, W. L.; Liao, X. Z.; Song, M.; Wang, A. G.; Wang, X. G.; Zhang, Z. F. | air | sn | fracture | Effect of grain size on fatigue cracking at twin boundaries in a CoCrFeMnNi high-entropy alloy | 5.5 | 61 | 3.653914 | Dataset ID 133 | 0 | 0 | 0 | 0 | 0 | 0 | 0 | 0 | 0 | 0 | 0 | 10.9 | 47.4 | 0 | 0 | 0 | 0 | 0 | 0 | 11.2 | 30 | 0.4 | 506.4796 | -506.4796
378 | 133 | 6293.91 | 506.8412 | 0 | Instron 8801 |  | 4 | -1 | 1 |  | 555 |  | Cent South Univ; Chinese Acad Sci; Max Planck Inst Eisenforsch GmbH; Univ Sydney |  | 25 | rectangular cross-section | color and shape | 6, NaN, NaN | 1 | strain | uniaxial | 0.8611111 | Australia Research Council (ARC); Central South University; National Natural Science Foundation of China (NSFC); University of Sydney | JOURNAL OF MATERIALS SCIENCE & TECHNOLOGY | multi-principal elements alloy | Australia; Germany; Peoples R China | 10.1016/j.jmst.2019.09.010 | 900 | FCC | Fe47.4-Mn30.0-Cr11.2-Co10.9-C0.4 | Fe47.4Mn30.0Co10.9Cr11.2C0.4 | machine; polish | vacuum induction melt; hot roll at 1100 C with thick reduction 10 % to 12 mm; heat treat at 1200 C for 2 hour; cold roll to 4 mm; heat treat at 900 C for 0.0833 hour | rectangular |  | 2020 | atomic | An, X. H.; Duan, Q. Q.; Gu, J.; Li, L. L.; Li, W. L.; Liao, X. Z.; Song, M.; Wang, A. G.; Wang, X. G.; Zhang, Z. F. | air | sn | fracture | Effect of grain size on fatigue cracking at twin boundaries in a CoCrFeMnNi high-entropy alloy | 5.5 | 61 | 3.798921 | Dataset ID 133 | 0 | 0 | 0 | 0 | 0 | 0 | 0 | 0 | 0 | 0 | 0 | 10.9 | 47.4 | 0 | 0 | 0 | 0 | 0 | 0 | 11.2 | 30 | 0.4 | 506.8412 | -506.8412
379 | 133 | 9212.246 | 501.8866 | 0 | Instron 8801 |  | 4 | -1 | 1 |  | 555 |  | Cent South Univ; Chinese Acad Sci; Max Planck Inst Eisenforsch GmbH; Univ Sydney |  | 25 | rectangular cross-section | color and shape | 6, NaN, NaN | 1 | strain | uniaxial | 0.8611111 | Australia Research Council (ARC); Central South University; National Natural Science Foundation of China (NSFC); University of Sydney | JOURNAL OF MATERIALS SCIENCE & TECHNOLOGY | multi-principal elements alloy | Australia; Germany; Peoples R China | 10.1016/j.jmst.2019.09.010 | 900 | FCC | Fe47.4-Mn30.0-Cr11.2-Co10.9-C0.4 | Fe47.4Mn30.0Co10.9Cr11.2C0.4 | machine; polish | vacuum induction melt; hot roll at 1100 C with thick reduction 10 % to 12 mm; heat treat at 1200 C for 2 hour; cold roll to 4 mm; heat treat at 900 C for 0.0833 hour | rectangular |  | 2020 | atomic | An, X. H.; Duan, Q. Q.; Gu, J.; Li, L. L.; Li, W. L.; Liao, X. Z.; Song, M.; Wang, A. G.; Wang, X. G.; Zhang, Z. F. | air | sn | fracture | Effect of grain size on fatigue cracking at twin boundaries in a CoCrFeMnNi high-entropy alloy | 5.5 | 61 | 3.964366 | Dataset ID 133 | 0 | 0 | 0 | 0 | 0 | 0 | 0 | 0 | 0 | 0 | 0 | 10.9 | 47.4 | 0 | 0 | 0 | 0 | 0 | 0 | 11.2 | 30 | 0.4 | 501.8866 | -501.8866
380 | 133 | 12056.54 | 494.6241 | 0 | Instron 8801 |  | 4 | -1 | 1 |  | 555 |  | Cent South Univ; Chinese Acad Sci; Max Planck Inst Eisenforsch GmbH; Univ Sydney |  | 25 | rectangular cross-section | color and shape | 6, NaN, NaN | 1 | strain | uniaxial | 0.8611111 | Australia Research Council (ARC); Central South University; National Natural Science Foundation of China (NSFC); University of Sydney | JOURNAL OF MATERIALS SCIENCE & TECHNOLOGY | multi-principal elements alloy | Australia; Germany; Peoples R China | 10.1016/j.jmst.2019.09.010 | 900 | FCC | Fe47.4-Mn30.0-Cr11.2-Co10.9-C0.4 | Fe47.4Mn30.0Co10.9Cr11.2C0.4 | machine; polish | vacuum induction melt; hot roll at 1100 C with thick reduction 10 % to 12 mm; heat treat at 1200 C for 2 hour; cold roll to 4 mm; heat treat at 900 C for 0.0833 hour | rectangular |  | 2020 | atomic | An, X. H.; Duan, Q. Q.; Gu, J.; Li, L. L.; Li, W. L.; Liao, X. Z.; Song, M.; Wang, A. G.; Wang, X. G.; Zhang, Z. F. | air | sn | fracture | Effect of grain size on fatigue cracking at twin boundaries in a CoCrFeMnNi high-entropy alloy | 5.5 | 61 | 4.081223 | Dataset ID 133 | 0 | 0 | 0 | 0 | 0 | 0 | 0 | 0 | 0 | 0 | 0 | 10.9 | 47.4 | 0 | 0 | 0 | 0 | 0 | 0 | 11.2 | 30 | 0.4 | 494.6241 | -494.6241
381 | 133 | 15613.38 | 489.2464 | 0 | Instron 8801 |  | 4 | -1 | 1 |  | 555 |  | Cent South Univ; Chinese Acad Sci; Max Planck Inst Eisenforsch GmbH; Univ Sydney |  | 25 | rectangular cross-section | color and shape | 6, NaN, NaN | 1 | strain | uniaxial | 0.8611111 | Australia Research Council (ARC); Central South University; National Natural Science Foundation of China (NSFC); University of Sydney | JOURNAL OF MATERIALS SCIENCE & TECHNOLOGY | multi-principal elements alloy | Australia; Germany; Peoples R China | 10.1016/j.jmst.2019.09.010 | 900 | FCC | Fe47.4-Mn30.0-Cr11.2-Co10.9-C0.4 | Fe47.4Mn30.0Co10.9Cr11.2C0.4 | machine; polish | vacuum induction melt; hot roll at 1100 C with thick reduction 10 % to 12 mm; heat treat at 1200 C for 2 hour; cold roll to 4 mm; heat treat at 900 C for 0.0833 hour | rectangular |  | 2020 | atomic | An, X. H.; Duan, Q. Q.; Gu, J.; Li, L. L.; Li, W. L.; Liao, X. Z.; Song, M.; Wang, A. G.; Wang, X. G.; Zhang, Z. F. | air | sn | fracture | Effect of grain size on fatigue cracking at twin boundaries in a CoCrFeMnNi high-entropy alloy | 5.5 | 61 | 4.193497 | Dataset ID 133 | 0 | 0 | 0 | 0 | 0 | 0 | 0 | 0 | 0 | 0 | 0 | 10.9 | 47.4 | 0 | 0 | 0 | 0 | 0 | 0 | 11.2 | 30 | 0.4 | 489.2464 | -489.2464
382 | 133 | 28043.54 | 409.2436 | 0 | Instron 8801 |  | 4 | -1 | 1 |  | 555 |  | Cent South Univ; Chinese Acad Sci; Max Planck Inst Eisenforsch GmbH; Univ Sydney |  | 25 | rectangular cross-section | color and shape | 6, NaN, NaN | 1 | strain | uniaxial | 0.8611111 | Australia Research Council (ARC); Central South University; National Natural Science Foundation of China (NSFC); University of Sydney | JOURNAL OF MATERIALS SCIENCE & TECHNOLOGY | multi-principal elements alloy | Australia; Germany; Peoples R China | 10.1016/j.jmst.2019.09.010 | 900 | FCC | Fe47.4-Mn30.0-Cr11.2-Co10.9-C0.4 | Fe47.4Mn30.0Co10.9Cr11.2C0.4 | machine; polish | vacuum induction melt; hot roll at 1100 C with thick reduction 10 % to 12 mm; heat treat at 1200 C for 2 hour; cold roll to 4 mm; heat treat at 900 C for 0.0833 hour | rectangular |  | 2020 | atomic | An, X. H.; Duan, Q. Q.; Gu, J.; Li, L. L.; Li, W. L.; Liao, X. Z.; Song, M.; Wang, A. G.; Wang, X. G.; Zhang, Z. F. | air | sn | fracture | Effect of grain size on fatigue cracking at twin boundaries in a CoCrFeMnNi high-entropy alloy | 5.5 | 61 | 4.447833 | Dataset ID 133 | 0 | 0 | 0 | 0 | 0 | 0 | 0 | 0 | 0 | 0 | 0 | 10.9 | 47.4 | 0 | 0 | 0 | 0 | 0 | 0 | 11.2 | 30 | 0.4 | 409.2436 | -409.2436
383 | 134 | 3808.43 | 364.2003 | 0 | Instron 8801 |  | 4 | -1 | 1 |  | 292 |  | Cent South Univ; Chinese Acad Sci; Max Planck Inst Eisenforsch GmbH; Univ Sydney |  | 25 | rectangular cross-section | color and shape | 6, NaN, NaN | 1 | strain | uniaxial | 0.8611111 | Australia Research Council (ARC); Central South University; National Natural Science Foundation of China (NSFC); University of Sydney | JOURNAL OF MATERIALS SCIENCE & TECHNOLOGY | multi-principal elements alloy | Australia; Germany; Peoples R China | 10.1016/j.jmst.2019.09.010 | 728 | FCC | Fe47.4-Mn30.0-Cr11.2-Co10.9-C0.4 | Fe47.4Mn30.0Co10.9Cr11.2C0.4 | machine; polish | vacuum induction melt; hot roll at 1100 C with thick reduction 10 % to 12 mm; heat treat at 1200 C for 2 hour; cold roll to 4 mm; heat treat at 1100 C for 0.5 hour | rectangular |  | 2020 | atomic | An, X. H.; Duan, Q. Q.; Gu, J.; Li, L. L.; Li, W. L.; Liao, X. Z.; Song, M.; Wang, A. G.; Wang, X. G.; Zhang, Z. F. | air | sn | fracture | Effect of grain size on fatigue cracking at twin boundaries in a CoCrFeMnNi high-entropy alloy | 70 | 73 | 3.580746 | Dataset ID 134 | 0 | 0 | 0 | 0 | 0 | 0 | 0 | 0 | 0 | 0 | 0 | 10.9 | 47.4 | 0 | 0 | 0 | 0 | 0 | 0 | 11.2 | 30 | 0.4 | 364.2003 | -364.2003
384 | 134 | 3912.223 | 364.0519 | 0 | Instron 8801 |  | 4 | -1 | 1 |  | 292 |  | Cent South Univ; Chinese Acad Sci; Max Planck Inst Eisenforsch GmbH; Univ Sydney |  | 25 | rectangular cross-section | color and shape | 6, NaN, NaN | 1 | strain | uniaxial | 0.8611111 | Australia Research Council (ARC); Central South University; National Natural Science Foundation of China (NSFC); University of Sydney | JOURNAL OF MATERIALS SCIENCE & TECHNOLOGY | multi-principal elements alloy | Australia; Germany; Peoples R China | 10.1016/j.jmst.2019.09.010 | 728 | FCC | Fe47.4-Mn30.0-Cr11.2-Co10.9-C0.4 | Fe47.4Mn30.0Co10.9Cr11.2C0.4 | machine; polish | vacuum induction melt; hot roll at 1100 C with thick reduction 10 % to 12 mm; heat treat at 1200 C for 2 hour; cold roll to 4 mm; heat treat at 1100 C for 0.5 hour | rectangular |  | 2020 | atomic | An, X. H.; Duan, Q. Q.; Gu, J.; Li, L. L.; Li, W. L.; Liao, X. Z.; Song, M.; Wang, A. G.; Wang, X. G.; Zhang, Z. F. | air | sn | fracture | Effect of grain size on fatigue cracking at twin boundaries in a CoCrFeMnNi high-entropy alloy | 70 | 73 | 3.592424 | Dataset ID 134 | 0 | 0 | 0 | 0 | 0 | 0 | 0 | 0 | 0 | 0 | 0 | 10.9 | 47.4 | 0 | 0 | 0 | 0 | 0 | 0 | 11.2 | 30 | 0.4 | 364.0519 | -364.0519
385 | 134 | 4019.672 | 381.2942 | 0 | Instron 8801 |  | 4 | -1 | 1 |  | 292 |  | Cent South Univ; Chinese Acad Sci; Max Planck Inst Eisenforsch GmbH; Univ Sydney |  | 25 | rectangular cross-section | color and shape | 6, NaN, NaN | 1 | strain | uniaxial | 0.8611111 | Australia Research Council (ARC); Central South University; National Natural Science Foundation of China (NSFC); University of Sydney | JOURNAL OF MATERIALS SCIENCE & TECHNOLOGY | multi-principal elements alloy | Australia; Germany; Peoples R China | 10.1016/j.jmst.2019.09.010 | 728 | FCC | Fe47.4-Mn30.0-Cr11.2-Co10.9-C0.4 | Fe47.4Mn30.0Co10.9Cr11.2C0.4 | machine; polish | vacuum induction melt; hot roll at 1100 C with thick reduction 10 % to 12 mm; heat treat at 1200 C for 2 hour; cold roll to 4 mm; heat treat at 1100 C for 0.5 hour | rectangular |  | 2020 | atomic | An, X. H.; Duan, Q. Q.; Gu, J.; Li, L. L.; Li, W. L.; Liao, X. Z.; Song, M.; Wang, A. G.; Wang, X. G.; Zhang, Z. F. | air | sn | fracture | Effect of grain size on fatigue cracking at twin boundaries in a CoCrFeMnNi high-entropy alloy | 70 | 73 | 3.604191 | Dataset ID 134 | 0 | 0 | 0 | 0 | 0 | 0 | 0 | 0 | 0 | 0 | 0 | 10.9 | 47.4 | 0 | 0 | 0 | 0 | 0 | 0 | 11.2 | 30 | 0.4 | 381.2942 | -381.2942
386 | 134 | 5021.894 | 359.1199 | 0 | Instron 8801 |  | 4 | -1 | 1 |  | 292 |  | Cent South Univ; Chinese Acad Sci; Max Planck Inst Eisenforsch GmbH; Univ Sydney |  | 25 | rectangular cross-section | color and shape | 6, NaN, NaN | 1 | strain | uniaxial | 0.8611111 | Australia Research Council (ARC); Central South University; National Natural Science Foundation of China (NSFC); University of Sydney | JOURNAL OF MATERIALS SCIENCE & TECHNOLOGY | multi-principal elements alloy | Australia; Germany; Peoples R China | 10.1016/j.jmst.2019.09.010 | 728 | FCC | Fe47.4-Mn30.0-Cr11.2-Co10.9-C0.4 | Fe47.4Mn30.0Co10.9Cr11.2C0.4 | machine; polish | vacuum induction melt; hot roll at 1100 C with thick reduction 10 % to 12 mm; heat treat at 1200 C for 2 hour; cold roll to 4 mm; heat treat at 1100 C for 0.5 hour | rectangular |  | 2020 | atomic | An, X. H.; Duan, Q. Q.; Gu, J.; Li, L. L.; Li, W. L.; Liao, X. Z.; Song, M.; Wang, A. G.; Wang, X. G.; Zhang, Z. F. | air | sn | fracture | Effect of grain size on fatigue cracking at twin boundaries in a CoCrFeMnNi high-entropy alloy | 70 | 73 | 3.700868 | Dataset ID 134 | 0 | 0 | 0 | 0 | 0 | 0 | 0 | 0 | 0 | 0 | 0 | 10.9 | 47.4 | 0 | 0 | 0 | 0 | 0 | 0 | 11.2 | 30 | 0.4 | 359.1199 | -359.1199
387 | 134 | 6469.322 | 339.5279 | 0 | Instron 8801 |  | 4 | -1 | 1 |  | 292 |  | Cent South Univ; Chinese Acad Sci; Max Planck Inst Eisenforsch GmbH; Univ Sydney |  | 25 | rectangular cross-section | color and shape | 6, NaN, NaN | 1 | strain | uniaxial | 0.8611111 | Australia Research Council (ARC); Central South University; National Natural Science Foundation of China (NSFC); University of Sydney | JOURNAL OF MATERIALS SCIENCE & TECHNOLOGY | multi-principal elements alloy | Australia; Germany; Peoples R China | 10.1016/j.jmst.2019.09.010 | 728 | FCC | Fe47.4-Mn30.0-Cr11.2-Co10.9-C0.4 | Fe47.4Mn30.0Co10.9Cr11.2C0.4 | machine; polish | vacuum induction melt; hot roll at 1100 C with thick reduction 10 % to 12 mm; heat treat at 1200 C for 2 hour; cold roll to 4 mm; heat treat at 1100 C for 0.5 hour | rectangular |  | 2020 | atomic | An, X. H.; Duan, Q. Q.; Gu, J.; Li, L. L.; Li, W. L.; Liao, X. Z.; Song, M.; Wang, A. G.; Wang, X. G.; Zhang, Z. F. | air | sn | fracture | Effect of grain size on fatigue cracking at twin boundaries in a CoCrFeMnNi high-entropy alloy | 70 | 73 | 3.810859 | Dataset ID 134 | 0 | 0 | 0 | 0 | 0 | 0 | 0 | 0 | 0 | 0 | 0 | 10.9 | 47.4 | 0 | 0 | 0 | 0 | 0 | 0 | 11.2 | 30 | 0.4 | 339.5279 | -339.5279
388 | 134 | 7545.305 | 359.044 | 0 | Instron 8801 |  | 4 | -1 | 1 |  | 292 |  | Cent South Univ; Chinese Acad Sci; Max Planck Inst Eisenforsch GmbH; Univ Sydney |  | 25 | rectangular cross-section | color and shape | 6, NaN, NaN | 1 | strain | uniaxial | 0.8611111 | Australia Research Council (ARC); Central South University; National Natural Science Foundation of China (NSFC); University of Sydney | JOURNAL OF MATERIALS SCIENCE & TECHNOLOGY | multi-principal elements alloy | Australia; Germany; Peoples R China | 10.1016/j.jmst.2019.09.010 | 728 | FCC | Fe47.4-Mn30.0-Cr11.2-Co10.9-C0.4 | Fe47.4Mn30.0Co10.9Cr11.2C0.4 | machine; polish | vacuum induction melt; hot roll at 1100 C with thick reduction 10 % to 12 mm; heat treat at 1200 C for 2 hour; cold roll to 4 mm; heat treat at 1100 C for 0.5 hour | rectangular |  | 2020 | atomic | An, X. H.; Duan, Q. Q.; Gu, J.; Li, L. L.; Li, W. L.; Liao, X. Z.; Song, M.; Wang, A. G.; Wang, X. G.; Zhang, Z. F. | air | sn | fracture | Effect of grain size on fatigue cracking at twin boundaries in a CoCrFeMnNi high-entropy alloy | 70 | 73 | 3.877677 | Dataset ID 134 | 0 | 0 | 0 | 0 | 0 | 0 | 0 | 0 | 0 | 0 | 0 | 10.9 | 47.4 | 0 | 0 | 0 | 0 | 0 | 0 | 11.2 | 30 | 0.4 | 359.044 | -359.044
389 | 134 | 12056.77 | 322.0541 | 0 | Instron 8801 |  | 4 | -1 | 1 |  | 292 |  | Cent South Univ; Chinese Acad Sci; Max Planck Inst Eisenforsch GmbH; Univ Sydney |  | 25 | rectangular cross-section | color and shape | 6, NaN, NaN | 1 | strain | uniaxial | 0.8611111 | Australia Research Council (ARC); Central South University; National Natural Science Foundation of China (NSFC); University of Sydney | JOURNAL OF MATERIALS SCIENCE & TECHNOLOGY | multi-principal elements alloy | Australia; Germany; Peoples R China | 10.1016/j.jmst.2019.09.010 | 728 | FCC | Fe47.4-Mn30.0-Cr11.2-Co10.9-C0.4 | Fe47.4Mn30.0Co10.9Cr11.2C0.4 | machine; polish | vacuum induction melt; hot roll at 1100 C with thick reduction 10 % to 12 mm; heat treat at 1200 C for 2 hour; cold roll to 4 mm; heat treat at 1100 C for 0.5 hour | rectangular |  | 2020 | atomic | An, X. H.; Duan, Q. Q.; Gu, J.; Li, L. L.; Li, W. L.; Liao, X. Z.; Song, M.; Wang, A. G.; Wang, X. G.; Zhang, Z. F. | air | sn | fracture | Effect of grain size on fatigue cracking at twin boundaries in a CoCrFeMnNi high-entropy alloy | 70 | 73 | 4.081231 | Dataset ID 134 | 0 | 0 | 0 | 0 | 0 | 0 | 0 | 0 | 0 | 0 | 0 | 10.9 | 47.4 | 0 | 0 | 0 | 0 | 0 | 0 | 11.2 | 30 | 0.4 | 322.0541 | -322.0541
390 | 134 | 12056.85 | 339.5279 | 0 | Instron 8801 |  | 4 | -1 | 1 |  | 292 |  | Cent South Univ; Chinese Acad Sci; Max Planck Inst Eisenforsch GmbH; Univ Sydney |  | 25 | rectangular cross-section | color and shape | 6, NaN, NaN | 1 | strain | uniaxial | 0.8611111 | Australia Research Council (ARC); Central South University; National Natural Science Foundation of China (NSFC); University of Sydney | JOURNAL OF MATERIALS SCIENCE & TECHNOLOGY | multi-principal elements alloy | Australia; Germany; Peoples R China | 10.1016/j.jmst.2019.09.010 | 728 | FCC | Fe47.4-Mn30.0-Cr11.2-Co10.9-C0.4 | Fe47.4Mn30.0Co10.9Cr11.2C0.4 | machine; polish | vacuum induction melt; hot roll at 1100 C with thick reduction 10 % to 12 mm; heat treat at 1200 C for 2 hour; cold roll to 4 mm; heat treat at 1100 C for 0.5 hour | rectangular |  | 2020 | atomic | An, X. H.; Duan, Q. Q.; Gu, J.; Li, L. L.; Li, W. L.; Liao, X. Z.; Song, M.; Wang, A. G.; Wang, X. G.; Zhang, Z. F. | air | sn | fracture | Effect of grain size on fatigue cracking at twin boundaries in a CoCrFeMnNi high-entropy alloy | 70 | 73 | 4.081234 | Dataset ID 134 | 0 | 0 | 0 | 0 | 0 | 0 | 0 | 0 | 0 | 0 | 0 | 10.9 | 47.4 | 0 | 0 | 0 | 0 | 0 | 0 | 11.2 | 30 | 0.4 | 339.5279 | -339.5279
391 | 134 | 19143.18 | 304.3341 | 0 | Instron 8801 |  | 4 | -1 | 1 |  | 292 |  | Cent South Univ; Chinese Acad Sci; Max Planck Inst Eisenforsch GmbH; Univ Sydney |  | 25 | rectangular cross-section | color and shape | 6, NaN, NaN | 1 | strain | uniaxial | 0.8611111 | Australia Research Council (ARC); Central South University; National Natural Science Foundation of China (NSFC); University of Sydney | JOURNAL OF MATERIALS SCIENCE & TECHNOLOGY | multi-principal elements alloy | Australia; Germany; Peoples R China | 10.1016/j.jmst.2019.09.010 | 728 | FCC | Fe47.4-Mn30.0-Cr11.2-Co10.9-C0.4 | Fe47.4Mn30.0Co10.9Cr11.2C0.4 | machine; polish | vacuum induction melt; hot roll at 1100 C with thick reduction 10 % to 12 mm; heat treat at 1200 C for 2 hour; cold roll to 4 mm; heat treat at 1100 C for 0.5 hour | rectangular |  | 2020 | atomic | An, X. H.; Duan, Q. Q.; Gu, J.; Li, L. L.; Li, W. L.; Liao, X. Z.; Song, M.; Wang, A. G.; Wang, X. G.; Zhang, Z. F. | air | sn | fracture | Effect of grain size on fatigue cracking at twin boundaries in a CoCrFeMnNi high-entropy alloy | 70 | 73 | 4.282014 | Dataset ID 134 | 0 | 0 | 0 | 0 | 0 | 0 | 0 | 0 | 0 | 0 | 0 | 10.9 | 47.4 | 0 | 0 | 0 | 0 | 0 | 0 | 11.2 | 30 | 0.4 | 304.3341 | -304.3341
392 | 134 | 21602.6 | 293.9069 | 0 | Instron 8801 |  | 4 | -1 | 1 |  | 292 |  | Cent South Univ; Chinese Acad Sci; Max Planck Inst Eisenforsch GmbH; Univ Sydney |  | 25 | rectangular cross-section | color and shape | 6, NaN, NaN | 1 | strain | uniaxial | 0.8611111 | Australia Research Council (ARC); Central South University; National Natural Science Foundation of China (NSFC); University of Sydney | JOURNAL OF MATERIALS SCIENCE & TECHNOLOGY | multi-principal elements alloy | Australia; Germany; Peoples R China | 10.1016/j.jmst.2019.09.010 | 728 | FCC | Fe47.4-Mn30.0-Cr11.2-Co10.9-C0.4 | Fe47.4Mn30.0Co10.9Cr11.2C0.4 | machine; polish | vacuum induction melt; hot roll at 1100 C with thick reduction 10 % to 12 mm; heat treat at 1200 C for 2 hour; cold roll to 4 mm; heat treat at 1100 C for 0.5 hour | rectangular |  | 2020 | atomic | An, X. H.; Duan, Q. Q.; Gu, J.; Li, L. L.; Li, W. L.; Liao, X. Z.; Song, M.; Wang, A. G.; Wang, X. G.; Zhang, Z. F. | air | sn | fracture | Effect of grain size on fatigue cracking at twin boundaries in a CoCrFeMnNi high-entropy alloy | 70 | 73 | 4.334506 | Dataset ID 134 | 0 | 0 | 0 | 0 | 0 | 0 | 0 | 0 | 0 | 0 | 0 | 10.9 | 47.4 | 0 | 0 | 0 | 0 | 0 | 0 | 11.2 | 30 | 0.4 | 293.9069 | -293.9069
393 | 134 | 25154.3 | 299.576 | 0 | Instron 8801 |  | 4 | -1 | 1 |  | 292 |  | Cent South Univ; Chinese Acad Sci; Max Planck Inst Eisenforsch GmbH; Univ Sydney |  | 25 | rectangular cross-section | color and shape | 6, NaN, NaN | 1 | strain | uniaxial | 0.8611111 | Australia Research Council (ARC); Central South University; National Natural Science Foundation of China (NSFC); University of Sydney | JOURNAL OF MATERIALS SCIENCE & TECHNOLOGY | multi-principal elements alloy | Australia; Germany; Peoples R China | 10.1016/j.jmst.2019.09.010 | 728 | FCC | Fe47.4-Mn30.0-Cr11.2-Co10.9-C0.4 | Fe47.4Mn30.0Co10.9Cr11.2C0.4 | machine; polish | vacuum induction melt; hot roll at 1100 C with thick reduction 10 % to 12 mm; heat treat at 1200 C for 2 hour; cold roll to 4 mm; heat treat at 1100 C for 0.5 hour | rectangular |  | 2020 | atomic | An, X. H.; Duan, Q. Q.; Gu, J.; Li, L. L.; Li, W. L.; Liao, X. Z.; Song, M.; Wang, A. G.; Wang, X. G.; Zhang, Z. F. | air | sn | fracture | Effect of grain size on fatigue cracking at twin boundaries in a CoCrFeMnNi high-entropy alloy | 70 | 73 | 4.400612 | Dataset ID 134 | 0 | 0 | 0 | 0 | 0 | 0 | 0 | 0 | 0 | 0 | 0 | 10.9 | 47.4 | 0 | 0 | 0 | 0 | 0 | 0 | 11.2 | 30 | 0.4 | 299.576 | -299.576
394 | 138 | 5047.816 | 164.1475 | 0 | high-frequency resonance testing machine |  | 1.75 | 0.1 | 127.5 |  | 159 |  | Belgorod State Univ; Helmholtz Zentrum Geesthacht; Russian Acad Sci |  | 25 | rectangular cross-section; with drawing | color and shape | 80, NaN | 1 | force | uniaxial | 0.8611111 | Russian Science Foundation (RSF) | MATERIALS SCIENCE AND ENGINEERING A-STRUCTURAL MATERIALS PROPERTIES MICROSTRUCTURE AND PROCESSING | multi-principal elements alloy | Germany; Russia | 10.1016/j.msea.2019.138358 | 362 | FCC | Co20.0-Cr20.0-Fe20.0-Mn20.0-Ni20.0 | CoCrFeNiMn | EDM | thermite-type self-propagating high-temperature synthesis | circular |  | 2019 | atomic | Horstmann, Manfred; Kashaev, Nikolai; Petrov, Nikita; Sanin, Vladimir; Shaysultanov, Dmitry; Stepanov, Nikita; Ventzke, Volker; Zherebtsov, Sergey | air | sn | fracture | Fatigue behaviour of a laser beam welded CoCrFeNiMn-type high entropy alloy | 375 | 38.7 | 3.703104 | Dataset ID 138 | 0 | 0 | 0 | 0 | 0 | 0 | 20 | 0 | 0 | 0 | 0 | 20 | 20 | 0 | 0 | 0 | 0 | 0 | 0 | 20 | 20 | 0 | 364.7723 | 36.47723
395 | 138 | 46900.03 | 146.2115 | 0 | high-frequency resonance testing machine |  | 1.75 | 0.1 | 127.5 |  | 159 |  | Belgorod State Univ; Helmholtz Zentrum Geesthacht; Russian Acad Sci |  | 25 | rectangular cross-section; with drawing | color and shape | 80, NaN | 1 | force | uniaxial | 0.8611111 | Russian Science Foundation (RSF) | MATERIALS SCIENCE AND ENGINEERING A-STRUCTURAL MATERIALS PROPERTIES MICROSTRUCTURE AND PROCESSING | multi-principal elements alloy | Germany; Russia | 10.1016/j.msea.2019.138358 | 362 | FCC | Co20.0-Cr20.0-Fe20.0-Mn20.0-Ni20.0 | CoCrFeNiMn | EDM | thermite-type self-propagating high-temperature synthesis | circular |  | 2019 | atomic | Horstmann, Manfred; Kashaev, Nikolai; Petrov, Nikita; Sanin, Vladimir; Shaysultanov, Dmitry; Stepanov, Nikita; Ventzke, Volker; Zherebtsov, Sergey | air | sn | fracture | Fatigue behaviour of a laser beam welded CoCrFeNiMn-type high entropy alloy | 375 | 38.7 | 4.671173 | Dataset ID 138 | 0 | 0 | 0 | 0 | 0 | 0 | 20 | 0 | 0 | 0 | 0 | 20 | 20 | 0 | 0 | 0 | 0 | 0 | 0 | 20 | 20 | 0 | 324.9144 | 32.49144
396 | 138 | 92162.65 | 152.8866 | 0 | high-frequency resonance testing machine |  | 1.75 | 0.1 | 127.5 |  | 159 |  | Belgorod State Univ; Helmholtz Zentrum Geesthacht; Russian Acad Sci |  | 25 | rectangular cross-section; with drawing | color and shape | 80, NaN | 1 | force | uniaxial | 0.8611111 | Russian Science Foundation (RSF) | MATERIALS SCIENCE AND ENGINEERING A-STRUCTURAL MATERIALS PROPERTIES MICROSTRUCTURE AND PROCESSING | multi-principal elements alloy | Germany; Russia | 10.1016/j.msea.2019.138358 | 362 | FCC | Co20.0-Cr20.0-Fe20.0-Mn20.0-Ni20.0 | CoCrFeNiMn | EDM | thermite-type self-propagating high-temperature synthesis | circular |  | 2019 | atomic | Horstmann, Manfred; Kashaev, Nikolai; Petrov, Nikita; Sanin, Vladimir; Shaysultanov, Dmitry; Stepanov, Nikita; Ventzke, Volker; Zherebtsov, Sergey | air | sn | fracture | Fatigue behaviour of a laser beam welded CoCrFeNiMn-type high entropy alloy | 375 | 38.7 | 4.964555 | Dataset ID 138 | 0 | 0 | 0 | 0 | 0 | 0 | 20 | 0 | 0 | 0 | 0 | 20 | 20 | 0 | 0 | 0 | 0 | 0 | 0 | 20 | 20 | 0 | 339.748 | 33.9748
397 | 138 | 101772.1 | 134.9427 | 0 | high-frequency resonance testing machine |  | 1.75 | 0.1 | 127.5 |  | 159 |  | Belgorod State Univ; Helmholtz Zentrum Geesthacht; Russian Acad Sci |  | 25 | rectangular cross-section; with drawing | color and shape | 80, NaN | 1 | force | uniaxial | 0.8611111 | Russian Science Foundation (RSF) | MATERIALS SCIENCE AND ENGINEERING A-STRUCTURAL MATERIALS PROPERTIES MICROSTRUCTURE AND PROCESSING | multi-principal elements alloy | Germany; Russia | 10.1016/j.msea.2019.138358 | 362 | FCC | Co20.0-Cr20.0-Fe20.0-Mn20.0-Ni20.0 | CoCrFeNiMn | EDM | thermite-type self-propagating high-temperature synthesis | circular |  | 2019 | atomic | Horstmann, Manfred; Kashaev, Nikolai; Petrov, Nikita; Sanin, Vladimir; Shaysultanov, Dmitry; Stepanov, Nikita; Ventzke, Volker; Zherebtsov, Sergey | air | sn | fracture | Fatigue behaviour of a laser beam welded CoCrFeNiMn-type high entropy alloy | 375 | 38.7 | 5.007629 | Dataset ID 138 | 0 | 0 | 0 | 0 | 0 | 0 | 20 | 0 | 0 | 0 | 0 | 20 | 20 | 0 | 0 | 0 | 0 | 0 | 0 | 20 | 20 | 0 | 299.8728 | 29.98728
398 | 138 | 110677 | 134.907 | 0 | high-frequency resonance testing machine |  | 1.75 | 0.1 | 127.5 |  | 159 |  | Belgorod State Univ; Helmholtz Zentrum Geesthacht; Russian Acad Sci |  | 25 | rectangular cross-section; with drawing | color and shape | 80, NaN | 1 | force | uniaxial | 0.8611111 | Russian Science Foundation (RSF) | MATERIALS SCIENCE AND ENGINEERING A-STRUCTURAL MATERIALS PROPERTIES MICROSTRUCTURE AND PROCESSING | multi-principal elements alloy | Germany; Russia | 10.1016/j.msea.2019.138358 | 362 | FCC | Co20.0-Cr20.0-Fe20.0-Mn20.0-Ni20.0 | CoCrFeNiMn | EDM | thermite-type self-propagating high-temperature synthesis | circular |  | 2019 | atomic | Horstmann, Manfred; Kashaev, Nikolai; Petrov, Nikita; Sanin, Vladimir; Shaysultanov, Dmitry; Stepanov, Nikita; Ventzke, Volker; Zherebtsov, Sergey | air | sn | fracture | Fatigue behaviour of a laser beam welded CoCrFeNiMn-type high entropy alloy | 375 | 38.7 | 5.044057 | Dataset ID 138 | 0 | 0 | 0 | 0 | 0 | 0 | 20 | 0 | 0 | 0 | 0 | 20 | 20 | 0 | 0 | 0 | 0 | 0 | 0 | 20 | 20 | 0 | 299.7933 | 29.97933
399 | 138 | 271639.5 | 123.6798 | 0 | high-frequency resonance testing machine |  | 1.75 | 0.1 | 127.5 |  | 159 |  | Belgorod State Univ; Helmholtz Zentrum Geesthacht; Russian Acad Sci |  | 25 | rectangular cross-section; with drawing | color and shape | 80, NaN | 1 | force | uniaxial | 0.8611111 | Russian Science Foundation (RSF) | MATERIALS SCIENCE AND ENGINEERING A-STRUCTURAL MATERIALS PROPERTIES MICROSTRUCTURE AND PROCESSING | multi-principal elements alloy | Germany; Russia | 10.1016/j.msea.2019.138358 | 362 | FCC | Co20.0-Cr20.0-Fe20.0-Mn20.0-Ni20.0 | CoCrFeNiMn | EDM | thermite-type self-propagating high-temperature synthesis | circular |  | 2019 | atomic | Horstmann, Manfred; Kashaev, Nikolai; Petrov, Nikita; Sanin, Vladimir; Shaysultanov, Dmitry; Stepanov, Nikita; Ventzke, Volker; Zherebtsov, Sergey | air | sn | fracture | Fatigue behaviour of a laser beam welded CoCrFeNiMn-type high entropy alloy | 375 | 38.7 | 5.433993 | Dataset ID 138 | 0 | 0 | 0 | 0 | 0 | 0 | 20 | 0 | 0 | 0 | 0 | 20 | 20 | 0 | 0 | 0 | 0 | 0 | 0 | 20 | 20 | 0 | 274.844 | 27.4844
400 | 138 | 308407 | 112.3535 | 0 | high-frequency resonance testing machine |  | 1.75 | 0.1 | 127.5 |  | 159 |  | Belgorod State Univ; Helmholtz Zentrum Geesthacht; Russian Acad Sci |  | 25 | rectangular cross-section; with drawing | color and shape | 80, NaN | 1 | force | uniaxial | 0.8611111 | Russian Science Foundation (RSF) | MATERIALS SCIENCE AND ENGINEERING A-STRUCTURAL MATERIALS PROPERTIES MICROSTRUCTURE AND PROCESSING | multi-principal elements alloy | Germany; Russia | 10.1016/j.msea.2019.138358 | 362 | FCC | Co20.0-Cr20.0-Fe20.0-Mn20.0-Ni20.0 | CoCrFeNiMn | EDM | thermite-type self-propagating high-temperature synthesis | circular |  | 2019 | atomic | Horstmann, Manfred; Kashaev, Nikolai; Petrov, Nikita; Sanin, Vladimir; Shaysultanov, Dmitry; Stepanov, Nikita; Ventzke, Volker; Zherebtsov, Sergey | air | sn | fracture | Fatigue behaviour of a laser beam welded CoCrFeNiMn-type high entropy alloy | 375 | 38.7 | 5.489124 | Dataset ID 138 | 0 | 0 | 0 | 0 | 0 | 0 | 20 | 0 | 0 | 0 | 0 | 20 | 20 | 0 | 0 | 0 | 0 | 0 | 0 | 20 | 20 | 0 | 249.6745 | 24.96745
401 | 138 | 365294.1 | 112.4275 | 0 | high-frequency resonance testing machine |  | 1.75 | 0.1 | 127.5 |  | 159 |  | Belgorod State Univ; Helmholtz Zentrum Geesthacht; Russian Acad Sci |  | 25 | rectangular cross-section; with drawing | color and shape | 80, NaN | 1 | force | uniaxial | 0.8611111 | Russian Science Foundation (RSF) | MATERIALS SCIENCE AND ENGINEERING A-STRUCTURAL MATERIALS PROPERTIES MICROSTRUCTURE AND PROCESSING | multi-principal elements alloy | Germany; Russia | 10.1016/j.msea.2019.138358 | 362 | FCC | Co20.0-Cr20.0-Fe20.0-Mn20.0-Ni20.0 | CoCrFeNiMn | EDM | thermite-type self-propagating high-temperature synthesis | circular |  | 2019 | atomic | Horstmann, Manfred; Kashaev, Nikolai; Petrov, Nikita; Sanin, Vladimir; Shaysultanov, Dmitry; Stepanov, Nikita; Ventzke, Volker; Zherebtsov, Sergey | air | sn | fracture | Fatigue behaviour of a laser beam welded CoCrFeNiMn-type high entropy alloy | 375 | 38.7 | 5.562643 | Dataset ID 138 | 0 | 0 | 0 | 0 | 0 | 0 | 20 | 0 | 0 | 0 | 0 | 20 | 20 | 0 | 0 | 0 | 0 | 0 | 0 | 20 | 20 | 0 | 249.8389 | 24.98389
402 | 138 | 571875.9 | 123.5959 | 0 | high-frequency resonance testing machine |  | 1.75 | 0.1 | 127.5 |  | 159 |  | Belgorod State Univ; Helmholtz Zentrum Geesthacht; Russian Acad Sci |  | 25 | rectangular cross-section; with drawing | color and shape | 80, NaN | 1 | force | uniaxial | 0.8611111 | Russian Science Foundation (RSF) | MATERIALS SCIENCE AND ENGINEERING A-STRUCTURAL MATERIALS PROPERTIES MICROSTRUCTURE AND PROCESSING | multi-principal elements alloy | Germany; Russia | 10.1016/j.msea.2019.138358 | 362 | FCC | Co20.0-Cr20.0-Fe20.0-Mn20.0-Ni20.0 | CoCrFeNiMn | EDM | thermite-type self-propagating high-temperature synthesis | circular |  | 2019 | atomic | Horstmann, Manfred; Kashaev, Nikolai; Petrov, Nikita; Sanin, Vladimir; Shaysultanov, Dmitry; Stepanov, Nikita; Ventzke, Volker; Zherebtsov, Sergey | air | sn | fracture | Fatigue behaviour of a laser beam welded CoCrFeNiMn-type high entropy alloy | 375 | 38.7 | 5.757302 | Dataset ID 138 | 0 | 0 | 0 | 0 | 0 | 0 | 20 | 0 | 0 | 0 | 0 | 20 | 20 | 0 | 0 | 0 | 0 | 0 | 0 | 20 | 20 | 0 | 274.6575 | 27.46575
403 | 138 | 1447740.4 | 89.94879 | 0 | high-frequency resonance testing machine |  | 1.75 | 0.1 | 127.5 |  | 159 |  | Belgorod State Univ; Helmholtz Zentrum Geesthacht; Russian Acad Sci |  | 25 | rectangular cross-section; with drawing | color and shape | 80, NaN | 1 | force | uniaxial | 0.8611111 | Russian Science Foundation (RSF) | MATERIALS SCIENCE AND ENGINEERING A-STRUCTURAL MATERIALS PROPERTIES MICROSTRUCTURE AND PROCESSING | multi-principal elements alloy | Germany; Russia | 10.1016/j.msea.2019.138358 | 362 | FCC | Co20.0-Cr20.0-Fe20.0-Mn20.0-Ni20.0 | CoCrFeNiMn | EDM | thermite-type self-propagating high-temperature synthesis | circular |  | 2019 | atomic | Horstmann, Manfred; Kashaev, Nikolai; Petrov, Nikita; Sanin, Vladimir; Shaysultanov, Dmitry; Stepanov, Nikita; Ventzke, Volker; Zherebtsov, Sergey | air | sn | fracture | Fatigue behaviour of a laser beam welded CoCrFeNiMn-type high entropy alloy | 375 | 38.7 | 6.160691 | Dataset ID 138 | 0 | 0 | 0 | 0 | 0 | 0 | 20 | 0 | 0 | 0 | 0 | 20 | 20 | 0 | 0 | 0 | 0 | 0 | 0 | 20 | 20 | 0 | 199.8862 | 19.98862
404 | 138 | 2016421.0 | 101.1174 | 0 | high-frequency resonance testing machine |  | 1.75 | 0.1 | 127.5 |  | 159 |  | Belgorod State Univ; Helmholtz Zentrum Geesthacht; Russian Acad Sci |  | 25 | rectangular cross-section; with drawing | color and shape | 80, NaN | 1 | force | uniaxial | 0.8611111 | Russian Science Foundation (RSF) | MATERIALS SCIENCE AND ENGINEERING A-STRUCTURAL MATERIALS PROPERTIES MICROSTRUCTURE AND PROCESSING | multi-principal elements alloy | Germany; Russia | 10.1016/j.msea.2019.138358 | 362 | FCC | Co20.0-Cr20.0-Fe20.0-Mn20.0-Ni20.0 | CoCrFeNiMn | EDM | thermite-type self-propagating high-temperature synthesis | circular |  | 2019 | atomic | Horstmann, Manfred; Kashaev, Nikolai; Petrov, Nikita; Sanin, Vladimir; Shaysultanov, Dmitry; Stepanov, Nikita; Ventzke, Volker; Zherebtsov, Sergey | air | sn | fracture | Fatigue behaviour of a laser beam welded CoCrFeNiMn-type high entropy alloy | 375 | 38.7 | 6.304581 | Dataset ID 138 | 0 | 0 | 0 | 0 | 0 | 0 | 20 | 0 | 0 | 0 | 0 | 20 | 20 | 0 | 0 | 0 | 0 | 0 | 0 | 20 | 20 | 0 | 224.7053 | 22.47053
405 | 138 | 3409393.8 | 101.0619 | 0 | high-frequency resonance testing machine |  | 1.75 | 0.1 | 127.5 |  | 159 |  | Belgorod State Univ; Helmholtz Zentrum Geesthacht; Russian Acad Sci |  | 25 | rectangular cross-section; with drawing | color and shape | 80, NaN | 1 | force | uniaxial | 0.8611111 | Russian Science Foundation (RSF) | MATERIALS SCIENCE AND ENGINEERING A-STRUCTURAL MATERIALS PROPERTIES MICROSTRUCTURE AND PROCESSING | multi-principal elements alloy | Germany; Russia | 10.1016/j.msea.2019.138358 | 362 | FCC | Co20.0-Cr20.0-Fe20.0-Mn20.0-Ni20.0 | CoCrFeNiMn | EDM | thermite-type self-propagating high-temperature synthesis | circular |  | 2019 | atomic | Horstmann, Manfred; Kashaev, Nikolai; Petrov, Nikita; Sanin, Vladimir; Shaysultanov, Dmitry; Stepanov, Nikita; Ventzke, Volker; Zherebtsov, Sergey | air | sn | fracture | Fatigue behaviour of a laser beam welded CoCrFeNiMn-type high entropy alloy | 375 | 38.7 | 6.532677 | Dataset ID 138 | 0 | 0 | 0 | 0 | 0 | 0 | 20 | 0 | 0 | 0 | 0 | 20 | 20 | 0 | 0 | 0 | 0 | 0 | 0 | 20 | 20 | 0 | 224.5821 | 22.45821
406 | 139 | 3869.955 | 156.7262 | 0 | high-frequency resonance testing machine |  | 1.75 | 0.1 | 127.5 |  | 164 |  | Belgorod State Univ; Helmholtz Zentrum Geesthacht; Russian Acad Sci |  | 25 | rectangular cross-section; with drawing | color and shape | 80, NaN | 1 | force | uniaxial | 0.8611111 | Russian Science Foundation (RSF) | MATERIALS SCIENCE AND ENGINEERING A-STRUCTURAL MATERIALS PROPERTIES MICROSTRUCTURE AND PROCESSING | multi-principal elements alloy | Germany; Russia | 10.1016/j.msea.2019.138358 | 349 | FCC | Co20.0-Cr20.0-Fe20.0-Mn20.0-Ni20.0 | CoCrFeNiMn | EDM | thermite-type self-propagating high-temperature synthesis; laser beam weld | circular |  | 2019 | atomic | Horstmann, Manfred; Kashaev, Nikolai; Petrov, Nikita; Sanin, Vladimir; Shaysultanov, Dmitry; Stepanov, Nikita; Ventzke, Volker; Zherebtsov, Sergey | air | sn | fracture | Fatigue behaviour of a laser beam welded CoCrFeNiMn-type high entropy alloy | 200 | 36.7 | 3.587706 | Dataset ID 139 | 0 | 0 | 0 | 0 | 0 | 0 | 20 | 0 | 0 | 0 | 0 | 20 | 20 | 0 | 0 | 0 | 0 | 0 | 0 | 20 | 20 | 0 | 348.2805 | 34.82805
407 | 139 | 18144.77 | 134.3835 | 0 | high-frequency resonance testing machine |  | 1.75 | 0.1 | 127.5 |  | 164 |  | Belgorod State Univ; Helmholtz Zentrum Geesthacht; Russian Acad Sci |  | 25 | rectangular cross-section; with drawing | color and shape | 80, NaN | 1 | force | uniaxial | 0.8611111 | Russian Science Foundation (RSF) | MATERIALS SCIENCE AND ENGINEERING A-STRUCTURAL MATERIALS PROPERTIES MICROSTRUCTURE AND PROCESSING | multi-principal elements alloy | Germany; Russia | 10.1016/j.msea.2019.138358 | 349 | FCC | Co20.0-Cr20.0-Fe20.0-Mn20.0-Ni20.0 | CoCrFeNiMn | EDM | thermite-type self-propagating high-temperature synthesis; laser beam weld | circular |  | 2019 | atomic | Horstmann, Manfred; Kashaev, Nikolai; Petrov, Nikita; Sanin, Vladimir; Shaysultanov, Dmitry; Stepanov, Nikita; Ventzke, Volker; Zherebtsov, Sergey | air | sn | fracture | Fatigue behaviour of a laser beam welded CoCrFeNiMn-type high entropy alloy | 200 | 36.7 | 4.258752 | Dataset ID 139 | 0 | 0 | 0 | 0 | 0 | 0 | 20 | 0 | 0 | 0 | 0 | 20 | 20 | 0 | 0 | 0 | 0 | 0 | 0 | 20 | 20 | 0 | 298.63 | 29.863
408 | 139 | 36309.63 | 156.7337 | 0 | high-frequency resonance testing machine |  | 1.75 | 0.1 | 127.5 |  | 164 |  | Belgorod State Univ; Helmholtz Zentrum Geesthacht; Russian Acad Sci |  | 25 | rectangular cross-section; with drawing | color and shape | 80, NaN | 1 | force | uniaxial | 0.8611111 | Russian Science Foundation (RSF) | MATERIALS SCIENCE AND ENGINEERING A-STRUCTURAL MATERIALS PROPERTIES MICROSTRUCTURE AND PROCESSING | multi-principal elements alloy | Germany; Russia | 10.1016/j.msea.2019.138358 | 349 | FCC | Co20.0-Cr20.0-Fe20.0-Mn20.0-Ni20.0 | CoCrFeNiMn | EDM | thermite-type self-propagating high-temperature synthesis; laser beam weld | circular |  | 2019 | atomic | Horstmann, Manfred; Kashaev, Nikolai; Petrov, Nikita; Sanin, Vladimir; Shaysultanov, Dmitry; Stepanov, Nikita; Ventzke, Volker; Zherebtsov, Sergey | air | sn | fracture | Fatigue behaviour of a laser beam welded CoCrFeNiMn-type high entropy alloy | 200 | 36.7 | 4.560022 | Dataset ID 139 | 0 | 0 | 0 | 0 | 0 | 0 | 20 | 0 | 0 | 0 | 0 | 20 | 20 | 0 | 0 | 0 | 0 | 0 | 0 | 20 | 20 | 0 | 348.2971 | 34.82971
409 | 139 | 44878.73 | 145.7749 | 0 | high-frequency resonance testing machine |  | 1.75 | 0.1 | 127.5 |  | 164 |  | Belgorod State Univ; Helmholtz Zentrum Geesthacht; Russian Acad Sci |  | 25 | rectangular cross-section; with drawing | color and shape | 80, NaN | 1 | force | uniaxial | 0.8611111 | Russian Science Foundation (RSF) | MATERIALS SCIENCE AND ENGINEERING A-STRUCTURAL MATERIALS PROPERTIES MICROSTRUCTURE AND PROCESSING | multi-principal elements alloy | Germany; Russia | 10.1016/j.msea.2019.138358 | 349 | FCC | Co20.0-Cr20.0-Fe20.0-Mn20.0-Ni20.0 | CoCrFeNiMn | EDM | thermite-type self-propagating high-temperature synthesis; laser beam weld | circular |  | 2019 | atomic | Horstmann, Manfred; Kashaev, Nikolai; Petrov, Nikita; Sanin, Vladimir; Shaysultanov, Dmitry; Stepanov, Nikita; Ventzke, Volker; Zherebtsov, Sergey | air | sn | fracture | Fatigue behaviour of a laser beam welded CoCrFeNiMn-type high entropy alloy | 200 | 36.7 | 4.652041 | Dataset ID 139 | 0 | 0 | 0 | 0 | 0 | 0 | 20 | 0 | 0 | 0 | 0 | 20 | 20 | 0 | 0 | 0 | 0 | 0 | 0 | 20 | 20 | 0 | 323.9442 | 32.39442
410 | 139 | 63079.83 | 134.3693 | 0 | high-frequency resonance testing machine |  | 1.75 | 0.1 | 127.5 |  | 164 |  | Belgorod State Univ; Helmholtz Zentrum Geesthacht; Russian Acad Sci |  | 25 | rectangular cross-section; with drawing | color and shape | 80, NaN | 1 | force | uniaxial | 0.8611111 | Russian Science Foundation (RSF) | MATERIALS SCIENCE AND ENGINEERING A-STRUCTURAL MATERIALS PROPERTIES MICROSTRUCTURE AND PROCESSING | multi-principal elements alloy | Germany; Russia | 10.1016/j.msea.2019.138358 | 349 | FCC | Co20.0-Cr20.0-Fe20.0-Mn20.0-Ni20.0 | CoCrFeNiMn | EDM | thermite-type self-propagating high-temperature synthesis; laser beam weld | circular |  | 2019 | atomic | Horstmann, Manfred; Kashaev, Nikolai; Petrov, Nikita; Sanin, Vladimir; Shaysultanov, Dmitry; Stepanov, Nikita; Ventzke, Volker; Zherebtsov, Sergey | air | sn | fracture | Fatigue behaviour of a laser beam welded CoCrFeNiMn-type high entropy alloy | 200 | 36.7 | 4.799891 | Dataset ID 139 | 0 | 0 | 0 | 0 | 0 | 0 | 20 | 0 | 0 | 0 | 0 | 20 | 20 | 0 | 0 | 0 | 0 | 0 | 0 | 20 | 20 | 0 | 298.5983 | 29.85983
411 | 139 | 71784.45 | 145.7066 | 0 | high-frequency resonance testing machine |  | 1.75 | 0.1 | 127.5 |  | 164 |  | Belgorod State Univ; Helmholtz Zentrum Geesthacht; Russian Acad Sci |  | 25 | rectangular cross-section; with drawing | color and shape | 80, NaN | 1 | force | uniaxial | 0.8611111 | Russian Science Foundation (RSF) | MATERIALS SCIENCE AND ENGINEERING A-STRUCTURAL MATERIALS PROPERTIES MICROSTRUCTURE AND PROCESSING | multi-principal elements alloy | Germany; Russia | 10.1016/j.msea.2019.138358 | 349 | FCC | Co20.0-Cr20.0-Fe20.0-Mn20.0-Ni20.0 | CoCrFeNiMn | EDM | thermite-type self-propagating high-temperature synthesis; laser beam weld | circular |  | 2019 | atomic | Horstmann, Manfred; Kashaev, Nikolai; Petrov, Nikita; Sanin, Vladimir; Shaysultanov, Dmitry; Stepanov, Nikita; Ventzke, Volker; Zherebtsov, Sergey | air | sn | fracture | Fatigue behaviour of a laser beam welded CoCrFeNiMn-type high entropy alloy | 200 | 36.7 | 4.85603 | Dataset ID 139 | 0 | 0 | 0 | 0 | 0 | 0 | 20 | 0 | 0 | 0 | 0 | 20 | 20 | 0 | 0 | 0 | 0 | 0 | 0 | 20 | 20 | 0 | 323.7925 | 32.37925
412 | 139 | 79250.29 | 145.6312 | 0 | high-frequency resonance testing machine |  | 1.75 | 0.1 | 127.5 |  | 164 |  | Belgorod State Univ; Helmholtz Zentrum Geesthacht; Russian Acad Sci |  | 25 | rectangular cross-section; with drawing | color and shape | 80, NaN | 1 | force | uniaxial | 0.8611111 | Russian Science Foundation (RSF) | MATERIALS SCIENCE AND ENGINEERING A-STRUCTURAL MATERIALS PROPERTIES MICROSTRUCTURE AND PROCESSING | multi-principal elements alloy | Germany; Russia | 10.1016/j.msea.2019.138358 | 349 | FCC | Co20.0-Cr20.0-Fe20.0-Mn20.0-Ni20.0 | CoCrFeNiMn | EDM | thermite-type self-propagating high-temperature synthesis; laser beam weld | circular |  | 2019 | atomic | Horstmann, Manfred; Kashaev, Nikolai; Petrov, Nikita; Sanin, Vladimir; Shaysultanov, Dmitry; Stepanov, Nikita; Ventzke, Volker; Zherebtsov, Sergey | air | sn | fracture | Fatigue behaviour of a laser beam welded CoCrFeNiMn-type high entropy alloy | 200 | 36.7 | 4.899001 | Dataset ID 139 | 0 | 0 | 0 | 0 | 0 | 0 | 20 | 0 | 0 | 0 | 0 | 20 | 20 | 0 | 0 | 0 | 0 | 0 | 0 | 20 | 20 | 0 | 323.6249 | 32.36249
413 | 139 | 83054.23 | 134.3833 | 0 | high-frequency resonance testing machine |  | 1.75 | 0.1 | 127.5 |  | 164 |  | Belgorod State Univ; Helmholtz Zentrum Geesthacht; Russian Acad Sci |  | 25 | rectangular cross-section; with drawing | color and shape | 80, NaN | 1 | force | uniaxial | 0.8611111 | Russian Science Foundation (RSF) | MATERIALS SCIENCE AND ENGINEERING A-STRUCTURAL MATERIALS PROPERTIES MICROSTRUCTURE AND PROCESSING | multi-principal elements alloy | Germany; Russia | 10.1016/j.msea.2019.138358 | 349 | FCC | Co20.0-Cr20.0-Fe20.0-Mn20.0-Ni20.0 | CoCrFeNiMn | EDM | thermite-type self-propagating high-temperature synthesis; laser beam weld | circular |  | 2019 | atomic | Horstmann, Manfred; Kashaev, Nikolai; Petrov, Nikita; Sanin, Vladimir; Shaysultanov, Dmitry; Stepanov, Nikita; Ventzke, Volker; Zherebtsov, Sergey | air | sn | fracture | Fatigue behaviour of a laser beam welded CoCrFeNiMn-type high entropy alloy | 200 | 36.7 | 4.919362 | Dataset ID 139 | 0 | 0 | 0 | 0 | 0 | 0 | 20 | 0 | 0 | 0 | 0 | 20 | 20 | 0 | 0 | 0 | 0 | 0 | 0 | 20 | 20 | 0 | 298.6295 | 29.86295
414 | 139 | 145463.9 | 123.0736 | 0 | high-frequency resonance testing machine |  | 1.75 | 0.1 | 127.5 |  | 164 |  | Belgorod State Univ; Helmholtz Zentrum Geesthacht; Russian Acad Sci |  | 25 | rectangular cross-section; with drawing | color and shape | 80, NaN | 1 | force | uniaxial | 0.8611111 | Russian Science Foundation (RSF) | MATERIALS SCIENCE AND ENGINEERING A-STRUCTURAL MATERIALS PROPERTIES MICROSTRUCTURE AND PROCESSING | multi-principal elements alloy | Germany; Russia | 10.1016/j.msea.2019.138358 | 349 | FCC | Co20.0-Cr20.0-Fe20.0-Mn20.0-Ni20.0 | CoCrFeNiMn | EDM | thermite-type self-propagating high-temperature synthesis; laser beam weld | circular |  | 2019 | atomic | Horstmann, Manfred; Kashaev, Nikolai; Petrov, Nikita; Sanin, Vladimir; Shaysultanov, Dmitry; Stepanov, Nikita; Ventzke, Volker; Zherebtsov, Sergey | air | sn | fracture | Fatigue behaviour of a laser beam welded CoCrFeNiMn-type high entropy alloy | 200 | 36.7 | 5.162755 | Dataset ID 139 | 0 | 0 | 0 | 0 | 0 | 0 | 20 | 0 | 0 | 0 | 0 | 20 | 20 | 0 | 0 | 0 | 0 | 0 | 0 | 20 | 20 | 0 | 273.497 | 27.3497
415 | 139 | 151422 | 111.7739 | 0 | high-frequency resonance testing machine |  | 1.75 | 0.1 | 127.5 |  | 164 |  | Belgorod State Univ; Helmholtz Zentrum Geesthacht; Russian Acad Sci |  | 25 | rectangular cross-section; with drawing | color and shape | 80, NaN | 1 | force | uniaxial | 0.8611111 | Russian Science Foundation (RSF) | MATERIALS SCIENCE AND ENGINEERING A-STRUCTURAL MATERIALS PROPERTIES MICROSTRUCTURE AND PROCESSING | multi-principal elements alloy | Germany; Russia | 10.1016/j.msea.2019.138358 | 349 | FCC | Co20.0-Cr20.0-Fe20.0-Mn20.0-Ni20.0 | CoCrFeNiMn | EDM | thermite-type self-propagating high-temperature synthesis; laser beam weld | circular |  | 2019 | atomic | Horstmann, Manfred; Kashaev, Nikolai; Petrov, Nikita; Sanin, Vladimir; Shaysultanov, Dmitry; Stepanov, Nikita; Ventzke, Volker; Zherebtsov, Sergey | air | sn | fracture | Fatigue behaviour of a laser beam welded CoCrFeNiMn-type high entropy alloy | 200 | 36.7 | 5.180189 | Dataset ID 139 | 0 | 0 | 0 | 0 | 0 | 0 | 20 | 0 | 0 | 0 | 0 | 20 | 20 | 0 | 0 | 0 | 0 | 0 | 0 | 20 | 20 | 0 | 248.3864 | 24.83864
416 | 139 | 209847 | 111.8752 | 0 | high-frequency resonance testing machine |  | 1.75 | 0.1 | 127.5 |  | 164 |  | Belgorod State Univ; Helmholtz Zentrum Geesthacht; Russian Acad Sci |  | 25 | rectangular cross-section; with drawing | color and shape | 80, NaN | 1 | force | uniaxial | 0.8611111 | Russian Science Foundation (RSF) | MATERIALS SCIENCE AND ENGINEERING A-STRUCTURAL MATERIALS PROPERTIES MICROSTRUCTURE AND PROCESSING | multi-principal elements alloy | Germany; Russia | 10.1016/j.msea.2019.138358 | 349 | FCC | Co20.0-Cr20.0-Fe20.0-Mn20.0-Ni20.0 | CoCrFeNiMn | EDM | thermite-type self-propagating high-temperature synthesis; laser beam weld | circular |  | 2019 | atomic | Horstmann, Manfred; Kashaev, Nikolai; Petrov, Nikita; Sanin, Vladimir; Shaysultanov, Dmitry; Stepanov, Nikita; Ventzke, Volker; Zherebtsov, Sergey | air | sn | fracture | Fatigue behaviour of a laser beam welded CoCrFeNiMn-type high entropy alloy | 200 | 36.7 | 5.321903 | Dataset ID 139 | 0 | 0 | 0 | 0 | 0 | 0 | 20 | 0 | 0 | 0 | 0 | 20 | 20 | 0 | 0 | 0 | 0 | 0 | 0 | 20 | 20 | 0 | 248.6115 | 24.86115
417 | 139 | 211904.8 | 134.3924 | 0 | high-frequency resonance testing machine |  | 1.75 | 0.1 | 127.5 |  | 164 |  | Belgorod State Univ; Helmholtz Zentrum Geesthacht; Russian Acad Sci |  | 25 | rectangular cross-section; with drawing | color and shape | 80, NaN | 1 | force | uniaxial | 0.8611111 | Russian Science Foundation (RSF) | MATERIALS SCIENCE AND ENGINEERING A-STRUCTURAL MATERIALS PROPERTIES MICROSTRUCTURE AND PROCESSING | multi-principal elements alloy | Germany; Russia | 10.1016/j.msea.2019.138358 | 349 | FCC | Co20.0-Cr20.0-Fe20.0-Mn20.0-Ni20.0 | CoCrFeNiMn | EDM | thermite-type self-propagating high-temperature synthesis; laser beam weld | circular |  | 2019 | atomic | Horstmann, Manfred; Kashaev, Nikolai; Petrov, Nikita; Sanin, Vladimir; Shaysultanov, Dmitry; Stepanov, Nikita; Ventzke, Volker; Zherebtsov, Sergey | air | sn | fracture | Fatigue behaviour of a laser beam welded CoCrFeNiMn-type high entropy alloy | 200 | 36.7 | 5.326141 | Dataset ID 139 | 0 | 0 | 0 | 0 | 0 | 0 | 20 | 0 | 0 | 0 | 0 | 20 | 20 | 0 | 0 | 0 | 0 | 0 | 0 | 20 | 20 | 0 | 298.6497 | 29.86497
418 | 139 | 258823.5 | 111.8442 | 0 | high-frequency resonance testing machine |  | 1.75 | 0.1 | 127.5 |  | 164 |  | Belgorod State Univ; Helmholtz Zentrum Geesthacht; Russian Acad Sci |  | 25 | rectangular cross-section; with drawing | color and shape | 80, NaN | 1 | force | uniaxial | 0.8611111 | Russian Science Foundation (RSF) | MATERIALS SCIENCE AND ENGINEERING A-STRUCTURAL MATERIALS PROPERTIES MICROSTRUCTURE AND PROCESSING | multi-principal elements alloy | Germany; Russia | 10.1016/j.msea.2019.138358 | 349 | FCC | Co20.0-Cr20.0-Fe20.0-Mn20.0-Ni20.0 | CoCrFeNiMn | EDM | thermite-type self-propagating high-temperature synthesis; laser beam weld | circular |  | 2019 | atomic | Horstmann, Manfred; Kashaev, Nikolai; Petrov, Nikita; Sanin, Vladimir; Shaysultanov, Dmitry; Stepanov, Nikita; Ventzke, Volker; Zherebtsov, Sergey | air | sn | fracture | Fatigue behaviour of a laser beam welded CoCrFeNiMn-type high entropy alloy | 200 | 36.7 | 5.413004 | Dataset ID 139 | 0 | 0 | 0 | 0 | 0 | 0 | 20 | 0 | 0 | 0 | 0 | 20 | 20 | 0 | 0 | 0 | 0 | 0 | 0 | 20 | 20 | 0 | 248.5427 | 24.85427
419 | 139 | 368220.5 | 123.0741 | 0 | high-frequency resonance testing machine |  | 1.75 | 0.1 | 127.5 |  | 164 |  | Belgorod State Univ; Helmholtz Zentrum Geesthacht; Russian Acad Sci |  | 25 | rectangular cross-section; with drawing | color and shape | 80, NaN | 1 | force | uniaxial | 0.8611111 | Russian Science Foundation (RSF) | MATERIALS SCIENCE AND ENGINEERING A-STRUCTURAL MATERIALS PROPERTIES MICROSTRUCTURE AND PROCESSING | multi-principal elements alloy | Germany; Russia | 10.1016/j.msea.2019.138358 | 349 | FCC | Co20.0-Cr20.0-Fe20.0-Mn20.0-Ni20.0 | CoCrFeNiMn | EDM | thermite-type self-propagating high-temperature synthesis; laser beam weld | circular |  | 2019 | atomic | Horstmann, Manfred; Kashaev, Nikolai; Petrov, Nikita; Sanin, Vladimir; Shaysultanov, Dmitry; Stepanov, Nikita; Ventzke, Volker; Zherebtsov, Sergey | air | sn | fracture | Fatigue behaviour of a laser beam welded CoCrFeNiMn-type high entropy alloy | 200 | 36.7 | 5.566108 | Dataset ID 139 | 0 | 0 | 0 | 0 | 0 | 0 | 20 | 0 | 0 | 0 | 0 | 20 | 20 | 0 | 0 | 0 | 0 | 0 | 0 | 20 | 20 | 0 | 273.4979 | 27.34979
420 | 139 | 417762.3 | 100.5648 | 0 | high-frequency resonance testing machine |  | 1.75 | 0.1 | 127.5 |  | 164 |  | Belgorod State Univ; Helmholtz Zentrum Geesthacht; Russian Acad Sci |  | 25 | rectangular cross-section; with drawing | color and shape | 80, NaN | 1 | force | uniaxial | 0.8611111 | Russian Science Foundation (RSF) | MATERIALS SCIENCE AND ENGINEERING A-STRUCTURAL MATERIALS PROPERTIES MICROSTRUCTURE AND PROCESSING | multi-principal elements alloy | Germany; Russia | 10.1016/j.msea.2019.138358 | 349 | FCC | Co20.0-Cr20.0-Fe20.0-Mn20.0-Ni20.0 | CoCrFeNiMn | EDM | thermite-type self-propagating high-temperature synthesis; laser beam weld | circular |  | 2019 | atomic | Horstmann, Manfred; Kashaev, Nikolai; Petrov, Nikita; Sanin, Vladimir; Shaysultanov, Dmitry; Stepanov, Nikita; Ventzke, Volker; Zherebtsov, Sergey | air | sn | fracture | Fatigue behaviour of a laser beam welded CoCrFeNiMn-type high entropy alloy | 200 | 36.7 | 5.620929 | Dataset ID 139 | 0 | 0 | 0 | 0 | 0 | 0 | 20 | 0 | 0 | 0 | 0 | 20 | 20 | 0 | 0 | 0 | 0 | 0 | 0 | 20 | 20 | 0 | 223.4773 | 22.34773
421 | 139 | 624505.8 | 100.5328 | 0 | high-frequency resonance testing machine |  | 1.75 | 0.1 | 127.5 |  | 164 |  | Belgorod State Univ; Helmholtz Zentrum Geesthacht; Russian Acad Sci |  | 25 | rectangular cross-section; with drawing | color and shape | 80, NaN | 1 | force | uniaxial | 0.8611111 | Russian Science Foundation (RSF) | MATERIALS SCIENCE AND ENGINEERING A-STRUCTURAL MATERIALS PROPERTIES MICROSTRUCTURE AND PROCESSING | multi-principal elements alloy | Germany; Russia | 10.1016/j.msea.2019.138358 | 349 | FCC | Co20.0-Cr20.0-Fe20.0-Mn20.0-Ni20.0 | CoCrFeNiMn | EDM | thermite-type self-propagating high-temperature synthesis; laser beam weld | circular |  | 2019 | atomic | Horstmann, Manfred; Kashaev, Nikolai; Petrov, Nikita; Sanin, Vladimir; Shaysultanov, Dmitry; Stepanov, Nikita; Ventzke, Volker; Zherebtsov, Sergey | air | sn | fracture | Fatigue behaviour of a laser beam welded CoCrFeNiMn-type high entropy alloy | 200 | 36.7 | 5.795536 | Dataset ID 139 | 0 | 0 | 0 | 0 | 0 | 0 | 20 | 0 | 0 | 0 | 0 | 20 | 20 | 0 | 0 | 0 | 0 | 0 | 0 | 20 | 20 | 0 | 223.4061 | 22.34061
422 | 139 | 871778.8 | 89.41684 | 0 | high-frequency resonance testing machine |  | 1.75 | 0.1 | 127.5 |  | 164 |  | Belgorod State Univ; Helmholtz Zentrum Geesthacht; Russian Acad Sci |  | 25 | rectangular cross-section; with drawing | color and shape | 80, NaN | 1 | force | uniaxial | 0.8611111 | Russian Science Foundation (RSF) | MATERIALS SCIENCE AND ENGINEERING A-STRUCTURAL MATERIALS PROPERTIES MICROSTRUCTURE AND PROCESSING | multi-principal elements alloy | Germany; Russia | 10.1016/j.msea.2019.138358 | 349 | FCC | Co20.0-Cr20.0-Fe20.0-Mn20.0-Ni20.0 | CoCrFeNiMn | EDM | thermite-type self-propagating high-temperature synthesis; laser beam weld | circular |  | 2019 | atomic | Horstmann, Manfred; Kashaev, Nikolai; Petrov, Nikita; Sanin, Vladimir; Shaysultanov, Dmitry; Stepanov, Nikita; Ventzke, Volker; Zherebtsov, Sergey | air | sn | fracture | Fatigue behaviour of a laser beam welded CoCrFeNiMn-type high entropy alloy | 200 | 36.7 | 5.940406 | Dataset ID 139 | 0 | 0 | 0 | 0 | 0 | 0 | 20 | 0 | 0 | 0 | 0 | 20 | 20 | 0 | 0 | 0 | 0 | 0 | 0 | 20 | 20 | 0 | 198.7041 | 19.87041
423 | 139 | 915546.2 | 100.5648 | 0 | high-frequency resonance testing machine |  | 1.75 | 0.1 | 127.5 |  | 164 |  | Belgorod State Univ; Helmholtz Zentrum Geesthacht; Russian Acad Sci |  | 25 | rectangular cross-section; with drawing | color and shape | 80, NaN | 1 | force | uniaxial | 0.8611111 | Russian Science Foundation (RSF) | MATERIALS SCIENCE AND ENGINEERING A-STRUCTURAL MATERIALS PROPERTIES MICROSTRUCTURE AND PROCESSING | multi-principal elements alloy | Germany; Russia | 10.1016/j.msea.2019.138358 | 349 | FCC | Co20.0-Cr20.0-Fe20.0-Mn20.0-Ni20.0 | CoCrFeNiMn | EDM | thermite-type self-propagating high-temperature synthesis; laser beam weld | circular |  | 2019 | atomic | Horstmann, Manfred; Kashaev, Nikolai; Petrov, Nikita; Sanin, Vladimir; Shaysultanov, Dmitry; Stepanov, Nikita; Ventzke, Volker; Zherebtsov, Sergey | air | sn | fracture | Fatigue behaviour of a laser beam welded CoCrFeNiMn-type high entropy alloy | 200 | 36.7 | 5.96168 | Dataset ID 139 | 0 | 0 | 0 | 0 | 0 | 0 | 20 | 0 | 0 | 0 | 0 | 20 | 20 | 0 | 0 | 0 | 0 | 0 | 0 | 20 | 20 | 0 | 223.4773 | 22.34773
424 | 139 | 1797006.2 | 111.7641 | 0 | high-frequency resonance testing machine |  | 1.75 | 0.1 | 127.5 |  | 164 |  | Belgorod State Univ; Helmholtz Zentrum Geesthacht; Russian Acad Sci |  | 25 | rectangular cross-section; with drawing | color and shape | 80, NaN | 1 | force | uniaxial | 0.8611111 | Russian Science Foundation (RSF) | MATERIALS SCIENCE AND ENGINEERING A-STRUCTURAL MATERIALS PROPERTIES MICROSTRUCTURE AND PROCESSING | multi-principal elements alloy | Germany; Russia | 10.1016/j.msea.2019.138358 | 349 | FCC | Co20.0-Cr20.0-Fe20.0-Mn20.0-Ni20.0 | CoCrFeNiMn | EDM | thermite-type self-propagating high-temperature synthesis; laser beam weld | circular |  | 2019 | atomic | Horstmann, Manfred; Kashaev, Nikolai; Petrov, Nikita; Sanin, Vladimir; Shaysultanov, Dmitry; Stepanov, Nikita; Ventzke, Volker; Zherebtsov, Sergey | air | sn | fracture | Fatigue behaviour of a laser beam welded CoCrFeNiMn-type high entropy alloy | 200 | 36.7 | 6.25455 | Dataset ID 139 | 0 | 0 | 0 | 0 | 0 | 0 | 20 | 0 | 0 | 0 | 0 | 20 | 20 | 0 | 0 | 0 | 0 | 0 | 0 | 20 | 20 | 0 | 248.3646 | 24.83646
425 | 139 | 2015504.0 | 89.41783 | 0 | high-frequency resonance testing machine |  | 1.75 | 0.1 | 127.5 |  | 164 |  | Belgorod State Univ; Helmholtz Zentrum Geesthacht; Russian Acad Sci |  | 25 | rectangular cross-section; with drawing | color and shape | 80, NaN | 1 | force | uniaxial | 0.8611111 | Russian Science Foundation (RSF) | MATERIALS SCIENCE AND ENGINEERING A-STRUCTURAL MATERIALS PROPERTIES MICROSTRUCTURE AND PROCESSING | multi-principal elements alloy | Germany; Russia | 10.1016/j.msea.2019.138358 | 349 | FCC | Co20.0-Cr20.0-Fe20.0-Mn20.0-Ni20.0 | CoCrFeNiMn | EDM | thermite-type self-propagating high-temperature synthesis; laser beam weld | circular |  | 2019 | atomic | Horstmann, Manfred; Kashaev, Nikolai; Petrov, Nikita; Sanin, Vladimir; Shaysultanov, Dmitry; Stepanov, Nikita; Ventzke, Volker; Zherebtsov, Sergey | air | sn | fracture | Fatigue behaviour of a laser beam welded CoCrFeNiMn-type high entropy alloy | 200 | 36.7 | 6.304384 | Dataset ID 139 | 0 | 0 | 0 | 0 | 0 | 0 | 20 | 0 | 0 | 0 | 0 | 20 | 20 | 0 | 0 | 0 | 0 | 0 | 0 | 20 | 20 | 0 | 198.7063 | 19.87063
426 | 140 | 2029171.4 | 206.9303 | 0 | ultrasonic resonance testing system |  | 0.275 | -1 | 20000 |  | 262 |  | B Verkin Inst Low Temp Phys & Engn; Natl Sci Ctr; Univ Vienna; Vienna Univ Technol |  | 25 | rectangular cross-section; with drawing | color and shape | 10, NaN | 1 | force | uniaxial | 0.8888889 | Austrian Federal Ministry for Digital and Economic Affairs; National Foundation for Research, Technology and Development | MATERIALS SCIENCE AND ENGINEERING A-STRUCTURAL MATERIALS PROPERTIES MICROSTRUCTURE AND PROCESSING | multi-principal elements alloy | Austria; Ukraine | 10.1016/j.msea.2020.139034 | 650 | FCC | Co20.0-Cr20.0-Fe20.0-Mn20.0-Ni20.0 | CrMnFeCoNi | spark erosion; polish | arc melt; remelt for >=5 times; heat treat at 1000 C for 24 hour; roll from 5.3 mm to 2 mm; heat treat at 800 C for 1 hour; roll from 2 mm to 1 mm; heat treat at 1000 C for 1 hour | circular | 147.7 | 2020 | atomic | Ghomsheh, M. Zare; Khatibi, G.; Lederer, M.; Schafler, E.; Schwarz, S.; Steiger-Thirsfeld, A.; Tabachnikova, E. D.; Tikhonovsky, M. A.; Weiss, B. | air | sn | fracture | High cycle fatigue deformation mechanisms of a single phase CrMnFeCoNi high entropy alloy | 45 | 60 | 6.307319 | Dataset ID 140 | 0 | 0 | 0 | 0 | 0 | 0 | 20 | 0 | 0 | 0 | 0 | 20 | 20 | 0 | 0 | 0 | 0 | 0 | 0 | 20 | 20 | 0 | 206.9303 | -206.9303
427 | 140 | 5992260.9 | 204.7102 | 0 | ultrasonic resonance testing system |  | 0.275 | -1 | 20000 |  | 262 |  | B Verkin Inst Low Temp Phys & Engn; Natl Sci Ctr; Univ Vienna; Vienna Univ Technol |  | 25 | rectangular cross-section; with drawing | color and shape | 10, NaN | 1 | force | uniaxial | 0.8888889 | Austrian Federal Ministry for Digital and Economic Affairs; National Foundation for Research, Technology and Development | MATERIALS SCIENCE AND ENGINEERING A-STRUCTURAL MATERIALS PROPERTIES MICROSTRUCTURE AND PROCESSING | multi-principal elements alloy | Austria; Ukraine | 10.1016/j.msea.2020.139034 | 650 | FCC | Co20.0-Cr20.0-Fe20.0-Mn20.0-Ni20.0 | CrMnFeCoNi | spark erosion; polish | arc melt; remelt for >=5 times; heat treat at 1000 C for 24 hour; roll from 5.3 mm to 2 mm; heat treat at 800 C for 1 hour; roll from 2 mm to 1 mm; heat treat at 1000 C for 1 hour | circular | 147.7 | 2020 | atomic | Ghomsheh, M. Zare; Khatibi, G.; Lederer, M.; Schafler, E.; Schwarz, S.; Steiger-Thirsfeld, A.; Tabachnikova, E. D.; Tikhonovsky, M. A.; Weiss, B. | air | sn | fracture | High cycle fatigue deformation mechanisms of a single phase CrMnFeCoNi high entropy alloy | 45 | 60 | 6.777591 | Dataset ID 140 | 0 | 0 | 0 | 0 | 0 | 0 | 20 | 0 | 0 | 0 | 0 | 20 | 20 | 0 | 0 | 0 | 0 | 0 | 0 | 20 | 20 | 0 | 204.7102 | -204.7102
428 | 140 | 7057079.0 | 221.7704 | 0 | ultrasonic resonance testing system |  | 0.275 | -1 | 20000 |  | 262 |  | B Verkin Inst Low Temp Phys & Engn; Natl Sci Ctr; Univ Vienna; Vienna Univ Technol |  | 25 | rectangular cross-section; with drawing | color and shape | 10, NaN | 1 | force | uniaxial | 0.8888889 | Austrian Federal Ministry for Digital and Economic Affairs; National Foundation for Research, Technology and Development | MATERIALS SCIENCE AND ENGINEERING A-STRUCTURAL MATERIALS PROPERTIES MICROSTRUCTURE AND PROCESSING | multi-principal elements alloy | Austria; Ukraine | 10.1016/j.msea.2020.139034 | 650 | FCC | Co20.0-Cr20.0-Fe20.0-Mn20.0-Ni20.0 | CrMnFeCoNi | spark erosion; polish | arc melt; remelt for >=5 times; heat treat at 1000 C for 24 hour; roll from 5.3 mm to 2 mm; heat treat at 800 C for 1 hour; roll from 2 mm to 1 mm; heat treat at 1000 C for 1 hour | circular | 147.7 | 2020 | atomic | Ghomsheh, M. Zare; Khatibi, G.; Lederer, M.; Schafler, E.; Schwarz, S.; Steiger-Thirsfeld, A.; Tabachnikova, E. D.; Tikhonovsky, M. A.; Weiss, B. | air | sn | fracture | High cycle fatigue deformation mechanisms of a single phase CrMnFeCoNi high entropy alloy | 45 | 60 | 6.848625 | Dataset ID 140 | 0 | 0 | 0 | 0 | 0 | 0 | 20 | 0 | 0 | 0 | 0 | 20 | 20 | 0 | 0 | 0 | 0 | 0 | 0 | 20 | 20 | 0 | 221.7704 | -221.7704
429 | 140 | 100226926.7 | 229.0086 | 0 | ultrasonic resonance testing system |  | 0.275 | -1 | 20000 |  | 262 |  | B Verkin Inst Low Temp Phys & Engn; Natl Sci Ctr; Univ Vienna; Vienna Univ Technol |  | 25 | rectangular cross-section; with drawing | color and shape | 10, NaN | 1 | force | uniaxial | 0.8888889 | Austrian Federal Ministry for Digital and Economic Affairs; National Foundation for Research, Technology and Development | MATERIALS SCIENCE AND ENGINEERING A-STRUCTURAL MATERIALS PROPERTIES MICROSTRUCTURE AND PROCESSING | multi-principal elements alloy | Austria; Ukraine | 10.1016/j.msea.2020.139034 | 650 | FCC | Co20.0-Cr20.0-Fe20.0-Mn20.0-Ni20.0 | CrMnFeCoNi | spark erosion; polish | arc melt; remelt for >=5 times; heat treat at 1000 C for 24 hour; roll from 5.3 mm to 2 mm; heat treat at 800 C for 1 hour; roll from 2 mm to 1 mm; heat treat at 1000 C for 1 hour | circular | 147.7 | 2020 | atomic | Ghomsheh, M. Zare; Khatibi, G.; Lederer, M.; Schafler, E.; Schwarz, S.; Steiger-Thirsfeld, A.; Tabachnikova, E. D.; Tikhonovsky, M. A.; Weiss, B. | air | sn | fracture | High cycle fatigue deformation mechanisms of a single phase CrMnFeCoNi high entropy alloy | 45 | 60 | 8.000984 | Dataset ID 140 | 0 | 0 | 0 | 0 | 0 | 0 | 20 | 0 | 0 | 0 | 0 | 20 | 20 | 0 | 0 | 0 | 0 | 0 | 0 | 20 | 20 | 0 | 229.0086 | -229.0086
430 | 143 | 2703.942 | 387.337 | 0 | Instron 8801 |  | 4 | -1 | 1 |  | 225 |  | ExxonMobil Res & Engn Co; Korea Inst Mat Sci; Pohang Univ Sci & Technol |  | 25 | rectangular cross-section | color and shape | 4, NaN, NaN | 1 | strain | uniaxial | 0.8611111 | Exxon Mobil Corporation; National Research Foundation of Korea (NRF) | MATERIALS SCIENCE AND ENGINEERING A-STRUCTURAL MATERIALS PROPERTIES MICROSTRUCTURE AND PROCESSING | multi-principal elements alloy | South Korea; USA | 10.1016/j.msea.2020.139661 | 540 | FCC | Co20.0-Cr20.0-Fe20.0-Mn20.0-Ni20.0 | CoCrFeMnNi | machine; polish | vacuum induction melt; heat treat at 1000 C for 24 hour; hot roll at 1000 C to 4 mm; heat treat at 1000 C for 1 hour | rectangular |  | 2020 | atomic | Bae, Jae Wung; Jang, Gyeonghyeon; Jin, H.; Kim, Hyoung Seop; Lee, Chong Soo; Shams, Seyed Amir Arsalan; Won, Jong Woo | air | sn | fracture | Low-cycle fatigue properties of CoCrFeMnNi high-entropy alloy compared with its conventional counterparts | 65 | 70 | 3.431997 | Dataset ID 143 | 0 | 0 | 0 | 0 | 0 | 0 | 20 | 0 | 0 | 0 | 0 | 20 | 20 | 0 | 0 | 0 | 0 | 0 | 0 | 20 | 20 | 0 | 387.337 | -387.337
431 | 143 | 4336.204 | 363.5772 | 0 | Instron 8801 |  | 4 | -1 | 1 |  | 225 |  | ExxonMobil Res & Engn Co; Korea Inst Mat Sci; Pohang Univ Sci & Technol |  | 25 | rectangular cross-section | color and shape | 4, NaN, NaN | 1 | strain | uniaxial | 0.8611111 | Exxon Mobil Corporation; National Research Foundation of Korea (NRF) | MATERIALS SCIENCE AND ENGINEERING A-STRUCTURAL MATERIALS PROPERTIES MICROSTRUCTURE AND PROCESSING | multi-principal elements alloy | South Korea; USA | 10.1016/j.msea.2020.139661 | 540 | FCC | Co20.0-Cr20.0-Fe20.0-Mn20.0-Ni20.0 | CoCrFeMnNi | machine; polish | vacuum induction melt; heat treat at 1000 C for 24 hour; hot roll at 1000 C to 4 mm; heat treat at 1000 C for 1 hour | rectangular |  | 2020 | atomic | Bae, Jae Wung; Jang, Gyeonghyeon; Jin, H.; Kim, Hyoung Seop; Lee, Chong Soo; Shams, Seyed Amir Arsalan; Won, Jong Woo | air | sn | fracture | Low-cycle fatigue properties of CoCrFeMnNi high-entropy alloy compared with its conventional counterparts | 65 | 70 | 3.63711 | Dataset ID 143 | 0 | 0 | 0 | 0 | 0 | 0 | 20 | 0 | 0 | 0 | 0 | 20 | 20 | 0 | 0 | 0 | 0 | 0 | 0 | 20 | 20 | 0 | 363.5772 | -363.5772
432 | 143 | 5735.702 | 344.819 | 0 | Instron 8801 |  | 4 | -1 | 1 |  | 225 |  | ExxonMobil Res & Engn Co; Korea Inst Mat Sci; Pohang Univ Sci & Technol |  | 25 | rectangular cross-section | color and shape | 4, NaN, NaN | 1 | strain | uniaxial | 0.8611111 | Exxon Mobil Corporation; National Research Foundation of Korea (NRF) | MATERIALS SCIENCE AND ENGINEERING A-STRUCTURAL MATERIALS PROPERTIES MICROSTRUCTURE AND PROCESSING | multi-principal elements alloy | South Korea; USA | 10.1016/j.msea.2020.139661 | 540 | FCC | Co20.0-Cr20.0-Fe20.0-Mn20.0-Ni20.0 | CoCrFeMnNi | machine; polish | vacuum induction melt; heat treat at 1000 C for 24 hour; hot roll at 1000 C to 4 mm; heat treat at 1000 C for 1 hour | rectangular |  | 2020 | atomic | Bae, Jae Wung; Jang, Gyeonghyeon; Jin, H.; Kim, Hyoung Seop; Lee, Chong Soo; Shams, Seyed Amir Arsalan; Won, Jong Woo | air | sn | fracture | Low-cycle fatigue properties of CoCrFeMnNi high-entropy alloy compared with its conventional counterparts | 65 | 70 | 3.758587 | Dataset ID 143 | 0 | 0 | 0 | 0 | 0 | 0 | 20 | 0 | 0 | 0 | 0 | 20 | 20 | 0 | 0 | 0 | 0 | 0 | 0 | 20 | 20 | 0 | 344.819 | -344.819
433 | 143 | 6835.988 | 333.0685 | 0 | Instron 8801 |  | 4 | -1 | 1 |  | 225 |  | ExxonMobil Res & Engn Co; Korea Inst Mat Sci; Pohang Univ Sci & Technol |  | 25 | rectangular cross-section | color and shape | 4, NaN, NaN | 1 | strain | uniaxial | 0.8611111 | Exxon Mobil Corporation; National Research Foundation of Korea (NRF) | MATERIALS SCIENCE AND ENGINEERING A-STRUCTURAL MATERIALS PROPERTIES MICROSTRUCTURE AND PROCESSING | multi-principal elements alloy | South Korea; USA | 10.1016/j.msea.2020.139661 | 540 | FCC | Co20.0-Cr20.0-Fe20.0-Mn20.0-Ni20.0 | CoCrFeMnNi | machine; polish | vacuum induction melt; heat treat at 1000 C for 24 hour; hot roll at 1000 C to 4 mm; heat treat at 1000 C for 1 hour | rectangular |  | 2020 | atomic | Bae, Jae Wung; Jang, Gyeonghyeon; Jin, H.; Kim, Hyoung Seop; Lee, Chong Soo; Shams, Seyed Amir Arsalan; Won, Jong Woo | air | sn | fracture | Low-cycle fatigue properties of CoCrFeMnNi high-entropy alloy compared with its conventional counterparts | 65 | 70 | 3.834801 | Dataset ID 143 | 0 | 0 | 0 | 0 | 0 | 0 | 20 | 0 | 0 | 0 | 0 | 20 | 20 | 0 | 0 | 0 | 0 | 0 | 0 | 20 | 20 | 0 | 333.0685 | -333.0685
434 | 143 | 8028.612 | 342.316 | 0 | Instron 8801 |  | 4 | -1 | 1 |  | 225 |  | ExxonMobil Res & Engn Co; Korea Inst Mat Sci; Pohang Univ Sci & Technol |  | 25 | rectangular cross-section | color and shape | 4, NaN, NaN | 1 | strain | uniaxial | 0.8611111 | Exxon Mobil Corporation; National Research Foundation of Korea (NRF) | MATERIALS SCIENCE AND ENGINEERING A-STRUCTURAL MATERIALS PROPERTIES MICROSTRUCTURE AND PROCESSING | multi-principal elements alloy | South Korea; USA | 10.1016/j.msea.2020.139661 | 540 | FCC | Co20.0-Cr20.0-Fe20.0-Mn20.0-Ni20.0 | CoCrFeMnNi | machine; polish | vacuum induction melt; heat treat at 1000 C for 24 hour; hot roll at 1000 C to 4 mm; heat treat at 1000 C for 1 hour | rectangular |  | 2020 | atomic | Bae, Jae Wung; Jang, Gyeonghyeon; Jin, H.; Kim, Hyoung Seop; Lee, Chong Soo; Shams, Seyed Amir Arsalan; Won, Jong Woo | air | sn | fracture | Low-cycle fatigue properties of CoCrFeMnNi high-entropy alloy compared with its conventional counterparts | 65 | 70 | 3.90464 | Dataset ID 143 | 0 | 0 | 0 | 0 | 0 | 0 | 20 | 0 | 0 | 0 | 0 | 20 | 20 | 0 | 0 | 0 | 0 | 0 | 0 | 20 | 20 | 0 | 342.316 | -342.316
435 | 143 | 10933.23 | 299.8155 | 0 | Instron 8801 |  | 4 | -1 | 1 |  | 225 |  | ExxonMobil Res & Engn Co; Korea Inst Mat Sci; Pohang Univ Sci & Technol |  | 25 | rectangular cross-section | color and shape | 4, NaN, NaN | 1 | strain | uniaxial | 0.8611111 | Exxon Mobil Corporation; National Research Foundation of Korea (NRF) | MATERIALS SCIENCE AND ENGINEERING A-STRUCTURAL MATERIALS PROPERTIES MICROSTRUCTURE AND PROCESSING | multi-principal elements alloy | South Korea; USA | 10.1016/j.msea.2020.139661 | 540 | FCC | Co20.0-Cr20.0-Fe20.0-Mn20.0-Ni20.0 | CoCrFeMnNi | machine; polish | vacuum induction melt; heat treat at 1000 C for 24 hour; hot roll at 1000 C to 4 mm; heat treat at 1000 C for 1 hour | rectangular |  | 2020 | atomic | Bae, Jae Wung; Jang, Gyeonghyeon; Jin, H.; Kim, Hyoung Seop; Lee, Chong Soo; Shams, Seyed Amir Arsalan; Won, Jong Woo | air | sn | fracture | Low-cycle fatigue properties of CoCrFeMnNi high-entropy alloy compared with its conventional counterparts | 65 | 70 | 4.038748 | Dataset ID 143 | 0 | 0 | 0 | 0 | 0 | 0 | 20 | 0 | 0 | 0 | 0 | 20 | 20 | 0 | 0 | 0 | 0 | 0 | 0 | 20 | 20 | 0 | 299.8155 | -299.8155
436 | 143 | 12638.28 | 300.3086 | 0 | Instron 8801 |  | 4 | -1 | 1 |  | 225 |  | ExxonMobil Res & Engn Co; Korea Inst Mat Sci; Pohang Univ Sci & Technol |  | 25 | rectangular cross-section | color and shape | 4, NaN, NaN | 1 | strain | uniaxial | 0.8611111 | Exxon Mobil Corporation; National Research Foundation of Korea (NRF) | MATERIALS SCIENCE AND ENGINEERING A-STRUCTURAL MATERIALS PROPERTIES MICROSTRUCTURE AND PROCESSING | multi-principal elements alloy | South Korea; USA | 10.1016/j.msea.2020.139661 | 540 | FCC | Co20.0-Cr20.0-Fe20.0-Mn20.0-Ni20.0 | CoCrFeMnNi | machine; polish | vacuum induction melt; heat treat at 1000 C for 24 hour; hot roll at 1000 C to 4 mm; heat treat at 1000 C for 1 hour | rectangular |  | 2020 | atomic | Bae, Jae Wung; Jang, Gyeonghyeon; Jin, H.; Kim, Hyoung Seop; Lee, Chong Soo; Shams, Seyed Amir Arsalan; Won, Jong Woo | air | sn | fracture | Low-cycle fatigue properties of CoCrFeMnNi high-entropy alloy compared with its conventional counterparts | 65 | 70 | 4.101688 | Dataset ID 143 | 0 | 0 | 0 | 0 | 0 | 0 | 20 | 0 | 0 | 0 | 0 | 20 | 20 | 0 | 0 | 0 | 0 | 0 | 0 | 20 | 20 | 0 | 300.3086 | -300.3086
437 | 143 | 22043.17 | 281.9035 | 0 | Instron 8801 |  | 4 | -1 | 1 |  | 225 |  | ExxonMobil Res & Engn Co; Korea Inst Mat Sci; Pohang Univ Sci & Technol |  | 25 | rectangular cross-section | color and shape | 4, NaN, NaN | 1 | strain | uniaxial | 0.8611111 | Exxon Mobil Corporation; National Research Foundation of Korea (NRF) | MATERIALS SCIENCE AND ENGINEERING A-STRUCTURAL MATERIALS PROPERTIES MICROSTRUCTURE AND PROCESSING | multi-principal elements alloy | South Korea; USA | 10.1016/j.msea.2020.139661 | 540 | FCC | Co20.0-Cr20.0-Fe20.0-Mn20.0-Ni20.0 | CoCrFeMnNi | machine; polish | vacuum induction melt; heat treat at 1000 C for 24 hour; hot roll at 1000 C to 4 mm; heat treat at 1000 C for 1 hour | rectangular |  | 2020 | atomic | Bae, Jae Wung; Jang, Gyeonghyeon; Jin, H.; Kim, Hyoung Seop; Lee, Chong Soo; Shams, Seyed Amir Arsalan; Won, Jong Woo | air | sn | fracture | Low-cycle fatigue properties of CoCrFeMnNi high-entropy alloy compared with its conventional counterparts | 65 | 70 | 4.343274 | Dataset ID 143 | 0 | 0 | 0 | 0 | 0 | 0 | 20 | 0 | 0 | 0 | 0 | 20 | 20 | 0 | 0 | 0 | 0 | 0 | 0 | 20 | 20 | 0 | 281.9035 | -281.9035
438 | 143 | 27051.6 | 281.7448 | 0 | Instron 8801 |  | 4 | -1 | 1 |  | 225 |  | ExxonMobil Res & Engn Co; Korea Inst Mat Sci; Pohang Univ Sci & Technol |  | 25 | rectangular cross-section | color and shape | 4, NaN, NaN | 1 | strain | uniaxial | 0.8611111 | Exxon Mobil Corporation; National Research Foundation of Korea (NRF) | MATERIALS SCIENCE AND ENGINEERING A-STRUCTURAL MATERIALS PROPERTIES MICROSTRUCTURE AND PROCESSING | multi-principal elements alloy | South Korea; USA | 10.1016/j.msea.2020.139661 | 540 | FCC | Co20.0-Cr20.0-Fe20.0-Mn20.0-Ni20.0 | CoCrFeMnNi | machine; polish | vacuum induction melt; heat treat at 1000 C for 24 hour; hot roll at 1000 C to 4 mm; heat treat at 1000 C for 1 hour | rectangular |  | 2020 | atomic | Bae, Jae Wung; Jang, Gyeonghyeon; Jin, H.; Kim, Hyoung Seop; Lee, Chong Soo; Shams, Seyed Amir Arsalan; Won, Jong Woo | air | sn | fracture | Low-cycle fatigue properties of CoCrFeMnNi high-entropy alloy compared with its conventional counterparts | 65 | 70 | 4.432193 | Dataset ID 143 | 0 | 0 | 0 | 0 | 0 | 0 | 20 | 0 | 0 | 0 | 0 | 20 | 20 | 0 | 0 | 0 | 0 | 0 | 0 | 20 | 20 | 0 | 281.7448 | -281.7448
439 | 144 | 1742.308 | 529.3411 | 0 | Instron 8801 |  | 4 | -1 | 1 |  | 474 |  | Univ North Texas |  | 25 | rectangular cross-section | color and shape | 3, 100, 100 | 1 | strain | uniaxial | 0.8648649 | Army Research Laboratory, US Army; National Science Foundation (NSF) | MATERIALS SCIENCE AND ENGINEERING A-STRUCTURAL MATERIALS PROPERTIES MICROSTRUCTURE AND PROCESSING | multi-principal elements alloy | USA | 10.1016/j.msea.2021.141085 | 791 | FCC | Co20.0-Cr20.0-Fe20.0-Mn20.0-Ni20.0 | CoCrFeMnNi | EDM; polish | vacuum induction melt; heat treat at 1100 C for 24 hour; hot roll at 1000 C with thick reduction 50 %; heat treat at 1000 C for 1 hour; cold roll with thick reduction 60 %; heat treat at 800 C for 1 hour | rectangular |  | 2021 | atomic | Agrawal, Priyanshi; Haridas, Ravi Sankar; Mishra, Rajiv S. | air | sn | fracture | High entropy alloys ? Tunability of deformation mechanisms through integration of compositional and microstructural domains | 4 | 47 | 3.241125 | Dataset ID 144 | 0 | 0 | 0 | 0 | 0 | 0 | 20 | 0 | 0 | 0 | 0 | 20 | 20 | 0 | 0 | 0 | 0 | 0 | 0 | 20 | 20 | 0 | 529.3411 | -529.3411
440 | 144 | 3201.603 | 499.3217 | 0 | Instron 8801 |  | 4 | -1 | 1 |  | 474 |  | Univ North Texas |  | 25 | rectangular cross-section | color and shape | 3, 100, 100 | 1 | strain | uniaxial | 0.8648649 | Army Research Laboratory, US Army; National Science Foundation (NSF) | MATERIALS SCIENCE AND ENGINEERING A-STRUCTURAL MATERIALS PROPERTIES MICROSTRUCTURE AND PROCESSING | multi-principal elements alloy | USA | 10.1016/j.msea.2021.141085 | 791 | FCC | Co20.0-Cr20.0-Fe20.0-Mn20.0-Ni20.0 | CoCrFeMnNi | EDM; polish | vacuum induction melt; heat treat at 1100 C for 24 hour; hot roll at 1000 C with thick reduction 50 %; heat treat at 1000 C for 1 hour; cold roll with thick reduction 60 %; heat treat at 800 C for 1 hour | rectangular |  | 2021 | atomic | Agrawal, Priyanshi; Haridas, Ravi Sankar; Mishra, Rajiv S. | air | sn | fracture | High entropy alloys ? Tunability of deformation mechanisms through integration of compositional and microstructural domains | 4 | 47 | 3.505368 | Dataset ID 144 | 0 | 0 | 0 | 0 | 0 | 0 | 20 | 0 | 0 | 0 | 0 | 20 | 20 | 0 | 0 | 0 | 0 | 0 | 0 | 20 | 20 | 0 | 499.3217 | -499.3217
441 | 144 | 5005.358 | 469.2827 | 0 | Instron 8801 |  | 4 | -1 | 1 |  | 474 |  | Univ North Texas |  | 25 | rectangular cross-section | color and shape | 3, 100, 100 | 1 | strain | uniaxial | 0.8648649 | Army Research Laboratory, US Army; National Science Foundation (NSF) | MATERIALS SCIENCE AND ENGINEERING A-STRUCTURAL MATERIALS PROPERTIES MICROSTRUCTURE AND PROCESSING | multi-principal elements alloy | USA | 10.1016/j.msea.2021.141085 | 791 | FCC | Co20.0-Cr20.0-Fe20.0-Mn20.0-Ni20.0 | CoCrFeMnNi | EDM; polish | vacuum induction melt; heat treat at 1100 C for 24 hour; hot roll at 1000 C with thick reduction 50 %; heat treat at 1000 C for 1 hour; cold roll with thick reduction 60 %; heat treat at 800 C for 1 hour | rectangular |  | 2021 | atomic | Agrawal, Priyanshi; Haridas, Ravi Sankar; Mishra, Rajiv S. | air | sn | fracture | High entropy alloys ? Tunability of deformation mechanisms through integration of compositional and microstructural domains | 4 | 47 | 3.699435 | Dataset ID 144 | 0 | 0 | 0 | 0 | 0 | 0 | 20 | 0 | 0 | 0 | 0 | 20 | 20 | 0 | 0 | 0 | 0 | 0 | 0 | 20 | 20 | 0 | 469.2827 | -469.2827
442 | 144 | 14018.18 | 429.1968 | 0 | Instron 8801 |  | 4 | -1 | 1 |  | 474 |  | Univ North Texas |  | 25 | rectangular cross-section | color and shape | 3, 100, 100 | 1 | strain | uniaxial | 0.8648649 | Army Research Laboratory, US Army; National Science Foundation (NSF) | MATERIALS SCIENCE AND ENGINEERING A-STRUCTURAL MATERIALS PROPERTIES MICROSTRUCTURE AND PROCESSING | multi-principal elements alloy | USA | 10.1016/j.msea.2021.141085 | 791 | FCC | Co20.0-Cr20.0-Fe20.0-Mn20.0-Ni20.0 | CoCrFeMnNi | EDM; polish | vacuum induction melt; heat treat at 1100 C for 24 hour; hot roll at 1000 C with thick reduction 50 %; heat treat at 1000 C for 1 hour; cold roll with thick reduction 60 %; heat treat at 800 C for 1 hour | rectangular |  | 2021 | atomic | Agrawal, Priyanshi; Haridas, Ravi Sankar; Mishra, Rajiv S. | air | sn | fracture | High entropy alloys ? Tunability of deformation mechanisms through integration of compositional and microstructural domains | 4 | 47 | 4.146691 | Dataset ID 144 | 0 | 0 | 0 | 0 | 0 | 0 | 20 | 0 | 0 | 0 | 0 | 20 | 20 | 0 | 0 | 0 | 0 | 0 | 0 | 20 | 20 | 0 | 429.1968 | -429.1968
443 | 144 | 16712.26 | 424.7459 | 0 | Instron 8801 |  | 4 | -1 | 1 |  | 474 |  | Univ North Texas |  | 25 | rectangular cross-section | color and shape | 3, 100, 100 | 1 | strain | uniaxial | 0.8648649 | Army Research Laboratory, US Army; National Science Foundation (NSF) | MATERIALS SCIENCE AND ENGINEERING A-STRUCTURAL MATERIALS PROPERTIES MICROSTRUCTURE AND PROCESSING | multi-principal elements alloy | USA | 10.1016/j.msea.2021.141085 | 791 | FCC | Co20.0-Cr20.0-Fe20.0-Mn20.0-Ni20.0 | CoCrFeMnNi | EDM; polish | vacuum induction melt; heat treat at 1100 C for 24 hour; hot roll at 1000 C with thick reduction 50 %; heat treat at 1000 C for 1 hour; cold roll with thick reduction 60 %; heat treat at 800 C for 1 hour | rectangular |  | 2021 | atomic | Agrawal, Priyanshi; Haridas, Ravi Sankar; Mishra, Rajiv S. | air | sn | fracture | High entropy alloys ? Tunability of deformation mechanisms through integration of compositional and microstructural domains | 4 | 47 | 4.223035 | Dataset ID 144 | 0 | 0 | 0 | 0 | 0 | 0 | 20 | 0 | 0 | 0 | 0 | 20 | 20 | 0 | 0 | 0 | 0 | 0 | 0 | 20 | 20 | 0 | 424.7459 | -424.7459
444 | 145 | 2416.025 | 504.4668 | 0 | Instron 8801 |  | 4 | -1 | 1 |  | 410 |  | Univ North Texas |  | 25 | rectangular cross-section | color and shape | 4, 100, 150 | 1 | strain | uniaxial | 0.8648649 | Army Research Laboratory, US Army; National Science Foundation (NSF) | MATERIALS SCIENCE AND ENGINEERING A-STRUCTURAL MATERIALS PROPERTIES MICROSTRUCTURE AND PROCESSING | multi-principal elements alloy | USA | 10.1016/j.msea.2021.141085 | 783 | FCC | Co20.0-Cr20.0-Fe20.0-Mn20.0-Ni20.0 | CoCrFeMnNi | EDM; polish | vacuum induction melt; heat treat at 1100 C for 24 hour; hot roll at 700 C with thick reduction 83 %; heat treat at 1000 C for 1 hour | rectangular |  | 2021 | atomic | Agrawal, Priyanshi; Haridas, Ravi Sankar; Mishra, Rajiv S. | air | sn | fracture | High entropy alloys ? Tunability of deformation mechanisms through integration of compositional and microstructural domains | 10 | 50 | 3.383101 | Dataset ID 145 | 0 | 0 | 0 | 0 | 0 | 0 | 20 | 0 | 0 | 0 | 0 | 20 | 20 | 0 | 0 | 0 | 0 | 0 | 0 | 20 | 20 | 0 | 504.4668 | -504.4668
445 | 145 | 4992.741 | 464.224 | 0 | Instron 8801 |  | 4 | -1 | 1 |  | 410 |  | Univ North Texas |  | 25 | rectangular cross-section | color and shape | 4, 100, 150 | 1 | strain | uniaxial | 0.8648649 | Army Research Laboratory, US Army; National Science Foundation (NSF) | MATERIALS SCIENCE AND ENGINEERING A-STRUCTURAL MATERIALS PROPERTIES MICROSTRUCTURE AND PROCESSING | multi-principal elements alloy | USA | 10.1016/j.msea.2021.141085 | 783 | FCC | Co20.0-Cr20.0-Fe20.0-Mn20.0-Ni20.0 | CoCrFeMnNi | EDM; polish | vacuum induction melt; heat treat at 1100 C for 24 hour; hot roll at 700 C with thick reduction 83 %; heat treat at 1000 C for 1 hour | rectangular |  | 2021 | atomic | Agrawal, Priyanshi; Haridas, Ravi Sankar; Mishra, Rajiv S. | air | sn | fracture | High entropy alloys ? Tunability of deformation mechanisms through integration of compositional and microstructural domains | 10 | 50 | 3.698339 | Dataset ID 145 | 0 | 0 | 0 | 0 | 0 | 0 | 20 | 0 | 0 | 0 | 0 | 20 | 20 | 0 | 0 | 0 | 0 | 0 | 0 | 20 | 20 | 0 | 464.224 | -464.224
446 | 145 | 10036.86 | 426.8792 | 0 | Instron 8801 |  | 4 | -1 | 1 |  | 410 |  | Univ North Texas |  | 25 | rectangular cross-section | color and shape | 4, 100, 150 | 1 | strain | uniaxial | 0.8648649 | Army Research Laboratory, US Army; National Science Foundation (NSF) | MATERIALS SCIENCE AND ENGINEERING A-STRUCTURAL MATERIALS PROPERTIES MICROSTRUCTURE AND PROCESSING | multi-principal elements alloy | USA | 10.1016/j.msea.2021.141085 | 783 | FCC | Co20.0-Cr20.0-Fe20.0-Mn20.0-Ni20.0 | CoCrFeMnNi | EDM; polish | vacuum induction melt; heat treat at 1100 C for 24 hour; hot roll at 700 C with thick reduction 83 %; heat treat at 1000 C for 1 hour | rectangular |  | 2021 | atomic | Agrawal, Priyanshi; Haridas, Ravi Sankar; Mishra, Rajiv S. | air | sn | fracture | High entropy alloys ? Tunability of deformation mechanisms through integration of compositional and microstructural domains | 10 | 50 | 4.001598 | Dataset ID 145 | 0 | 0 | 0 | 0 | 0 | 0 | 20 | 0 | 0 | 0 | 0 | 20 | 20 | 0 | 0 | 0 | 0 | 0 | 0 | 20 | 20 | 0 | 426.8792 | -426.8792
447 | 145 | 24100.81 | 379.5648 | 0 | Instron 8801 |  | 4 | -1 | 1 |  | 410 |  | Univ North Texas |  | 25 | rectangular cross-section | color and shape | 4, 100, 150 | 1 | strain | uniaxial | 0.8648649 | Army Research Laboratory, US Army; National Science Foundation (NSF) | MATERIALS SCIENCE AND ENGINEERING A-STRUCTURAL MATERIALS PROPERTIES MICROSTRUCTURE AND PROCESSING | multi-principal elements alloy | USA | 10.1016/j.msea.2021.141085 | 783 | FCC | Co20.0-Cr20.0-Fe20.0-Mn20.0-Ni20.0 | CoCrFeMnNi | EDM; polish | vacuum induction melt; heat treat at 1100 C for 24 hour; hot roll at 700 C with thick reduction 83 %; heat treat at 1000 C for 1 hour | rectangular |  | 2021 | atomic | Agrawal, Priyanshi; Haridas, Ravi Sankar; Mishra, Rajiv S. | air | sn | fracture | High entropy alloys ? Tunability of deformation mechanisms through integration of compositional and microstructural domains | 10 | 50 | 4.382032 | Dataset ID 145 | 0 | 0 | 0 | 0 | 0 | 0 | 20 | 0 | 0 | 0 | 0 | 20 | 20 | 0 | 0 | 0 | 0 | 0 | 0 | 20 | 20 | 0 | 379.5648 | -379.5648
448 | 145 | 30217.08 | 370.152 | 0 | Instron 8801 |  | 4 | -1 | 1 |  | 410 |  | Univ North Texas |  | 25 | rectangular cross-section | color and shape | 4, 100, 150 | 1 | strain | uniaxial | 0.8648649 | Army Research Laboratory, US Army; National Science Foundation (NSF) | MATERIALS SCIENCE AND ENGINEERING A-STRUCTURAL MATERIALS PROPERTIES MICROSTRUCTURE AND PROCESSING | multi-principal elements alloy | USA | 10.1016/j.msea.2021.141085 | 783 | FCC | Co20.0-Cr20.0-Fe20.0-Mn20.0-Ni20.0 | CoCrFeMnNi | EDM; polish | vacuum induction melt; heat treat at 1100 C for 24 hour; hot roll at 700 C with thick reduction 83 %; heat treat at 1000 C for 1 hour | rectangular |  | 2021 | atomic | Agrawal, Priyanshi; Haridas, Ravi Sankar; Mishra, Rajiv S. | air | sn | fracture | High entropy alloys ? Tunability of deformation mechanisms through integration of compositional and microstructural domains | 10 | 50 | 4.480252 | Dataset ID 145 | 0 | 0 | 0 | 0 | 0 | 0 | 20 | 0 | 0 | 0 | 0 | 20 | 20 | 0 | 0 | 0 | 0 | 0 | 0 | 20 | 20 | 0 | 370.152 | -370.152
449 | 146 | 2912.952 | 454.2791 | 0 | Instron 8801 |  | 4 | -1 | 1 |  | 409 |  | Univ North Texas |  | 25 | rectangular cross-section | color and shape | 4, 100, 150 | 1 | strain | uniaxial | 0.8648649 | Army Research Laboratory, US Army; National Science Foundation (NSF) | MATERIALS SCIENCE AND ENGINEERING A-STRUCTURAL MATERIALS PROPERTIES MICROSTRUCTURE AND PROCESSING | multi-principal elements alloy | USA | 10.1016/j.msea.2021.141085 | 775 | FCC | Co20.0-Cr20.0-Fe20.0-Mn20.0-Ni20.0 | CoCrFeMnNi | EDM; polish | vacuum induction melt; heat treat at 1100 C for 24 hour; hot roll at 700 C with thick reduction 83 %; heat treat at 1030 C for 1 hour | rectangular |  | 2021 | atomic | Agrawal, Priyanshi; Haridas, Ravi Sankar; Mishra, Rajiv S. | air | sn | fracture | High entropy alloys ? Tunability of deformation mechanisms through integration of compositional and microstructural domains | 15 | 51 | 3.464333 | Dataset ID 146 | 0 | 0 | 0 | 0 | 0 | 0 | 20 | 0 | 0 | 0 | 0 | 20 | 20 | 0 | 0 | 0 | 0 | 0 | 0 | 20 | 20 | 0 | 454.2791 | -454.2791
450 | 146 | 3114.028 | 454.0761 | 0 | Instron 8801 |  | 4 | -1 | 1 |  | 409 |  | Univ North Texas |  | 25 | rectangular cross-section | color and shape | 4, 100, 150 | 1 | strain | uniaxial | 0.8648649 | Army Research Laboratory, US Army; National Science Foundation (NSF) | MATERIALS SCIENCE AND ENGINEERING A-STRUCTURAL MATERIALS PROPERTIES MICROSTRUCTURE AND PROCESSING | multi-principal elements alloy | USA | 10.1016/j.msea.2021.141085 | 775 | FCC | Co20.0-Cr20.0-Fe20.0-Mn20.0-Ni20.0 | CoCrFeMnNi | EDM; polish | vacuum induction melt; heat treat at 1100 C for 24 hour; hot roll at 700 C with thick reduction 83 %; heat treat at 1030 C for 1 hour | rectangular |  | 2021 | atomic | Agrawal, Priyanshi; Haridas, Ravi Sankar; Mishra, Rajiv S. | air | sn | fracture | High entropy alloys ? Tunability of deformation mechanisms through integration of compositional and microstructural domains | 15 | 51 | 3.493323 | Dataset ID 146 | 0 | 0 | 0 | 0 | 0 | 0 | 20 | 0 | 0 | 0 | 0 | 20 | 20 | 0 | 0 | 0 | 0 | 0 | 0 | 20 | 20 | 0 | 454.0761 | -454.0761
451 | 146 | 5497.177 | 421.7596 | 0 | Instron 8801 |  | 4 | -1 | 1 |  | 409 |  | Univ North Texas |  | 25 | rectangular cross-section | color and shape | 4, 100, 150 | 1 | strain | uniaxial | 0.8648649 | Army Research Laboratory, US Army; National Science Foundation (NSF) | MATERIALS SCIENCE AND ENGINEERING A-STRUCTURAL MATERIALS PROPERTIES MICROSTRUCTURE AND PROCESSING | multi-principal elements alloy | USA | 10.1016/j.msea.2021.141085 | 775 | FCC | Co20.0-Cr20.0-Fe20.0-Mn20.0-Ni20.0 | CoCrFeMnNi | EDM; polish | vacuum induction melt; heat treat at 1100 C for 24 hour; hot roll at 700 C with thick reduction 83 %; heat treat at 1030 C for 1 hour | rectangular |  | 2021 | atomic | Agrawal, Priyanshi; Haridas, Ravi Sankar; Mishra, Rajiv S. | air | sn | fracture | High entropy alloys ? Tunability of deformation mechanisms through integration of compositional and microstructural domains | 15 | 51 | 3.74014 | Dataset ID 146 | 0 | 0 | 0 | 0 | 0 | 0 | 20 | 0 | 0 | 0 | 0 | 20 | 20 | 0 | 0 | 0 | 0 | 0 | 0 | 20 | 20 | 0 | 421.7596 | -421.7596
452 | 146 | 9748.834 | 381.4968 | 0 | Instron 8801 |  | 4 | -1 | 1 |  | 409 |  | Univ North Texas |  | 25 | rectangular cross-section | color and shape | 4, 100, 150 | 1 | strain | uniaxial | 0.8648649 | Army Research Laboratory, US Army; National Science Foundation (NSF) | MATERIALS SCIENCE AND ENGINEERING A-STRUCTURAL MATERIALS PROPERTIES MICROSTRUCTURE AND PROCESSING | multi-principal elements alloy | USA | 10.1016/j.msea.2021.141085 | 775 | FCC | Co20.0-Cr20.0-Fe20.0-Mn20.0-Ni20.0 | CoCrFeMnNi | EDM; polish | vacuum induction melt; heat treat at 1100 C for 24 hour; hot roll at 700 C with thick reduction 83 %; heat treat at 1030 C for 1 hour | rectangular |  | 2021 | atomic | Agrawal, Priyanshi; Haridas, Ravi Sankar; Mishra, Rajiv S. | air | sn | fracture | High entropy alloys ? Tunability of deformation mechanisms through integration of compositional and microstructural domains | 15 | 51 | 3.988953 | Dataset ID 146 | 0 | 0 | 0 | 0 | 0 | 0 | 20 | 0 | 0 | 0 | 0 | 20 | 20 | 0 | 0 | 0 | 0 | 0 | 0 | 20 | 20 | 0 | 381.4968 | -381.4968
453 | 146 | 24994.62 | 350.1025 | 0 | Instron 8801 |  | 4 | -1 | 1 |  | 409 |  | Univ North Texas |  | 25 | rectangular cross-section | color and shape | 4, 100, 150 | 1 | strain | uniaxial | 0.8648649 | Army Research Laboratory, US Army; National Science Foundation (NSF) | MATERIALS SCIENCE AND ENGINEERING A-STRUCTURAL MATERIALS PROPERTIES MICROSTRUCTURE AND PROCESSING | multi-principal elements alloy | USA | 10.1016/j.msea.2021.141085 | 775 | FCC | Co20.0-Cr20.0-Fe20.0-Mn20.0-Ni20.0 | CoCrFeMnNi | EDM; polish | vacuum induction melt; heat treat at 1100 C for 24 hour; hot roll at 700 C with thick reduction 83 %; heat treat at 1030 C for 1 hour | rectangular |  | 2021 | atomic | Agrawal, Priyanshi; Haridas, Ravi Sankar; Mishra, Rajiv S. | air | sn | fracture | High entropy alloys ? Tunability of deformation mechanisms through integration of compositional and microstructural domains | 15 | 51 | 4.397847 | Dataset ID 146 | 0 | 0 | 0 | 0 | 0 | 0 | 20 | 0 | 0 | 0 | 0 | 20 | 20 | 0 | 0 | 0 | 0 | 0 | 0 | 20 | 20 | 0 | 350.1025 | -350.1025
454 | 147 | 2409.635 | 412.5007 | 0 | Instron 8801 |  | 4 | -1 | 1 |  | 300 |  | Univ North Texas |  | 25 | rectangular cross-section | color and shape | 4, 100, 150 | 1 | strain | uniaxial | 0.8648649 | Army Research Laboratory, US Army; National Science Foundation (NSF) | MATERIALS SCIENCE AND ENGINEERING A-STRUCTURAL MATERIALS PROPERTIES MICROSTRUCTURE AND PROCESSING | multi-principal elements alloy | USA | 10.1016/j.msea.2021.141085 | 683 | FCC | Co20.0-Cr20.0-Fe20.0-Mn20.0-Ni20.0 | CoCrFeMnNi | EDM; polish | vacuum induction melt; heat treat at 1100 C for 24 hour; hot roll at 700 C with thick reduction 83 %; heat treat at 1125 C for 1 hour | rectangular |  | 2021 | atomic | Agrawal, Priyanshi; Haridas, Ravi Sankar; Mishra, Rajiv S. | air | sn | fracture | High entropy alloys ? Tunability of deformation mechanisms through integration of compositional and microstructural domains | 66 | 60 | 3.381951 | Dataset ID 147 | 0 | 0 | 0 | 0 | 0 | 0 | 20 | 0 | 0 | 0 | 0 | 20 | 20 | 0 | 0 | 0 | 0 | 0 | 0 | 20 | 20 | 0 | 412.5007 | -412.5007
455 | 147 | 2601.557 | 404.5212 | 0 | Instron 8801 |  | 4 | -1 | 1 |  | 300 |  | Univ North Texas |  | 25 | rectangular cross-section | color and shape | 4, 100, 150 | 1 | strain | uniaxial | 0.8648649 | Army Research Laboratory, US Army; National Science Foundation (NSF) | MATERIALS SCIENCE AND ENGINEERING A-STRUCTURAL MATERIALS PROPERTIES MICROSTRUCTURE AND PROCESSING | multi-principal elements alloy | USA | 10.1016/j.msea.2021.141085 | 683 | FCC | Co20.0-Cr20.0-Fe20.0-Mn20.0-Ni20.0 | CoCrFeMnNi | EDM; polish | vacuum induction melt; heat treat at 1100 C for 24 hour; hot roll at 700 C with thick reduction 83 %; heat treat at 1125 C for 1 hour | rectangular |  | 2021 | atomic | Agrawal, Priyanshi; Haridas, Ravi Sankar; Mishra, Rajiv S. | air | sn | fracture | High entropy alloys ? Tunability of deformation mechanisms through integration of compositional and microstructural domains | 66 | 60 | 3.415233 | Dataset ID 147 | 0 | 0 | 0 | 0 | 0 | 0 | 20 | 0 | 0 | 0 | 0 | 20 | 20 | 0 | 0 | 0 | 0 | 0 | 0 | 20 | 20 | 0 | 404.5212 | -404.5212
456 | 147 | 4342.238 | 369.4052 | 0 | Instron 8801 |  | 4 | -1 | 1 |  | 300 |  | Univ North Texas |  | 25 | rectangular cross-section | color and shape | 4, 100, 150 | 1 | strain | uniaxial | 0.8648649 | Army Research Laboratory, US Army; National Science Foundation (NSF) | MATERIALS SCIENCE AND ENGINEERING A-STRUCTURAL MATERIALS PROPERTIES MICROSTRUCTURE AND PROCESSING | multi-principal elements alloy | USA | 10.1016/j.msea.2021.141085 | 683 | FCC | Co20.0-Cr20.0-Fe20.0-Mn20.0-Ni20.0 | CoCrFeMnNi | EDM; polish | vacuum induction melt; heat treat at 1100 C for 24 hour; hot roll at 700 C with thick reduction 83 %; heat treat at 1125 C for 1 hour | rectangular |  | 2021 | atomic | Agrawal, Priyanshi; Haridas, Ravi Sankar; Mishra, Rajiv S. | air | sn | fracture | High entropy alloys ? Tunability of deformation mechanisms through integration of compositional and microstructural domains | 66 | 60 | 3.637714 | Dataset ID 147 | 0 | 0 | 0 | 0 | 0 | 0 | 20 | 0 | 0 | 0 | 0 | 20 | 20 | 0 | 0 | 0 | 0 | 0 | 0 | 20 | 20 | 0 | 369.4052 | -369.4052
457 | 147 | 4472.112 | 364.7875 | 0 | Instron 8801 |  | 4 | -1 | 1 |  | 300 |  | Univ North Texas |  | 25 | rectangular cross-section | color and shape | 4, 100, 150 | 1 | strain | uniaxial | 0.8648649 | Army Research Laboratory, US Army; National Science Foundation (NSF) | MATERIALS SCIENCE AND ENGINEERING A-STRUCTURAL MATERIALS PROPERTIES MICROSTRUCTURE AND PROCESSING | multi-principal elements alloy | USA | 10.1016/j.msea.2021.141085 | 683 | FCC | Co20.0-Cr20.0-Fe20.0-Mn20.0-Ni20.0 | CoCrFeMnNi | EDM; polish | vacuum induction melt; heat treat at 1100 C for 24 hour; hot roll at 700 C with thick reduction 83 %; heat treat at 1125 C for 1 hour | rectangular |  | 2021 | atomic | Agrawal, Priyanshi; Haridas, Ravi Sankar; Mishra, Rajiv S. | air | sn | fracture | High entropy alloys ? Tunability of deformation mechanisms through integration of compositional and microstructural domains | 66 | 60 | 3.650513 | Dataset ID 147 | 0 | 0 | 0 | 0 | 0 | 0 | 20 | 0 | 0 | 0 | 0 | 20 | 20 | 0 | 0 | 0 | 0 | 0 | 0 | 20 | 20 | 0 | 364.7875 | -364.7875
458 | 147 | 8366.716 | 344.7814 | 0 | Instron 8801 |  | 4 | -1 | 1 |  | 300 |  | Univ North Texas |  | 25 | rectangular cross-section | color and shape | 4, 100, 150 | 1 | strain | uniaxial | 0.8648649 | Army Research Laboratory, US Army; National Science Foundation (NSF) | MATERIALS SCIENCE AND ENGINEERING A-STRUCTURAL MATERIALS PROPERTIES MICROSTRUCTURE AND PROCESSING | multi-principal elements alloy | USA | 10.1016/j.msea.2021.141085 | 683 | FCC | Co20.0-Cr20.0-Fe20.0-Mn20.0-Ni20.0 | CoCrFeMnNi | EDM; polish | vacuum induction melt; heat treat at 1100 C for 24 hour; hot roll at 700 C with thick reduction 83 %; heat treat at 1125 C for 1 hour | rectangular |  | 2021 | atomic | Agrawal, Priyanshi; Haridas, Ravi Sankar; Mishra, Rajiv S. | air | sn | fracture | High entropy alloys ? Tunability of deformation mechanisms through integration of compositional and microstructural domains | 66 | 60 | 3.922555 | Dataset ID 147 | 0 | 0 | 0 | 0 | 0 | 0 | 20 | 0 | 0 | 0 | 0 | 20 | 20 | 0 | 0 | 0 | 0 | 0 | 0 | 20 | 20 | 0 | 344.7814 | -344.7814
459 | 147 | 8842.806 | 339.408 | 0 | Instron 8801 |  | 4 | -1 | 1 |  | 300 |  | Univ North Texas |  | 25 | rectangular cross-section | color and shape | 4, 100, 150 | 1 | strain | uniaxial | 0.8648649 | Army Research Laboratory, US Army; National Science Foundation (NSF) | MATERIALS SCIENCE AND ENGINEERING A-STRUCTURAL MATERIALS PROPERTIES MICROSTRUCTURE AND PROCESSING | multi-principal elements alloy | USA | 10.1016/j.msea.2021.141085 | 683 | FCC | Co20.0-Cr20.0-Fe20.0-Mn20.0-Ni20.0 | CoCrFeMnNi | EDM; polish | vacuum induction melt; heat treat at 1100 C for 24 hour; hot roll at 700 C with thick reduction 83 %; heat treat at 1125 C for 1 hour | rectangular |  | 2021 | atomic | Agrawal, Priyanshi; Haridas, Ravi Sankar; Mishra, Rajiv S. | air | sn | fracture | High entropy alloys ? Tunability of deformation mechanisms through integration of compositional and microstructural domains | 66 | 60 | 3.94659 | Dataset ID 147 | 0 | 0 | 0 | 0 | 0 | 0 | 20 | 0 | 0 | 0 | 0 | 20 | 20 | 0 | 0 | 0 | 0 | 0 | 0 | 20 | 20 | 0 | 339.408 | -339.408
460 | 147 | 19079.5 | 305.012 | 0 | Instron 8801 |  | 4 | -1 | 1 |  | 300 |  | Univ North Texas |  | 25 | rectangular cross-section | color and shape | 4, 100, 150 | 1 | strain | uniaxial | 0.8648649 | Army Research Laboratory, US Army; National Science Foundation (NSF) | MATERIALS SCIENCE AND ENGINEERING A-STRUCTURAL MATERIALS PROPERTIES MICROSTRUCTURE AND PROCESSING | multi-principal elements alloy | USA | 10.1016/j.msea.2021.141085 | 683 | FCC | Co20.0-Cr20.0-Fe20.0-Mn20.0-Ni20.0 | CoCrFeMnNi | EDM; polish | vacuum induction melt; heat treat at 1100 C for 24 hour; hot roll at 700 C with thick reduction 83 %; heat treat at 1125 C for 1 hour | rectangular |  | 2021 | atomic | Agrawal, Priyanshi; Haridas, Ravi Sankar; Mishra, Rajiv S. | air | sn | fracture | High entropy alloys ? Tunability of deformation mechanisms through integration of compositional and microstructural domains | 66 | 60 | 4.280567 | Dataset ID 147 | 0 | 0 | 0 | 0 | 0 | 0 | 20 | 0 | 0 | 0 | 0 | 20 | 20 | 0 | 0 | 0 | 0 | 0 | 0 | 20 | 20 | 0 | 305.012 | -305.012
461 | 149 | 2535.706 | 334.4578 | 0 | servo-hydraulic |  | 4 | -1 | 1 |  | 196 |  | Pohang Univ Sci & Technol; Pukyong Natl Univ; Pusan Natl Univ; Sun Moon Univ |  | 25 | rectangular cross-section | color and shape |  | 1 | strain | uniaxial | 0.7777778 |  | MATERIALS SCIENCE AND ENGINEERING A-STRUCTURAL MATERIALS PROPERTIES MICROSTRUCTURE AND PROCESSING | multi-principal elements alloy | South Korea | 10.1016/j.msea.2022.143724 | 522 | FCC | Fe40.0-Mn40.0-Co10.0-Cr10.0 | Fe40Mn40Cr10Co10 | machine; polish | vacuum induction melt; hot roll at 1100 C to 12 mm; heat treat at 1200 C for 2 hour; cold roll with thick reduction 65 %; heat treat at 1100 C for 0.5 hour |  |  | 2022 | atomic | Amanov, Auezhan; Bae, Jae Wung; Jang, Gyeonghyeon; Kim, Hyoung Seop; Lee, Chong Soo; Lee, Taekyung; Shams, Seyed Amir Arsalan | air | sn | fracture | Low-cycle fatigue behavior and surface treatment of a twinning-induced plasticity high-entropy alloy |  | 85 | 3.404099 | Dataset ID 149 | 0 | 0 | 0 | 0 | 0 | 0 | 0 | 0 | 0 | 0 | 0 | 10 | 40 | 0 | 0 | 0 | 0 | 0 | 0 | 10 | 40 | 0 | 334.4578 | -334.4578
462 | 149 | 3752.099 | 316.8632 | 0 | servo-hydraulic |  | 4 | -1 | 1 |  | 196 |  | Pohang Univ Sci & Technol; Pukyong Natl Univ; Pusan Natl Univ; Sun Moon Univ |  | 25 | rectangular cross-section | color and shape |  | 1 | strain | uniaxial | 0.7777778 |  | MATERIALS SCIENCE AND ENGINEERING A-STRUCTURAL MATERIALS PROPERTIES MICROSTRUCTURE AND PROCESSING | multi-principal elements alloy | South Korea | 10.1016/j.msea.2022.143724 | 522 | FCC | Fe40.0-Mn40.0-Co10.0-Cr10.0 | Fe40Mn40Cr10Co10 | machine; polish | vacuum induction melt; hot roll at 1100 C to 12 mm; heat treat at 1200 C for 2 hour; cold roll with thick reduction 65 %; heat treat at 1100 C for 0.5 hour |  |  | 2022 | atomic | Amanov, Auezhan; Bae, Jae Wung; Jang, Gyeonghyeon; Kim, Hyoung Seop; Lee, Chong Soo; Lee, Taekyung; Shams, Seyed Amir Arsalan | air | sn | fracture | Low-cycle fatigue behavior and surface treatment of a twinning-induced plasticity high-entropy alloy |  | 85 | 3.574274 | Dataset ID 149 | 0 | 0 | 0 | 0 | 0 | 0 | 0 | 0 | 0 | 0 | 0 | 10 | 40 | 0 | 0 | 0 | 0 | 0 | 0 | 10 | 40 | 0 | 316.8632 | -316.8632
463 | 149 | 4059.17 | 324.2899 | 0 | servo-hydraulic |  | 4 | -1 | 1 |  | 196 |  | Pohang Univ Sci & Technol; Pukyong Natl Univ; Pusan Natl Univ; Sun Moon Univ |  | 25 | rectangular cross-section | color and shape |  | 1 | strain | uniaxial | 0.7777778 |  | MATERIALS SCIENCE AND ENGINEERING A-STRUCTURAL MATERIALS PROPERTIES MICROSTRUCTURE AND PROCESSING | multi-principal elements alloy | South Korea | 10.1016/j.msea.2022.143724 | 522 | FCC | Fe40.0-Mn40.0-Co10.0-Cr10.0 | Fe40Mn40Cr10Co10 | machine; polish | vacuum induction melt; hot roll at 1100 C to 12 mm; heat treat at 1200 C for 2 hour; cold roll with thick reduction 65 %; heat treat at 1100 C for 0.5 hour |  |  | 2022 | atomic | Amanov, Auezhan; Bae, Jae Wung; Jang, Gyeonghyeon; Kim, Hyoung Seop; Lee, Chong Soo; Lee, Taekyung; Shams, Seyed Amir Arsalan | air | sn | fracture | Low-cycle fatigue behavior and surface treatment of a twinning-induced plasticity high-entropy alloy |  | 85 | 3.608437 | Dataset ID 149 | 0 | 0 | 0 | 0 | 0 | 0 | 0 | 0 | 0 | 0 | 0 | 10 | 40 | 0 | 0 | 0 | 0 | 0 | 0 | 10 | 40 | 0 | 324.2899 | -324.2899
464 | 149 | 4557.303 | 319.3055 | 0 | servo-hydraulic |  | 4 | -1 | 1 |  | 196 |  | Pohang Univ Sci & Technol; Pukyong Natl Univ; Pusan Natl Univ; Sun Moon Univ |  | 25 | rectangular cross-section | color and shape |  | 1 | strain | uniaxial | 0.7777778 |  | MATERIALS SCIENCE AND ENGINEERING A-STRUCTURAL MATERIALS PROPERTIES MICROSTRUCTURE AND PROCESSING | multi-principal elements alloy | South Korea | 10.1016/j.msea.2022.143724 | 522 | FCC | Fe40.0-Mn40.0-Co10.0-Cr10.0 | Fe40Mn40Cr10Co10 | machine; polish | vacuum induction melt; hot roll at 1100 C to 12 mm; heat treat at 1200 C for 2 hour; cold roll with thick reduction 65 %; heat treat at 1100 C for 0.5 hour |  |  | 2022 | atomic | Amanov, Auezhan; Bae, Jae Wung; Jang, Gyeonghyeon; Kim, Hyoung Seop; Lee, Chong Soo; Lee, Taekyung; Shams, Seyed Amir Arsalan | air | sn | fracture | Low-cycle fatigue behavior and surface treatment of a twinning-induced plasticity high-entropy alloy |  | 85 | 3.658708 | Dataset ID 149 | 0 | 0 | 0 | 0 | 0 | 0 | 0 | 0 | 0 | 0 | 0 | 10 | 40 | 0 | 0 | 0 | 0 | 0 | 0 | 10 | 40 | 0 | 319.3055 | -319.3055
465 | 149 | 6464.924 | 299.3764 | 0 | servo-hydraulic |  | 4 | -1 | 1 |  | 196 |  | Pohang Univ Sci & Technol; Pukyong Natl Univ; Pusan Natl Univ; Sun Moon Univ |  | 25 | rectangular cross-section | color and shape |  | 1 | strain | uniaxial | 0.7777778 |  | MATERIALS SCIENCE AND ENGINEERING A-STRUCTURAL MATERIALS PROPERTIES MICROSTRUCTURE AND PROCESSING | multi-principal elements alloy | South Korea | 10.1016/j.msea.2022.143724 | 522 | FCC | Fe40.0-Mn40.0-Co10.0-Cr10.0 | Fe40Mn40Cr10Co10 | machine; polish | vacuum induction melt; hot roll at 1100 C to 12 mm; heat treat at 1200 C for 2 hour; cold roll with thick reduction 65 %; heat treat at 1100 C for 0.5 hour |  |  | 2022 | atomic | Amanov, Auezhan; Bae, Jae Wung; Jang, Gyeonghyeon; Kim, Hyoung Seop; Lee, Chong Soo; Lee, Taekyung; Shams, Seyed Amir Arsalan | air | sn | fracture | Low-cycle fatigue behavior and surface treatment of a twinning-induced plasticity high-entropy alloy |  | 85 | 3.810563 | Dataset ID 149 | 0 | 0 | 0 | 0 | 0 | 0 | 0 | 0 | 0 | 0 | 0 | 10 | 40 | 0 | 0 | 0 | 0 | 0 | 0 | 10 | 40 | 0 | 299.3764 | -299.3764
466 | 149 | 9806.8 | 274.7656 | 0 | servo-hydraulic |  | 4 | -1 | 1 |  | 196 |  | Pohang Univ Sci & Technol; Pukyong Natl Univ; Pusan Natl Univ; Sun Moon Univ |  | 25 | rectangular cross-section | color and shape |  | 1 | strain | uniaxial | 0.7777778 |  | MATERIALS SCIENCE AND ENGINEERING A-STRUCTURAL MATERIALS PROPERTIES MICROSTRUCTURE AND PROCESSING | multi-principal elements alloy | South Korea | 10.1016/j.msea.2022.143724 | 522 | FCC | Fe40.0-Mn40.0-Co10.0-Cr10.0 | Fe40Mn40Cr10Co10 | machine; polish | vacuum induction melt; hot roll at 1100 C to 12 mm; heat treat at 1200 C for 2 hour; cold roll with thick reduction 65 %; heat treat at 1100 C for 0.5 hour |  |  | 2022 | atomic | Amanov, Auezhan; Bae, Jae Wung; Jang, Gyeonghyeon; Kim, Hyoung Seop; Lee, Chong Soo; Lee, Taekyung; Shams, Seyed Amir Arsalan | air | sn | fracture | Low-cycle fatigue behavior and surface treatment of a twinning-induced plasticity high-entropy alloy |  | 85 | 3.991527 | Dataset ID 149 | 0 | 0 | 0 | 0 | 0 | 0 | 0 | 0 | 0 | 0 | 0 | 10 | 40 | 0 | 0 | 0 | 0 | 0 | 0 | 10 | 40 | 0 | 274.7656 | -274.7656
467 | 149 | 17189.9 | 259.3513 | 0 | servo-hydraulic |  | 4 | -1 | 1 |  | 196 |  | Pohang Univ Sci & Technol; Pukyong Natl Univ; Pusan Natl Univ; Sun Moon Univ |  | 25 | rectangular cross-section | color and shape |  | 1 | strain | uniaxial | 0.7777778 |  | MATERIALS SCIENCE AND ENGINEERING A-STRUCTURAL MATERIALS PROPERTIES MICROSTRUCTURE AND PROCESSING | multi-principal elements alloy | South Korea | 10.1016/j.msea.2022.143724 | 522 | FCC | Fe40.0-Mn40.0-Co10.0-Cr10.0 | Fe40Mn40Cr10Co10 | machine; polish | vacuum induction melt; hot roll at 1100 C to 12 mm; heat treat at 1200 C for 2 hour; cold roll with thick reduction 65 %; heat treat at 1100 C for 0.5 hour |  |  | 2022 | atomic | Amanov, Auezhan; Bae, Jae Wung; Jang, Gyeonghyeon; Kim, Hyoung Seop; Lee, Chong Soo; Lee, Taekyung; Shams, Seyed Amir Arsalan | air | sn | fracture | Low-cycle fatigue behavior and surface treatment of a twinning-induced plasticity high-entropy alloy |  | 85 | 4.235273 | Dataset ID 149 | 0 | 0 | 0 | 0 | 0 | 0 | 0 | 0 | 0 | 0 | 0 | 10 | 40 | 0 | 0 | 0 | 0 | 0 | 0 | 10 | 40 | 0 | 259.3513 | -259.3513
468 | 149 | 26326.12 | 242.4009 | 0 | servo-hydraulic |  | 4 | -1 | 1 |  | 196 |  | Pohang Univ Sci & Technol; Pukyong Natl Univ; Pusan Natl Univ; Sun Moon Univ |  | 25 | rectangular cross-section | color and shape |  | 1 | strain | uniaxial | 0.7777778 |  | MATERIALS SCIENCE AND ENGINEERING A-STRUCTURAL MATERIALS PROPERTIES MICROSTRUCTURE AND PROCESSING | multi-principal elements alloy | South Korea | 10.1016/j.msea.2022.143724 | 522 | FCC | Fe40.0-Mn40.0-Co10.0-Cr10.0 | Fe40Mn40Cr10Co10 | machine; polish | vacuum induction melt; hot roll at 1100 C to 12 mm; heat treat at 1200 C for 2 hour; cold roll with thick reduction 65 %; heat treat at 1100 C for 0.5 hour |  |  | 2022 | atomic | Amanov, Auezhan; Bae, Jae Wung; Jang, Gyeonghyeon; Kim, Hyoung Seop; Lee, Chong Soo; Lee, Taekyung; Shams, Seyed Amir Arsalan | air | sn | fracture | Low-cycle fatigue behavior and surface treatment of a twinning-induced plasticity high-entropy alloy |  | 85 | 4.420387 | Dataset ID 149 | 0 | 0 | 0 | 0 | 0 | 0 | 0 | 0 | 0 | 0 | 0 | 10 | 40 | 0 | 0 | 0 | 0 | 0 | 0 | 10 | 40 | 0 | 242.4009 | -242.4009
469 | 150 | 631.3218 | 399.9318 | 0 | servo-hydraulic |  | 4 | -1 | 1 |  | 307 |  | Pohang Univ Sci & Technol; Pukyong Natl Univ; Pusan Natl Univ; Sun Moon Univ |  | 25 | rectangular cross-section | color and shape |  | 1 | strain | uniaxial | 0.7777778 |  | MATERIALS SCIENCE AND ENGINEERING A-STRUCTURAL MATERIALS PROPERTIES MICROSTRUCTURE AND PROCESSING | multi-principal elements alloy | South Korea | 10.1016/j.msea.2022.143724 | 533 | FCC | Fe40.0-Mn40.0-Co10.0-Cr10.0 | Fe40Mn40Cr10Co10 | machine; polish; ultrasonic nanocrystal surface modification | vacuum induction melt; hot roll at 1100 C to 12 mm; heat treat at 1200 C for 2 hour; cold roll with thick reduction 65 %; heat treat at 1100 C for 0.5 hour |  |  | 2022 | atomic | Amanov, Auezhan; Bae, Jae Wung; Jang, Gyeonghyeon; Kim, Hyoung Seop; Lee, Chong Soo; Lee, Taekyung; Shams, Seyed Amir Arsalan | air | sn | fracture | Low-cycle fatigue behavior and surface treatment of a twinning-induced plasticity high-entropy alloy |  | 48 | 2.800251 | Dataset ID 150 | 0 | 0 | 0 | 0 | 0 | 0 | 0 | 0 | 0 | 0 | 0 | 10 | 40 | 0 | 0 | 0 | 0 | 0 | 0 | 10 | 40 | 0 | 399.9318 | -399.9318
470 | 150 | 1008.476 | 392.6285 | 0 | servo-hydraulic |  | 4 | -1 | 1 |  | 307 |  | Pohang Univ Sci & Technol; Pukyong Natl Univ; Pusan Natl Univ; Sun Moon Univ |  | 25 | rectangular cross-section | color and shape |  | 1 | strain | uniaxial | 0.7777778 |  | MATERIALS SCIENCE AND ENGINEERING A-STRUCTURAL MATERIALS PROPERTIES MICROSTRUCTURE AND PROCESSING | multi-principal elements alloy | South Korea | 10.1016/j.msea.2022.143724 | 533 | FCC | Fe40.0-Mn40.0-Co10.0-Cr10.0 | Fe40Mn40Cr10Co10 | machine; polish; ultrasonic nanocrystal surface modification | vacuum induction melt; hot roll at 1100 C to 12 mm; heat treat at 1200 C for 2 hour; cold roll with thick reduction 65 %; heat treat at 1100 C for 0.5 hour |  |  | 2022 | atomic | Amanov, Auezhan; Bae, Jae Wung; Jang, Gyeonghyeon; Kim, Hyoung Seop; Lee, Chong Soo; Lee, Taekyung; Shams, Seyed Amir Arsalan | air | sn | fracture | Low-cycle fatigue behavior and surface treatment of a twinning-induced plasticity high-entropy alloy |  | 48 | 3.003666 | Dataset ID 150 | 0 | 0 | 0 | 0 | 0 | 0 | 0 | 0 | 0 | 0 | 0 | 10 | 40 | 0 | 0 | 0 | 0 | 0 | 0 | 10 | 40 | 0 | 392.6285 | -392.6285
471 | 150 | 1389.81 | 367.4235 | 0 | servo-hydraulic |  | 4 | -1 | 1 |  | 307 |  | Pohang Univ Sci & Technol; Pukyong Natl Univ; Pusan Natl Univ; Sun Moon Univ |  | 25 | rectangular cross-section | color and shape |  | 1 | strain | uniaxial | 0.7777778 |  | MATERIALS SCIENCE AND ENGINEERING A-STRUCTURAL MATERIALS PROPERTIES MICROSTRUCTURE AND PROCESSING | multi-principal elements alloy | South Korea | 10.1016/j.msea.2022.143724 | 533 | FCC | Fe40.0-Mn40.0-Co10.0-Cr10.0 | Fe40Mn40Cr10Co10 | machine; polish; ultrasonic nanocrystal surface modification | vacuum induction melt; hot roll at 1100 C to 12 mm; heat treat at 1200 C for 2 hour; cold roll with thick reduction 65 %; heat treat at 1100 C for 0.5 hour |  |  | 2022 | atomic | Amanov, Auezhan; Bae, Jae Wung; Jang, Gyeonghyeon; Kim, Hyoung Seop; Lee, Chong Soo; Lee, Taekyung; Shams, Seyed Amir Arsalan | air | sn | fracture | Low-cycle fatigue behavior and surface treatment of a twinning-induced plasticity high-entropy alloy |  | 48 | 3.142955 | Dataset ID 150 | 0 | 0 | 0 | 0 | 0 | 0 | 0 | 0 | 0 | 0 | 0 | 10 | 40 | 0 | 0 | 0 | 0 | 0 | 0 | 10 | 40 | 0 | 367.4235 | -367.4235
472 | 150 | 2419.312 | 359.6092 | 0 | servo-hydraulic |  | 4 | -1 | 1 |  | 307 |  | Pohang Univ Sci & Technol; Pukyong Natl Univ; Pusan Natl Univ; Sun Moon Univ |  | 25 | rectangular cross-section | color and shape |  | 1 | strain | uniaxial | 0.7777778 |  | MATERIALS SCIENCE AND ENGINEERING A-STRUCTURAL MATERIALS PROPERTIES MICROSTRUCTURE AND PROCESSING | multi-principal elements alloy | South Korea | 10.1016/j.msea.2022.143724 | 533 | FCC | Fe40.0-Mn40.0-Co10.0-Cr10.0 | Fe40Mn40Cr10Co10 | machine; polish; ultrasonic nanocrystal surface modification | vacuum induction melt; hot roll at 1100 C to 12 mm; heat treat at 1200 C for 2 hour; cold roll with thick reduction 65 %; heat treat at 1100 C for 0.5 hour |  |  | 2022 | atomic | Amanov, Auezhan; Bae, Jae Wung; Jang, Gyeonghyeon; Kim, Hyoung Seop; Lee, Chong Soo; Lee, Taekyung; Shams, Seyed Amir Arsalan | air | sn | fracture | Low-cycle fatigue behavior and surface treatment of a twinning-induced plasticity high-entropy alloy |  | 48 | 3.383692 | Dataset ID 150 | 0 | 0 | 0 | 0 | 0 | 0 | 0 | 0 | 0 | 0 | 0 | 10 | 40 | 0 | 0 | 0 | 0 | 0 | 0 | 10 | 40 | 0 | 359.6092 | -359.6092
473 | 150 | 5055.69 | 332.617 | 0 | servo-hydraulic |  | 4 | -1 | 1 |  | 307 |  | Pohang Univ Sci & Technol; Pukyong Natl Univ; Pusan Natl Univ; Sun Moon Univ |  | 25 | rectangular cross-section | color and shape |  | 1 | strain | uniaxial | 0.7777778 |  | MATERIALS SCIENCE AND ENGINEERING A-STRUCTURAL MATERIALS PROPERTIES MICROSTRUCTURE AND PROCESSING | multi-principal elements alloy | South Korea | 10.1016/j.msea.2022.143724 | 533 | FCC | Fe40.0-Mn40.0-Co10.0-Cr10.0 | Fe40Mn40Cr10Co10 | machine; polish; ultrasonic nanocrystal surface modification | vacuum induction melt; hot roll at 1100 C to 12 mm; heat treat at 1200 C for 2 hour; cold roll with thick reduction 65 %; heat treat at 1100 C for 0.5 hour |  |  | 2022 | atomic | Amanov, Auezhan; Bae, Jae Wung; Jang, Gyeonghyeon; Kim, Hyoung Seop; Lee, Chong Soo; Lee, Taekyung; Shams, Seyed Amir Arsalan | air | sn | fracture | Low-cycle fatigue behavior and surface treatment of a twinning-induced plasticity high-entropy alloy |  | 48 | 3.70378 | Dataset ID 150 | 0 | 0 | 0 | 0 | 0 | 0 | 0 | 0 | 0 | 0 | 0 | 10 | 40 | 0 | 0 | 0 | 0 | 0 | 0 | 10 | 40 | 0 | 332.617 | -332.617
474 | 150 | 14097.83 | 307.2746 | 0 | servo-hydraulic |  | 4 | -1 | 1 |  | 307 |  | Pohang Univ Sci & Technol; Pukyong Natl Univ; Pusan Natl Univ; Sun Moon Univ |  | 25 | rectangular cross-section | color and shape |  | 1 | strain | uniaxial | 0.7777778 |  | MATERIALS SCIENCE AND ENGINEERING A-STRUCTURAL MATERIALS PROPERTIES MICROSTRUCTURE AND PROCESSING | multi-principal elements alloy | South Korea | 10.1016/j.msea.2022.143724 | 533 | FCC | Fe40.0-Mn40.0-Co10.0-Cr10.0 | Fe40Mn40Cr10Co10 | machine; polish; ultrasonic nanocrystal surface modification | vacuum induction melt; hot roll at 1100 C to 12 mm; heat treat at 1200 C for 2 hour; cold roll with thick reduction 65 %; heat treat at 1100 C for 0.5 hour |  |  | 2022 | atomic | Amanov, Auezhan; Bae, Jae Wung; Jang, Gyeonghyeon; Kim, Hyoung Seop; Lee, Chong Soo; Lee, Taekyung; Shams, Seyed Amir Arsalan | air | sn | fracture | Low-cycle fatigue behavior and surface treatment of a twinning-induced plasticity high-entropy alloy |  | 48 | 4.149152 | Dataset ID 150 | 0 | 0 | 0 | 0 | 0 | 0 | 0 | 0 | 0 | 0 | 0 | 10 | 40 | 0 | 0 | 0 | 0 | 0 | 0 | 10 | 40 | 0 | 307.2746 | -307.2746
475 | 160 | 4815.656 | 554.9578 | 0 | MTS |  | 2 | -1 |  |  |  |  | Karlsruhe Inst Technol; Leibniz Inst Solid State & Mat Res Dresden; Ruhr Univ Bochum; Tech Univ Bergakad Freiberg |  | 25 | circular cross-section | color and shape | 6, NaN | 1 | strain | uniaxial | 0.75 | German Research Foundation (DFG) | SCRIPTA MATERIALIA | multi-principal elements alloy | Germany | 10.1016/j.scriptamat.2020.113667 |  | FCC | Co33.3-Cr33.3-Ni33.3 | CoCrNi | machine | vacuum induction melt; heat treat at 1200 C for 48 hour; water quench; rotary swaging to 6 mm; heat treat at 825 C for 1 hour | circular |  | 2021 | atomic | Aktaa, Jarir; Chauhan, Ankur; Freudenberger, Jens; Heilmaier, Martin; Kauffmann, Alexander; Laplanche, Guillaume; Lu, Kaiju; Schneider, Mike; Tirunilai, Aditya Srinivasan; Walter, Mario | air | sn | fracture | Superior low-cycle fatigue properties of CoCrNi compared to CoCrFeMnNi | 7 |  | 3.682655 | Dataset ID 160 | 0 | 0 | 0 | 0 | 0 | 0 | 33.3 | 0 | 0 | 0 | 0 | 33.3 | 0 | 0 | 0 | 0 | 0 | 0 | 0 | 33.3 | 0 | 0 | 554.9578 | -554.9578
476 | 160 | 7820.71 | 520.2247 | 0 | MTS |  | 2 | -1 |  |  |  |  | Karlsruhe Inst Technol; Leibniz Inst Solid State & Mat Res Dresden; Ruhr Univ Bochum; Tech Univ Bergakad Freiberg |  | 25 | circular cross-section | color and shape | 6, NaN | 1 | strain | uniaxial | 0.75 | German Research Foundation (DFG) | SCRIPTA MATERIALIA | multi-principal elements alloy | Germany | 10.1016/j.scriptamat.2020.113667 |  | FCC | Co33.3-Cr33.3-Ni33.3 | CoCrNi | machine | vacuum induction melt; heat treat at 1200 C for 48 hour; water quench; rotary swaging to 6 mm; heat treat at 825 C for 1 hour | circular |  | 2021 | atomic | Aktaa, Jarir; Chauhan, Ankur; Freudenberger, Jens; Heilmaier, Martin; Kauffmann, Alexander; Laplanche, Guillaume; Lu, Kaiju; Schneider, Mike; Tirunilai, Aditya Srinivasan; Walter, Mario | air | sn | fracture | Superior low-cycle fatigue properties of CoCrNi compared to CoCrFeMnNi | 7 |  | 3.893246 | Dataset ID 160 | 0 | 0 | 0 | 0 | 0 | 0 | 33.3 | 0 | 0 | 0 | 0 | 33.3 | 0 | 0 | 0 | 0 | 0 | 0 | 0 | 33.3 | 0 | 0 | 520.2247 | -520.2247
477 | 160 | 11279.8 | 522.9787 | 0 | MTS |  | 2 | -1 |  |  |  |  | Karlsruhe Inst Technol; Leibniz Inst Solid State & Mat Res Dresden; Ruhr Univ Bochum; Tech Univ Bergakad Freiberg |  | 25 | circular cross-section | color and shape | 6, NaN | 1 | strain | uniaxial | 0.75 | German Research Foundation (DFG) | SCRIPTA MATERIALIA | multi-principal elements alloy | Germany | 10.1016/j.scriptamat.2020.113667 |  | FCC | Co33.3-Cr33.3-Ni33.3 | CoCrNi | machine | vacuum induction melt; heat treat at 1200 C for 48 hour; water quench; rotary swaging to 6 mm; heat treat at 825 C for 1 hour | circular |  | 2021 | atomic | Aktaa, Jarir; Chauhan, Ankur; Freudenberger, Jens; Heilmaier, Martin; Kauffmann, Alexander; Laplanche, Guillaume; Lu, Kaiju; Schneider, Mike; Tirunilai, Aditya Srinivasan; Walter, Mario | air | sn | fracture | Superior low-cycle fatigue properties of CoCrNi compared to CoCrFeMnNi | 7 |  | 4.052302 | Dataset ID 160 | 0 | 0 | 0 | 0 | 0 | 0 | 33.3 | 0 | 0 | 0 | 0 | 33.3 | 0 | 0 | 0 | 0 | 0 | 0 | 0 | 33.3 | 0 | 0 | 522.9787 | -522.9787
478 | 160 | 13927.03 | 484.7879 | 0 | MTS |  | 2 | -1 |  |  |  |  | Karlsruhe Inst Technol; Leibniz Inst Solid State & Mat Res Dresden; Ruhr Univ Bochum; Tech Univ Bergakad Freiberg |  | 25 | circular cross-section | color and shape | 6, NaN | 1 | strain | uniaxial | 0.75 | German Research Foundation (DFG) | SCRIPTA MATERIALIA | multi-principal elements alloy | Germany | 10.1016/j.scriptamat.2020.113667 |  | FCC | Co33.3-Cr33.3-Ni33.3 | CoCrNi | machine | vacuum induction melt; heat treat at 1200 C for 48 hour; water quench; rotary swaging to 6 mm; heat treat at 825 C for 1 hour | circular |  | 2021 | atomic | Aktaa, Jarir; Chauhan, Ankur; Freudenberger, Jens; Heilmaier, Martin; Kauffmann, Alexander; Laplanche, Guillaume; Lu, Kaiju; Schneider, Mike; Tirunilai, Aditya Srinivasan; Walter, Mario | air | sn | fracture | Superior low-cycle fatigue properties of CoCrNi compared to CoCrFeMnNi | 7 |  | 4.143859 | Dataset ID 160 | 0 | 0 | 0 | 0 | 0 | 0 | 33.3 | 0 | 0 | 0 | 0 | 33.3 | 0 | 0 | 0 | 0 | 0 | 0 | 0 | 33.3 | 0 | 0 | 484.7879 | -484.7879
479 | 160 | 18474.11 | 485.3559 | 0 | MTS |  | 2 | -1 |  |  |  |  | Karlsruhe Inst Technol; Leibniz Inst Solid State & Mat Res Dresden; Ruhr Univ Bochum; Tech Univ Bergakad Freiberg |  | 25 | circular cross-section | color and shape | 6, NaN | 1 | strain | uniaxial | 0.75 | German Research Foundation (DFG) | SCRIPTA MATERIALIA | multi-principal elements alloy | Germany | 10.1016/j.scriptamat.2020.113667 |  | FCC | Co33.3-Cr33.3-Ni33.3 | CoCrNi | machine | vacuum induction melt; heat treat at 1200 C for 48 hour; water quench; rotary swaging to 6 mm; heat treat at 825 C for 1 hour | circular |  | 2021 | atomic | Aktaa, Jarir; Chauhan, Ankur; Freudenberger, Jens; Heilmaier, Martin; Kauffmann, Alexander; Laplanche, Guillaume; Lu, Kaiju; Schneider, Mike; Tirunilai, Aditya Srinivasan; Walter, Mario | air | sn | fracture | Superior low-cycle fatigue properties of CoCrNi compared to CoCrFeMnNi | 7 |  | 4.266564 | Dataset ID 160 | 0 | 0 | 0 | 0 | 0 | 0 | 33.3 | 0 | 0 | 0 | 0 | 33.3 | 0 | 0 | 0 | 0 | 0 | 0 | 0 | 33.3 | 0 | 0 | 485.3559 | -485.3559
480 | 160 | 25043.37 | 476.3125 | 0 | MTS |  | 2 | -1 |  |  |  |  | Karlsruhe Inst Technol; Leibniz Inst Solid State & Mat Res Dresden; Ruhr Univ Bochum; Tech Univ Bergakad Freiberg |  | 25 | circular cross-section | color and shape | 6, NaN | 1 | strain | uniaxial | 0.75 | German Research Foundation (DFG) | SCRIPTA MATERIALIA | multi-principal elements alloy | Germany | 10.1016/j.scriptamat.2020.113667 |  | FCC | Co33.3-Cr33.3-Ni33.3 | CoCrNi | machine | vacuum induction melt; heat treat at 1200 C for 48 hour; water quench; rotary swaging to 6 mm; heat treat at 825 C for 1 hour | circular |  | 2021 | atomic | Aktaa, Jarir; Chauhan, Ankur; Freudenberger, Jens; Heilmaier, Martin; Kauffmann, Alexander; Laplanche, Guillaume; Lu, Kaiju; Schneider, Mike; Tirunilai, Aditya Srinivasan; Walter, Mario | air | sn | fracture | Superior low-cycle fatigue properties of CoCrNi compared to CoCrFeMnNi | 7 |  | 4.398693 | Dataset ID 160 | 0 | 0 | 0 | 0 | 0 | 0 | 33.3 | 0 | 0 | 0 | 0 | 33.3 | 0 | 0 | 0 | 0 | 0 | 0 | 0 | 33.3 | 0 | 0 | 476.3125 | -476.3125
481 | 160 | 88656.87 | 450.1742 | 0 | MTS |  | 2 | -1 |  |  |  |  | Karlsruhe Inst Technol; Leibniz Inst Solid State & Mat Res Dresden; Ruhr Univ Bochum; Tech Univ Bergakad Freiberg |  | 25 | circular cross-section | color and shape | 6, NaN | 1 | strain | uniaxial | 0.75 | German Research Foundation (DFG) | SCRIPTA MATERIALIA | multi-principal elements alloy | Germany | 10.1016/j.scriptamat.2020.113667 |  | FCC | Co33.3-Cr33.3-Ni33.3 | CoCrNi | machine | vacuum induction melt; heat treat at 1200 C for 48 hour; water quench; rotary swaging to 6 mm; heat treat at 825 C for 1 hour | circular |  | 2021 | atomic | Aktaa, Jarir; Chauhan, Ankur; Freudenberger, Jens; Heilmaier, Martin; Kauffmann, Alexander; Laplanche, Guillaume; Lu, Kaiju; Schneider, Mike; Tirunilai, Aditya Srinivasan; Walter, Mario | air | sn | fracture | Superior low-cycle fatigue properties of CoCrNi compared to CoCrFeMnNi | 7 |  | 4.947712 | Dataset ID 160 | 0 | 0 | 0 | 0 | 0 | 0 | 33.3 | 0 | 0 | 0 | 0 | 33.3 | 0 | 0 | 0 | 0 | 0 | 0 | 0 | 33.3 | 0 | 0 | 450.1742 | -450.1742
482 | 160 | 100680.9 | 481.9367 | 0 | MTS |  | 2 | -1 |  |  |  |  | Karlsruhe Inst Technol; Leibniz Inst Solid State & Mat Res Dresden; Ruhr Univ Bochum; Tech Univ Bergakad Freiberg |  | 25 | circular cross-section | color and shape | 6, NaN | 1 | strain | uniaxial | 0.75 | German Research Foundation (DFG) | SCRIPTA MATERIALIA | multi-principal elements alloy | Germany | 10.1016/j.scriptamat.2020.113667 |  | FCC | Co33.3-Cr33.3-Ni33.3 | CoCrNi | machine | vacuum induction melt; heat treat at 1200 C for 48 hour; water quench; rotary swaging to 6 mm; heat treat at 825 C for 1 hour | circular |  | 2021 | atomic | Aktaa, Jarir; Chauhan, Ankur; Freudenberger, Jens; Heilmaier, Martin; Kauffmann, Alexander; Laplanche, Guillaume; Lu, Kaiju; Schneider, Mike; Tirunilai, Aditya Srinivasan; Walter, Mario | air | sn | fracture | Superior low-cycle fatigue properties of CoCrNi compared to CoCrFeMnNi | 7 |  | 5.002947 | Dataset ID 160 | 0 | 0 | 0 | 0 | 0 | 0 | 33.3 | 0 | 0 | 0 | 0 | 33.3 | 0 | 0 | 0 | 0 | 0 | 0 | 0 | 33.3 | 0 | 0 | 481.9367 | -481.9367