## Sheet1
Material | Lay-up | Fibre Volumn Fraction | Resin Type | Resin | 0 Deg fabric | Percentage of Fibre in 0-deg Direction | 45 Deg fabric | Percentage of Fibre in 45-deg Direction | 90 deg fabric | Percentage of Fibre in 90-deg Direction | Percentage of Fibre in Other Direction | Thickness | Cure / Post Cure | Process | Test # | Coupon | Maximum Stress | Minimum Stress | Minimum/Maximum Stress | Frequency | Initial Elastic Modulus | Maximum Strain | Minimum Strain | Cycles to Failure | Runout | Cycles for 50% strain increase | Cycles for 100% strain increase | Cycles for 25% reduction in Modulus | Cycles for 1% strain | Width | Material_Code | Static Maximum Tensile Stress | Static Maximum Compressive Stress | Static Elastic Modulus | Static Maximum Tensile Strain | Static Maximum Compressive Strain | Absolute Maximum Stress | Absolute Peak-to-peak Stress | Relative Maximum Stress | Relative Peak-to-peak Stress | Sequence | log(Cycles to Failure)
UNI-OCTOW1-VE2 | [0] | 50 | VE2 | Derakane 8084 | 62 Fiber Strand | 0 | 0 | 0 | 0 | 0 | 0 |  | Infusion | 24h/20C, 2h/60 C | 6284 | STRD2 | 2698 | 270 | 0.1 | 5 |  | 3.73 | 0.373 | 362.2 | 0 | [5 empty] | UNI-OCTOW1-VE2[0] | 3492.455 |  |  | 4.824545 |  | 2698 | 2428 | 0.7725226 | 0.6952131 | 0 | 2.454192
UNI-OCTOW1-VE2 | [0] | 50 | VE2 | Derakane 8084 | 50 Fiber Strand | 0 | 0 | 0 | 0 | 0 | 0 |  | Infusion | 24h/20C, 2h/60 C | 6287 | STRD53 | 2207 | 221 | 0.1 | 5 |  | 3.05 | 0.305 | 864 | 0 | [5 empty] | UNI-OCTOW1-VE2[0] | 3492.455 |  |  | 4.824545 |  | 2207 | 1986 | 0.6319338 | 0.5686545 | 0 | 2.936514
UNI-OCTOW1-VE2 | [0] | 50 | VE2 | Derakane 8084 | 50 Fiber Strand | 0 | 0 | 0 | 0 | 0 | 0 |  | Infusion | 24h/20C, 2h/60 C | 6290.5 | STRD54 | 2207 | 221 | 0.1 | 10 |  | 3.05 | 0.305 | 3460.667 | 0 | [5 empty] | UNI-OCTOW1-VE2[0] | 3492.455 |  |  | 4.824545 |  | 2207 | 1986 | 0.6319338 | 0.5686545 | 0 | 3.493495
UNI-OCTOW1-VE2 | [0] | 50 | VE2 | Derakane 8084 | 51 Fiber Strand | 0 | 0 | 0 | 0 | 0 | 0 |  | Infusion | 24h/20C, 2h/60 C | 6297.5 | STRD40 | 1962 | 196 | 0.1 | 100 |  | 2.71 | 0.271 | 108053.25 | 0 | [5 empty] | UNI-OCTOW1-VE2[0] | 3492.455 |  |  | 4.824545 |  | 1962 | 1766 | 0.5617825 | 0.5056616 | 0 | 4.837606
UNI-OCTOW1-VE2 | [0] | 50 | VE2 | Derakane 8084 | 53 Fiber Strand | 0 | 0 | 0 | 0 | 0 | 0 |  | Infusion | 24h/20C, 2h/60 C | 6306 | STRD22 | 1717 | 172 | 0.1 | 200 |  | 2.37 | 0.237 | 18403938.8 | 0 | [5 empty] | UNI-OCTOW1-VE2[0] | 3492.455 |  |  | 4.824545 |  | 1717 | 1545 | 0.4916313 | 0.4423823 | 0 | 7.020543
UNI-OCTOW1-VE2 | [0] | 50 | VE2 | Derakane 8084 | 51 Fiber Strand | 0 | 0 | 0 | 0 | 0 | 0 |  | Infusion | 24h/20C, 2h/60 C | 6313.5 | STRD48 | 1472 | 147 | 0.1 | 200 |  | 2.03 | 0.203 | 49920327.3 | 0 | [5 empty] | UNI-OCTOW1-VE2[0] | 3492.455 |  |  | 4.824545 |  | 1472 | 1325 | 0.4214801 | 0.3793893 | 0 | 7.553315
UNI-OCTOW1-VE2 | [0] | 50 | VE2 | Derakane 8084 | 53 Fiber Strand | 0 | 0 | 0 | 0 | 0 | 0 |  | Infusion | 24h/20C, 2h/60 C | 6317 | STRD21 | 1457 | 146 | 0.1 | 200 |  | 2.01 | 0.201 | 654193316 | 0 | [5 empty] | UNI-OCTOW1-VE2[0] | 3492.455 |  |  | 4.824545 |  | 1457 | 1311 | 0.4171851 | 0.3753807 | 0 | 8.815706
UNI-OCTOW1-VE2 | [0] | 50 | VE2 | Derakane 8084 | 50 Fiber Strand | 0 | 0 | 0 | 0 | 0 | 0 |  | Infusion | 24h/20C, 2h/60 C | 6319 | STRD61 | 1226 | 123 | 0.1 | 200 |  | 1.69 | 0.169 | 2425606892 | 0 | [5 empty] | UNI-OCTOW1-VE2[0] | 3492.455 |  |  | 4.824545 |  | 1226 | 1103 | 0.3510425 | 0.3158237 | 0 | 9.266049
UNI-OCTOW1-VE2 | [0] | 50 | VE2 | Derakane 8084 | 50 Fiber Strand | 0 | 0 | 0 | 0 | 0 | 0 |  | Infusion | 24h/20C, 2h/60 C | 6322 | STRD70 | 1165 | 117 | 0.1 | 200 |  | 1.61 | 0.161 | 2215487288.3 | 0 | [5 empty] | UNI-OCTOW1-VE2[0] | 3492.455 |  |  | 4.824545 |  | 1165 | 1048 | 0.3335763 | 0.3000755 | 0 | 9.260958
UNI-OCTOW1-VE2 | [0] | 50 | VE2 | Derakane 8084 | 50 Fiber Strand | 0 | 0 | 0 | 0 | 0 | 0 |  | Infusion | 24h/20C, 2h/60 C | 6325 | STRD73 | 1128 | 113 | 0.1 | 200 |  | 1.56 | 0.156 | 1600000000 | 0 | [5 empty] | UNI-OCTOW1-VE2[0] | 3492.455 |  |  | 4.824545 |  | 1128 | 1015 | 0.322982 | 0.2906265 | 0 | 9.20412
Biax-CH-UP2 | [(±45)3]S | 47 | UP2 | CoRezyn 63-AX-051 | 0 | 0 | Knytex DB240 (837 gsm) | 100 | 0 | 0 | 0 | 3.86 | 6h/20C, 2 h/60 C | RTM | 1259 | CH111 | 103 | 10.3 | 0.1 | 2 | 13.1 | 0.9466667 | 0.09466667 | 2018.667 | 0 |  |  |  |  | 25 | Biax-CH-UP2[(±45)3]S | 143.25 | -177.75 | 13.9 | 1.45 | -1.31 | 103 | 92.7 | 0.7190227 | 0.6471204 | 45/-45/45/-45/45/-45/-45/45/-45/45/-45/45 | 3.235977
Biax-CH-UP2 | [(±45)3]S | 47 | UP2 | CoRezyn 63-AX-051 | 0 | 0 | Knytex DB240 (837 gsm) | 100 | 0 | 0 | 0 | 3.86 | 6h/20C, 2 h/60 C | RTM | 1259 | CH116 | 86 | 8.6 | 0.1 | 5 | 13.5 | 0.64 | 0.064 | 2886 | 0 |  |  |  |  | 25 | Biax-CH-UP2[(±45)3]S | 143.25 | -177.75 | 13.9 | 1.45 | -1.31 | 86 | 77.4 | 0.600349 | 0.5403141 | 45/-45/45/-45/45/-45/-45/45/-45/45/-45/45 | 3.460296
Biax-CH-UP2 | [(±45)3]S | 47 | UP2 | CoRezyn 63-AX-051 | 0 | 0 | Knytex DB240 (837 gsm) | 100 | 0 | 0 | 0 | 3.86 | 6h/20C, 2 h/60 C | RTM | 1263.667 | CH109 | 69 | 6.9 | 0.1 | 5 | 13.86667 | 0.58 | 0.058 | 46524.33 | 0 |  |  |  |  | 25 | Biax-CH-UP2[(±45)3]S | 143.25 | -177.75 | 13.9 | 1.45 | -1.31 | 69 | 62.1 | 0.4816754 | 0.4335079 | 45/-45/45/-45/45/-45/-45/45/-45/45/-45/45 | 4.631421
Biax-CH-UP2 | [(±45)3]S | 47 | UP2 | CoRezyn 63-AX-051 | 0 | 0 | Knytex DB240 (837 gsm) | 100 | 0 | 0 | 0 | 3.86 | 6h/20C, 2 h/60 C | RTM | 1263.5 | CH113 | 86 | 8.6 | 0.1 | 4 | 14.2 | 0.915 | 0.0915 | 4972 | 0 |  |  |  |  | 25 | Biax-CH-UP2[(±45)3]S | 143.25 | -177.75 | 13.9 | 1.45 | -1.31 | 86 | 77.4 | 0.600349 | 0.5403141 | 45/-45/45/-45/45/-45/-45/45/-45/45/-45/45 | 3.695338
Biax-CH-UP2 | [(±45)3]S | 47 | UP2 | CoRezyn 63-AX-051 | 0 | 0 | Knytex DB240 (837 gsm) | 100 | 0 | 0 | 0 | 3.86 | 6h/20C, 2 h/60 C | RTM | 1269 | CH125 | 62 | 6.2 | 0.1 | 10 | 13.7 | 0.5533333 | 0.05533333 | 249731.3 | 0 |  |  |  |  | 25 | Biax-CH-UP2[(±45)3]S | 143.25 | -177.75 | 13.9 | 1.45 | -1.31 | 62 | 55.8 | 0.4328098 | 0.3895288 | 45/-45/45/-45/45/-45/-45/45/-45/45/-45/45 | 5.38249
Biax-CH-UP2 | [(±45)3]S | 47 | UP2 | CoRezyn 63-AX-051 | 0 | 0 | Knytex DB240 (837 gsm) | 100 | 0 | 0 | 0 | 3.86 | 6h/20C, 2 h/60 C | RTM | 1276.667 | CH137 | -12.4 | -124 | 10 | 2 |  | -0.091 | -0.91 | 753 | 0 |  |  |  |  | 25 | Biax-CH-UP2[(±45)3]S | 143.25 | -177.75 | 13.9 | 1.45 | -1.31 | -124 | 111.6 | 0.697609 | 0.6278481 | 45/-45/45/-45/45/-45/-45/45/-45/45/-45/45 | 2.852155
Biax-CH-UP2 | [(±45)3]S | 47 | UP2 | CoRezyn 63-AX-051 | 0 | 0 | Knytex DB240 (837 gsm) | 100 | 0 | 0 | 0 | 3.86 | 6h/20C, 2 h/60 C | RTM | 1276 | CH136 | -8.6 | -86 | 10 | 5 |  | -0.063 | -0.63 | 61185 | 0 |  |  |  |  | 25 | Biax-CH-UP2[(±45)3]S | 143.25 | -177.75 | 13.9 | 1.45 | -1.31 | -86 | 77.4 | 0.4838256 | 0.435443 | 45/-45/45/-45/45/-45/-45/45/-45/45/-45/45 | 4.786645
Biax-CH-UP2 | [(±45)3]S | 47 | UP2 | CoRezyn 63-AX-051 | 0 | 0 | Knytex DB240 (837 gsm) | 100 | 0 | 0 | 0 | 3.86 | 6h/20C, 2 h/60 C | RTM | 1280.5 | CH138 | -8.6 | -86 | 10 | 10 |  | -0.063 | -0.63 | 53884.5 | 0 |  |  |  |  | 25 | Biax-CH-UP2[(±45)3]S | 143.25 | -177.75 | 13.9 | 1.45 | -1.31 | -86 | 77.4 | 0.4838256 | 0.435443 | 45/-45/45/-45/45/-45/-45/45/-45/45/-45/45 | 4.689585
Biax-CH-UP2 | [(±45)3]S | 47 | UP2 | CoRezyn 63-AX-051 | 0 | 0 | Knytex DB240 (837 gsm) | 100 | 0 | 0 | 0 | 3.86 | 6h/20C, 2 h/60 C | RTM | 1280.5 | CH139 | -6.9 | -69 | 10 | 20 |  | -0.051 | -0.51 | 1221343.5 | 0 |  |  |  |  | 25 | Biax-CH-UP2[(±45)3]S | 143.25 | -177.75 | 13.9 | 1.45 | -1.31 | -69 | 62.1 | 0.3881857 | 0.3493671 | 45/-45/45/-45/45/-45/-45/45/-45/45/-45/45 | 6.085492
Biax-CH-UP2 | [(±45)3]S | 47 | UP2 | CoRezyn 63-AX-051 | 0 | 0 | Knytex DB240 (837 gsm) | 100 | 0 | 0 | 0 | 3.86 | 6h/20C, 2 h/60 C | RTM | 1280.333 | CH145 | -10.3 | -103 | 10 | 5 |  | -0.056 | -0.56 | 7037 | 0 |  |  |  |  | 25 | Biax-CH-UP2[(±45)3]S | 143.25 | -177.75 | 13.9 | 1.45 | -1.31 | -103 | 92.7 | 0.5794655 | 0.521519 | 45/-45/45/-45/45/-45/-45/45/-45/45/-45/45 | 3.833002
MD-20D155-UP2 | [±20]3 | 38 | UP2 | CoRezyn 63-AX-051 | Knytex D155 (527 gsm) | 0 | 0 | 0 | 0 | 0 | 100 | 3.21 | 24h/20C, 2h/60 C | RTM | 2558 | 20D155113 | 172 | 17.2 | 0.1 | 5 | 26.9 | 0.71 | 0.071 | 21427 | 0 |  |  |  |  | 25 | MD-20D155-UP2[±20]3 | 267.6667 | -286.75 | 24.2 | 1.233333 |  | 172 | 154.8 | 0.6425903 | 0.5783313 | 20/-20/20/-20/20/-20 | 4.330961
MD-20D155-UP2 | [±20]3 | 38 | UP2 | CoRezyn 63-AX-051 | Knytex D155 (527 gsm) | 0 | 0 | 0 | 0 | 0 | 100 | 3.21 | 24h/20C, 2h/60 C | RTM | 2560 | 20D155112 | 172 | 17.2 | 0.1 | 7 | 25.05 | 0.725 | 0.0725 | 31975 | 0 |  |  |  |  | 25 | MD-20D155-UP2[±20]3 | 267.6667 | -286.75 | 24.2 | 1.233333 |  | 172 | 154.8 | 0.6425903 | 0.5783313 | 20/-20/20/-20/20/-20 | 4.495646
MD-20D155-UP2 | [±20]3 | 38 | UP2 | CoRezyn 63-AX-051 | Knytex D155 (527 gsm) | 0 | 0 | 0 | 0 | 0 | 100 | 3.21 | 24h/20C, 2h/60 C | RTM | 2560 | 20D155111 | 138 | 13.8 | 0.1 | 12 | 24.5 | 0.58 | 0.058 | 835986 | 0 |  |  |  |  | 25 | MD-20D155-UP2[±20]3 | 267.6667 | -286.75 | 24.2 | 1.233333 |  | 138 | 124.2 | 0.5155666 | 0.46401 | 20/-20/20/-20/20/-20 | 5.922199
MD-20D155-UP2 | [±20]3 | 38 | UP2 | CoRezyn 63-AX-051 | Knytex D155 (527 gsm) | 0 | 0 | 0 | 0 | 0 | 100 | 3.21 | 24h/20C, 2h/60 C | RTM | 2563 | 20D155106 | 207 | 20.7 | 0.1 | 2 | 25.53333 | 0.87 | 0.087 | 1961 | 0 |  |  |  |  | 25 | MD-20D155-UP2[±20]3 | 267.6667 | -286.75 | 24.2 | 1.233333 |  | 207 | 186.3 | 0.7733499 | 0.6960149 | 20/-20/20/-20/20/-20 | 3.243137
MD-20D155-UP2 | [±20]3 | 38 | UP2 | CoRezyn 63-AX-051 | Knytex D155 (527 gsm) | 0 | 0 | 0 | 0 | 0 | 100 | 3.21 | 24h/20C, 2h/60 C | RTM | 2565 | 20D155102 | 138 | 13.8 | 0.1 | 15 | 24.1 | 0.56 | 0.056 | 742154 | 0 |  |  |  |  | 25 | MD-20D155-UP2[±20]3 | 267.6667 | -286.75 | 24.2 | 1.233333 |  | 138 | 124.2 | 0.5155666 | 0.46401 | 20/-20/20/-20/20/-20 | 5.870494
UNI-L | [0]3 | 51 | UP | Unspecified | Knytex A260 (868 gsm) | 100 | 0 | 0 | 0 | 0 | 0 | 2.46 | 6 h/ 55 C | Hand Layup | 77 | 101L | 410 | 41 | 0.1 | 1 | 35.4 | 1.18 | 0.118 | 2580 | 0 |  |  |  |  | 25 | UNI-L[0]3 | 748.4 | -365.2857 | 35.26 | 2.202 |  | 410 | 369 | 0.5478354 | 0.4930518 | 0/0/0 | 3.41162
UNI-L | [0]3 | 51 | UP | Unspecified | Knytex A260 (868 gsm) | 100 | 0 | 0 | 0 | 0 | 0 | 2.46 | 6 h/ 55 C | Hand Layup | 78 | 103L | 406 | 40.6 | 0.1 | 1 | 30.9 | 1.32 | 0.132 | 593 | 0 |  |  |  |  | 25 | UNI-L[0]3 | 748.4 | -365.2857 | 35.26 | 2.202 |  | 406 | 365.4 | 0.5424906 | 0.4882416 | 0/0/0 | 2.773055
UNI-L | [0]3 | 51 | UP | Unspecified | Knytex A260 (868 gsm) | 100 | 0 | 0 | 0 | 0 | 0 | 2.46 | 6 h/ 55 C | Hand Layup | 79 | 102L | 276 | 27.6 | 0.1 | 5 | 31.5 | 0.87 | 0.087 | 59081 | 0 |  |  |  |  | 25 | UNI-L[0]3 | 748.4 | -365.2857 | 35.26 | 2.202 |  | 276 | 248.4 | 0.3687867 | 0.3319081 | 0/0/0 | 4.771448
UNI-L | [0]3 | 51 | UP | Unspecified | Knytex A260 (868 gsm) | 100 | 0 | 0 | 0 | 0 | 0 | 2.46 | 6 h/ 55 C | Hand Layup | 80 | 104L | 266 | 26.6 | 0.1 | 5 | 29 | 0.97 | 0.097 | 45848 | 0 |  |  |  |  | 25 | UNI-L[0]3 | 748.4 | -365.2857 | 35.26 | 2.202 |  | 266 | 239.4 | 0.3554249 | 0.3198824 | 0/0/0 | 4.66132
UNI-L | [0]3 | 51 | UP | Unspecified | Knytex A260 (868 gsm) | 100 | 0 | 0 | 0 | 0 | 0 | 2.46 | 6 h/ 55 C | Hand Layup | 83 | 109L | 325 | 32.5 | 0.1 | 10 | 34.5 | 0.91 | 0.091 | 153402 | 0 |  |  |  |  | 25 | UNI-L[0]3 | 748.4 | -365.2857 | 35.26 | 2.202 |  | 325 | 292.5 | 0.4342598 | 0.3908338 | 0/0/0 | 5.185831
UNI-L | [0]3 | 51 | UP | Unspecified | Knytex A260 (868 gsm) | 100 | 0 | 0 | 0 | 0 | 0 | 2.46 | 6 h/ 55 C | Hand Layup | 84 | 127L | 259 | 25.9 | 0.1 | 10 | 32.4 | 0.93 | 0.093 | 856066 | 0 |  |  |  |  | 25 | UNI-L[0]3 | 748.4 | -365.2857 | 35.26 | 2.202 |  | 259 | 233.1 | 0.3460716 | 0.3114645 | 0/0/0 | 5.932507
UNI-L | [0]3 | 51 | UP | Unspecified | Knytex A260 (868 gsm) | 100 | 0 | 0 | 0 | 0 | 0 | 2.46 | 6 h/ 55 C | Hand Layup | 2930 | 131L | 414 | 41 | 0.1 | 2 | 40.9 | 1.073333 | 0.1073333 | 3073.333 | 0 |  |  |  |  | 25 | UNI-L[0]3 | 748.4 | -365.2857 | 35.26 | 2.202 |  | 414 | 373 | 0.5531801 | 0.4983966 | 0/0/0 | 3.448074
UNI-L | [0]3 | 51 | UP | Unspecified | Knytex A260 (868 gsm) | 100 | 0 | 0 | 0 | 0 | 0 | 2.46 | 6 h/ 55 C | Hand Layup | 2932.5 | 111L | 345 | 34.5 | 0.1 | 4 | 38.8 | 0.915 | 0.0915 | 12154.5 | 0 |  |  |  |  | 25 | UNI-L[0]3 | 748.4 | -365.2857 | 35.26 | 2.202 |  | 345 | 310.5 | 0.4609834 | 0.4148851 | 0/0/0 | 4.075928
UNI-L | [0]3 | 51 | UP | Unspecified | Knytex A260 (868 gsm) | 100 | 0 | 0 | 0 | 0 | 0 | 2.46 | 6 h/ 55 C | Hand Layup | 2934 | 129L | 276 | 27.6 | 0.1 | 10 | 38.4 | 0.74 | 0.074 | 187213 | 0 |  |  |  |  | 25 | UNI-L[0]3 | 748.4 | -365.2857 | 35.26 | 2.202 |  | 276 | 248.4 | 0.3687867 | 0.3319081 | 0/0/0 | 5.272336
MD-CC-UP2 | [±45/(0)2/+45]S | 40 | UP2 | CoRezyn 63-AX-051 | Knytex D155 (527 gsm) | 55 | Knytex DB120 (393 gsm) | 45 | 0 | 0 | 0 | 2.44 | 6h/20C, 2 h/60 C | RTM | 975 | CC119 | 345 | 34.5 | 0.1 | 2 | 21.73333 | 1.753333 | 0.1753333 | 2130.5 | 0 |  |  |  |  | 25 | MD-CC-UP2[±45/(0)2/+45]S | 560.6 | -458.5 | 20.9 | 2.74 |  | 345 | 310.5 | 0.6154121 | 0.5538709 | 45/-45/0/0/45/45/0/0/-45/45 | 2.914852
MD-CC-UP2 | [±45/(0)2/+45]S | 40 | UP2 | CoRezyn 63-AX-051 | Knytex D155 (527 gsm) | 55 | Knytex DB120 (393 gsm) | 45 | 0 | 0 | 0 | 2.44 | 6h/20C, 2 h/60 C | RTM | 966 | CC118 | 276 | 27.6 | 0.1 | 4 | 22.13333 | 1.44 | 0.144 | 2484.333 | 0 |  |  |  |  | 25 | MD-CC-UP2[±45/(0)2/+45]S | 560.6 | -458.5 | 20.9 | 2.74 |  | 276 | 248.4 | 0.4923296 | 0.4430967 | 45/-45/0/0/45/45/0/0/-45/45 | 3.384845
MD-CC-UP2 | [±45/(0)2/+45]S | 40 | UP2 | CoRezyn 63-AX-051 | Knytex D155 (527 gsm) | 55 | Knytex DB120 (393 gsm) | 45 | 0 | 0 | 0 | 2.44 | 6h/20C, 2 h/60 C | RTM | 970.75 | CC116 | 241 | 24.1 | 0.1 | 10 | 22.4 | 1.113333 | 0.1113333 | 13895.25 | 0 |  |  |  |  | 25 | MD-CC-UP2[±45/(0)2/+45]S | 560.6 | -458.5 | 20.9 | 2.74 |  | 241 | 216.9 | 0.4298965 | 0.3869069 | 45/-45/0/0/45/45/0/0/-45/45 | 4.078011
MD-CC-UP2 | [±45/(0)2/+45]S | 40 | UP2 | CoRezyn 63-AX-051 | Knytex D155 (527 gsm) | 55 | Knytex DB120 (393 gsm) | 45 | 0 | 0 | 0 | 2.44 | 6h/20C, 2 h/60 C | RTM | 977 | CC112 | 207 | 20.7 | 0.1 | 15 | 21.26 | 1.016 | 0.1016 | 266571.75 | 0 |  |  |  |  | 25 | MD-CC-UP2[±45/(0)2/+45]S | 560.6 | -458.5 | 20.9 | 2.74 |  | 207 | 186.3 | 0.3692472 | 0.3323225 | 45/-45/0/0/45/45/0/0/-45/45 | 5.16536
MD-CC-UP2 | [±45/(0)2/+45]S | 40 | UP2 | CoRezyn 63-AX-051 | Knytex D155 (527 gsm) | 55 | Knytex DB120 (393 gsm) | 45 | 0 | 0 | 0 | 2.44 | 6h/20C, 2 h/60 C | RTM | 974 | CC106 | 172 | 17.2 | 0.1 | 10 | 21.8 | 0.84 | 0.084 | 228453 | 0 |  |  |  |  | 25 | MD-CC-UP2[±45/(0)2/+45]S | 560.6 | -458.5 | 20.9 | 2.74 |  | 172 | 154.8 | 0.3068141 | 0.2761327 | 45/-45/0/0/45/45/0/0/-45/45 | 5.358797
MD-CC-UP2 | [±45/(0)2/+45]S | 40 | UP2 | CoRezyn 63-AX-051 | Knytex D155 (527 gsm) | 55 | Knytex DB120 (393 gsm) | 45 | 0 | 0 | 0 | 2.44 | 6h/20C, 2 h/60 C | RTM | 975 | CC114 | 172 | 17.2 | 0.1 | 15 | 23.2 | 0.74 | 0.074 | 205864 | 0 |  |  |  |  | 25 | MD-CC-UP2[±45/(0)2/+45]S | 560.6 | -458.5 | 20.9 | 2.74 |  | 172 | 154.8 | 0.3068141 | 0.2761327 | 45/-45/0/0/45/45/0/0/-45/45 | 5.31358
MD-CC-UP2 | [±45/(0)2/+45]S | 40 | UP2 | CoRezyn 63-AX-051 | Knytex D155 (527 gsm) | 55 | Knytex DB120 (393 gsm) | 45 | 0 | 0 | 0 | 2.44 | 6h/20C, 2 h/60 C | RTM | 977 | CC115 | 207 | 20.7 | 0.1 | 10 |  |  |  | 158287 | 0 |  |  |  |  | 25 | MD-CC-UP2[±45/(0)2/+45]S | 560.6 | -458.5 | 20.9 | 2.74 |  | 207 | 186.3 | 0.3692472 | 0.3323225 | 45/-45/0/0/45/45/0/0/-45/45 | 5.199445
MD-CC-UP2 | [±45/(0)2/+45]S | 40 | UP2 | CoRezyn 63-AX-051 | Knytex D155 (527 gsm) | 55 | Knytex DB120 (393 gsm) | 45 | 0 | 0 | 0 | 2.44 | 6h/20C, 2 h/60 C | RTM | 984 | CC134 | 276 | 27.6 | 0.1 | 10 |  |  |  | 39911 | 0 |  |  |  |  | 25 | MD-CC-UP2[±45/(0)2/+45]S | 560.6 | -458.5 | 20.9 | 2.74 |  | 276 | 248.4 | 0.4923296 | 0.4430967 | 45/-45/0/0/45/45/0/0/-45/45 | 4.592037
DB-BIAX-VE2A | [(RM/±45)S]3 | 43 | VE2a | Derakane 8084 with 6% ETBN | 0 | 0 | FGI-1708 | 68 | 0 | 0 | 30 | 4.54 | 24h/20C, 24h/ 90C | Infusion | 11933 | 45DE-131 | 103 | 10.3 | 0.1 | 1.5 |  | 1.23 |  | 4461.667 | 0 | [5 empty] | DB-BIAX-VE2A[(RM/±45)S]3 | 222.3333 |  | 13.9 |  |  | 103 | 92.7 | 0.4632684 | 0.4169415 | 0/45/-45/-45/45/0/0/45/-45/-45/45/0/0/45/-45/-45/45/0 | 3.642547
DB-BIAX-VE2A | [(RM/±45)S]3 | 43 | VE2a | Derakane 8084 with 6% ETBN | 0 | 0 | FGI-1708 | 68 | 0 | 0 | 30 | 4.54 | 24h/20C, 24h/ 90C | Infusion | 11936 | 45DE-134 | 86 | 8.6 | 0.1 | 2.5 | 12.9 | 0.84 |  | 36858.33 | 0 | [5 empty] | DB-BIAX-VE2A[(RM/±45)S]3 | 222.3333 |  | 13.9 |  |  | 86 | 77.4 | 0.3868066 | 0.3481259 | 0/45/-45/-45/45/0/0/45/-45/-45/45/0/0/45/-45/-45/45/0 | 4.565303
DB-BIAX-VE2A | [(RM/±45)S]3 | 43 | VE2a | Derakane 8084 with 6% ETBN | 0 | 0 | FGI-1708 | 68 | 0 | 0 | 30 | 4.54 | 24h/20C, 24h/ 90C | Infusion | 11938 | 45DE-108 | 69 | 6.9 | 0.1 | 3.5 |  | 0.62 |  | 389688 | 0 | [5 empty] | DB-BIAX-VE2A[(RM/±45)S]3 | 222.3333 |  | 13.9 |  |  | 69 | 62.1 | 0.3103448 | 0.2793103 | 0/45/-45/-45/45/0/0/45/-45/-45/45/0/0/45/-45/-45/45/0 | 5.590717
DB-BIAX-VE2A | [(RM/±45)S]3 | 43 | VE2a | Derakane 8084 with 6% ETBN | 0 | 0 | FGI-1708 | 68 | 0 | 0 | 30 | 4.54 | 24h/20C, 24h/ 90C | Infusion | 11939 | 45DE-100 | 69 | 6.9 | 0.1 | 3 |  | 0.62 |  | 629523 | 0 | [5 empty] | DB-BIAX-VE2A[(RM/±45)S]3 | 222.3333 |  | 13.9 |  |  | 69 | 62.1 | 0.3103448 | 0.2793103 | 0/45/-45/-45/45/0/0/45/-45/-45/45/0/0/45/-45/-45/45/0 | 5.799012
DB-BIAX-VE2A | [(RM/±45)S]3 | 43 | VE2a | Derakane 8084 with 6% ETBN | 0 | 0 | FGI-1708 | 68 | 0 | 0 | 30 | 4.54 | 24h/20C, 24h/ 90C | Infusion | 11940 | 45DE-106 | 69 | 6.9 | 0.1 | 4 |  | 0.62 |  | 414991 | 0 | [5 empty] | DB-BIAX-VE2A[(RM/±45)S]3 | 222.3333 |  | 13.9 |  |  | 69 | 62.1 | 0.3103448 | 0.2793103 | 0/45/-45/-45/45/0/0/45/-45/-45/45/0/0/45/-45/-45/45/0 | 5.618039
MD-TT-UP1-V | (±45/0/±45/0/±45) | 56 | UP1 | U-Pica/Hexion TR-1 | Vectorply E-LT-5500 | 61 | FGI SX-1708 | 31 | 0 | 4 | 4 | 4.59 | 24h/20C, 12h/90 C | Infused |  | TT-UP1-102 | 276 | 27.6 | 0.1 | 1 |  | 1 |  | 5883 | 0 | [5 empty] | MD-TT-UP1-V(±45/0/±45/0/±45) | 769.6667 |  |  | 2.8 |  | 276 | 248.4 | 0.3585968 | 0.3227371 | 45/-45/0/45/-45/0/45/-45 | 3.769599
MD-TT-UP1-V | (±45/0/±45/0/±45) | 56 | UP1 | U-Pica/Hexion TR-1 | Vectorply E-LT-5500 | 61 | FGI SX-1708 | 31 | 0 | 4 | 4 | 4.59 | 24h/20C, 12h/90 C | Infused |  | TT-UP1-112 | 276 | 27.6 | 0.1 | 2 |  | 1 |  | 6816.5 | 0 | [5 empty] | MD-TT-UP1-V(±45/0/±45/0/±45) | 769.6667 |  |  | 2.8 |  | 276 | 248.4 | 0.3585968 | 0.3227371 | 45/-45/0/45/-45/0/45/-45 | 3.810996
MD-TT-UP1-V | (±45/0/±45/0/±45) | 56 | UP1 | U-Pica/Hexion TR-1 | Vectorply E-LT-5500 | 61 | FGI SX-1708 | 31 | 0 | 4 | 4 | 4.59 | 24h/20C, 12h/90 C | Infused |  | TT-UP1-104 | 172 | 17.2 | 0.1 | 2 | 28.1 | 0.68 |  | 75288.33 | 0 | [5 empty] | MD-TT-UP1-V(±45/0/±45/0/±45) | 769.6667 |  |  | 2.8 |  | 172 | 154.8 | 0.2234734 | 0.201126 | 45/-45/0/45/-45/0/45/-45 | 4.833079
MD-TT-UP1-V | (±45/0/±45/0/±45) | 56 | UP1 | U-Pica/Hexion TR-1 | Vectorply E-LT-5500 | 61 | FGI SX-1708 | 31 | 0 | 4 | 4 | 4.59 | 24h/20C, 12h/90 C | Infused |  | TT-UP1-113 | 138 | 13.8 | 0.1 | 4 |  | 0.5 |  | 847968 | 0 | [5 empty] | MD-TT-UP1-V(±45/0/±45/0/±45) | 769.6667 |  |  | 2.8 |  | 138 | 124.2 | 0.1792984 | 0.1613686 | 45/-45/0/45/-45/0/45/-45 | 5.925982
MD-TT-UP1-V | (±45/0/±45/0/±45) | 56 | UP1 | U-Pica/Hexion TR-1 | Vectorply E-LT-5500 | 61 | FGI SX-1708 | 31 | 0 | 4 | 4 | 4.59 | 24h/20C, 12h/90 C | Infused |  | TT-UP1-102 | 138 | 13.8 | 0.1 | 3 | 29.1 | 0.5 |  | 459712 | 0 | [5 empty] | MD-TT-UP1-V(±45/0/±45/0/±45) | 769.6667 |  |  | 2.8 |  | 138 | 124.2 | 0.1792984 | 0.1613686 | 45/-45/0/45/-45/0/45/-45 | 5.662486
UNI-D155-VF61-UP2 | [0] | 61 | UP2 | CoRezyn 63-AX-051 | TOW | 0 | 0 | 0 | 0 | 0 | 0 | 1014.449 | Pultrusion | 24h/20C, 2h/60 C | 6476 | 7512.6 | 667 | 66.7 | 0.1 | 5 |  |  |  | 7530.4 | 0 | [5 empty] | UNI-D155-VF61-UP2[0] | 1176 |  |  |  |  | 667 | 600.3 | 0.5671769 | 0.5104592 | 0 | 3.859242
UNI-D155-VF61-UP2 | [0] | 61 | UP2 | CoRezyn 63-AX-051 | TOW | 0 | 0 | 0 | 0 | 0 | 0 | 812.1673 | Pultrusion | 24h/20C, 2h/60 C | 6481 | 7520.2 | 534 | 53.4 | 0.1 | 10 |  |  |  | 95789.8 | 0 | [5 empty] | UNI-D155-VF61-UP2[0] | 1176 |  |  |  |  | 534 | 480.6 | 0.4540816 | 0.4086735 | 0 | 4.918332
UNI-D155-VF61-UP2 | [0] | 61 | UP2 | CoRezyn 63-AX-051 | TOW | 0 | 0 | 0 | 0 | 0 | 0 | 676.8061 | Pultrusion | 24h/20C, 2h/60 C | 6486 | 7526.8 | 445 | 44.5 | 0.1 | 15 |  |  |  | 458113.8 | 0 | [5 empty] | UNI-D155-VF61-UP2[0] | 1176 |  |  |  |  | 445 | 400.5 | 0.3784014 | 0.3405612 | 0 | 5.621999
UNI-D155-VF61-UP2 | [0] | 61 | UP2 | CoRezyn 63-AX-051 | TOW | 0 | 0 | 0 | 0 | 0 | 0 | 439.5437 | Pultrusion | 24h/20C, 2h/60 C | 6490.5 | 7532.5 | 289 | 28.9 | 0.1 | 30 |  |  |  | 23195462.5 | 0 | [5 empty] | UNI-D155-VF61-UP2[0] | 1176 |  |  |  |  | 289 | 260.1 | 0.2457483 | 0.2211735 | 0 | 7.327844
UNI-D155-VF61-UP2 | [0] | 61 | UP2 | CoRezyn 63-AX-051 | TOW | 0 | 0 | 0 | 0 | 0 | 0 | 541.4449 | Pultrusion | 24h/20C, 2h/60 C | 6494 | 7538.667 | 356 | 35.6 | 0.1 | 20 |  |  |  | 6347844.7 | 0 | [5 empty] | UNI-D155-VF61-UP2[0] | 1176 |  |  |  |  | 356 | 320.4 | 0.3027211 | 0.272449 | 0 | 6.7875
UNI-D155-VF61-UP2 | [0] | 61 | UP2 | CoRezyn 63-AX-051 | TOW | 0 | 0 | 0 | 0 | 0 | 0 | 1183.27 | Pultrusion | 24h/20C, 2h/60 C | 6498 | 7579.4 | 778 | 77.8 | 0.1 | 1 |  |  |  | 458.4 | 0 | [5 empty] | UNI-D155-VF61-UP2[0] | 1176 |  |  |  |  | 778 | 700.2 | 0.6615646 | 0.5954082 | 0 | 2.655701
MD-Hybrid JJ-VE2 | [(±45)/(0)3C/±45)] | 46 | VE2 | Derakane 8084 | Zoltek carbon UNI21 (714 gsm) | 46 | Knytex DB120 (393 gsm) | 54 | 0 | 0 | 0 | 3.19 | 24h/20C, 12h/80 C | RTM | 6463.25 | JJ1105 | 690 | 69 | 0.1 | 1 | 57.25 | 1.2575 | 0.12575 | 310.5 | 0 |  |  |  |  | 20 | MD-Hybrid JJ-VE2[(±45)/(0)3C/±45)] | 883.75 | -410.5 | 57.42 | 1.525 |  | 690 | 621 | 0.7807638 | 0.7026874 | 45/-45/0/0/0/45/-45 | 2.226668
MD-Hybrid JJ-VE2 | [(±45)/(0)3C/±45)] | 46 | VE2 | Derakane 8084 | Zoltek carbon UNI21 (714 gsm) | 46 | Knytex DB120 (393 gsm) | 54 | 0 | 0 | 0 | 3.19 | 24h/20C, 12h/80 C | RTM | 6562 | JJ1126 | 621 | 62.1 | 0.1 | 3 | 55.6 | 1.2 | 0.12 | 21801 | 0 |  |  |  |  | 20 | MD-Hybrid JJ-VE2[(±45)/(0)3C/±45)] | 883.75 | -410.5 | 57.42 | 1.525 |  | 621 | 558.9 | 0.7026874 | 0.6324187 | 45/-45/0/0/0/45/-45 | 4.338476
MD-DD2-UP2 | [0/±45/0]S | 44 | UP2 | CoRezyn 63-AX-051 | Knytex D155 (527 gsm) | 72 | Knytex DB120 (393 gsm) | 28 | 0 | 0 | 0 | 2.64 | 6h/20C, 2 h/60 C | RTM | 1046.5 | DD2105 | 414 | 41.4 | 0.1 | 5 | 26.55 | 1.565 | 0.1565 | 8297.5 | 0 |  |  |  |  | 23.5 | MD-DD2-UP2[0/±45/0]S | 751.6667 | -580.6667 | 28.1 | 2.71 |  | 414 | 372.6 | 0.5507761 | 0.4956984 | 0/45/-45/0/0/-45/45/0 | 3.912735
MD-DD2-UP2 | [0/±45/0]S | 44 | UP2 | CoRezyn 63-AX-051 | Knytex D155 (527 gsm) | 72 | Knytex DB120 (393 gsm) | 28 | 0 | 0 | 0 | 2.64 | 6h/20C, 2 h/60 C | RTM | 1048.5 | DD2107 | 483 | 48.3 | 0.1 | 4 | 27 | 1.825 | 0.1825 | 969 | 0 |  |  |  |  | 22 | MD-DD2-UP2[0/±45/0]S | 751.6667 | -580.6667 | 28.1 | 2.71 |  | 483 | 434.7 | 0.6425721 | 0.5783149 | 0/45/-45/0/0/-45/45/0 | 2.984607
MD-DD2-UP2 | [0/±45/0]S | 44 | UP2 | CoRezyn 63-AX-051 | Knytex D155 (527 gsm) | 72 | Knytex DB120 (393 gsm) | 28 | 0 | 0 | 0 | 2.64 | 6h/20C, 2 h/60 C | RTM | 1055 | DD2108 | 276 | 27.6 | 0.1 | 15 | 24.95 | 1.105 | 0.1105 | 710776.5 | 0 |  |  |  |  | 22 | MD-DD2-UP2[0/±45/0]S | 751.6667 | -580.6667 | 28.1 | 2.71 |  | 276 | 248.4 | 0.367184 | 0.3304656 | 0/45/-45/0/0/-45/45/0 | 5.850393
MD-DD2-UP2 | [0/±45/0]S | 44 | UP2 | CoRezyn 63-AX-051 | Knytex D155 (527 gsm) | 72 | Knytex DB120 (393 gsm) | 28 | 0 | 0 | 0 | 2.64 | 6h/20C, 2 h/60 C | RTM | 1052 | DD2110 | 345 | 34.5 | 0.1 | 15 | 27.55 | 1.25 | 0.125 | 66925.5 | 0 |  |  |  |  | 22 | MD-DD2-UP2[0/±45/0]S | 751.6667 | -580.6667 | 28.1 | 2.71 |  | 345 | 310.5 | 0.45898 | 0.413082 | 0/45/-45/0/0/-45/45/0 | 4.824483
MD-DD2-UP2 | [0/±45/0]S | 44 | UP2 | CoRezyn 63-AX-051 | Knytex D155 (527 gsm) | 72 | Knytex DB120 (393 gsm) | 28 | 0 | 0 | 0 | 2.64 | 6h/20C, 2 h/60 C | RTM | 1052 | DD2111 | 345 | 34.5 | 0.1 | 20 | 28.9 | 1.19 | 0.119 | 59123 | 0 |  |  |  |  | 22 | MD-DD2-UP2[0/±45/0]S | 751.6667 | -580.6667 | 28.1 | 2.71 |  | 345 | 310.5 | 0.45898 | 0.413082 | 0/45/-45/0/0/-45/45/0 | 4.771756
MD-DD2-UP2 | [0/±45/0]S | 44 | UP2 | CoRezyn 63-AX-051 | Knytex D155 (527 gsm) | 72 | Knytex DB120 (393 gsm) | 28 | 0 | 0 | 0 | 2.64 | 6h/20C, 2 h/60 C | RTM | 1078 | DD2116 | 276 | 27.6 | 0.1 | 20 | 25.5 | 1.08 | 0.108 | 697390 | 0 |  |  |  |  | 22 | MD-DD2-UP2[0/±45/0]S | 751.6667 | -580.6667 | 28.1 | 2.71 |  | 276 | 248.4 | 0.367184 | 0.3304656 | 0/45/-45/0/0/-45/45/0 | 5.843476
MD-DD2-UP2 | [0/±45/0]S | 44 | UP2 | CoRezyn 63-AX-051 | Knytex D155 (527 gsm) | 72 | Knytex DB120 (393 gsm) | 28 | 0 | 0 | 0 | 2.64 | 6h/20C, 2 h/60 C | RTM | 1288 | DD2163 | -41.4 | -414 | 10 | 2 |  |  |  | 2311 | 0 |  |  |  |  | 25 | MD-DD2-UP2[0/±45/0]S | 751.6667 | -580.6667 | 28.1 | 2.71 |  | -414 | 372.6 | 0.7129736 | 0.6416762 | 0/45/-45/0/0/-45/45/0 | 3.3638
MD-DD2-UP2 | [0/±45/0]S | 44 | UP2 | CoRezyn 63-AX-051 | Knytex D155 (527 gsm) | 72 | Knytex DB120 (393 gsm) | 28 | 0 | 0 | 0 | 2.64 | 6h/20C, 2 h/60 C | RTM | 1293 | DD2169 | -41.4 | -414 | 10 | 5 |  |  |  | 3725 | 0 |  |  |  |  | 25 | MD-DD2-UP2[0/±45/0]S | 751.6667 | -580.6667 | 28.1 | 2.71 |  | -414 | 372.6 | 0.7129736 | 0.6416762 | 0/45/-45/0/0/-45/45/0 | 3.571087
MD-DD2-UP2 | [0/±45/0]S | 44 | UP2 | CoRezyn 63-AX-051 | Knytex D155 (527 gsm) | 72 | Knytex DB120 (393 gsm) | 28 | 0 | 0 | 0 | 2.64 | 6h/20C, 2 h/60 C | RTM | 1290.5 | DD2168 | -37.9 | -379 | 10 | 5 |  |  |  | 21615.5 | 0 |  |  |  |  | 25 | MD-DD2-UP2[0/±45/0]S | 751.6667 | -580.6667 | 28.1 | 2.71 |  | -379 | 341.1 | 0.652698 | 0.5874282 | 0/45/-45/0/0/-45/45/0 | 4.330999
MD-DD2-UP2 | [0/±45/0]S | 44 | UP2 | CoRezyn 63-AX-051 | Knytex D155 (527 gsm) | 72 | Knytex DB120 (393 gsm) | 28 | 0 | 0 | 0 | 2.64 | 6h/20C, 2 h/60 C | RTM | 1294 | DD2152 | -34.5 | -345 | 10 | 15 |  |  |  | 97129 | 0 |  |  |  |  | 25 | MD-DD2-UP2[0/±45/0]S | 751.6667 | -580.6667 | 28.1 | 2.71 |  | -345 | 310.5 | 0.5941447 | 0.5347302 | 0/45/-45/0/0/-45/45/0 | 4.982571
MD-DD2-UP2 | [0/±45/0]S | 44 | UP2 | CoRezyn 63-AX-051 | Knytex D155 (527 gsm) | 72 | Knytex DB120 (393 gsm) | 28 | 0 | 0 | 0 | 2.64 | 6h/20C, 2 h/60 C | RTM | 1293 | DD2153 | -37.2 | -372 | 10 | 10 |  |  |  | 19205 | 0 |  |  |  |  | 25 | MD-DD2-UP2[0/±45/0]S | 751.6667 | -580.6667 | 28.1 | 2.71 |  | -372 | 334.8 | 0.6406429 | 0.5765786 | 0/45/-45/0/0/-45/45/0 | 4.283414
MD-DD2-UP2 | [0/±45/0]S | 44 | UP2 | CoRezyn 63-AX-051 | Knytex D155 (527 gsm) | 72 | Knytex DB120 (393 gsm) | 28 | 0 | 0 | 0 | 2.64 | 6h/20C, 2 h/60 C | RTM | 1296 | DD2161 | -31 | -310 | 10 | 20 |  |  |  | 853046 | 0 |  |  |  |  | 25 | MD-DD2-UP2[0/±45/0]S | 751.6667 | -580.6667 | 28.1 | 2.71 |  | -310 | 279 | 0.5338691 | 0.4804822 | 0/45/-45/0/0/-45/45/0 | 5.921781
MD-DD2-UP2 | [0/±45/0]S | 44 | UP2 | CoRezyn 63-AX-051 | Knytex D155 (527 gsm) | 72 | Knytex DB120 (393 gsm) | 28 | 0 | 0 | 0 | 2.64 | 6h/20C, 2 h/60 C | RTM | 1298 | DD2162 | -34.5 | -345 | 10 | 10 |  |  |  | 147520 | 0 |  |  |  |  | 25 | MD-DD2-UP2[0/±45/0]S | 751.6667 | -580.6667 | 28.1 | 2.71 |  | -345 | 310.5 | 0.5941447 | 0.5347302 | 0/45/-45/0/0/-45/45/0 | 5.168851
MD-DD20A-UP2 | [(0)2/±45/0]S | 38 | UP2 | CoRezyn 63-AX-051 | Collins Craft A1010 (351 gsm) | 73 | Knytex DB120 (393 gsm) | 27 | 0 | 0 | 0 | 2.66 | 24h/20C, 2h/60 C | RTM | 4058 | DD20A104 | 310 | 31 | 0.1 | 3 | 25.9 | 1.37 | 0.137 | 5409 | 0 |  |  |  |  | 22 | MD-DD20A-UP2[(0)2/±45/0]S | 639 |  | 24.83333 | 2.696667 |  | 310 | 279 | 0.485133 | 0.4366197 | 0/0/45/-45/0/0/-45/45/0/0 | 3.731747
MD-DD20A-UP2 | [(0)2/±45/0]S | 38 | UP2 | CoRezyn 63-AX-051 | Collins Craft A1010 (351 gsm) | 73 | Knytex DB120 (393 gsm) | 27 | 0 | 0 | 0 | 2.66 | 24h/20C, 2h/60 C | RTM | 4061 | DD20A106 | 207 | 20.7 | 0.1 | 8 | 25.53333 | 0.8366667 | 0.08366667 | 35772 | 0 |  |  |  |  | 22 | MD-DD20A-UP2[(0)2/±45/0]S | 639 |  | 24.83333 | 2.696667 |  | 207 | 186.3 | 0.3239437 | 0.2915493 | 0/0/45/-45/0/0/-45/45/0/0 | 4.539197
MD-DD20A-UP2 | [(0)2/±45/0]S | 38 | UP2 | CoRezyn 63-AX-051 | Collins Craft A1010 (351 gsm) | 73 | Knytex DB120 (393 gsm) | 27 | 0 | 0 | 0 | 2.66 | 24h/20C, 2h/60 C | RTM | 4063 | DD20A101 | 138 | 13.8 | 0.1 | 12 | 24.1 | 0.6 | 0.06 | 1209687 | 0 |  |  |  |  | 22 | MD-DD20A-UP2[(0)2/±45/0]S | 639 |  | 24.83333 | 2.696667 |  | 138 | 124.2 | 0.2159624 | 0.1943662 | 0/0/45/-45/0/0/-45/45/0/0 | 6.082673
MD-DD20A-UP2 | [(0)2/±45/0]S | 38 | UP2 | CoRezyn 63-AX-051 | Collins Craft A1010 (351 gsm) | 73 | Knytex DB120 (393 gsm) | 27 | 0 | 0 | 0 | 2.66 | 24h/20C, 2h/60 C | RTM | 4076 | DD20A103 | 172 | 17.2 | 0.1 | 10 |  |  |  | 46058 | 0 |  |  |  |  | 22 | MD-DD20A-UP2[(0)2/±45/0]S | 639 |  | 24.83333 | 2.696667 |  | 172 | 154.8 | 0.2691706 | 0.2422535 | 0/0/45/-45/0/0/-45/45/0/0 | 4.663305
MD-FFF-UP2 | [±45/±45/0/0]S | 37 | UP2 | CoRezyn 63-AX-051 | Knytex D155 (527 gsm) | 56 | Knytex DB120 (393 gsm) | 44 | 0 | 0 | 0 | 3.77 | 24h/20C, 2h/60 C | RTM | 3411.5 | FFF108 | 414 | 41.4 | 0.1 | 1 |  |  |  | 746.5 | 0 |  |  |  |  | 6 | MD-FFF-UP2[±45/±45/0/0]S | 663.6667 | -595.6667 | 23.9 | 2.9 |  | 414 | 372.6 | 0.6238071 | 0.5614264 | 45/-45/45/-45/0/0/0/0/-45/45/-45/45 | 2.871453
MD-FFF-UP2 | [±45/±45/0/0]S | 37 | UP2 | CoRezyn 63-AX-051 | Knytex D155 (527 gsm) | 56 | Knytex DB120 (393 gsm) | 44 | 0 | 0 | 0 | 3.77 | 24h/20C, 2h/60 C | RTM | 3413 | FFF114 | 414 | 41.4 | 0.1 | 2 |  |  |  | 1587 | 0 |  |  |  |  | 6 | MD-FFF-UP2[±45/±45/0/0]S | 663.6667 | -595.6667 | 23.9 | 2.9 |  | 414 | 372.6 | 0.6238071 | 0.5614264 | 45/-45/45/-45/0/0/0/0/-45/45/-45/45 | 3.200577
MD-FFF-UP2 | [±45/±45/0/0]S | 37 | UP2 | CoRezyn 63-AX-051 | Knytex D155 (527 gsm) | 56 | Knytex DB120 (393 gsm) | 44 | 0 | 0 | 0 | 3.77 | 24h/20C, 2h/60 C | RTM | 3416 | FFF112 | 345 | 34.5 | 0.1 | 2 |  |  |  | 7225.667 | 0 |  |  |  |  | 6 | MD-FFF-UP2[±45/±45/0/0]S | 663.6667 | -595.6667 | 23.9 | 2.9 |  | 345 | 310.5 | 0.5198393 | 0.4678553 | 45/-45/45/-45/0/0/0/0/-45/45/-45/45 | 3.852597
MD-FFF-UP2 | [±45/±45/0/0]S | 37 | UP2 | CoRezyn 63-AX-051 | Knytex D155 (527 gsm) | 56 | Knytex DB120 (393 gsm) | 44 | 0 | 0 | 0 | 3.77 | 24h/20C, 2h/60 C | RTM | 3418 | FFF115 | 276 | 27.6 | 0.1 | 4 |  |  |  | 30596 | 0 |  |  |  |  | 6 | MD-FFF-UP2[±45/±45/0/0]S | 663.6667 | -595.6667 | 23.9 | 2.9 |  | 276 | 248.4 | 0.4158714 | 0.3742843 | 45/-45/45/-45/0/0/0/0/-45/45/-45/45 | 4.485665
MD-FFF-UP2 | [±45/±45/0/0]S | 37 | UP2 | CoRezyn 63-AX-051 | Knytex D155 (527 gsm) | 56 | Knytex DB120 (393 gsm) | 44 | 0 | 0 | 0 | 3.77 | 24h/20C, 2h/60 C | RTM | 3419.5 | FFF109 | 276 | 27.6 | 0.1 | 5 |  |  |  | 28565 | 0 |  |  |  |  | 6 | MD-FFF-UP2[±45/±45/0/0]S | 663.6667 | -595.6667 | 23.9 | 2.9 |  | 276 | 248.4 | 0.4158714 | 0.3742843 | 45/-45/45/-45/0/0/0/0/-45/45/-45/45 | 4.454763
MD-FFF-UP2 | [±45/±45/0/0]S | 37 | UP2 | CoRezyn 63-AX-051 | Knytex D155 (527 gsm) | 56 | Knytex DB120 (393 gsm) | 44 | 0 | 0 | 0 | 3.77 | 24h/20C, 2h/60 C | RTM | 3421.5 | FFF116 | 207 | 20.7 | 0.1 | 12 |  |  |  | 520053 | 0 |  |  |  |  | 6 | MD-FFF-UP2[±45/±45/0/0]S | 663.6667 | -595.6667 | 23.9 | 2.9 |  | 207 | 186.3 | 0.3119036 | 0.2807132 | 45/-45/45/-45/0/0/0/0/-45/45/-45/45 | 5.698343
MD-FFF-UP2 | [±45/±45/0/0]S | 37 | UP2 | CoRezyn 63-AX-051 | Knytex D155 (527 gsm) | 56 | Knytex DB120 (393 gsm) | 44 | 0 | 0 | 0 | 3.77 | 24h/20C, 2h/60 C | RTM | 3423 | FFF143 | 207 | 20.7 | 0.1 | 20 |  |  |  | 684496 | 0 |  |  |  |  | 6 | MD-FFF-UP2[±45/±45/0/0]S | 663.6667 | -595.6667 | 23.9 | 2.9 |  | 207 | 186.3 | 0.3119036 | 0.2807132 | 45/-45/45/-45/0/0/0/0/-45/45/-45/45 | 5.835371
Triax-F | [(±45/0)3]S | 35 | UP | CoRezyn 63-AX-050 | Triax | 48 | Triax | 52 | 0 | 0 | 0 |  | 24 h/60C | Hand Layup | 47 | 109F | 195 | 19.5 | 0.1 | 5 |  |  |  | 2689 | 0 |  |  |  |  | 25 | Triax-F[(±45/0)3]S | 357.3333 | -363.75 | 17.2 | 2.573333 |  | 195 | 175.5 | 0.545709 | 0.4911381 | 45/-45/0/45/-45/0/45/-45/0/0/-45/45/0/-45/45/0/-45/45 | 3.429591
Triax-F | [(±45/0)3]S | 35 | UP | CoRezyn 63-AX-050 | Triax | 48 | Triax | 52 | 0 | 0 | 0 |  | 24 h/60C | Hand Layup | 49 | 101F | 102 | 10.2 | 0.1 | 5 |  |  |  | 95101 | 0 |  |  |  |  | 50 | Triax-F[(±45/0)3]S | 357.3333 | -363.75 | 17.2 | 2.573333 |  | 102 | 91.8 | 0.2854478 | 0.256903 | 45/-45/0/45/-45/0/45/-45/0/0/-45/45/0/-45/45/0/-45/45 | 4.978185
Triax-F | [(±45/0)3]S | 35 | UP | CoRezyn 63-AX-050 | Triax | 48 | Triax | 52 | 0 | 0 | 0 |  | 24 h/60C | Hand Layup | 52 | 104F | 78 | 7.8 | 0.1 | 10 |  |  |  | 2051672.5 | 0 |  |  |  |  | 50 | Triax-F[(±45/0)3]S | 357.3333 | -363.75 | 17.2 | 2.573333 |  | 78 | 70.2 | 0.2182836 | 0.1964552 | 45/-45/0/45/-45/0/45/-45/0/0/-45/45/0/-45/45/0/-45/45 | 6.302081
Triax-F | [(±45/0)3]S | 35 | UP | CoRezyn 63-AX-050 | Triax | 48 | Triax | 52 | 0 | 0 | 0 |  | 24 h/60C | Hand Layup | 55 | 111F | 102 | 10.2 | 0.1 | 10 |  |  |  | 108029 | 0 |  |  |  |  | 25 | Triax-F[(±45/0)3]S | 357.3333 | -363.75 | 17.2 | 2.573333 |  | 102 | 91.8 | 0.2854478 | 0.256903 | 45/-45/0/45/-45/0/45/-45/0/0/-45/45/0/-45/45/0/-45/45 | 5.03354
MD-45D155V2-VE2 | [±45]3 | 40 | VE2 | Derakane 8084 | Knytex D155 (527 gsm) | 0 | 0 | 0 | 0 | 0 | 100 | 3.1 | 24h/20C, 2h/60 C | RTM | 4419.5 | 45D155V349 | -6.9 | -69 | 10 | 12 |  |  |  | 1861820.5 | 0 |  |  |  |  | 25 | MD-45D155V2-VE2[±45]3 | 135.3333 | -149.3333 | 10.5 |  |  | -69 | 62.1 | 0.4620536 | 0.4158482 | 45/-45/45/-45/45/-45 | 6.236082
MD-45D155V2-VE2 | [±45]3 | 40 | VE2 | Derakane 8084 | Knytex D155 (527 gsm) | 0 | 0 | 0 | 0 | 0 | 100 | 3.1 | 24h/20C, 2h/60 C | RTM | 4419 | 45D155V322 | -8.3 | -83 | 10 | 5 |  |  |  | 166022 | 0 |  |  |  |  | 25 | MD-45D155V2-VE2[±45]3 | 135.3333 | -149.3333 | 10.5 |  |  | -83 | 74.7 | 0.5558036 | 0.5002232 | 45/-45/45/-45/45/-45 | 5.17125
MD-45D155V2-VE2 | [±45]3 | 40 | VE2 | Derakane 8084 | Knytex D155 (527 gsm) | 0 | 0 | 0 | 0 | 0 | 100 | 3.1 | 24h/20C, 2h/60 C | RTM | 4421 | 45D155V320 | -6.9 | -69 | 10 | 10 |  |  |  | 1700116 | 0 |  |  |  |  | 25 | MD-45D155V2-VE2[±45]3 | 135.3333 | -149.3333 | 10.5 |  |  | -69 | 62.1 | 0.4620536 | 0.4158482 | 45/-45/45/-45/45/-45 | 6.230479
MD-45D155V2-VE2 | [±45]3 | 40 | VE2 | Derakane 8084 | Knytex D155 (527 gsm) | 0 | 0 | 0 | 0 | 0 | 100 | 3.1 | 24h/20C, 2h/60 C | RTM | 4430 | 45D155V315 | 48 | 4.8 | 0.1 | 5 | 10.5 | 0.51 | 0.051 | 240737 | 0 |  |  |  |  | 25 | MD-45D155V2-VE2[±45]3 | 135.3333 | -149.3333 | 10.5 |  |  | 48 | 43.2 | 0.3546798 | 0.3192118 | 45/-45/45/-45/45/-45 | 5.355439
MD-45D155V2-VE2 | [±45]3 | 40 | VE2 | Derakane 8084 | Knytex D155 (527 gsm) | 0 | 0 | 0 | 0 | 0 | 100 | 3.1 | 24h/20C, 2h/60 C | RTM | 4432 | 45D155V304 | 55 | 5.5 | 0.1 | 5 |  |  |  | 27606 | 0 |  |  |  |  | 25 | MD-45D155V2-VE2[±45]3 | 135.3333 | -149.3333 | 10.5 |  |  | 55 | 49.5 | 0.4064039 | 0.3657635 | 45/-45/45/-45/45/-45 | 4.441003
MD-45D155V2-VE2 | [±45]3 | 40 | VE2 | Derakane 8084 | Knytex D155 (527 gsm) | 0 | 0 | 0 | 0 | 0 | 100 | 3.1 | 24h/20C, 2h/60 C | RTM | 4434 | 45D155V303 | 41 | 4.1 | 0.1 | 10 | 9.866667 | 0.4833333 | 0.04833333 | 1097995.3 | 0 |  |  |  |  | 25 | MD-45D155V2-VE2[±45]3 | 135.3333 | -149.3333 | 10.5 |  |  | 41 | 36.9 | 0.3029557 | 0.2726601 | 45/-45/45/-45/45/-45 | 6.029519
MD-L2400-EP5-D | (±45/(0)2)S | 61 | EP5 | Hexion MGS RIMR135/RIMH137 | Devold L2400 (2400 gsm) | 73 | 800 gsm | 26 | 0 | 1 | 0 | 4.07 | 24h/20C, 8h/ 70 C | Infused |  | L2400-104 | 414 | 41.4 | 0.1 | 2 | 35.9 | 1.2 |  | 62759.67 | 0 | [5 empty] | MD-L2400-EP5-D(±45/(0)2)S | 919.6667 | -660 | 35.6 | 2.87 | -2.114 | 414 | 372.6 | 0.4501631 | 0.4051468 | 45/-45/0/0/0/0/-45/45 | 4.773241
MD-L2400-EP5-D | (±45/(0)2)S | 61 | EP5 | Hexion MGS RIMR135/RIMH137 | Devold L2400 (2400 gsm) | 73 | 800 gsm | 26 | 0 | 1 | 0 | 4.07 | 24h/20C, 8h/ 70 C | Infused |  | L2400-115 | 345 | 34.5 | 0.1 | 2 | 36.9 | 1 |  | 190036.5 | 0 | [5 empty] | MD-L2400-EP5-D(±45/(0)2)S | 919.6667 | -660 | 35.6 | 2.87 | -2.114 | 345 | 310.5 | 0.3751359 | 0.3376223 | 45/-45/0/0/0/0/-45/45 | 5.269791
MD-L2400-EP5-D | (±45/(0)2)S | 61 | EP5 | Hexion MGS RIMR135/RIMH137 | Devold L2400 (2400 gsm) | 73 | 800 gsm | 26 | 0 | 1 | 0 | 4.07 | 24h/20C, 8h/ 70 C | Infused |  | L2400-124 | 552 | 34.5 | 0.1 | 2 | 34.1 | 1.72 |  | 5304.5 | 0 | [5 empty] | MD-L2400-EP5-D(±45/(0)2)S | 919.6667 | -660 | 35.6 | 2.87 | -2.114 | 552 | 517.5 | 0.6002175 | 0.5627039 | 45/-45/0/0/0/0/-45/45 | 3.712533
UNI-PPG1250-EP1 | [0]6 | 58.35 | EP-1 | Hexion MGS RIMR135/RIMH1366 | PPG-Devold L1200/G50-E07 | 92 | 0 | 0 | 0 | 8 | 0 | 5.02 | 24h/25 C,12h/70 C | Infusion |  | 2374-262 | 276 | 27.6 | 0.1 | 2 |  |  |  | 245414 | 0 | [5 empty] | UNI-PPG1250-EP1[0]6 |  |  |  |  | -1.496667 | 276 | 248.4 |  |  | 0/0/0/0/0/0 | 5.327616
UNI-PPG1250-EP1 | [0]6 | 57.9 | EP-1 | Hexion MGS RIMR135/RIMH1366 | PPG-Devold L1200/G50-E07 | 92 | 0 | 0 | 0 | 8 | 0 | 5.06 | 24h/25 C,12h/70 C | Infusion |  | 2374-260 | 414 | 41.4 | 0.1 | 1 |  |  |  | 3019.5 | 0 | [5 empty] | UNI-PPG1250-EP1[0]6 |  |  |  |  | -1.496667 | 414 | 372.6 |  |  | 0/0/0/0/0/0 | 3.4531
UNI-PPG1250-EP1 | [0]6 | 59.3 | EP-1 | Hexion MGS RIMR135/RIMH1366 | PPG-Devold L1200/G50-E07 | 92 | 0 | 0 | 0 | 8 | 0 | 4.94 | 24h/25 C,12h/70 C | Infusion |  | 2374-129 | -55.2 | -552 | 10 | 1 |  |  | -1.3 | 202 | 0 | [5 empty] | UNI-PPG1250-EP1[0]6 |  | -634.8333 |  |  | -1.496667 | -552 | 496.8 | 0.8695196 | 0.7825676 | 0/0/0/0/0/0 | 2.279234
UNI-PPG1250-EP1 | [0]6 | 57.63333 | EP-1 | Hexion MGS RIMR135/RIMH1366 | PPG-Devold L1200/G50-E07 | 92 | 0 | 0 | 0 | 8 | 0 | 5.08 | 24h/25 C,12h/70 C | Infusion |  | 2374-180 | -48.3 | -483 | 10 | 1 |  |  | -1.14 | 32929.33 | 0 | [5 empty] | UNI-PPG1250-EP1[0]6 |  | -634.8333 |  |  | -1.496667 | -483 | 434.7 | 0.7608296 | 0.6847467 | 0/0/0/0/0/0 | 4.437257
UNI-PPG1250-EP1 | [0]6 | 58.2 | EP-1 | Hexion MGS RIMR135/RIMH1366 | PPG-Devold L1200/G50-E07 | 92 | 0 | 0 | 0 | 8 | 0 | 5.0325 | 24h/25 C,12h/70 C | Infusion |  | 2374-176 | -44.8 | -448 | 10 | 2 |  |  | -1.06 | 241695 | 0 | [5 empty] | UNI-PPG1250-EP1[0]6 |  | -634.8333 |  |  | -1.496667 | -448 | 403.2 | 0.705697 | 0.6351273 | 0/0/0/0/0/0 | 5.30664
UNI-PPG1250-EP1 | [0]6 | 58.2 | EP-1 | Hexion MGS RIMR135/RIMH1366 | PPG-Devold L1200/G50-E07 | 92 | 0 | 0 | 0 | 8 | 0 | 5.03 | 24h/25 C,12h/70 C | Infusion |  | 2374-119 | -41.4 | -414 | 10 | 2.5 |  |  | -0.98 | 1254956 | 0 | [5 empty] | UNI-PPG1250-EP1[0]6 |  | -634.8333 |  |  | -1.496667 | -414 | 372.6 | 0.6521397 | 0.5869257 | 0/0/0/0/0/0 | 6.098628
UNI-PPG1250-EP1 | [0]6 | 58 | EP-1 | Hexion MGS RIMR135/RIMH1366 | PPG-Devold L1200/G50-E07 | 92 | 0 | 0 | 0 | 8 | 0 | 5.05 | 24h/25 C,12h/70 C | Infusion |  | 2374-179 | -41.4 | -414 | 10 | 3 |  |  | -0.98 | 2833726 | 0 | [5 empty] | UNI-PPG1250-EP1[0]6 |  | -634.8333 |  |  | -1.496667 | -414 | 372.6 | 0.6521397 | 0.5869257 | 0/0/0/0/0/0 | 6.452358
UNI-PPG1250-EP1 | [0]6 | 60.5 | EP-1 | Hexion MGS RIMR135/RIMH1366 | PPG-Devold L1200/G50-E07 | 92 | 0 | 0 | 0 | 8 | 0 | 4.84 | 24h/25 C,12h/70 C | Infusion |  | 2374-112 | 414 | -414 | -1 | 0.75 |  | 0.98 | -0.98 | 738.5 | 0 | [5 empty] | UNI-PPG1250-EP1[0]6 |  | -634.8333 |  |  | -1.496667 | 414 | 828 | 0.6521397 | 1.304279 | 0/0/0/0/0/0 | 2.862783
UNI-PPG1250-EP1 | [0]6 | 58.275 | EP-1 | Hexion MGS RIMR135/RIMH1366 | PPG-Devold L1200/G50-E07 | 92 | 0 | 0 | 0 | 8 | 0 | 5.025 | 24h/25 C,12h/70 C | Infusion |  | 2374-102 | 345 | -345 | -1 | 1 |  | 0.81 | -0.81 | 9414.75 | 0 | [5 empty] | UNI-PPG1250-EP1[0]6 |  | -634.8333 |  |  | -1.496667 | 345 | 690 | 0.5434497 | 1.086899 | 0/0/0/0/0/0 | 3.91852
UNI-PPG1250-EP1 | [0]6 | 61.325 | EP-1 | Hexion MGS RIMR135/RIMH1366 | PPG-Devold L1200/G50-E07 | 92 | 0 | 0 | 0 | 8 | 0 | 4.7825 | 24h/25 C,12h/70 C | Infusion |  | 2374-109 | 276 | -276 | -1 | 1 |  | 0.65 | -0.65 | 94213 | 0 | [5 empty] | UNI-PPG1250-EP1[0]6 |  | -634.8333 |  |  | -1.496667 | 276 | 552 | 0.4347598 | 0.8695196 | 0/0/0/0/0/0 | 4.959625
UNI-PPG1250-EP1 | [0]6 | 61.8 | EP-1 | Hexion MGS RIMR135/RIMH1366 | PPG-Devold L1200/G50-E07 | 92 | 0 | 0 | 0 | 8 | 0 | 4.74 | 24h/25 C,12h/70 C | Infusion |  | 2374-115 | 276 | -276 | -1 | 1.3 |  | 0.65 | -0.65 | 73624 | 0 | [5 empty] | UNI-PPG1250-EP1[0]6 |  | -634.8333 |  |  | -1.496667 | 276 | 552 | 0.4347598 | 0.8695196 | 0/0/0/0/0/0 | 4.867019
UNI-PPG1250-EP1 | [0]6 | 62.86667 | EP-1 | Hexion MGS RIMR135/RIMH1366 | PPG-Devold L1200/G50-E07 | 92 | 0 | 0 | 0 | 8 | 0 | 4.66 | 24h/25 C,12h/70 C | Infusion |  | 2374-106 | 241 | -241 | -1 | 1.5 |  | 0.57 | -0.57 | 1320261.7 | 0 | [5 empty] | UNI-PPG1250-EP1[0]6 |  | -634.8333 |  |  | -1.496667 | 241 | 482 | 0.3796272 | 0.7592544 | 0/0/0/0/0/0 | 6.090264
UNI-PPG1250-EP1 | [0]6 | 63.7 | EP-1 | Hexion MGS RIMR135/RIMH1366 | PPG-Devold L1200/G50-E07 | 92 | 0 | 0 | 0 | 8 | 0 | 4.6 | 24h/25 C,12h/70 C | Infusion |  | 2374-104 | 241 | -241 | -1 | 1.2 |  | 0.57 | -0.57 | 516104 | 0 | [5 empty] | UNI-PPG1250-EP1[0]6 |  | -634.8333 |  |  | -1.496667 | 241 | 482 | 0.3796272 | 0.7592544 | 0/0/0/0/0/0 | 5.712737
MD-DD19-UP2 | [0/±45/0]S | 40.5 | UP2 | CoRezyn 63-AX-051 | Knytex D155 (527 gsm) | 72 | Knytex DB120 (393 gsm) | 28 | 0 | 0 | 0 | 3.39 | 24h/20C, 2h/60 C | RTM | 3710 | DD19107 | 414 | 41.4 | 0.1 | 2 | 22 | 2.17 | 0.217 | 2235 | 0 |  |  |  |  | 25 | MD-DD19-UP2[0/±45/0]S | 709.6667 | -374.6667 | 21.7 | 3.3 |  | 414 | 372.6 | 0.5833725 | 0.5250352 | 0/45/-45/0/0/-45/45/0 | 3.349278
MD-DD19-UP2 | [0/±45/0]S | 40.5 | UP2 | CoRezyn 63-AX-051 | Knytex D155 (527 gsm) | 72 | Knytex DB120 (393 gsm) | 28 | 0 | 0 | 0 | 3.39 | 24h/20C, 2h/60 C | RTM | 3711 | DD19106 | 241 | 24.1 | 0.1 | 8 | 21.8 | 1.23 | 0.123 | 57266 | 0 |  |  |  |  | 25 | MD-DD19-UP2[0/±45/0]S | 709.6667 | -374.6667 | 21.7 | 3.3 |  | 241 | 216.9 | 0.3395961 | 0.3056364 | 0/45/-45/0/0/-45/45/0 | 4.757897
MD-DD19-UP2 | [0/±45/0]S | 40.5 | UP2 | CoRezyn 63-AX-051 | Knytex D155 (527 gsm) | 72 | Knytex DB120 (393 gsm) | 28 | 0 | 0 | 0 | 3.39 | 24h/20C, 2h/60 C | RTM | 3712.5 | DD19109 | 241 | 24.1 | 0.1 | 5 | 21.6 | 1.22 | 0.122 | 84724.5 | 0 |  |  |  |  | 25 | MD-DD19-UP2[0/±45/0]S | 709.6667 | -374.6667 | 21.7 | 3.3 |  | 241 | 216.9 | 0.3395961 | 0.3056364 | 0/45/-45/0/0/-45/45/0 | 4.9262
MD-DD19-UP2 | [0/±45/0]S | 40.5 | UP2 | CoRezyn 63-AX-051 | Knytex D155 (527 gsm) | 72 | Knytex DB120 (393 gsm) | 28 | 0 | 0 | 0 | 3.39 | 24h/20C, 2h/60 C | RTM | 3715 | DD19111 | 155 | 15.5 | 0.1 | 12 | 22.46667 | 0.7533333 | 0.07533333 | 1804591 | 0 |  |  |  |  | 25 | MD-DD19-UP2[0/±45/0]S | 709.6667 | -374.6667 | 21.7 | 3.3 |  | 155 | 139.5 | 0.2184124 | 0.1965712 | 0/45/-45/0/0/-45/45/0 | 6.201242
MD-DD19-UP2 | [0/±45/0]S | 40.5 | UP2 | CoRezyn 63-AX-051 | Knytex D155 (527 gsm) | 72 | Knytex DB120 (393 gsm) | 28 | 0 | 0 | 0 | 3.39 | 24h/20C, 2h/60 C | RTM | 3717 | DD19112 | 345 | 34.5 | 0.1 | 2 |  |  |  | 9055 | 0 |  |  |  |  | 25 | MD-DD19-UP2[0/±45/0]S | 709.6667 | -374.6667 | 21.7 | 3.3 |  | 345 | 310.5 | 0.4861437 | 0.4375294 | 0/45/-45/0/0/-45/45/0 | 3.956888
MD-DD19-UP2 | [0/±45/0]S | 40.5 | UP2 | CoRezyn 63-AX-051 | Knytex D155 (527 gsm) | 72 | Knytex DB120 (393 gsm) | 28 | 0 | 0 | 0 | 3.39 | 24h/20C, 2h/60 C | RTM | 3718 | DD19119 | 345 | 34.5 | 0.1 | 1 |  |  |  | 8722 | 0 |  |  |  |  | 25 | MD-DD19-UP2[0/±45/0]S | 709.6667 | -374.6667 | 21.7 | 3.3 |  | 345 | 310.5 | 0.4861437 | 0.4375294 | 0/45/-45/0/0/-45/45/0 | 3.940616
MD-DD19-UP2 | [0/±45/0]S | 40.5 | UP2 | CoRezyn 63-AX-051 | Knytex D155 (527 gsm) | 72 | Knytex DB120 (393 gsm) | 28 | 0 | 0 | 0 | 3.39 | 24h/20C, 2h/60 C | RTM | 3944 | DD19124 | -20.7 | -207 | 10 | 10 |  |  |  | 93523 | 0 |  |  |  |  | 25 | MD-DD19-UP2[0/±45/0]S | 709.6667 | -374.6667 | 21.7 | 3.3 |  | -207 | 186.3 | 0.5524911 | 0.497242 | 0/45/-45/0/0/-45/45/0 | 4.970918
MD-DD19-UP2 | [0/±45/0]S | 40.5 | UP2 | CoRezyn 63-AX-051 | Knytex D155 (527 gsm) | 72 | Knytex DB120 (393 gsm) | 28 | 0 | 0 | 0 | 3.39 | 24h/20C, 2h/60 C | RTM | 3945 | DD19125 | -20.7 | -207 | 10 | 15 |  |  |  | 3000000 | 0 |  |  |  |  | 25 | MD-DD19-UP2[0/±45/0]S | 709.6667 | -374.6667 | 21.7 | 3.3 |  | -207 | 186.3 | 0.5524911 | 0.497242 | 0/45/-45/0/0/-45/45/0 | 6.477121
MD-DD19-UP2 | [0/±45/0]S | 40.5 | UP2 | CoRezyn 63-AX-051 | Knytex D155 (527 gsm) | 72 | Knytex DB120 (393 gsm) | 28 | 0 | 0 | 0 | 3.39 | 24h/20C, 2h/60 C | RTM | 3946 | DD19127 | -27.6 | -276 | 10 | 10 |  |  |  | 27769 | 0 |  |  |  |  | 25 | MD-DD19-UP2[0/±45/0]S | 709.6667 | -374.6667 | 21.7 | 3.3 |  | -276 | 248.4 | 0.7366548 | 0.6629893 | 0/45/-45/0/0/-45/45/0 | 4.44356
MD-DD19-UP2 | [0/±45/0]S | 40.5 | UP2 | CoRezyn 63-AX-051 | Knytex D155 (527 gsm) | 72 | Knytex DB120 (393 gsm) | 28 | 0 | 0 | 0 | 3.39 | 24h/20C, 2h/60 C | RTM | 3947.5 | DD19122 | -27.6 | -276 | 10 | 5 |  |  |  | 9980.5 | 0 |  |  |  |  | 25 | MD-DD19-UP2[0/±45/0]S | 709.6667 | -374.6667 | 21.7 | 3.3 |  | -276 | 248.4 | 0.7366548 | 0.6629893 | 0/45/-45/0/0/-45/45/0 | 3.706934
MD-DD19-UP2 | [0/±45/0]S | 40.5 | UP2 | CoRezyn 63-AX-051 | Knytex D155 (527 gsm) | 72 | Knytex DB120 (393 gsm) | 28 | 0 | 0 | 0 | 3.39 | 24h/20C, 2h/60 C | RTM | 3949 | DD19131 | -24.1 | -241 | 10 | 5 |  |  |  | 5710 | 0 |  |  |  |  | 25 | MD-DD19-UP2[0/±45/0]S | 709.6667 | -374.6667 | 21.7 | 3.3 |  | -241 | 216.9 | 0.6432384 | 0.5789146 | 0/45/-45/0/0/-45/45/0 | 3.756636
MD-P2B | [±45/(0)4C]S | 55 | EP | Newport NB307 | Newport carbon prepreg NB307-D1-34-600 | 85 | Newport glass 0/90 prepreg, NB307-D1-7781-497A | 15 | 0 | 0 | 0 | 2.82 | 4h/ 121 C | Prepreg | 9270 | P2B-307 | 1103 | 110.3 | 0.1 | 1 |  | 1.1 |  | 449693 | 0 | [5 empty] | MD-P2B[±45/(0)4C]S | 1545.905 | -1046.947 | 100.8 | 1.431905 | -1.026316 | 1103 | 992.7 | 0.713498 | 0.6421482 | 45/-45/0/0/0/0/0/0/0/0/-45/45 | 5.652916
MD-P2B | [±45/(0)4C]S | 55 | EP | Newport NB307 | Newport carbon prepreg NB307-D1-34-600 | 85 | Newport glass 0/90 prepreg, NB307-D1-7781-497A | 15 | 0 | 0 | 0 | 2.82 | 4h/ 121 C | Prepreg | 9272 | P2B-293 | 1172 | 117.2 | 0.1 | 1 |  | 1.1 |  | 4172383 | 0 | [5 empty] | MD-P2B[±45/(0)4C]S | 1545.905 | -1046.947 | 100.8 | 1.431905 | -1.026316 | 1172 | 1054.8 | 0.7581321 | 0.6823189 | 45/-45/0/0/0/0/0/0/0/0/-45/45 | 6.620384
MD-P2B | [±45/(0)4C]S | 55 | EP | Newport NB307 | Newport carbon prepreg NB307-D1-34-600 | 85 | Newport glass 0/90 prepreg, NB307-D1-7781-497A | 15 | 0 | 0 | 0 | 2.82 | 4h/ 121 C | Prepreg | 10634.67 | P2B-170 | 1241 | 124.1 | 0.1 | 1 |  | 1.16 |  | 258322.3 | 0 | [5 empty] | MD-P2B[±45/(0)4C]S | 1545.905 | -1046.947 | 100.8 | 1.431905 | -1.026316 | 1241 | 1116.9 | 0.8027661 | 0.7224895 | 45/-45/0/0/0/0/0/0/0/0/-45/45 | 5.071259
MD-P2B | [±45/(0)4C]S | 55 | EP | Newport NB307 | Newport carbon prepreg NB307-D1-34-600 | 85 | Newport glass 0/90 prepreg, NB307-D1-7781-497A | 15 | 0 | 0 | 0 | 2.82 | 4h/ 121 C | Prepreg | 9275 | P2B-176 | 1379 | 137.9 | 0.1 | 1 |  | 1.29 |  | 727.3333 | 0 | [5 empty] | MD-P2B[±45/(0)4C]S | 1545.905 | -1046.947 | 100.8 | 1.431905 | -1.026316 | 1379 | 1241.1 | 0.8920343 | 0.8028308 | 45/-45/0/0/0/0/0/0/0/0/-45/45 | 2.825158
MD-P2B | [±45/(0)4C]S | 55 | EP | Newport NB307 | Newport carbon prepreg NB307-D1-34-600 | 85 | Newport glass 0/90 prepreg, NB307-D1-7781-497A | 15 | 0 | 0 | 0 | 2.82 | 4h/ 121 C | Prepreg | 9278.5 | P2B-182 | 1310 | 131 | 0.1 | 1 |  | 1.23 |  | 1509.5 | 0 | [5 empty] | MD-P2B[±45/(0)4C]S | 1545.905 | -1046.947 | 100.8 | 1.431905 | -1.026316 | 1310 | 1179 | 0.8474002 | 0.7626602 | 45/-45/0/0/0/0/0/0/0/0/-45/45 | 3.110585
MD-P2B | [±45/(0)4C]S | 55 | EP | Newport NB307 | Newport carbon prepreg NB307-D1-34-600 | 85 | Newport glass 0/90 prepreg, NB307-D1-7781-497A | 15 | 0 | 0 | 0 | 2.82 | 4h/ 121 C | Prepreg | 11312.5 | P2B-172 | 1448 | 144.8 | 0.1 | 1 | 98.65 | 1.355 |  | 3 | 0 | [5 empty] | MD-P2B[±45/(0)4C]S | 1545.905 | -1046.947 | 100.8 | 1.431905 | -1.026316 | 1448 | 1303.2 | 0.9366683 | 0.8430015 | 45/-45/0/0/0/0/0/0/0/0/-45/45 | 0.451545
MD-P2B | [±45/(0)4C]S | 55 | EP | Newport NB307 | Newport carbon prepreg NB307-D1-34-600 | 85 | Newport glass 0/90 prepreg, NB307-D1-7781-497A | 15 | 0 | 0 | 0 | 2.82 | 4h/ 121 C | Prepreg | 11315 | P2B-179 | 1413 | 141.3 | 0.1 | 1 | 99.2 | 1.32 |  | 309.3333 | 0 | [5 empty] | MD-P2B[±45/(0)4C]S | 1545.905 | -1046.947 | 100.8 | 1.431905 | -1.026316 | 1413 | 1271.7 | 0.9140278 | 0.8226251 | 45/-45/0/0/0/0/0/0/0/0/-45/45 | 2.134081
MD-P2B | [±45/(0)4C]S | 55 | EP | Newport NB307 | Newport carbon prepreg NB307-D1-34-600 | 85 | Newport glass 0/90 prepreg, NB307-D1-7781-497A | 15 | 0 | 0 | 0 | 2.82 | 4h/ 121 C | Prepreg | 11317 | P2B-618 | 1276 | 127.6 | 0.1 | 2 |  | 1.19 |  | 18903 | 0 | [5 empty] | MD-P2B[±45/(0)4C]S | 1545.905 | -1046.947 | 100.8 | 1.431905 | -1.026316 | 1276 | 1148.4 | 0.8254066 | 0.7428659 | 45/-45/0/0/0/0/0/0/0/0/-45/45 | 4.276531
MD-P2B | [±45/(0)4C]S | 55 | EP | Newport NB307 | Newport carbon prepreg NB307-D1-34-600 | 85 | Newport glass 0/90 prepreg, NB307-D1-7781-497A | 15 | 0 | 0 | 0 | 2.82 | 4h/ 121 C | Prepreg | 11318.5 | P2B-617 | 1241 | 124.1 | 0.1 | 2 |  | 1.16 |  | 7140 | 0 | [5 empty] | MD-P2B[±45/(0)4C]S | 1545.905 | -1046.947 | 100.8 | 1.431905 | -1.026316 | 1241 | 1116.9 | 0.8027661 | 0.7224895 | 45/-45/0/0/0/0/0/0/0/0/-45/45 | 3.853698
MD-P2B | [±45/(0)4C]S | 55 | EP | Newport NB307 | Newport carbon prepreg NB307-D1-34-600 | 85 | Newport glass 0/90 prepreg, NB307-D1-7781-497A | 15 | 0 | 0 | 0 | 2.82 | 4h/ 121 C | Prepreg | 11322 | P2B-620 | 1379 | 689.5 | 0.5 | 1 |  | 1.29 |  | 249.6667 | 0 | [5 empty] | MD-P2B[±45/(0)4C]S | 1545.905 | -1046.947 | 100.8 | 1.431905 | -1.026316 | 1379 | 689.5 | 0.8920343 | 0.4460171 | 45/-45/0/0/0/0/0/0/0/0/-45/45 | 2.355213
MD-P2B | [±45/(0)4C]S | 55 | EP | Newport NB307 | Newport carbon prepreg NB307-D1-34-600 | 85 | Newport glass 0/90 prepreg, NB307-D1-7781-497A | 15 | 0 | 0 | 0 | 2.82 | 4h/ 121 C | Prepreg | 11326.6 | P2B-610 | 1310 | 655 | 0.5 | 1 |  | 1.23 |  | 2370 | 0 | [5 empty] | MD-P2B[±45/(0)4C]S | 1545.905 | -1046.947 | 100.8 | 1.431905 | -1.026316 | 1310 | 655 | 0.8474002 | 0.4237001 | 45/-45/0/0/0/0/0/0/0/0/-45/45 | 3.27057
MD-P2B | [±45/(0)4C]S | 55 | EP | Newport NB307 | Newport carbon prepreg NB307-D1-34-600 | 85 | Newport glass 0/90 prepreg, NB307-D1-7781-497A | 15 | 0 | 0 | 0 | 2.82 | 4h/ 121 C | Prepreg | 11328 | P2B-643 | 1276 | 638 | 0.5 | 3 |  | 1.19 |  | 1636206 | 0 | [5 empty] | MD-P2B[±45/(0)4C]S | 1545.905 | -1046.947 | 100.8 | 1.431905 | -1.026316 | 1276 | 638 | 0.8254066 | 0.4127033 | 45/-45/0/0/0/0/0/0/0/0/-45/45 | 6.130947
MD-P2B | [±45/(0)4C]S | 55 | EP | Newport NB307 | Newport carbon prepreg NB307-D1-34-600 | 85 | Newport glass 0/90 prepreg, NB307-D1-7781-497A | 15 | 0 | 0 | 0 | 2.82 | 4h/ 121 C | Prepreg | 11352 | P2B-585 | -89.6 | -896 | 10 | 1 |  |  | -0.88 | 83 | 0 | [5 empty] | MD-P2B[±45/(0)4C]S | 1545.905 | -1046.947 | 100.8 | 1.431905 | -1.026316 | -896 | 806.4 | 0.8558214 | 0.7702393 | 45/-45/0/0/0/0/0/0/0/0/-45/45 | 1.8652
MD-P2B | [±45/(0)4C]S | 55 | EP | Newport NB307 | Newport carbon prepreg NB307-D1-34-600 | 85 | Newport glass 0/90 prepreg, NB307-D1-7781-497A | 15 | 0 | 0 | 0 | 2.82 | 4h/ 121 C | Prepreg | 11355 | P2B-213 | -82.7 | -827 | 10 | 3 |  |  | -0.81 | 189864.7 | 0 | [5 empty] | MD-P2B[±45/(0)4C]S | 1545.905 | -1046.947 | 100.8 | 1.431905 | -1.026316 | -827 | 744.3 | 0.7899155 | 0.710924 | 45/-45/0/0/0/0/0/0/0/0/-45/45 | 5.144273
MD-P2B | [±45/(0)4C]S | 55 | EP | Newport NB307 | Newport carbon prepreg NB307-D1-34-600 | 85 | Newport glass 0/90 prepreg, NB307-D1-7781-497A | 15 | 0 | 0 | 0 | 2.82 | 4h/ 121 C | Prepreg | 11357 | P2B-205 | -79.3 | -793 | 10 | 4 |  |  | -0.78 | 383644 | 0 | [5 empty] | MD-P2B[±45/(0)4C]S | 1545.905 | -1046.947 | 100.8 | 1.431905 | -1.026316 | -793 | 713.7 | 0.7574402 | 0.6816962 | 45/-45/0/0/0/0/0/0/0/0/-45/45 | 5.583928
MD-P2B | [±45/(0)4C]S | 55 | EP | Newport NB307 | Newport carbon prepreg NB307-D1-34-600 | 85 | Newport glass 0/90 prepreg, NB307-D1-7781-497A | 15 | 0 | 0 | 0 | 2.82 | 4h/ 121 C | Prepreg | 11359 | P2B-207 | -75.8 | -758 | 10 | 4 |  |  | -0.74 | 1891597 | 0 | [5 empty] | MD-P2B[±45/(0)4C]S | 1545.905 | -1046.947 | 100.8 | 1.431905 | -1.026316 | -758 | 682.2 | 0.7240097 | 0.6516087 | 45/-45/0/0/0/0/0/0/0/0/-45/45 | 6.191905
MD-P2B | [±45/(0)4C]S | 55 | EP | Newport NB307 | Newport carbon prepreg NB307-D1-34-600 | 85 | Newport glass 0/90 prepreg, NB307-D1-7781-497A | 15 | 0 | 0 | 0 | 2.82 | 4h/ 121 C | Prepreg | 11362 | P2B-582 | -86.2 | -862 | 10 | 1 |  |  | -0.84 | 2931.667 | 0 | [5 empty] | MD-P2B[±45/(0)4C]S | 1545.905 | -1046.947 | 100.8 | 1.431905 | -1.026316 | -862 | 775.8 | 0.8233461 | 0.7410115 | 45/-45/0/0/0/0/0/0/0/0/-45/45 | 3.407337
MD-P2B | [±45/(0)4C]S | 55 | EP | Newport NB307 | Newport carbon prepreg NB307-D1-34-600 | 85 | Newport glass 0/90 prepreg, NB307-D1-7781-497A | 15 | 0 | 0 | 0 | 2.82 | 4h/ 121 C | Prepreg | 11368.67 | P2B-221 | 690 | -690 | -1 | 2 |  | 0.68 | -0.68 | 372566.7 | 0 | [5 empty] | MD-P2B[±45/(0)4C]S | 1545.905 | -1046.947 | 100.8 | 1.431905 | -1.026316 | 690 | 1380 | 0.4463406 | 0.8926811 | 45/-45/0/0/0/0/0/0/0/0/-45/45 | 5.442062
MD-P2B | [±45/(0)4C]S | 55 | EP | Newport NB307 | Newport carbon prepreg NB307-D1-34-600 | 85 | Newport glass 0/90 prepreg, NB307-D1-7781-497A | 15 | 0 | 0 | 0 | 2.82 | 4h/ 121 C | Prepreg | 11367.5 | P2B-300 | 793 | -793 | -1 | 1 |  | 0.78 | -0.78 | 3678.25 | 0 | [5 empty] | MD-P2B[±45/(0)4C]S | 1545.905 | -1046.947 | 100.8 | 1.431905 | -1.026316 | 793 | 1586 | 0.5129682 | 1.025936 | 45/-45/0/0/0/0/0/0/0/0/-45/45 | 3.286256
MD-P2B | [±45/(0)4C]S | 55 | EP | Newport NB307 | Newport carbon prepreg NB307-D1-34-600 | 85 | Newport glass 0/90 prepreg, NB307-D1-7781-497A | 15 | 0 | 0 | 0 | 2.82 | 4h/ 121 C | Prepreg | 11372 | P2B-310 | 586 | -586 | -1 | 3 |  | 0.57 | -0.57 | 739284 | 0 | [5 empty] | MD-P2B[±45/(0)4C]S | 1545.905 | -1046.947 | 100.8 | 1.431905 | -1.026316 | 586 | 1172 | 0.379066 | 0.7581321 | 45/-45/0/0/0/0/0/0/0/0/-45/45 | 5.868811
MD-P2B | [±45/(0)4C]S | 55 | EP | Newport NB307 | Newport carbon prepreg NB307-D1-34-600 | 85 | Newport glass 0/90 prepreg, NB307-D1-7781-497A | 15 | 0 | 0 | 0 | 2.82 | 4h/ 121 C | Prepreg | 11373 | P2B-581 | 621 | -621 | -1 | 3 |  | 0.61 | -0.61 | 367170 | 0 | [5 empty] | MD-P2B[±45/(0)4C]S | 1545.905 | -1046.947 | 100.8 | 1.431905 | -1.026316 | 621 | 1242 | 0.4017065 | 0.803413 | 45/-45/0/0/0/0/0/0/0/0/-45/45 | 5.564867
MD-P2B | [±45/(0)4C]S | 55 | EP | Newport NB307 | Newport carbon prepreg NB307-D1-34-600 | 85 | Newport glass 0/90 prepreg, NB307-D1-7781-497A | 15 | 0 | 0 | 0 | 2.82 | 4h/ 121 C | Prepreg | 11374 | P2B-592 | 621 | 621 | -1 | 2 |  | 0.61 | -0.61 | 1116740 | 0 | [5 empty] | MD-P2B[±45/(0)4C]S | 1545.905 | -1046.947 | 100.8 | 1.431905 | -1.026316 | 621 | 0 | 0.4017065 | 0 | 45/-45/0/0/0/0/0/0/0/0/-45/45 | 6.047952
MD-P2B | [±45/(0)4C]S | 55 | EP | Newport NB307 | Newport carbon prepreg NB307-D1-34-600 | 85 | Newport glass 0/90 prepreg, NB307-D1-7781-497A | 15 | 0 | 0 | 0 | 2.82 | 4h/ 121 C | Prepreg | 11376.5 | P2B-305A | 827 | -827 | -1 | 1 |  | 0.81 | -0.81 | 1466.25 | 0 | [5 empty] | MD-P2B[±45/(0)4C]S | 1545.905 | -1046.947 | 100.8 | 1.431905 | -1.026316 | 827 | 1654 | 0.5349618 | 1.069924 | 45/-45/0/0/0/0/0/0/0/0/-45/45 | 2.593869
MD-P2B | [±45/(0)4C]S | 55 | EP | Newport NB307 | Newport carbon prepreg NB307-D1-34-600 | 85 | Newport glass 0/90 prepreg, NB307-D1-7781-497A | 15 | 0 | 0 | 0 | 2.82 | 4h/ 121 C | Prepreg | 11379.5 | P2BX-110 | 621 | -621 | -1 | 1 |  | 0.61 | -0.61 | 439790.5 | 0 | [5 empty] | MD-P2B[±45/(0)4C]S | 1545.905 | -1046.947 | 100.8 | 1.431905 | -1.026316 | 621 | 1242 | 0.4017065 | 0.803413 | 45/-45/0/0/0/0/0/0/0/0/-45/45 | 5.590545
MD-P2B | [±45/(0)4C]S | 55 | EP | Newport NB307 | Newport carbon prepreg NB307-D1-34-600 | 85 | Newport glass 0/90 prepreg, NB307-D1-7781-497A | 15 | 0 | 0 | 0 | 2.82 | 4h/ 121 C | Prepreg | 11381.5 | P2BX-108 | 724 | -724 | -1 | 1 |  | 0.71 | -0.71 | 17085.5 | 0 | [5 empty] | MD-P2B[±45/(0)4C]S | 1545.905 | -1046.947 | 100.8 | 1.431905 | -1.026316 | 724 | 1448 | 0.4683342 | 0.9366683 | 45/-45/0/0/0/0/0/0/0/0/-45/45 | 4.220054
MD-P2B | [±45/(0)4C]S | 55 | EP | Newport NB307 | Newport carbon prepreg NB307-D1-34-600 | 85 | Newport glass 0/90 prepreg, NB307-D1-7781-497A | 15 | 0 | 0 | 0 | 2.82 | 4h/ 121 C | Prepreg | 11385 | P2B-593 | 896 | -448 | -0.5 | 1 |  | 0.84 | -0.42 | 792.6667 | 0 | [5 empty] | MD-P2B[±45/(0)4C]S | 1545.905 | -1046.947 | 100.8 | 1.431905 | -1.026316 | 896 | 1344 | 0.5795959 | 0.8693938 | 45/-45/0/0/0/0/0/0/0/0/-45/45 | 2.784431
MD-P2B | [±45/(0)4C]S | 55 | EP | Newport NB307 | Newport carbon prepreg NB307-D1-34-600 | 85 | Newport glass 0/90 prepreg, NB307-D1-7781-497A | 15 | 0 | 0 | 0 | 2.82 | 4h/ 121 C | Prepreg | 11388 | P2B-591 | 827 | -414 | -0.5 | 1 |  | 0.77 | -0.385 | 4489.667 | 0 | [5 empty] | MD-P2B[±45/(0)4C]S | 1545.905 | -1046.947 | 100.8 | 1.431905 | -1.026316 | 827 | 1241 | 0.5349618 | 0.8027661 | 45/-45/0/0/0/0/0/0/0/0/-45/45 | 3.632157
MD-P2B | [±45/(0)4C]S | 55 | EP | Newport NB307 | Newport carbon prepreg NB307-D1-34-600 | 85 | Newport glass 0/90 prepreg, NB307-D1-7781-497A | 15 | 0 | 0 | 0 | 2.82 | 4h/ 121 C | Prepreg | 11390.5 | P2B-588 | 793 | -397 | -0.5 | 1 |  | 0.74 | -0.37 | 49525.5 | 0 | [5 empty] | MD-P2B[±45/(0)4C]S | 1545.905 | -1046.947 | 100.8 | 1.431905 | -1.026316 | 793 | 1190 | 0.5129682 | 0.7697758 | 45/-45/0/0/0/0/0/0/0/0/-45/45 | 4.659808
MD-P2B | [±45/(0)4C]S | 55 | EP | Newport NB307 | Newport carbon prepreg NB307-D1-34-600 | 85 | Newport glass 0/90 prepreg, NB307-D1-7781-497A | 15 | 0 | 0 | 0 | 2.82 | 4h/ 121 C | Prepreg | 11392 | P2B-271 | 276 | -552 | -2 | 2 |  | 0.27 | -0.54 | 1608703 | 0 | [5 empty] | MD-P2B[±45/(0)4C]S | 1545.905 | -1046.947 | 100.8 | 1.431905 | -1.026316 | -552 | 828 | 0.5272471 | 0.7908707 | 45/-45/0/0/0/0/0/0/0/0/-45/45 | 6.206476
MD-P2B | [±45/(0)4C]S | 55 | EP | Newport NB307 | Newport carbon prepreg NB307-D1-34-600 | 85 | Newport glass 0/90 prepreg, NB307-D1-7781-497A | 15 | 0 | 0 | 0 | 2.82 | 4h/ 121 C | Prepreg | 11394 | P2B-302 | 448 | -896 | -2 | 1 |  | 0.44 | -0.88 | 198.3333 | 0 | [5 empty] | MD-P2B[±45/(0)4C]S | 1545.905 | -1046.947 | 100.8 | 1.431905 | -1.026316 | -896 | 1344 | 0.8558214 | 1.283732 | 45/-45/0/0/0/0/0/0/0/0/-45/45 | 2.120784
MD-P2B | [±45/(0)4C]S | 55 | EP | Newport NB307 | Newport carbon prepreg NB307-D1-34-600 | 85 | Newport glass 0/90 prepreg, NB307-D1-7781-497A | 15 | 0 | 0 | 0 | 2.82 | 4h/ 121 C | Prepreg | 11397 | P2B-250 | 431 | -862 | -2 | 1 |  | 0.42 | -0.84 | 818.3333 | 0 | [5 empty] | MD-P2B[±45/(0)4C]S | 1545.905 | -1046.947 | 100.8 | 1.431905 | -1.026316 | -862 | 1293 | 0.8233461 | 1.235019 | 45/-45/0/0/0/0/0/0/0/0/-45/45 | 2.68979
MD-P2B | [±45/(0)4C]S | 55 | EP | Newport NB307 | Newport carbon prepreg NB307-D1-34-600 | 85 | Newport glass 0/90 prepreg, NB307-D1-7781-497A | 15 | 0 | 0 | 0 | 2.82 | 4h/ 121 C | Prepreg | 11400 | P2B-321 | 414 | -828 | -2 | 1 |  | 0.405 | -0.81 | 1696.667 | 0 | [5 empty] | MD-P2B[±45/(0)4C]S | 1545.905 | -1046.947 | 100.8 | 1.431905 | -1.026316 | -828 | 1242 | 0.7908707 | 1.186306 | 45/-45/0/0/0/0/0/0/0/0/-45/45 | 3.179407
MD-P2B | [±45/(0)4C]S | 55 | EP | Newport NB307 | Newport carbon prepreg NB307-D1-34-600 | 85 | Newport glass 0/90 prepreg, NB307-D1-7781-497A | 15 | 0 | 0 | 0 | 2.82 | 4h/ 121 C | Prepreg | 11403.5 | P2B-317 | 396 | -792 | -2 | 1 |  | 0.39 | -0.78 | 4198 | 0 | [5 empty] | MD-P2B[±45/(0)4C]S | 1545.905 | -1046.947 | 100.8 | 1.431905 | -1.026316 | -792 | 1188 | 0.756485 | 1.134728 | 45/-45/0/0/0/0/0/0/0/0/-45/45 | 3.201131
MD-P2B | [±45/(0)4C]S | 55 | EP | Newport NB307 | Newport carbon prepreg NB307-D1-34-600 | 85 | Newport glass 0/90 prepreg, NB307-D1-7781-497A | 15 | 0 | 0 | 0 | 2.82 | 4h/ 121 C | Prepreg | 11407 | P2B-320 | 345 | -690 | -2 | 1 |  | 0.34 | -0.68 | 84267 | 0 | [5 empty] | MD-P2B[±45/(0)4C]S | 1545.905 | -1046.947 | 100.8 | 1.431905 | -1.026316 | -690 | 1035 | 0.6590589 | 0.9885884 | 45/-45/0/0/0/0/0/0/0/0/-45/45 | 4.586363
MD-P2B | [±45/(0)4C]S | 55 | EP | Newport NB307 | Newport carbon prepreg NB307-D1-34-600 | 85 | Newport glass 0/90 prepreg, NB307-D1-7781-497A | 15 | 0 | 0 | 0 | 2.82 | 4h/ 121 C | Prepreg | 11410 | P2B-268 | 310 | -620 | -2 | 1 |  | 0.305 | -0.61 | 233141.5 | 0 | [5 empty] | MD-P2B[±45/(0)4C]S | 1545.905 | -1046.947 | 100.8 | 1.431905 | -1.026316 | -620 | 930 | 0.5921979 | 0.8882968 | 45/-45/0/0/0/0/0/0/0/0/-45/45 | 5.166435
MD-P2B | [±45/(0)4C]S | 55 | EP | Newport NB307 | Newport carbon prepreg NB307-D1-34-600 | 85 | Newport glass 0/90 prepreg, NB307-D1-7781-497A | 15 | 0 | 0 | 0 | 2.82 | 4h/ 121 C | Prepreg | 11410 | P2B-551 | 310 | -620 | -2 | 2 |  | 0.305 | -0.61 | 141199 | 0 | [5 empty] | MD-P2B[±45/(0)4C]S | 1545.905 | -1046.947 | 100.8 | 1.431905 | -1.026316 | -620 | 930 | 0.5921979 | 0.8882968 | 45/-45/0/0/0/0/0/0/0/0/-45/45 | 5.149832
DB-BIAX-WS-EP1 | (±45)6 | 50 | EP1 | Hexion MGS RIMR135/RIMH1366 | 0 | 0 | OCV D1000 Windstrand | 100 | 0 | 0 | 0 | 4.06 | 24h/20C, 24h/ 90C | Infusion | 11945 | W45-127 | 121 | 12.1 | 0.1 | 1 | 16.76667 | 1.233333 |  | 2337.667 | 0 | [5 empty] | DB-BIAX-WS-EP1(±45)6 | 190.1667 |  | 16.8 |  |  | 121 | 108.9 | 0.636284 | 0.5726556 | 45/-45/45/-45/45/-45/45/-45/45/-45/45/-45 | 3.361377
DB-BIAX-WS-EP1 | (±45)6 | 50 | EP1 | Hexion MGS RIMR135/RIMH1366 | 0 | 0 | OCV D1000 Windstrand | 100 | 0 | 0 | 0 | 4.06 | 24h/20C, 24h/ 90C | Infusion | 11948 | W45-134 | 103 | 10.3 | 0.1 | 1.5 |  | 0.99 |  | 28772.67 | 0 | [5 empty] | DB-BIAX-WS-EP1(±45)6 | 190.1667 |  | 16.8 |  |  | 103 | 92.7 | 0.5416301 | 0.4874671 | 45/-45/45/-45/45/-45/45/-45/45/-45/45/-45 | 4.407468
DB-BIAX-WS-EP1 | (±45)6 | 50 | EP1 | Hexion MGS RIMR135/RIMH1366 | 0 | 0 | OCV D1000 Windstrand | 100 | 0 | 0 | 0 | 4.06 | 24h/20C, 24h/ 90C | Infusion | 11950.5 | W45-123 | 86 | 8.6 | 0.1 | 3 |  | 0.73 |  | 469444 | 0 | [5 empty] | DB-BIAX-WS-EP1(±45)6 | 190.1667 |  | 16.8 |  |  | 86 | 77.4 | 0.4522349 | 0.4070114 | 45/-45/45/-45/45/-45/45/-45/45/-45/45/-45 | 5.521771
DB-BIAX-WS-EP1 | (±45)6 | 50 | EP1 | Hexion MGS RIMR135/RIMH1366 | 0 | 0 | OCV D1000 Windstrand | 100 | 0 | 0 | 0 | 4.06 | 24h/20C, 24h/ 90C | Infusion | 11952 | W45-114 | 86 | 8.6 | 0.1 | 2.5 |  | 0.73 |  | 206665 | 0 | [5 empty] | DB-BIAX-WS-EP1(±45)6 | 190.1667 |  | 16.8 |  |  | 86 | 77.4 | 0.4522349 | 0.4070114 | 45/-45/45/-45/45/-45/45/-45/45/-45/45/-45 | 5.315267
Triax-AA-UP2 | [(±45/0)3/(0/±45)2] | 31 | UP2 | CoRezyn 63-AX-051 | Knytex CDB200 (759 gsm) | 48 | 0 | 52 | 0 | 0 | 0 | 4.37 | 6h/20C, 2 h/60 C | RTM | 343.5 | 110AA | 241 | 24.1 | 0.1 | 5 | 17.2 | 1.57 | 0.157 | 1600 | 0 |  |  |  |  | 25 | Triax-AA-UP2[(±45/0)3/(0/±45)2] | 509.764 | -312.8817 | 21.3619 | 2.416164 | -1.55 | 241 | 216.9 | 0.4727677 | 0.425491 | 45/-45/0/45/-45/0/45/-45/0/0/45/-45/0/45/-45 | 3.202427
Triax-AA-UP2 | [(±45/0)3/(0/±45)2] | 31 | UP2 | CoRezyn 63-AX-051 | Knytex CDB200 (759 gsm) | 48 | 0 | 52 | 0 | 0 | 0 | 4.37 | 6h/20C, 2 h/60 C | RTM | 392 | 106AA | 172 | 17.2 | 0.1 | 10 | 17.35 | 0.99 | 0.099 | 11378.75 | 0 |  |  |  |  | 31.25 | Triax-AA-UP2[(±45/0)3/(0/±45)2] | 509.764 | -312.8817 | 21.3619 | 2.416164 | -1.55 | 172 | 154.8 | 0.337411 | 0.3036699 | 45/-45/0/45/-45/0/45/-45/0/0/45/-45/0/45/-45 | 3.970827
Triax-AA-UP2 | [(±45/0)3/(0/±45)2] | 31 | UP2 | CoRezyn 63-AX-051 | Knytex CDB200 (759 gsm) | 48 | 0 | 52 | 0 | 0 | 0 | 4.37 | 6h/20C, 2 h/60 C | RTM | 371 | 109AA | 103 | 10.3 | 0.1 | 20 | 17.56667 | 0.6133333 | 0.06133333 | 336130.3 | 0 |  |  |  |  | 25 | Triax-AA-UP2[(±45/0)3/(0/±45)2] | 509.764 | -312.8817 | 21.3619 | 2.416164 | -1.55 | 103 | 92.7 | 0.2020543 | 0.1818488 | 45/-45/0/45/-45/0/45/-45/0/0/45/-45/0/45/-45 | 5.524244
Triax-AA-UP2 | [(±45/0)3/(0/±45)2] | 31 | UP2 | CoRezyn 63-AX-051 | Knytex CDB200 (759 gsm) | 48 | 0 | 52 | 0 | 0 | 0 | 4.37 | 6h/20C, 2 h/60 C | RTM | 350 | 105AA | 138 | 13.8 | 0.1 | 15 | 17.5 | 0.84 | 0.084 | 73566.5 | 0 |  |  |  |  | 25 | Triax-AA-UP2[(±45/0)3/(0/±45)2] | 509.764 | -312.8817 | 21.3619 | 2.416164 | -1.55 | 138 | 124.2 | 0.2707135 | 0.2436421 | 45/-45/0/45/-45/0/45/-45/0/0/45/-45/0/45/-45 | 4.864325
Triax-AA-UP2 | [(±45/0)3/(0/±45)2] | 31 | UP2 | CoRezyn 63-AX-051 | Knytex CDB200 (759 gsm) | 48 | 0 | 52 | 0 | 0 | 0 | 4.37 | 6h/20C, 2 h/60 C | RTM | 349 | 107AA | 241 | 24.1 | 0.1 | 15 | 17.3 | 1.65 | 0.165 | 1051 | 0 |  |  |  |  | 25 | Triax-AA-UP2[(±45/0)3/(0/±45)2] | 509.764 | -312.8817 | 21.3619 | 2.416164 | -1.55 | 241 | 216.9 | 0.4727677 | 0.425491 | 45/-45/0/45/-45/0/45/-45/0/0/45/-45/0/45/-45 | 3.021603
Triax-AA-UP2 | [(±45/0)3/(0/±45)2] | 31 | UP2 | CoRezyn 63-AX-051 | Knytex CDB200 (759 gsm) | 48 | 0 | 52 | 0 | 0 | 0 | 4.37 | 6h/20C, 2 h/60 C | RTM | 351 | 116AA | 138 | 13.8 | 0.1 | 20 | 16.7 | 0.9 | 0.09 | 55485 | 0 |  |  |  |  | 25 | Triax-AA-UP2[(±45/0)3/(0/±45)2] | 509.764 | -312.8817 | 21.3619 | 2.416164 | -1.55 | 138 | 124.2 | 0.2707135 | 0.2436421 | 45/-45/0/45/-45/0/45/-45/0/0/45/-45/0/45/-45 | 4.744176
Triax-AA-UP2 | [(±45/0)3/(0/±45)2] | 31 | UP2 | CoRezyn 63-AX-051 | Knytex CDB200 (759 gsm) | 48 | 0 | 52 | 0 | 0 | 0 | 4.37 | 6h/20C, 2 h/60 C | RTM | 382.5 | 126AA | -24.1 | -241 | 10 | 5 | 19.1 | -0.12825 | -1.2825 | 8809.25 | 0 |  |  |  |  | 25 | Triax-AA-UP2[(±45/0)3/(0/±45)2] | 509.764 | -312.8817 | 21.3619 | 2.416164 | -1.55 | -241 | 216.9 | 0.7702591 | 0.6932332 | 45/-45/0/45/-45/0/45/-45/0/0/45/-45/0/45/-45 | 3.934199
Triax-AA-UP2 | [(±45/0)3/(0/±45)2] | 31 | UP2 | CoRezyn 63-AX-051 | Knytex CDB200 (759 gsm) | 48 | 0 | 52 | 0 | 0 | 0 | 4.37 | 6h/20C, 2 h/60 C | RTM | 381.3333 | 128AA | -20.7 | -207 | 10 | 10 | 19.06667 | -0.125 | -1.25 | 66304.33 | 0 |  |  |  |  | 25 | Triax-AA-UP2[(±45/0)3/(0/±45)2] | 509.764 | -312.8817 | 21.3619 | 2.416164 | -1.55 | -207 | 186.3 | 0.6615919 | 0.5954327 | 45/-45/0/45/-45/0/45/-45/0/0/45/-45/0/45/-45 | 4.819443
Triax-AA-UP2 | [(±45/0)3/(0/±45)2] | 31 | UP2 | CoRezyn 63-AX-051 | Knytex CDB200 (759 gsm) | 48 | 0 | 52 | 0 | 0 | 0 | 4.37 | 6h/20C, 2 h/60 C | RTM | 396.5 | 124AA | -17.2 | -172 | 10 | 10 | 18.4 | -0.0775 | -0.775 | 1741319 | 0 |  |  |  |  | 37.5 | Triax-AA-UP2[(±45/0)3/(0/±45)2] | 509.764 | -312.8817 | 21.3619 | 2.416164 | -1.55 | -172 | 154.8 | 0.5497285 | 0.4947557 | 45/-45/0/45/-45/0/45/-45/0/0/45/-45/0/45/-45 | 5.138374
Triax-AA-UP2 | [(±45/0)3/(0/±45)2] | 31 | UP2 | CoRezyn 63-AX-051 | Knytex CDB200 (759 gsm) | 48 | 0 | 52 | 0 | 0 | 0 | 4.37 | 6h/20C, 2 h/60 C | RTM | 367.5 | 132AA | -27.6 | -276 | 10 | 3 | 18.95 | -0.1605 | -1.605 | 504.5 | 0 |  |  |  |  | 25 | Triax-AA-UP2[(±45/0)3/(0/±45)2] | 509.764 | -312.8817 | 21.3619 | 2.416164 | -1.55 | -276 | 248.4 | 0.8821225 | 0.7939102 | 45/-45/0/45/-45/0/45/-45/0/0/45/-45/0/45/-45 | 2.701315
Triax-AA-UP2 | [(±45/0)3/(0/±45)2] | 31 | UP2 | CoRezyn 63-AX-051 | Knytex CDB200 (759 gsm) | 48 | 0 | 52 | 0 | 0 | 0 | 4.37 | 6h/20C, 2 h/60 C | RTM | 401 | 125AA | -19 | -190 | 10 | 10 | 18.2 | -0.114 | -1.14 | 169984 | 0 |  |  |  |  | 25 | Triax-AA-UP2[(±45/0)3/(0/±45)2] | 509.764 | -312.8817 | 21.3619 | 2.416164 | -1.55 | -190 | 171 | 0.6072582 | 0.5465324 | 45/-45/0/45/-45/0/45/-45/0/0/45/-45/0/45/-45 | 5.230344
Triax-AA-UP2 | [(±45/0)3/(0/±45)2] | 31 | UP2 | CoRezyn 63-AX-051 | Knytex CDB200 (759 gsm) | 48 | 0 | 52 | 0 | 0 | 0 | 4.37 | 6h/20C, 2 h/60 C | RTM | 373 | 130AA | -19 | -190 | 10 | 5 |  | -0.11 | -1.11 | 151283 | 0 |  |  |  |  | 25 | Triax-AA-UP2[(±45/0)3/(0/±45)2] | 509.764 | -312.8817 | 21.3619 | 2.416164 | -1.55 | -190 | 171 | 0.6072582 | 0.5465324 | 45/-45/0/45/-45/0/45/-45/0/0/45/-45/0/45/-45 | 5.17979
Triax-AA-UP2 | [(±45/0)3/(0/±45)2] | 31 | UP2 | CoRezyn 63-AX-051 | Knytex CDB200 (759 gsm) | 48 | 0 | 52 | 0 | 0 | 0 | 4.37 | 6h/20C, 2 h/60 C | RTM | 403.6 | 144AA | 103 | 10.3 | 0.1 | 15 | 19.82 | 0.48 | 0.048 | 116601.4 | 0 |  |  |  |  | 50 | Triax-AA-UP2[(±45/0)3/(0/±45)2] | 509.764 | -312.8817 | 21.3619 | 2.416164 | -1.55 | 103 | 92.7 | 0.2020543 | 0.1818488 | 45/-45/0/45/-45/0/45/-45/0/0/45/-45/0/45/-45 | 5.039658
Triax-AA-UP2 | [(±45/0)3/(0/±45)2] | 31 | UP2 | CoRezyn 63-AX-051 | Knytex CDB200 (759 gsm) | 48 | 0 | 52 | 0 | 0 | 0 | 4.37 | 6h/20C, 2 h/110 C | RTM | 412.3333 | 159AA | 241 | 24.1 | 0.1 | 2 | 18.88333 | 1.228333 | 0.1228333 | 282.3333 | 0 |  |  |  |  | 50 | Triax-AA-UP2[(±45/0)3/(0/±45)2] | 509.764 | -312.8817 | 21.3619 | 2.416164 | -1.55 | 241 | 216.9 | 0.4727677 | 0.425491 | 45/-45/0/45/-45/0/45/-45/0/0/45/-45/0/45/-45 | 2.439045
Triax-AA-UP2 | [(±45/0)3/(0/±45)2] | 31 | UP2 | CoRezyn 63-AX-051 | Knytex CDB200 (759 gsm) | 48 | 0 | 52 | 0 | 0 | 0 | 4.37 | 6h/20C, 2 h/110 C | RTM | 407.75 | 156AA | 172 | 17.2 | 0.1 | 5 | 19.225 | 0.82 | 0.082 | 3628.75 | 0 |  |  |  |  | 50 | Triax-AA-UP2[(±45/0)3/(0/±45)2] | 509.764 | -312.8817 | 21.3619 | 2.416164 | -1.55 | 172 | 154.8 | 0.337411 | 0.3036699 | 45/-45/0/45/-45/0/45/-45/0/0/45/-45/0/45/-45 | 3.533201
Triax-AA-UP2 | [(±45/0)3/(0/±45)2] | 31 | UP2 | CoRezyn 63-AX-051 | Knytex CDB200 (759 gsm) | 48 | 0 | 52 | 0 | 0 | 0 | 4.37 | 6h/20C, 2 h/110 C | RTM | 414.8 | 158AA | 138 | 13.8 | 0.1 | 5 | 18.56 | 0.654 | 0.0654 | 13651 | 0 |  |  |  |  | 50 | Triax-AA-UP2[(±45/0)3/(0/±45)2] | 509.764 | -312.8817 | 21.3619 | 2.416164 | -1.55 | 138 | 124.2 | 0.2707135 | 0.2436421 | 45/-45/0/45/-45/0/45/-45/0/0/45/-45/0/45/-45 | 4.079813
Triax-AA-UP2 | [(±45/0)3/(0/±45)2] | 31 | UP2 | CoRezyn 63-AX-051 | Knytex CDB200 (759 gsm) | 48 | 0 | 52 | 0 | 0 | 0 | 4.37 | 6h/20C, 2 h/60 C | RTM | 406 | 166AA | 172 | 17.2 | 0.1 | 2 | 18.8 | 0.86 | 0.086 | 2030 | 0 |  |  |  |  | 50 | Triax-AA-UP2[(±45/0)3/(0/±45)2] | 509.764 | -312.8817 | 21.3619 | 2.416164 | -1.55 | 172 | 154.8 | 0.337411 | 0.3036699 | 45/-45/0/45/-45/0/45/-45/0/0/45/-45/0/45/-45 | 3.307496
Triax-AA-UP2 | [(±45/0)3/(0/±45)2] | 31 | UP2 | CoRezyn 63-AX-051 | Knytex CDB200 (759 gsm) | 48 | 0 | 52 | 0 | 0 | 0 | 4.37 | 6h/20C, 2 h/60 C | RTM | 417.5 | 183AA | 86 | 8.6 | 0.1 | 20 | 19.75 | 0.4325 | 0.04325 | 491820.25 | 0 |  |  |  |  | 43.75 | Triax-AA-UP2[(±45/0)3/(0/±45)2] | 509.764 | -312.8817 | 21.3619 | 2.416164 | -1.55 | 86 | 77.4 | 0.1687055 | 0.151835 | 45/-45/0/45/-45/0/45/-45/0/0/45/-45/0/45/-45 | 5.589604
Triax-AA-UP2 | [(±45/0)3/(0/±45)2] | 31 | UP2 | CoRezyn 63-AX-051 | Knytex CDB200 (759 gsm) | 48 | 0 | 52 | 0 | 0 | 0 | 4.37 | 6h/20C, 2 h/60 C | RTM | 420.3333 | 176AA | -20.7 | -207 | 10 | 2 | 19.7 | -0.079 | -0.79 | 479 | 0 |  |  |  |  | 50 | Triax-AA-UP2[(±45/0)3/(0/±45)2] | 509.764 | -312.8817 | 21.3619 | 2.416164 | -1.55 | -207 | 186.3 | 0.6615919 | 0.5954327 | 45/-45/0/45/-45/0/45/-45/0/0/45/-45/0/45/-45 | 2.679715
Triax-AA-UP2 | [(±45/0)3/(0/±45)2] | 31 | UP2 | CoRezyn 63-AX-051 | Knytex CDB200 (759 gsm) | 48 | 0 | 52 | 0 | 0 | 0 | 4.37 | 6h/20C, 2 h/60 C | RTM | 421.3333 | 180AA | -13.8 | -138 | 10 | 5 | 19.93333 | -0.04833333 | -0.4833333 | 43585.33 | 0 |  |  |  |  | 50 | Triax-AA-UP2[(±45/0)3/(0/±45)2] | 509.764 | -312.8817 | 21.3619 | 2.416164 | -1.55 | -138 | 124.2 | 0.4410612 | 0.3969551 | 45/-45/0/45/-45/0/45/-45/0/0/45/-45/0/45/-45 | 4.638511
Triax-AA-UP2 | [(±45/0)3/(0/±45)2] | 31 | UP2 | CoRezyn 63-AX-051 | Knytex CDB200 (759 gsm) | 48 | 0 | 52 | 0 | 0 | 0 | 4.37 | 6h/20C, 2 h/60 C | RTM | 417 | 185AA | 103 | 10.3 | 0.1 | 25 | 16.6 | 0.62 | 0.062 | 252137 | 0 |  |  |  |  | 25 | Triax-AA-UP2[(±45/0)3/(0/±45)2] | 509.764 | -312.8817 | 21.3619 | 2.416164 | -1.55 | 103 | 92.7 | 0.2020543 | 0.1818488 | 45/-45/0/45/-45/0/45/-45/0/0/45/-45/0/45/-45 | 5.401637
Triax-AA-UP2 | [(±45/0)3/(0/±45)2] | 31 | UP2 | CoRezyn 63-AX-051 | Knytex CDB200 (759 gsm) | 48 | 0 | 52 | 0 | 0 | 0 | 4.37 | 6h/20C, 2 h/60 C | RTM | 423 | 187AA | 86 | 8.6 | 0.1 | 10 | 19.8 | 0.46 | 0.046 | 1097890 | 0 |  |  |  |  | 25 | Triax-AA-UP2[(±45/0)3/(0/±45)2] | 509.764 | -312.8817 | 21.3619 | 2.416164 | -1.55 | 86 | 77.4 | 0.1687055 | 0.151835 | 45/-45/0/45/-45/0/45/-45/0/0/45/-45/0/45/-45 | 6.040559
Triax-AA-UP2 | [(±45/0)3/(0/±45)2] | 31 | UP2 | CoRezyn 63-AX-051 | Knytex CDB200 (759 gsm) | 48 | 0 | 52 | 0 | 0 | 0 | 4.37 | 6h/20C, 2 h/60 C | RTM | 433.5 | 197AA | 86 | 8.6 | 0.1 | 15 | 17.2 | 0.495 | 0.0495 | 693219 | 0 |  |  |  |  | 37.5 | Triax-AA-UP2[(±45/0)3/(0/±45)2] | 509.764 | -312.8817 | 21.3619 | 2.416164 | -1.55 | 86 | 77.4 | 0.1687055 | 0.151835 | 45/-45/0/45/-45/0/45/-45/0/0/45/-45/0/45/-45 | 5.743348
Triax-AA-UP2 | [(±45/0)3/(0/±45)2] | 31 | UP2 | CoRezyn 63-AX-051 | Knytex CDB200 (759 gsm) | 48 | 0 | 52 | 0 | 0 | 0 | 4.37 | 6h/20C, 2 h/60 C | RTM | 437.5 | 194AA | -17.2 | -172 | 10 | 5 | 19.8 | -0.065 | -0.65 | 7841.5 | 0 |  |  |  |  | 50 | Triax-AA-UP2[(±45/0)3/(0/±45)2] | 509.764 | -312.8817 | 21.3619 | 2.416164 | -1.55 | -172 | 154.8 | 0.5497285 | 0.4947557 | 45/-45/0/45/-45/0/45/-45/0/0/45/-45/0/45/-45 | 3.893527
Triax-AA-UP2 | [(±45/0)3/(0/±45)2] | 31 | UP2 | CoRezyn 63-AX-051 | Knytex CDB200 (759 gsm) | 48 | 0 | 52 | 0 | 0 | 0 | 4.37 | 6h/20C, 2 h/60 C | RTM | 433 | 200AA | -12.1 | -121 | 10 | 10 | 19.2 | -0.046 | -0.46 | 1400699 | 0 |  |  |  |  | 50 | Triax-AA-UP2[(±45/0)3/(0/±45)2] | 509.764 | -312.8817 | 21.3619 | 2.416164 | -1.55 | -121 | 108.9 | 0.3867276 | 0.3480548 | 45/-45/0/45/-45/0/45/-45/0/0/45/-45/0/45/-45 | 6.146345
Triax-AA-UP2 | [(±45/0)3/(0/±45)2] | 31 | UP2 | CoRezyn 63-AX-051 | Knytex CDB200 (759 gsm) | 48 | 0 | 52 | 0 | 0 | 0 | 4.37 | 6h/20C, 2 h/60 C | RTM | 435 | 205AA | -19 | -190 | 10 | 25 | 16.9 | -0.111 | -1.11 | 240000 | 0 |  |  |  |  | 25 | Triax-AA-UP2[(±45/0)3/(0/±45)2] | 509.764 | -312.8817 | 21.3619 | 2.416164 | -1.55 | -190 | 171 | 0.6072582 | 0.5465324 | 45/-45/0/45/-45/0/45/-45/0/0/45/-45/0/45/-45 | 5.380211
Triax-AA-UP2 | [(±45/0)3/(0/±45)2] | 31 | UP2 | CoRezyn 63-AX-051 | Knytex CDB200 (759 gsm) | 48 | 0 | 52 | 0 | 0 | 0 | 4.37 | 6h/20C, 2 h/60 C | RTM | 436 | 198AA | -12.1 | -121 | 10 | 15 | 15.2 | -0.048 | -0.48 | 820290 | 0 |  |  |  |  | 50 | Triax-AA-UP2[(±45/0)3/(0/±45)2] | 509.764 | -312.8817 | 21.3619 | 2.416164 | -1.55 | -121 | 108.9 | 0.3867276 | 0.3480548 | 45/-45/0/45/-45/0/45/-45/0/0/45/-45/0/45/-45 | 5.913967
Triax-AA-UP2 | [(±45/0)3/(0/±45)2] | 31 | UP2 | CoRezyn 63-AX-051 | Knytex CDB200 (759 gsm) | 48 | 0 | 52 | 0 | 0 | 0 | 4.37 | 6h/20C, 2 h/60 C | RTM | 445 | 218AA | -27.6 | -276 | 10 | 1 | 18.1 | -0.156 | -1.56 | 380 | 0 |  |  |  |  | 25 | Triax-AA-UP2[(±45/0)3/(0/±45)2] | 509.764 | -312.8817 | 21.3619 | 2.416164 | -1.55 | -276 | 248.4 | 0.8821225 | 0.7939102 | 45/-45/0/45/-45/0/45/-45/0/0/45/-45/0/45/-45 | 2.579784
Triax-AA-UP2 | [(±45/0)3/(0/±45)2] | 31 | UP2 | CoRezyn 63-AX-051 | Knytex CDB200 (759 gsm) | 48 | 0 | 52 | 0 | 0 | 0 | 4.37 | 6h/20C, 2 h/60 C | RTM | 456 | 240AA | 207 | -207 | -1 | 1 | 19.6 | 1.266667 | -1.266667 | 184.6667 | 0 |  |  |  |  | 25 | Triax-AA-UP2[(±45/0)3/(0/±45)2] | 509.764 | -312.8817 | 21.3619 | 2.416164 | -1.55 | 207 | 414 | 0.4060702 | 0.8121404 | 45/-45/0/45/-45/0/45/-45/0/0/45/-45/0/45/-45 | 2.265459
Triax-AA-UP2 | [(±45/0)3/(0/±45)2] | 31 | UP2 | CoRezyn 63-AX-051 | Knytex CDB200 (759 gsm) | 48 | 0 | 52 | 0 | 0 | 0 | 4.37 | 6h/20C, 2 h/60 C | RTM | 451 | 239AA | 190 | -190 | -1 | 2 | 17.9 | 1.27 | -1.27 | 296 | 0 |  |  |  |  | 25 | Triax-AA-UP2[(±45/0)3/(0/±45)2] | 509.764 | -312.8817 | 21.3619 | 2.416164 | -1.55 | 190 | 380 | 0.3727215 | 0.7454429 | 45/-45/0/45/-45/0/45/-45/0/0/45/-45/0/45/-45 | 2.471292
Triax-AA-UP2 | [(±45/0)3/(0/±45)2] | 31 | UP2 | CoRezyn 63-AX-051 | Knytex CDB200 (759 gsm) | 48 | 0 | 52 | 0 | 0 | 0 | 4.37 | 6h/20C, 2 h/60 C | RTM | 459.8333 | 232AA | 172 | -172 | -1 | 1 | 19.13333 | 0.8333333 | -0.8333333 | 312.8333 | 0 |  |  |  |  | 37.5 | Triax-AA-UP2[(±45/0)3/(0/±45)2] | 509.764 | -312.8817 | 21.3619 | 2.416164 | -1.55 | 172 | 344 | 0.337411 | 0.674822 | 45/-45/0/45/-45/0/45/-45/0/0/45/-45/0/45/-45 | 2.451911
Triax-AA-UP2 | [(±45/0)3/(0/±45)2] | 31 | UP2 | CoRezyn 63-AX-051 | Knytex CDB200 (759 gsm) | 48 | 0 | 52 | 0 | 0 | 0 | 4.37 | 6h/20C, 2 h/60 C | RTM | 458.5 | 216AA | 138 | -138 | -1 | 1 | 19.22 | 0.6283333 | -0.6283333 | 1457.333 | 0 |  |  |  |  | 37.5 | Triax-AA-UP2[(±45/0)3/(0/±45)2] | 509.764 | -312.8817 | 21.3619 | 2.416164 | -1.55 | 138 | 276 | 0.2707135 | 0.541427 | 45/-45/0/45/-45/0/45/-45/0/0/45/-45/0/45/-45 | 3.117189
Triax-AA-UP2 | [(±45/0)3/(0/±45)2] | 31 | UP2 | CoRezyn 63-AX-051 | Knytex CDB200 (759 gsm) | 48 | 0 | 52 | 0 | 0 | 0 | 4.37 | 6h/20C, 2 h/60 C | RTM | 463 | 241AA | 190 | -190 | -1 | 1 | 17.95 | 1.285 | -1.285 | 220 | 0 |  |  |  |  | 25 | Triax-AA-UP2[(±45/0)3/(0/±45)2] | 509.764 | -312.8817 | 21.3619 | 2.416164 | -1.55 | 190 | 380 | 0.3727215 | 0.7454429 | 45/-45/0/45/-45/0/45/-45/0/0/45/-45/0/45/-45 | 2.341776
Triax-AA-UP2 | [(±45/0)3/(0/±45)2] | 31 | UP2 | CoRezyn 63-AX-051 | Knytex CDB200 (759 gsm) | 48 | 0 | 52 | 0 | 0 | 0 | 4.37 | 6h/20C, 2 h/60 C | RTM | 463 | 231AA | 86 | -86 | -1 | 1 | 21.9 | 0.285 | -0.285 | 33344 | 0 |  |  |  |  | 50 | Triax-AA-UP2[(±45/0)3/(0/±45)2] | 509.764 | -312.8817 | 21.3619 | 2.416164 | -1.55 | 86 | 172 | 0.1687055 | 0.337411 | 45/-45/0/45/-45/0/45/-45/0/0/45/-45/0/45/-45 | 4.523018
Triax-AA-UP2 | [(±45/0)3/(0/±45)2] | 31 | UP2 | CoRezyn 63-AX-051 | Knytex CDB200 (759 gsm) | 48 | 0 | 52 | 0 | 0 | 0 | 4.37 | 6h/20C, 2 h/60 C | RTM | 468.8 | 223AA | 103 | -103 | -1 | 1 | 19.26 | 0.45 | -0.45 | 15202.2 | 0 |  |  |  |  | 40 | Triax-AA-UP2[(±45/0)3/(0/±45)2] | 509.764 | -312.8817 | 21.3619 | 2.416164 | -1.55 | 103 | 206 | 0.2020543 | 0.4041085 | 45/-45/0/45/-45/0/45/-45/0/0/45/-45/0/45/-45 | 4.133206
Triax-AA-UP2 | [(±45/0)3/(0/±45)2] | 31 | UP2 | CoRezyn 63-AX-051 | Knytex CDB200 (759 gsm) | 48 | 0 | 52 | 0 | 0 | 0 | 4.37 | 6h/20C, 2 h/60 C | RTM | 474 | 234AA | 86 | -86 | -1 | 2 | 19.2 | 0.32 | -0.32 | 56945 | 0 |  |  |  |  | 50 | Triax-AA-UP2[(±45/0)3/(0/±45)2] | 509.764 | -312.8817 | 21.3619 | 2.416164 | -1.55 | 86 | 172 | 0.1687055 | 0.337411 | 45/-45/0/45/-45/0/45/-45/0/0/45/-45/0/45/-45 | 4.755456
Triax-AA-UP2 | [(±45/0)3/(0/±45)2] | 31 | UP2 | CoRezyn 63-AX-051 | Knytex CDB200 (759 gsm) | 48 | 0 | 52 | 0 | 0 | 0 | 4.37 | 6h/20C, 2 h/60 C | RTM | 476 | 274AA | -19 | -190 | 10 | 15 | 18.5 | -0.123 | -1.23 | 153542 | 0 |  |  |  |  | 25 | Triax-AA-UP2[(±45/0)3/(0/±45)2] | 509.764 | -312.8817 | 21.3619 | 2.416164 | -1.55 | -190 | 171 | 0.6072582 | 0.5465324 | 45/-45/0/45/-45/0/45/-45/0/0/45/-45/0/45/-45 | 5.186227
Triax-AA-UP2 | [(±45/0)3/(0/±45)2] | 31 | UP2 | CoRezyn 63-AX-051 | Knytex CDB200 (759 gsm) | 48 | 0 | 52 | 0 | 0 | 0 | 4.37 | 6h/20C, 2 h/60 C | RTM | 478 | 115AA | 86 | 8.6 | -1 | 5 | 18.9 | 0.46 | -0.46 | 293450 | 0 |  |  |  |  | 25 | Triax-AA-UP2[(±45/0)3/(0/±45)2] | 509.764 | -312.8817 | 21.3619 | 2.416164 | -1.55 | 86 | 77.4 | 0.1687055 | 0.151835 | 45/-45/0/45/-45/0/45/-45/0/0/45/-45/0/45/-45 | 5.435342
Triax-AA-UP2 | [(±45/0)3/(0/±45)2] | 31 | UP2 | CoRezyn 63-AX-051 | Knytex CDB200 (759 gsm) | 48 | 0 | 52 | 0 | 0 | 0 | 4.37 | 6h/20C, 2 h/60 C | RTM | 480 | 271AA | 103 | 10.3 | -1 | 2 | 18.5 | 0.56 | -0.56 | 34956 | 0 |  |  |  |  | 25 | Triax-AA-UP2[(±45/0)3/(0/±45)2] | 509.764 | -312.8817 | 21.3619 | 2.416164 | -1.55 | 103 | 92.7 | 0.2020543 | 0.1818488 | 45/-45/0/45/-45/0/45/-45/0/0/45/-45/0/45/-45 | 4.543522
MD-45D155P2-UP4 | [±45]3 | 40 | UP4 | CoRezyn 75-AQ-010 | Knytex D155 (527 gsm) | 0 | 0 | 0 | 0 | 0 | 100 | 3.05 | 24h/20C, 2h/60 C | RTM | 4622 | ISO45114 | 55 | 5.5 | 0.1 | 3 | 11.9 | 0.57 | 0.057 | 4934 | 0 |  |  |  |  | 25 | MD-45D155P2-UP4[±45]3 | 96 | -160 | 11.76667 | 13.66667 |  | 55 | 49.5 | 0.5729167 | 0.515625 | 45/-45/45/-45/45/-45 | 3.693199
MD-45D155P2-UP4 | [±45]3 | 40 | UP4 | CoRezyn 75-AQ-010 | Knytex D155 (527 gsm) | 0 | 0 | 0 | 0 | 0 | 100 | 3.05 | 24h/20C, 2h/60 C | RTM | 4625.5 | ISO45101 | 55 | 5.5 | 0.1 | 2 | 11.35 | 0.605 | 0.0605 | 6352.5 | 0 |  |  |  |  | 25 | MD-45D155P2-UP4[±45]3 | 96 | -160 | 11.76667 | 13.66667 |  | 55 | 49.5 | 0.5729167 | 0.515625 | 45/-45/45/-45/45/-45 | 3.800917
MD-45D155P2-UP4 | [±45]3 | 40 | UP4 | CoRezyn 75-AQ-010 | Knytex D155 (527 gsm) | 0 | 0 | 0 | 0 | 0 | 100 | 3.05 | 24h/20C, 2h/60 C | RTM | 4625 | ISO45102 | 41 | 4.1 | 0.1 | 5 | 11.5 | 0.4033333 | 0.04033333 | 191387.3 | 0 |  |  |  |  | 25 | MD-45D155P2-UP4[±45]3 | 96 | -160 | 11.76667 | 13.66667 |  | 41 | 36.9 | 0.4270833 | 0.384375 | 45/-45/45/-45/45/-45 | 5.281391
MD-45D155P2-UP4 | [±45]3 | 40 | UP4 | CoRezyn 75-AQ-010 | Knytex D155 (527 gsm) | 0 | 0 | 0 | 0 | 0 | 100 | 3.05 | 24h/20C, 2h/60 C | RTM | 4627 | ISO45110 | 38 | 3.8 | 0.1 | 7 | 11.3 | 0.37 | 0.037 | 811700 | 0 |  |  |  |  | 25 | MD-45D155P2-UP4[±45]3 | 96 | -160 | 11.76667 | 13.66667 |  | 38 | 34.2 | 0.3958333 | 0.35625 | 45/-45/45/-45/45/-45 | 5.909396
MD-45D155P2-UP4 | [±45]3 | 40 | UP4 | CoRezyn 75-AQ-010 | Knytex D155 (527 gsm) | 0 | 0 | 0 | 0 | 0 | 100 | 3.05 | 24h/20C, 2h/60 C | RTM | 4629 | ISO45109 | 48 | 4.8 | 0.1 | 3 |  |  |  | 21334 | 0 |  |  |  |  | 25 | MD-45D155P2-UP4[±45]3 | 96 | -160 | 11.76667 | 13.66667 |  | 48 | 43.2 | 0.5 | 0.45 | 45/-45/45/-45/45/-45 | 4.329072
MD-45D155P2-UP4 | [±45]3 | 40 | UP4 | CoRezyn 75-AQ-010 | Knytex D155 (527 gsm) | 0 | 0 | 0 | 0 | 0 | 100 | 3.05 | 24h/20C, 2h/60 C | RTM | 4630.5 | ISO45108 | 48 | 4.8 | 0.1 | 2 | 10.8 | 0.54 | 0.054 | 13437 | 0 |  |  |  |  | 25 | MD-45D155P2-UP4[±45]3 | 96 | -160 | 11.76667 | 13.66667 |  | 48 | 43.2 | 0.5 | 0.45 | 45/-45/45/-45/45/-45 | 4.108593
MD-45D155P2-UP4 | [±45]3 | 40 | UP4 | CoRezyn 75-AQ-010 | Knytex D155 (527 gsm) | 0 | 0 | 0 | 0 | 0 | 100 | 3.05 | 24h/20C, 2h/60 C | RTM | 4632 | ISO45106 | 38 | 3.8 | 0.1 | 4 | 10.8 | 0.41 | 0.041 | 422361 | 0 |  |  |  |  | 25 | MD-45D155P2-UP4[±45]3 | 96 | -160 | 11.76667 | 13.66667 |  | 38 | 34.2 | 0.3958333 | 0.35625 | 45/-45/45/-45/45/-45 | 5.625684
MD-ELT5500-VE3 | [±45/0/±45/0/±45] | 55 | VE3 | Ashland Derakane Momentum 411-200 | Vectorply E-LT-5500 | 66 | Knytex DBM1708 | 68 | 0 | 0 | 30 | 4.59 | Not specified | TPI-SCRIMP | 11571.25 | VE-190 | 552 | 55 | 0.1 | 1 |  | 2.15 |  | 209.75 | 0 | [5 empty] | MD-ELT5500-VE3[±45/0/±45/0/±45] | 714.375 | -670 | 31.61429 | 2.47875 | -2.085 | 552 | 497 | 0.7727034 | 0.695713 | 45/-45/0/45/-45/0/45/-45 | 2.309372
MD-ELT5500-VE3 | [±45/0/±45/0/±45] | 55 | VE3 | Ashland Derakane Momentum 411-200 | Vectorply E-LT-5500 | 66 | Knytex DBM1708 | 68 | 0 | 0 | 30 | 4.59 | Not specified | TPI-SCRIMP | 11544 | VE-186 | 483 | 48 | 0.1 | 2 |  | 1.94 |  | 711.3333 | 0 | [5 empty] | MD-ELT5500-VE3[±45/0/±45/0/±45] | 714.375 | -670 | 31.61429 | 2.47875 | -2.085 | 483 | 435 | 0.6761155 | 0.6089239 | 45/-45/0/45/-45/0/45/-45 | 2.834552
MD-ELT5500-VE3 | [±45/0/±45/0/±45] | 55 | VE3 | Ashland Derakane Momentum 411-200 | Vectorply E-LT-5500 | 66 | Knytex DBM1708 | 68 | 0 | 0 | 30 | 4.59 | Not specified | TPI-SCRIMP | 11559 | VE-170 | 414 | 41 | 0.1 | 2 |  | 1.71 |  | 1650.667 | 0 | [5 empty] | MD-ELT5500-VE3[±45/0/±45/0/±45] | 714.375 | -670 | 31.61429 | 2.47875 | -2.085 | 414 | 373 | 0.5795276 | 0.5221347 | 45/-45/0/45/-45/0/45/-45 | 3.203735
MD-ELT5500-VE3 | [±45/0/±45/0/±45] | 55 | VE3 | Ashland Derakane Momentum 411-200 | Vectorply E-LT-5500 | 66 | Knytex DBM1708 | 68 | 0 | 0 | 30 | 4.59 | Not specified | TPI-SCRIMP | 11557.67 | VE-172 | 345 | 35 | 0.1 | 2 |  | 1.44 |  | 5813.5 | 0 | [5 empty] | MD-ELT5500-VE3[±45/0/±45/0/±45] | 714.375 | -670 | 31.61429 | 2.47875 | -2.085 | 345 | 310 | 0.4829396 | 0.4339458 | 45/-45/0/45/-45/0/45/-45 | 3.734128
MD-ELT5500-VE3 | [±45/0/±45/0/±45] | 55 | VE3 | Ashland Derakane Momentum 411-200 | Vectorply E-LT-5500 | 66 | Knytex DBM1708 | 68 | 0 | 0 | 30 | 4.59 | Not specified | TPI-SCRIMP | 11557.2 | VE-181 | 276 | 28 | 0.1 | 2 | 31.6 | 1.17 |  | 16423.6 | 0 | [5 empty] | MD-ELT5500-VE3[±45/0/±45/0/±45] | 714.375 | -670 | 31.61429 | 2.47875 | -2.085 | 276 | 248 | 0.3863517 | 0.3471566 | 45/-45/0/45/-45/0/45/-45 | 4.209066
MD-ELT5500-VE3 | [±45/0/±45/0/±45] | 55 | VE3 | Ashland Derakane Momentum 411-200 | Vectorply E-LT-5500 | 66 | Knytex DBM1708 | 68 | 0 | 0 | 30 | 4.59 | Not specified | TPI-SCRIMP | 11561 | VE-178 | 207 | 21 | 0.1 | 3 |  | 0.88 |  | 144842.25 | 0 | [5 empty] | MD-ELT5500-VE3[±45/0/±45/0/±45] | 714.375 | -670 | 31.61429 | 2.47875 | -2.085 | 207 | 186 | 0.2897638 | 0.2603675 | 45/-45/0/45/-45/0/45/-45 | 5.138548
MD-ELT5500-VE3 | [±45/0/±45/0/±45] | 55 | VE3 | Ashland Derakane Momentum 411-200 | Vectorply E-LT-5500 | 66 | Knytex DBM1708 | 68 | 0 | 0 | 30 | 4.59 | Not specified | TPI-SCRIMP | 11557.5 | VE-177 | 172 | 17 | 0.1 | 5 |  | 0.73 |  | 527277.5 | 0 | [5 empty] | MD-ELT5500-VE3[±45/0/±45/0/±45] | 714.375 | -670 | 31.61429 | 2.47875 | -2.085 | 172 | 155 | 0.2407699 | 0.2169729 | 45/-45/0/45/-45/0/45/-45 | 5.710846
MD-ELT5500-VE3 | [±45/0/±45/0/±45] | 55 | VE3 | Ashland Derakane Momentum 411-200 | Vectorply E-LT-5500 | 66 | Knytex DBM1708 | 68 | 0 | 0 | 30 | 4.59 | Not specified | TPI-SCRIMP | 11559 | VE-128 | 138 | 14 | 0.1 | 5 |  | 0.58 |  | 1500000 | 0 | [5 empty] | MD-ELT5500-VE3[±45/0/±45/0/±45] | 714.375 | -670 | 31.61429 | 2.47875 | -2.085 | 138 | 124 | 0.1931759 | 0.1735783 | 45/-45/0/45/-45/0/45/-45 | 6.176091
MD-ELT5500-VE3 | [±45/0/±45/0/±45] | 55 | VE3 | Ashland Derakane Momentum 411-200 | Vectorply E-LT-5500 | 66 | Knytex DBM1708 | 68 | 0 | 0 | 30 | 4.59 | Not specified | TPI-SCRIMP | 11562 | VE-220 | 207 | 21 | 0.1 | 2 |  | 0.88 |  | 184487 | 0 | [5 empty] | MD-ELT5500-VE3[±45/0/±45/0/±45] | 714.375 | -670 | 31.61429 | 2.47875 | -2.085 | 207 | 186 | 0.2897638 | 0.2603675 | 45/-45/0/45/-45/0/45/-45 | 5.265966
MD-ELT5500-VE3 | [±45/0/±45/0/±45] | 55 | VE3 | Ashland Derakane Momentum 411-200 | Vectorply E-LT-5500 | 66 | Knytex DBM1708 | 68 | 0 | 0 | 30 | 4.59 | Not specified | TPI-SCRIMP | 11565 | VE-218 | 276 | 82 | 0.1 | 2 |  | 1.17 |  | 19091 | 0 | [5 empty] | MD-ELT5500-VE3[±45/0/±45/0/±45] | 714.375 | -670 | 31.61429 | 2.47875 | -2.085 | 276 | 194 | 0.3863517 | 0.2715661 | 45/-45/0/45/-45/0/45/-45 | 4.280829
MD-ELT5500-VE3 | [±45/0/±45/0/±45] | 55 | VE3 | Ashland Derakane Momentum 411-200 | Vectorply E-LT-5500 | 66 | Knytex DBM1708 | 68 | 0 | 0 | 30 | 4.59 | Not specified | TPI-SCRIMP | 11573.5 | VE-215 | 172 | 17 | 0.1 | 4 |  | 0.73 |  | 1283337 | 0 | [5 empty] | MD-ELT5500-VE3[±45/0/±45/0/±45] | 714.375 | -670 | 31.61429 | 2.47875 | -2.085 | 172 | 155 | 0.2407699 | 0.2169729 | 45/-45/0/45/-45/0/45/-45 | 6.105419
MD-ELT5500-VE3 | [±45/0/±45/0/±45] | 55 | VE3 | Ashland Derakane Momentum 411-200 | Vectorply E-LT-5500 | 66 | Knytex DBM1708 | 68 | 0 | 0 | 30 | 4.59 | Not specified | TPI-SCRIMP | 11578 | VE-216 | 483 | 48 | 0.1 | 1 |  | 1.94 |  | 680.3333 | 0 | [5 empty] | MD-ELT5500-VE3[±45/0/±45/0/±45] | 714.375 | -670 | 31.61429 | 2.47875 | -2.085 | 483 | 435 | 0.6761155 | 0.6089239 | 45/-45/0/45/-45/0/45/-45 | 2.815718
MD-ELT5500-VE3 | [±45/0/±45/0/±45] | 55 | VE3 | Ashland Derakane Momentum 411-200 | Vectorply E-LT-5500 | 66 | Knytex DBM1708 | 68 | 0 | 0 | 30 | 4.59 | Not specified | TPI-SCRIMP | 11584 | VE-245 | 621 | 62 | 0.1 | 1 |  | 2.33 |  | 97 | 0 | [5 empty] | MD-ELT5500-VE3[±45/0/±45/0/±45] | 714.375 | -670 | 31.61429 | 2.47875 | -2.085 | 621 | 559 | 0.8692913 | 0.7825022 | 45/-45/0/45/-45/0/45/-45 | 1.984175
MD-ELT5500-VE3 | [±45/0/±45/0/±45] | 55 | VE3 | Ashland Derakane Momentum 411-200 | Vectorply E-LT-5500 | 66 | Knytex DBM1708 | 68 | 0 | 0 | 30 | 4.59 | Not specified | TPI-SCRIMP | 11587 | VE-242 | 690 | 69 | 0.1 | 1 |  | 2.61 |  | 29 | 0 | [5 empty] | MD-ELT5500-VE3[±45/0/±45/0/±45] | 714.375 | -670 | 31.61429 | 2.47875 | -2.085 | 690 | 621 | 0.9658793 | 0.8692913 | 45/-45/0/45/-45/0/45/-45 | 1.423327
MD-ELT5500-VE3 | [±45/0/±45/0/±45] | 55 | VE3 | Ashland Derakane Momentum 411-200 | Vectorply E-LT-5500 | 66 | Knytex DBM1708 | 68 | 0 | 0 | 30 | 4.59 | Not specified | TPI-SCRIMP | 11594 | VE-157 | -55.2 | -552 | 10 | 1 |  |  | -1.72 | 472.6667 | 0 | [5 empty] | MD-ELT5500-VE3[±45/0/±45/0/±45] | 714.375 | -670 | 31.61429 | 2.47875 | -2.085 | -552 | 496.8 | 0.8238806 | 0.7414925 | 45/-45/0/45/-45/0/45/-45 | 2.443905
MD-ELT5500-VE3 | [±45/0/±45/0/±45] | 55 | VE3 | Ashland Derakane Momentum 411-200 | Vectorply E-LT-5500 | 66 | Knytex DBM1708 | 68 | 0 | 0 | 30 | 4.59 | Not specified | TPI-SCRIMP | 11597 | VE-166 | -48.3 | -483 | 10 | 1 |  |  | -1.5 | 1695.667 | 0 | [5 empty] | MD-ELT5500-VE3[±45/0/±45/0/±45] | 714.375 | -670 | 31.61429 | 2.47875 | -2.085 | -483 | 434.7 | 0.7208955 | 0.648806 | 45/-45/0/45/-45/0/45/-45 | 3.14911
MD-ELT5500-VE3 | [±45/0/±45/0/±45] | 55 | VE3 | Ashland Derakane Momentum 411-200 | Vectorply E-LT-5500 | 66 | Knytex DBM1708 | 68 | 0 | 0 | 30 | 4.59 | Not specified | TPI-SCRIMP | 11599.5 | VE-140 | -41.4 | -414 | 10 | 2 |  |  | -1.29 | 44029 | 0 | [5 empty] | MD-ELT5500-VE3[±45/0/±45/0/±45] | 714.375 | -670 | 31.61429 | 2.47875 | -2.085 | -414 | 372.6 | 0.6179104 | 0.5561194 | 45/-45/0/45/-45/0/45/-45 | 4.623437
MD-ELT5500-VE3 | [±45/0/±45/0/±45] | 55 | VE3 | Ashland Derakane Momentum 411-200 | Vectorply E-LT-5500 | 66 | Knytex DBM1708 | 68 | 0 | 0 | 30 | 4.59 | Not specified | TPI-SCRIMP | 11602.75 | VE-170 | -34.5 | -345 | 10 | 3 |  |  | -1.07 | 143013.5 | 0 | [5 empty] | MD-ELT5500-VE3[±45/0/±45/0/±45] | 714.375 | -670 | 31.61429 | 2.47875 | -2.085 | -345 | 310.5 | 0.5149254 | 0.4634328 | 45/-45/0/45/-45/0/45/-45 | 5.077358
MD-ELT5500-VE3 | [±45/0/±45/0/±45] | 55 | VE3 | Ashland Derakane Momentum 411-200 | Vectorply E-LT-5500 | 66 | Knytex DBM1708 | 68 | 0 | 0 | 30 | 4.59 | Not specified | TPI-SCRIMP | 11604 | VE-168 | -27.6 | -276 | 10 | 3 |  |  | -0.86 | 481283 | 0 | [5 empty] | MD-ELT5500-VE3[±45/0/±45/0/±45] | 714.375 | -670 | 31.61429 | 2.47875 | -2.085 | -276 | 248.4 | 0.4119403 | 0.3707463 | 45/-45/0/45/-45/0/45/-45 | 5.682401
MD-L1200-EP5-D | (±45/(0)2)S | 57 | EP5 | Hexion MGS RIMR135/RIMH137 | Devold L1200 (1200 gsm) | 71 | 800 gsm | 26 | 0 | 3 | 0 | 4.29 | 24h/20C, 8h/ 70 C | Infused |  | L1200-107 | 414 | 41.4 | 0.1 | 2 | 35.6 | 1.21 |  | 59141.33 | 0 | [5 empty] | MD-L1200-EP5-D(±45/(0)2)S | 890.6667 | -757.2 | 36.45 | 2.81 | -2.216 | 414 | 372.6 | 0.4648204 | 0.4183383 | 45/-45/0/0/0/0/-45/45 | 4.753405
MD-L1200-EP5-D | (±45/(0)2)S | 57 | EP5 | Hexion MGS RIMR135/RIMH137 | Devold LT1200 (1200 gsm) | 71 | 800 gsm | 26 | 0 | 3 | 0 | 4.29 | 24h/20C, 8h/ 70 C | Infused |  | L1200-122 | 552 | 55.2 | 0.1 | 1 |  | 1.78 |  | 4532.5 | 0 | [5 empty] | MD-L1200-EP5-D(±45/(0)2)S | 890.6667 | -757.2 | 36.45 | 2.81 | -2.216 | 552 | 496.8 | 0.6197605 | 0.5577844 | 45/-45/0/0/0/0/-45/45 | 3.651313
MD-L1200-EP5-D | (±45/(0)2)S | 57 | EP5 | Hexion MGS RIMR135/RIMH137 | Devold LT1200 (1200 gsm) | 71 | 800 gsm | 26 | 0 | 3 | 0 | 4.29 | 24h/20C, 8h/ 70 C | Infused |  | L1200-108 | 483 | 48.3 | 0.1 | 1 | 33.9 | 1.56 |  | 11805 | 0 | [5 empty] | MD-L1200-EP5-D(±45/(0)2)S | 890.6667 | -757.2 | 36.45 | 2.81 | -2.216 | 483 | 434.7 | 0.5422904 | 0.4880614 | 45/-45/0/0/0/0/-45/45 | 4.072066
MD-L1200-EP5-D | (±45/(0)2)S | 57 | EP5 | Hexion MGS RIMR135/RIMH137 | Devold LT1200 (1200 gsm) | 71 | 800 gsm | 26 | 0 | 3 | 0 | 4.29 | 24h/20C, 8h/ 70 C | Infused |  | L1200-127 | 483 | 48.3 | 0.1 | 2 |  | 1.56 |  | 26563 | 0 | [5 empty] | MD-L1200-EP5-D(±45/(0)2)S | 890.6667 | -757.2 | 36.45 | 2.81 | -2.216 | 483 | 434.7 | 0.5422904 | 0.4880614 | 45/-45/0/0/0/0/-45/45 | 4.424277
MD-L1200-EP5-D | (±45/(0)2)S | 57 | EP5 | Hexion MGS RIMR135/RIMH137 | Devold LT1200 (1200 gsm) | 71 | 800 gsm | 26 | 0 | 3 | 0 | 4.29 | 24h/20C, 8h/ 70 C | Infused |  | L1200-101 | 345 | 34.5 | 0.1 | 3 | 35.6 | 1.01 |  | 592474.7 | 0 | [5 empty] | MD-L1200-EP5-D(±45/(0)2)S | 890.6667 | -757.2 | 36.45 | 2.81 | -2.216 | 345 | 310.5 | 0.3873503 | 0.3486153 | 45/-45/0/0/0/0/-45/45 | 5.764737
Biax-CH10-UP2 | [(±45)3]S | 32 | UP2 | CoRezyn 63-AX-051 | 0 | 0 | Knytex DB240 (837 gsm) | 100 | 0 | 0 | 0 | 5.56 | 6h/20C, 2 h/60 C | RTM | 1577.5 | CH10113 | 69 | 6.9 | 0.1 | 4 | 8 | 1.23 | 0.123 | 3520.5 | 0 |  |  |  |  | 25 | Biax-CH10-UP2[(±45)3]S | 120.6667 | -163 | 7.566667 | 7.236667 | -2.01 | 69 | 62.1 | 0.5718232 | 0.5146409 | 45/-45/45/-45/45/-45/-45/45/-45/45/-45/45 | 3.531537
Biax-CH10-UP2 | [(±45)3]S | 32 | UP2 | CoRezyn 63-AX-051 | 0 | 0 | Knytex DB240 (837 gsm) | 100 | 0 | 0 | 0 | 5.56 | 6h/20C, 2 h/60 C | RTM | 1579 | CH10110 | 69 | 6.9 | 0.1 | 2 | 8.3 | 1.05 | 0.105 | 5331 | 0 |  |  |  |  | 25 | Biax-CH10-UP2[(±45)3]S | 120.6667 | -163 | 7.566667 | 7.236667 | -2.01 | 69 | 62.1 | 0.5718232 | 0.5146409 | 45/-45/45/-45/45/-45/-45/45/-45/45/-45/45 | 3.726809
Biax-CH10-UP2 | [(±45)3]S | 32 | UP2 | CoRezyn 63-AX-051 | 0 | 0 | Knytex DB240 (837 gsm) | 100 | 0 | 0 | 0 | 5.56 | 6h/20C, 2 h/60 C | RTM | 1581 | CH10109 | 86 | 8.6 | 0.1 | 1 | 7.766667 | 1.9 | 0.19 | 167.3333 | 0 |  |  |  |  | 25 | Biax-CH10-UP2[(±45)3]S | 120.6667 | -163 | 7.566667 | 7.236667 | -2.01 | 86 | 77.4 | 0.7127072 | 0.6414365 | 45/-45/45/-45/45/-45/-45/45/-45/45/-45/45 | 2.210648
Biax-CH10-UP2 | [(±45)3]S | 32 | UP2 | CoRezyn 63-AX-051 | 0 | 0 | Knytex DB240 (837 gsm) | 100 | 0 | 0 | 0 | 5.56 | 6h/20C, 2 h/60 C | RTM | 1583 | CH10117 | 52 | 5.2 | 0.1 | 5 | 8.5 | 0.67 | 0.067 | 506181 | 0 |  |  |  |  | 25 | Biax-CH10-UP2[(±45)3]S | 120.6667 | -163 | 7.566667 | 7.236667 | -2.01 | 52 | 46.8 | 0.4309392 | 0.3878453 | 45/-45/45/-45/45/-45/-45/45/-45/45/-45/45 | 5.704306
Biax-CH10-UP2 | [(±45)3]S | 32 | UP2 | CoRezyn 63-AX-051 | 0 | 0 | Knytex DB240 (837 gsm) | 100 | 0 | 0 | 0 | 5.56 | 6h/20C, 2 h/60 C | RTM | 1584.5 | CH10103 | 59 | 5.9 | 0.1 | 5 | 9.15 | 0.755 | 0.0755 | 68098 | 0 |  |  |  |  | 25 | Biax-CH10-UP2[(±45)3]S | 120.6667 | -163 | 7.566667 | 7.236667 | -2.01 | 59 | 53.1 | 0.4889503 | 0.4400552 | 45/-45/45/-45/45/-45/-45/45/-45/45/-45/45 | 4.832164
Biax-CH10-UP2 | [(±45)3]S | 32 | UP2 | CoRezyn 63-AX-051 | 0 | 0 | Knytex DB240 (837 gsm) | 100 | 0 | 0 | 0 | 5.56 | 6h/20C, 2 h/60 C | RTM | 1586 | CH10121 | 59 | 5.9 | 0.1 | 4 | 8 | 0.85 | 0.085 | 32735 | 0 |  |  |  |  | 25 | Biax-CH10-UP2[(±45)3]S | 120.6667 | -163 | 7.566667 | 7.236667 | -2.01 | 59 | 53.1 | 0.4889503 | 0.4400552 | 45/-45/45/-45/45/-45/-45/45/-45/45/-45/45 | 4.515012
Biax-CH10-UP2 | [(±45)3]S | 32 | UP2 | CoRezyn 63-AX-051 | 0 | 0 | Knytex DB240 (837 gsm) | 100 | 0 | 0 | 0 | 5.56 | 6h/20C, 2 h/60 C | RTM | 1672 | CH10130 | -12.1 | -121 | 10 | 1 |  | -0.149 | -1.49 | 67.66667 | 0 |  |  |  |  | 25 | Biax-CH10-UP2[(±45)3]S | 120.6667 | -163 | 7.566667 | 7.236667 | -2.01 | -121 | 108.9 | 0.7423313 | 0.6680982 | 45/-45/45/-45/45/-45/-45/45/-45/45/-45/45 | 1.814039
Biax-CH10-UP2 | [(±45)3]S | 32 | UP2 | CoRezyn 63-AX-051 | 0 | 0 | Knytex DB240 (837 gsm) | 100 | 0 | 0 | 0 | 5.56 | 6h/20C, 2 h/60 C | RTM | 1675 | CH10139 | -10.3 | -103 | 10 | 1 |  | -0.127 | -1.27 | 687.3333 | 0 |  |  |  |  | 25 | Biax-CH10-UP2[(±45)3]S | 120.6667 | -163 | 7.566667 | 7.236667 | -2.01 | -103 | 92.7 | 0.6319018 | 0.5687117 | 45/-45/45/-45/45/-45/-45/45/-45/45/-45/45 | 2.828015
Biax-CH10-UP2 | [(±45)3]S | 32 | UP2 | CoRezyn 63-AX-051 | 0 | 0 | Knytex DB240 (837 gsm) | 100 | 0 | 0 | 0 | 5.56 | 6h/20C, 2 h/60 C | RTM | 1678 | CH10138 | -8.6 | -86 | 10 | 2 |  | -0.106 | -1.06 | 2952.667 | 0 |  |  |  |  | 25 | Biax-CH10-UP2[(±45)3]S | 120.6667 | -163 | 7.566667 | 7.236667 | -2.01 | -86 | 77.4 | 0.5276074 | 0.4748466 | 45/-45/45/-45/45/-45/-45/45/-45/45/-45/45 | 3.451901
Biax-CH10-UP2 | [(±45)3]S | 32 | UP2 | CoRezyn 63-AX-051 | 0 | 0 | Knytex DB240 (837 gsm) | 100 | 0 | 0 | 0 | 5.56 | 6h/20C, 2 h/60 C | RTM | 1681 | CH10135 | -6.9 | -69 | 10 | 5 |  | -0.085 | -0.85 | 20493.33 | 0 |  |  |  |  | 25 | Biax-CH10-UP2[(±45)3]S | 120.6667 | -163 | 7.566667 | 7.236667 | -2.01 | -69 | 62.1 | 0.4233129 | 0.3809816 | 45/-45/45/-45/45/-45/-45/45/-45/45/-45/45 | 4.303418
Biax-CH10-UP2 | [(±45)3]S | 32 | UP2 | CoRezyn 63-AX-051 | 0 | 0 | Knytex DB240 (837 gsm) | 100 | 0 | 0 | 0 | 5.56 | 6h/20C, 2 h/60 C | RTM | 1683 | CH10145 | -5.2 | -52 | 10 | 15 |  | -0.064 | -0.64 | 948262 | 0 |  |  |  |  | 25 | Biax-CH10-UP2[(±45)3]S | 120.6667 | -163 | 7.566667 | 7.236667 | -2.01 | -52 | 46.8 | 0.3190184 | 0.2871166 | 45/-45/45/-45/45/-45/-45/45/-45/45/-45/45 | 5.976928
MD-DD4-UP2 | [0/±45/0]S | 48 | UP2 | CoRezyn 63-AX-051 | Knytex D155 (527 gsm) | 72 | Knytex DB120 (393 gsm) | 28 | 0 | 0 | 0 | 2.36 | 6h/20C, 2 h/60 C | RTM | 1065.667 | DD4108 | 276 | 27.6 | 0.1 | 15 | 29.66667 | 0.9366667 | 0.09366667 | 99675.33 | 0 |  |  |  |  | 22 | MD-DD4-UP2[0/±45/0]S |  |  | 29.43333 | 3.066667 |  | 276 | 248.4 |  |  | 0/45/-45/0/0/-45/45/0 | 4.990625
MD-DD4-UP2 | [0/±45/0]S | 48 | UP2 | CoRezyn 63-AX-051 | Knytex D155 (527 gsm) | 72 | Knytex DB120 (393 gsm) | 28 | 0 | 0 | 0 | 2.36 | 6h/20C, 2 h/60 C | RTM | 1064 | DD4102 | 414 | 41.4 | 0.1 | 5 | 30.73333 | 1.346667 | 0.1346667 | 7930.667 | 0 |  |  |  |  | 22 | MD-DD4-UP2[0/±45/0]S |  |  | 29.43333 | 3.066667 |  | 414 | 372.6 |  |  | 0/45/-45/0/0/-45/45/0 | 3.89644
MD-DD4-UP2 | [0/±45/0]S | 48 | UP2 | CoRezyn 63-AX-051 | Knytex D155 (527 gsm) | 72 | Knytex DB120 (393 gsm) | 28 | 0 | 0 | 0 | 2.36 | 6h/20C, 2 h/60 C | RTM | 1069.5 | DD4110 | 517 | 51.7 | 0.1 | 4 | 35.5 | 1.46 | 0.146 | 1361 | 0 |  |  |  |  | 22 | MD-DD4-UP2[0/±45/0]S |  |  | 29.43333 | 3.066667 |  | 517 | 465.3 |  |  | 0/45/-45/0/0/-45/45/0 | 3.133162
MD-DD4-UP2 | [0/±45/0]S | 48 | UP2 | CoRezyn 63-AX-051 | Knytex D155 (527 gsm) | 72 | Knytex DB120 (393 gsm) | 28 | 0 | 0 | 0 | 2.36 | 6h/20C, 2 h/60 C | RTM | 1072 | DD4104 | 345 | 34.5 | 0.1 | 10 | 34.35 | 1.005 | 0.1005 | 19885.33 | 0 |  |  |  |  | 22 | MD-DD4-UP2[0/±45/0]S |  |  | 29.43333 | 3.066667 |  | 345 | 310.5 |  |  | 0/45/-45/0/0/-45/45/0 | 4.29664
MD-DD4-UP2 | [0/±45/0]S | 48 | UP2 | CoRezyn 63-AX-051 | Knytex D155 (527 gsm) | 72 | Knytex DB120 (393 gsm) | 28 | 0 | 0 | 0 | 2.36 | 6h/20C, 2 h/60 C | RTM | 1075 | DD4115 | 207 | 20.7 | 0.1 | 15 | 31.6 | 0.66 | 0.066 | 278835 | 0 |  |  |  |  | 22 | MD-DD4-UP2[0/±45/0]S |  |  | 29.43333 | 3.066667 |  | 207 | 186.3 |  |  | 0/45/-45/0/0/-45/45/0 | 5.445347
MD-DD4-UP2 | [0/±45/0]S | 48 | UP2 | CoRezyn 63-AX-051 | Knytex D155 (527 gsm) | 72 | Knytex DB120 (393 gsm) | 28 | 0 | 0 | 0 | 2.36 | 6h/20C, 2 h/60 C | RTM | 1076 | DD4116 | 207 | 20.7 | 0.1 | 20 | 28.3 | 0.73 | 0.073 | 386766 | 0 |  |  |  |  | 22 | MD-DD4-UP2[0/±45/0]S |  |  | 29.43333 | 3.066667 |  | 207 | 186.3 |  |  | 0/45/-45/0/0/-45/45/0 | 5.587448
MD-DD4-UP2 | [0/±45/0]S | 48 | UP2 | CoRezyn 63-AX-051 | Knytex D155 (527 gsm) | 72 | Knytex DB120 (393 gsm) | 28 | 0 | 0 | 0 | 2.36 | 6h/20C, 2 h/60 C | RTM | 1077 | DD4105 | 193 | 19.3 | 0.1 | 20 |  |  |  | 2426414 | 0 |  |  |  |  | 22 | MD-DD4-UP2[0/±45/0]S |  |  | 29.43333 | 3.066667 |  | 193 | 173.7 |  |  | 0/45/-45/0/0/-45/45/0 | 6.384965
MD-DD4-UP2 | [0/±45/0]S | 48 | UP2 | CoRezyn 63-AX-051 | Knytex D155 (527 gsm) | 72 | Knytex DB120 (393 gsm) | 28 | 0 | 0 | 0 | 2.36 | 6h/20C, 2 h/60 C | RTM | 3106 | DD4191 | 345 | -345 | -1 | 2 |  |  |  | 1067 | 0 |  |  |  |  | 25 | MD-DD4-UP2[0/±45/0]S |  |  | 29.43333 | 3.066667 |  | 345 | 690 |  |  | 0/45/-45/0/0/-45/45/0 | 3.014698
MD-DD4-UP2 | [0/±45/0]S | 48 | UP2 | CoRezyn 63-AX-051 | Knytex D155 (527 gsm) | 72 | Knytex DB120 (393 gsm) | 28 | 0 | 0 | 0 | 2.36 | 6h/20C, 2 h/60 C | RTM | 3111.5 | DD4158 | 207 | -207 | -1 | 5 |  |  |  | 65528 | 0 |  |  |  |  | 25 | MD-DD4-UP2[0/±45/0]S |  |  | 29.43333 | 3.066667 |  | 207 | 414 |  |  | 0/45/-45/0/0/-45/45/0 | 4.799671
MD-DD4-UP2 | [0/±45/0]S | 48 | UP2 | CoRezyn 63-AX-051 | Knytex D155 (527 gsm) | 72 | Knytex DB120 (393 gsm) | 28 | 0 | 0 | 0 | 2.36 | 6h/20C, 2 h/60 C | RTM | 3111 | DD4157 | 276 | -276 | -1 | 4 |  |  |  | 13467.33 | 0 |  |  |  |  | 25 | MD-DD4-UP2[0/±45/0]S |  |  | 29.43333 | 3.066667 |  | 276 | 552 |  |  | 0/45/-45/0/0/-45/45/0 | 4.113486
MD-DD4-UP2 | [0/±45/0]S | 48 | UP2 | CoRezyn 63-AX-051 | Knytex D155 (527 gsm) | 72 | Knytex DB120 (393 gsm) | 28 | 0 | 0 | 0 | 2.36 | 6h/20C, 2 h/60 C | RTM | 3113 | DD4150 | 172 | -172 | -1 | 8 |  |  |  | 218504 | 0 |  |  |  |  | 25 | MD-DD4-UP2[0/±45/0]S |  |  | 29.43333 | 3.066667 |  | 172 | 344 |  |  | 0/45/-45/0/0/-45/45/0 | 5.339459
MD-DD4-UP2 | [0/±45/0]S | 48 | UP2 | CoRezyn 63-AX-051 | Knytex D155 (527 gsm) | 72 | Knytex DB120 (393 gsm) | 28 | 0 | 0 | 0 | 2.36 | 6h/20C, 2 h/60 C | RTM | 3115 | DD4152 | 207 | -207 | -1 | 4 |  |  |  | 63270 | 0 |  |  |  |  | 25 | MD-DD4-UP2[0/±45/0]S |  |  | 29.43333 | 3.066667 |  | 207 | 414 |  |  | 0/45/-45/0/0/-45/45/0 | 4.801198
UNI-ELT5500-UP5 | [0]2 | 57.10283 | UP5 | Reichhold Polylite X4627-31 | Vectorply ELT-5500 | 92 | 0 | 0 | 0 | 6 | 2 | 2.465 | 24h/35 C,12h/70 C | Infusion |  | 2152-100 | 621 | 62.1 | 0.1 | 1 | 42.65 | 1.45 |  | 640 | 0 | [5 empty] | UNI-ELT5500-UP5[0]2 | 1093.667 |  | 44.13333 | 2.553333 |  | 621 | 558.9 | 0.5678147 | 0.5110332 | 0/0 | 2.803096
UNI-ELT5500-UP5 | [0]2 | 56.80545 | UP5 | Reichhold Polylite X4627-31 | Vectorply ELT-5500 | 92 | 0 | 0 | 0 | 6 | 2 | 2.475 | 24h/35 C,12h/70 C | Infusion |  | 2152-113 | 414 | 41.4 | 0.1 | 2 | 42.75 | 0.9925 |  | 5728.5 | 0 | [5 empty] | UNI-ELT5500-UP5[0]2 | 1093.667 |  | 44.13333 | 2.553333 |  | 414 | 372.6 | 0.3785431 | 0.3406888 | 0/0 | 3.749204
UNI-ELT5500-UP5 | [0]2 | 56.22872 | UP5 | Reichhold Polylite X4627-31 | Vectorply ELT-5500 | 92 | 0 | 0 | 0 | 6 | 2 | 2.5 | 24h/35 C,12h/70 C | Infusion |  | 2152-117 | 276 | 27.6 | 0.1 | 3 | 43.75 | 0.645 |  | 39022 | 0 | [5 empty] | UNI-ELT5500-UP5[0]2 | 1093.667 |  | 44.13333 | 2.553333 |  | 276 | 248.4 | 0.2523621 | 0.2271259 | 0/0 | 4.585567
UNI-ELT5500-UP5 | [0]2 | 56.52579 | UP5 | Reichhold Polylite X4627-31 | Vectorply ELT-5500 | 92 | 0 | 0 | 0 | 6 | 2 | 2.486667 | 24h/35 C,12h/70 C | Infusion |  | 2152-101 | 207 | 20.7 | 0.1 | 4 | 42.73333 | 0.4966667 |  | 390094 | 0 | [5 empty] | UNI-ELT5500-UP5[0]2 | 1093.667 |  | 44.13333 | 2.553333 |  | 207 | 186.3 | 0.1892716 | 0.1703444 | 0/0 | 5.553641
UNI-ELT5500-UP5 | [0]2 | 56.51414 | UP5 | Reichhold Polylite X4627-31 | Vectorply ELT-5500 | 92 | 0 | 0 | 0 | 6 | 2 | 2.49 | 24h/35 C,12h/70 C | Infusion |  | 2152-107 | 310 | 31 | 0.1 | 3 | 43.8 | 0.71 |  | 20886 | 0 | [5 empty] | UNI-ELT5500-UP5[0]2 | 1093.667 |  | 44.13333 | 2.553333 |  | 310 | 279 | 0.2834502 | 0.2551052 | 0/0 | 4.319855
MD-QQ4L-EP2-S | [(±45)/0/(+45)]S | 40 | EP2 | Vantico TDT 177-155 | Saertex U14EU920-00940-T1300 | 56 | DBM-1708 | 43 | 0 | 0 | 1 | 5.7 | 24h/20C, 6h/ 70 C | VARTM | 11474 | QQ4L-102 | 345 | 34.5 | 0.1 | 3 | 20.7 | 1.75 |  | 43303 | 0 | [5 empty] | MD-QQ4L-EP2-S[(±45)/0/(+45)]S | 673.3333 |  |  | 3.133333 |  | 345 | 310.5 | 0.5123762 | 0.4611386 | 45/-45/0/45/45/0/-45/45 | 4.636518
MD-QQ4L-EP2-S | [(±45)/0/(+45)]S | 40 | EP2 | Vantico TDT 177-155 | Saertex U14EU920-00940-T1300 | 56 | DBM-1708 | 43 | 0 | 0 | 1 | 5.7 | 24h/20C, 6h/ 70 C | VARTM | 11476 | QQ4L-101 | 293 | 29.3 | 0.1 | 4 | 21.3 | 1.393333 |  | 140109 | 0 | [5 empty] | MD-QQ4L-EP2-S[(±45)/0/(+45)]S | 673.3333 |  |  | 3.133333 |  | 293 | 263.7 | 0.4351485 | 0.3916337 | 45/-45/0/45/45/0/-45/45 | 5.144361
MD-QQ4L-EP2-S | [(±45)/0/(+45)]S | 40 | EP2 | Vantico TDT 177-155 | Saertex U14EU920-00940-T1300 | 56 | DBM-1708 | 43 | 0 | 0 | 1 | 5.7 | 24h/20C, 6h/ 70 C | VARTM | 11478.5 | QQ4L-108 | 241 | 24.1 | 0.1 | 4 | 22.4 | 1.125 |  | 1042368.5 | 0 | [5 empty] | MD-QQ4L-EP2-S[(±45)/0/(+45)]S | 673.3333 |  |  | 3.133333 |  | 241 | 216.9 | 0.3579208 | 0.3221287 | 45/-45/0/45/45/0/-45/45 | 6.016522
MD-QQ4L-EP2-S | [(±45)/0/(+45)]S | 40 | EP2 | Vantico TDT 177-155 | Saertex U14EU920-00940-T1300 | 56 | DBM-1708 | 43 | 0 | 0 | 1 | 5.7 | 24h/20C, 6h/ 70 C | VARTM | 11480 | QQ4L-100 | 241 | 24.1 | 0.1 | 5 |  | 1.12 |  | 1008882 | 0 | [5 empty] | MD-QQ4L-EP2-S[(±45)/0/(+45)]S | 673.3333 |  |  | 3.133333 |  | 241 | 216.9 | 0.3579208 | 0.3221287 | 45/-45/0/45/45/0/-45/45 | 6.00384
MD-QQ4L-EP2-S | [(±45)/0/(+45)]S | 40 | EP2 | Vantico TDT 177-155 | Saertex U14EU920-00940-T1300 | 56 | DBM-1708 | 43 | 0 | 0 | 1 | 5.7 | 24h/20C, 6h/ 70 C | VARTM |  | QQ4L-109 | 448 | 44.8 | 0.1 | 2 |  | 2.27 |  | 1821.5 | 0 | [5 empty] | MD-QQ4L-EP2-S[(±45)/0/(+45)]S | 673.3333 |  |  | 3.133333 |  | 448 | 403.2 | 0.6653465 | 0.5988119 | 45/-45/0/45/45/0/-45/45 | 3.251948
MD-QQ4L-EP2-S | [(±45)/0/(+45)]S | 40 | EP2 | Vantico TDT 177-155 | Saertex U14EU920-00940-T1300 | 56 | DBM-1708 | 43 | 0 | 0 | 1 | 5.7 | 24h/20C, 6h/ 70 C | VARTM |  | QQ4L-111 | 345 | 34.5 | 0.1 | 2 |  | 1.75 |  | 11729 | 0 | [5 empty] | MD-QQ4L-EP2-S[(±45)/0/(+45)]S | 673.3333 |  |  | 3.133333 |  | 345 | 310.5 | 0.5123762 | 0.4611386 | 45/-45/0/45/45/0/-45/45 | 4.0043
UNI-A060-UP2 | [0]10 | 46 | UP2 | CoRezyn 63-AX-051 | Knytex A060 (206 gsm) | 100 | 0 | 0 | 0 | 0 | 0 | 1.76 | 24h/20C, 2h/60 C | RTM | 3072.667 | A060116 | 345 | 34.5 | 0.1 | 5 | 31.33333 | 1.13 | 0.113 | 19517.33 | 0 |  |  |  |  | 25 | UNI-A060-UP2[0]10 | 579.6667 | -315.2 | 30.93333 | 1.916667 |  | 345 | 310.5 | 0.5951696 | 0.5356527 | 0/0/0/0/0/0/0/0/0/0 | 4.199191
UNI-A060-UP2 | [0]10 | 46 | UP2 | CoRezyn 63-AX-051 | Knytex A060 (206 gsm) | 100 | 0 | 0 | 0 | 0 | 0 | 1.76 | 24h/20C, 2h/60 C | RTM | 3074 | A060118 | 241 | 24.1 | 0.1 | 12 | 32.5 | 0.74 | 0.074 | 1284494 | 0 |  |  |  |  | 25 | UNI-A060-UP2[0]10 | 579.6667 | -315.2 | 30.93333 | 1.916667 |  | 241 | 216.9 | 0.4157562 | 0.3741806 | 0/0/0/0/0/0/0/0/0/0 | 6.108732
UNI-A060-UP2 | [0]10 | 46 | UP2 | CoRezyn 63-AX-051 | Knytex A060 (206 gsm) | 100 | 0 | 0 | 0 | 0 | 0 | 1.76 | 24h/20C, 2h/60 C | RTM | 3076 | A060115 | 310 | 31 | 0.1 | 10 | 31.4 | 0.99 | 0.099 | 84367 | 0 |  |  |  |  | 25 | UNI-A060-UP2[0]10 | 579.6667 | -315.2 | 30.93333 | 1.916667 |  | 310 | 279 | 0.5347901 | 0.4813111 | 0/0/0/0/0/0/0/0/0/0 | 4.926173
MD-DD14-UP2 | [0/±45/0]S | 43 | UP2 | CoRezyn 63-AX-051 | Knytex CM1701 (587 gsm) | 72 | Knytex DB120 (393 gsm) | 28 | 0 | 0 | 0 | 2.71 | 24h/20C, 2h/60 C | RTM | 4068 | DD14111 | 345 | 34.5 | 0.1 | 2 | 25.16667 | 1.473333 | 0.1473333 | 6917.667 | 0 |  |  |  |  | 22 | MD-DD14-UP2[0/±45/0]S | 728.3333 | -428 | 24.83333 | 3 |  | 345 | 310.5 | 0.4736842 | 0.4263158 | 0/45/-45/0/0/-45/45/0 | 3.832307
MD-DD14-UP2 | [0/±45/0]S | 43 | UP2 | CoRezyn 63-AX-051 | Knytex CM1701 (587 gsm) | 72 | Knytex DB120 (393 gsm) | 28 | 0 | 0 | 0 | 2.71 | 24h/20C, 2h/60 C | RTM | 4070 | DD14104 | 276 | 27.6 | 0.1 | 6 | 23.9 | 1.09 | 0.109 | 26391 | 0 |  |  |  |  | 22 | MD-DD14-UP2[0/±45/0]S | 728.3333 | -428 | 24.83333 | 3 |  | 276 | 248.4 | 0.3789474 | 0.3410526 | 0/45/-45/0/0/-45/45/0 | 4.421456
MD-DD14-UP2 | [0/±45/0]S | 43 | UP2 | CoRezyn 63-AX-051 | Knytex CM1701 (587 gsm) | 72 | Knytex DB120 (393 gsm) | 28 | 0 | 0 | 0 | 2.71 | 24h/20C, 2h/60 C | RTM | 4072 | DD14103 | 276 | 27.6 | 0.1 | 5 | 25.6 | 1.165 | 0.1165 | 36316 | 0 |  |  |  |  | 22 | MD-DD14-UP2[0/±45/0]S | 728.3333 | -428 | 24.83333 | 3 |  | 276 | 248.4 | 0.3789474 | 0.3410526 | 0/45/-45/0/0/-45/45/0 | 4.539365
MD-DD14-UP2 | [0/±45/0]S | 43 | UP2 | CoRezyn 63-AX-051 | Knytex CM1701 (587 gsm) | 72 | Knytex DB120 (393 gsm) | 28 | 0 | 0 | 0 | 2.71 | 24h/20C, 2h/60 C | RTM | 4073.667 | DD14102 | 207 | 20.7 | 0.1 | 10 | 25.5 | 0.81 | 0.081 | 385526.7 | 0 |  |  |  |  | 22 | MD-DD14-UP2[0/±45/0]S | 728.3333 | -428 | 24.83333 | 3 |  | 207 | 186.3 | 0.2842105 | 0.2557895 | 0/45/-45/0/0/-45/45/0 | 5.556594
MD-DD5V-VE1 | [0/±45/0]S | 37 | VE | Derakane 411-C-50 | Knytex D155 (527 gsm) | 72 | Knytex DB120 (393 gsm) | 28 | 0 | 0 | 0 | 3.05 | 24h/20C, 2h/60 C | RTM | 1862 | DD5V309 | 483 | 48.3 | 0.1 | 2 | 22.5 | 2.3 | 0.23 | 283 | 0 |  |  |  |  | 22 | MD-DD5V-VE1[0/±45/0]S | 674.6667 | -530 | 22.53333 | 3.163333 |  | 483 | 434.7 | 0.7159091 | 0.6443182 | 0/45/-45/0/0/-45/45/0 | 2.451786
MD-DD5V-VE1 | [0/±45/0]S | 37 | VE | Derakane 411-C-50 | Knytex D155 (527 gsm) | 72 | Knytex DB120 (393 gsm) | 28 | 0 | 0 | 0 | 3.05 | 24h/20C, 2h/60 C | RTM | 1863 | DD5V306 | 414 | 41.4 | 0.1 | 4 | 22.1 | 1.89 | 0.189 | 5751 | 0 |  |  |  |  | 22 | MD-DD5V-VE1[0/±45/0]S | 674.6667 | -530 | 22.53333 | 3.163333 |  | 414 | 372.6 | 0.6136364 | 0.5522727 | 0/45/-45/0/0/-45/45/0 | 3.759743
MD-DD5V-VE1 | [0/±45/0]S | 37 | VE | Derakane 411-C-50 | Knytex D155 (527 gsm) | 72 | Knytex DB120 (393 gsm) | 28 | 0 | 0 | 0 | 3.05 | 24h/20C, 2h/60 C | RTM | 1864 | DD5V301 | 414 | 41.4 | 0.1 | 2 | 28.3 | 1.66 | 0.166 | 8529 | 0 |  |  |  |  | 22 | MD-DD5V-VE1[0/±45/0]S | 674.6667 | -530 | 22.53333 | 3.163333 |  | 414 | 372.6 | 0.6136364 | 0.5522727 | 0/45/-45/0/0/-45/45/0 | 3.930898
MD-DD5V-VE1 | [0/±45/0]S | 37 | VE | Derakane 411-C-50 | Knytex D155 (527 gsm) | 72 | Knytex DB120 (393 gsm) | 28 | 0 | 0 | 0 | 3.05 | 24h/20C, 2h/60 C | RTM | 1865 | DD5V302 | 276 | 27.6 | 0.1 | 10 | 25.8 | 1.08 | 0.108 | 392541 | 0 |  |  |  |  | 22 | MD-DD5V-VE1[0/±45/0]S | 674.6667 | -530 | 22.53333 | 3.163333 |  | 276 | 248.4 | 0.4090909 | 0.3681818 | 0/45/-45/0/0/-45/45/0 | 5.593885
MD-DD5V-VE1 | [0/±45/0]S | 37 | VE | Derakane 411-C-50 | Knytex D155 (527 gsm) | 72 | Knytex DB120 (393 gsm) | 28 | 0 | 0 | 0 | 3.05 | 24h/20C, 2h/60 C | RTM | 1893.25 | DD5V312 | 345 | 34.5 | 0.1 | 5 | 23.825 | 1.495 | 0.1495 | 56195.25 | 0 |  |  |  |  | 22 | MD-DD5V-VE1[0/±45/0]S | 674.6667 | -530 | 22.53333 | 3.163333 |  | 345 | 310.5 | 0.5113636 | 0.4602273 | 0/45/-45/0/0/-45/45/0 | 4.743648
MD-DD5V-VE1 | [0/±45/0]S | 37 | VE | Derakane 411-C-50 | Knytex D155 (527 gsm) | 72 | Knytex DB120 (393 gsm) | 28 | 0 | 0 | 0 | 3.05 | 24h/20C, 2h/60 C | RTM | 1869 | DD5V310 | 241 | 24.1 | 0.1 | 15 | 23.4 | 1.02 | 0.102 | 3673144 | 0 |  |  |  |  | 22 | MD-DD5V-VE1[0/±45/0]S | 674.6667 | -530 | 22.53333 | 3.163333 |  | 241 | 216.9 | 0.3572134 | 0.3214921 | 0/45/-45/0/0/-45/45/0 | 6.565038
MD-DD5V-VE1 | [0/±45/0]S | 37 | VE | Derakane 411-C-50 | Knytex D155 (527 gsm) | 72 | Knytex DB120 (393 gsm) | 28 | 0 | 0 | 0 | 3.05 | 24h/20C, 2h/60 C | RTM | 1870 | DD5V350 | 276 | 27.6 | 0.1 | 5 | 23 | 1.3 | 0.13 | 618125 | 0 |  |  |  |  | 22 | MD-DD5V-VE1[0/±45/0]S | 674.6667 | -530 | 22.53333 | 3.163333 |  | 276 | 248.4 | 0.4090909 | 0.3681818 | 0/45/-45/0/0/-45/45/0 | 5.791076
MD-DD5V-VE1 | [0/±45/0]S | 37 | VE | Derakane 411-C-50 | Knytex D155 (527 gsm) | 72 | Knytex DB120 (393 gsm) | 28 | 0 | 0 | 0 | 3.05 | 24h/20C, 2h/60 C | RTM | 1945 | DD5V329 | -41.4 | -414 | 10 | 5 |  |  |  | 10950.5 | 0 |  |  |  |  | 25 | MD-DD5V-VE1[0/±45/0]S | 674.6667 | -530 | 22.53333 | 3.163333 |  | -414 | 372.6 | 0.7811321 | 0.7030189 | 0/45/-45/0/0/-45/45/0 | 4.037725
MD-DD5V-VE1 | [0/±45/0]S | 37 | VE | Derakane 411-C-50 | Knytex D155 (527 gsm) | 72 | Knytex DB120 (393 gsm) | 28 | 0 | 0 | 0 | 3.05 | 24h/20C, 2h/60 C | RTM | 1945 | DD5V317 | -41.4 | -414 | 10 | 4 |  |  |  | 18310 | 0 |  |  |  |  | 25 | MD-DD5V-VE1[0/±45/0]S | 674.6667 | -530 | 22.53333 | 3.163333 |  | -414 | 372.6 | 0.7811321 | 0.7030189 | 0/45/-45/0/0/-45/45/0 | 4.262688
MD-DD5V-VE1 | [0/±45/0]S | 37 | VE | Derakane 411-C-50 | Knytex D155 (527 gsm) | 72 | Knytex DB120 (393 gsm) | 28 | 0 | 0 | 0 | 3.05 | 24h/20C, 2h/60 C | RTM | 1947 | DD5V325 | -34.5 | -345 | 10 | 10 |  |  |  | 1462167 | 0 |  |  |  |  | 25 | MD-DD5V-VE1[0/±45/0]S | 674.6667 | -530 | 22.53333 | 3.163333 |  | -345 | 310.5 | 0.6509434 | 0.5858491 | 0/45/-45/0/0/-45/45/0 | 6.164997
MD-DD5V-VE1 | [0/±45/0]S | 37 | VE | Derakane 411-C-50 | Knytex D155 (527 gsm) | 72 | Knytex DB120 (393 gsm) | 28 | 0 | 0 | 0 | 3.05 | 24h/20C, 2h/60 C | RTM | 1948 | DD5V325 | -34.5 | -345 | 10 | 20 |  |  |  | 943258 | 0 |  |  |  |  | 25 | MD-DD5V-VE1[0/±45/0]S | 674.6667 | -530 | 22.53333 | 3.163333 |  | -345 | 310.5 | 0.6509434 | 0.5858491 | 0/45/-45/0/0/-45/45/0 | 5.97463
MD-DD5V-VE1 | [0/±45/0]S | 37 | VE | Derakane 411-C-50 | Knytex D155 (527 gsm) | 72 | Knytex DB120 (393 gsm) | 28 | 0 | 0 | 0 | 3.05 | 24h/20C, 2h/60 C | RTM | 1950.5 | DD5V319 | -37.9 | -379 | 10 | 5 |  |  |  | 111284.5 | 0 |  |  |  |  | 25 | MD-DD5V-VE1[0/±45/0]S | 674.6667 | -530 | 22.53333 | 3.163333 |  | -379 | 341.1 | 0.7150943 | 0.6435849 | 0/45/-45/0/0/-45/45/0 | 5.019872
UNI-UNI25A-VE2 | [0]4 | 45 | VE2 | Derakane 8084 | Zoltek UNI25 (XP33FBUD25, 850 gsm) | 100 | 0 | 0 | 0 | 0 | 0 | 4.11 | 24h/20C, 12h/80 C | RTM | 6223.333 | UNI25A136 | -34.5 | -345 | 10 | 3 |  |  |  | 13937.67 | 0 |  |  |  |  | 25 | UNI-UNI25A-VE2[0]4 |  | -534.75 |  |  |  | -345 | 310.5 | 0.6451613 | 0.5806452 | 0/0/0/0 | 4.069807
UNI-UNI25A-VE2 | [0]4 | 45 | VE2 | Derakane 8084 | Zoltek UNI25 (XP33FBUD25, 850 gsm) | 100 | 0 | 0 | 0 | 0 | 0 | 4.11 | 24h/20C, 12h/80 C | RTM | 6239 | UNI25A142 | -37.9 | -379 | 10 | 5 |  |  |  | 1334553 | 0 |  |  |  |  | 25 | UNI-UNI25A-VE2[0]4 |  | -534.75 |  |  |  | -379 | 341.1 | 0.7087424 | 0.6378682 | 0/0/0/0 | 6.125336
MD-LT1200G50-EP5-D | (±45/(0)2)S | 59 | EP5 | Hexion MGS RIMR135/RIMH137 | Devold LT1200G50 (1200 gsm) | 69 | 800 gsm | 31 | 0 | 0 | 0 | 4.45 | 24h/20C, 8h/ 70 C | Infused |  | LT1200G50-102 | 414 | 41.4 | 0.1 | 2 | 33.9 | 1.38 |  | 22497 | 0 | [5 empty] | MD-LT1200G50-EP5-D(±45/(0)2)S | 808.6667 | -647.4 | 37.075 | 2.8 | -1.89 | 414 | 372.6 | 0.5119538 | 0.4607585 | 45/-45/0/0/0/0/-45/45 | 4.321939
DB-BIAX-DH3L-EP1 | (±45)8 | 46 | EP1 | Hexion MGS RIMR135/RIMH1366 | 0 | 0 | PPG-Devold DB810-E05-A | 99 | 0 | 0 | 1 | 5.35 | 24h/20C, 12h/ 70C | Infusion |  | DH3L-108 | 69 | 6.9 | 0.1 | 1 |  |  |  | 2398 | 0 | [5 empty] | DB-BIAX-DH3L-EP1(±45)8 | [5 empty] | 69 | 62.1 |  |  | 45/-45/45/-45/45/-45/45/-45/45/-45/45/-45/45/-45/45/-45 | 3.35861
DB-BIAX-DH3L-EP1 | (±45)8 | 46 | EP1 | Hexion MGS RIMR135/RIMH1366 | 0 | 0 | PPG-Devold DB810-E05-A | 99 | 0 | 0 | 1 | 5.35 | 24h/20C, 12h/ 70C | Infusion |  | DH3L-105 | 51.7 | 5.17 | 0.1 | 1 |  |  |  | 138540 | 0 | [5 empty] | DB-BIAX-DH3L-EP1(±45)8 | [5 empty] | 51.7 | 46.53 |  |  | 45/-45/45/-45/45/-45/45/-45/45/-45/45/-45/45/-45/45/-45 | 5.082802
DB-BIAX-DH3L-EP1 | (±45)8 | 46 | EP1 | Hexion MGS RIMR135/RIMH1366 | 0 | 0 | PPG-Devold DB810-E05-A | 99 | 0 | 0 | 1 | 5.35 | 24h/20C, 12h/ 70C | Infusion |  | DH3L-110 | 79.3 | 7.93 | 0.1 | 1.5 |  |  |  | 251 | 0 | [5 empty] | DB-BIAX-DH3L-EP1(±45)8 | [5 empty] | 79.3 | 71.37 |  |  | 45/-45/45/-45/45/-45/45/-45/45/-45/45/-45/45/-45/45/-45 | 2.399674
DB-BIAX-DH3L-EP1 | (±45)8 | 46 | EP1 | Hexion MGS RIMR135/RIMH1366 | 0 | 0 | PPG-Devold DB810-E05-A | 99 | 0 | 0 | 1 | 5.35 | 24h/20C, 12h/ 70C | Infusion |  | DH3L-109 | 79.3 | 7.93 | 0.1 | 0.5 |  |  |  | 930.5 | 0 | [5 empty] | DB-BIAX-DH3L-EP1(±45)8 | [5 empty] | 79.3 | 71.37 |  |  | 45/-45/45/-45/45/-45/45/-45/45/-45/45/-45/45/-45/45/-45 | 2.960851
DB-BIAX-DH3L-EP1 | (±45)8 | 46 | EP1 | Hexion MGS RIMR135/RIMH1366 | 0 | 0 | PPG-Devold DB810-E05-A | 99 | 0 | 0 | 1 | 5.35 | 24h/20C, 12h/ 70C | Infusion |  | DH3L-104 | 60.3 | 6.03 | 0.1 | 0.75 |  |  |  | 14224 | 0 | [5 empty] | DB-BIAX-DH3L-EP1(±45)8 | [5 empty] | 60.3 | 54.27 |  |  | 45/-45/45/-45/45/-45/45/-45/45/-45/45/-45/45/-45/45/-45 | 4.153022
DB-BIAX-DH3L-EP1 | (±45)8 | 46 | EP1 | Hexion MGS RIMR135/RIMH1366 | 0 | 0 | PPG-Devold DB810-E05-A | 99 | 0 | 0 | 1 | 5.35 | 24h/20C, 12h/ 70C | Infusion |  | DH3L-103 | 60.3 | 6.03 | 0.1 | 0.5 |  |  |  | 35712.33 | 0 | [5 empty] | DB-BIAX-DH3L-EP1(±45)8 | [5 empty] | 60.3 | 54.27 |  |  | 45/-45/45/-45/45/-45/45/-45/45/-45/45/-45/45/-45/45/-45 | 4.53849
DB-BIAX-DH3L-EP1 | (±45)8 | 46 | EP1 | Hexion MGS RIMR135/RIMH1366 | 0 | 0 | PPG-Devold DB810-E05-A | 99 | 0 | 0 | 1 | 5.35 | 24h/20C, 12h/ 70C | Infusion |  | DH3L-100 | 44.8 | 4.48 | 0.1 | 3 |  |  |  | 1701130.5 | 0 | [5 empty] | DB-BIAX-DH3L-EP1(±45)8 | [5 empty] | 44.8 | 40.32 |  |  | 45/-45/45/-45/45/-45/45/-45/45/-45/45/-45/45/-45/45/-45 | 6.193293
DB-BIAX-DH3L-EP1 | (±45)8 | 46 | EP1 | Hexion MGS RIMR135/RIMH1366 | 0 | 0 | PPG-Devold DB810-E05-A | 99 | 0 | 0 | 1 | 5.35 | 24h/20C, 12h/ 70C | Infusion |  | DH3L-146 | 60.3 | 6.03 | 0.1 | 1 |  |  |  | 42943 | 0 | [5 empty] | DB-BIAX-DH3L-EP1(±45)8 | [5 empty] | 60.3 | 54.27 |  |  | 45/-45/45/-45/45/-45/45/-45/45/-45/45/-45/45/-45/45/-45 | 4.632892
DB-BIAX-DH3L-EP1 | (±45)8 | 46 | EP1 | Hexion MGS RIMR135/RIMH1366 | 0 | 0 | PPG-Devold DB810-E05-A | 99 | 0 | 0 | 1 | 5.35 | 24h/20C, 12h/ 70C | Infusion |  | DH3L-143 | 60.3 | 1.0215 | 0.1 | 1 |  |  |  | 38698 | 0 | [5 empty] | DB-BIAX-DH3L-EP1(±45)8 | [5 empty] | 60.3 | 59.2785 |  |  | 45/-45/45/-45/45/-45/45/-45/45/-45/45/-45/45/-45/45/-45 | 4.587689
DB-BIAX-DH3L-EP1 | (±45)8 | 46 | EP1 | Hexion MGS RIMR135/RIMH1366 | 0 | 0 | PPG-Devold DB810-E05-A | 99 | 0 | 0 | 1 | 5.35 | 24h/20C, 12h/ 70C | Infusion |  | DH3L-149 | 69 | 1.025 | 0.1 | 1 |  |  |  | 9738 | 0 | [5 empty] | DB-BIAX-DH3L-EP1(±45)8 | [5 empty] | 69 | 67.975 |  |  | 45/-45/45/-45/45/-45/45/-45/45/-45/45/-45/45/-45/45/-45 | 3.98847
MD-DD19B-UP2 | [0/±45/0]S | 39.5 | UP2 | CoRezyn 63-AX-051 | Knytex A130 (444 gsm) | 68 | Knytex DB120 (393 gsm) | 32 | 0 | 0 | 0 | 2.78 | 24h/20C, 2h/60 C | RTM | 4004.667 | DD19B117 | 276 | 27.6 | 0.1 | 4 | 24.16667 | 1.14 | 0.114 | 18795 | 0 |  |  |  |  | 25 | MD-DD19B-UP2[0/±45/0]S | 693.6667 |  | 25.06667 | 2.943333 |  | 276 | 248.4 | 0.3978856 | 0.3580971 | 0/45/-45/0/0/-45/45/0 | 4.242057
MD-DD19B-UP2 | [0/±45/0]S | 39.5 | UP2 | CoRezyn 63-AX-051 | Knytex A130 (444 gsm) | 68 | Knytex DB120 (393 gsm) | 32 | 0 | 0 | 0 | 2.78 | 24h/20C, 2h/60 C | RTM | 4009.333 | DD19B105 | 241 | 24.1 | 0.1 | 4 | 24.03333 | 1.083333 | 0.1083333 | 42216.33 | 0 |  |  |  |  | 25 | MD-DD19B-UP2[0/±45/0]S | 693.6667 |  | 25.06667 | 2.943333 |  | 241 | 216.9 | 0.3474291 | 0.3126862 | 0/45/-45/0/0/-45/45/0 | 4.566523
MD-DD19B-UP2 | [0/±45/0]S | 39.5 | UP2 | CoRezyn 63-AX-051 | Knytex A130 (444 gsm) | 68 | Knytex DB120 (393 gsm) | 32 | 0 | 0 | 0 | 2.78 | 24h/20C, 2h/60 C | RTM | 4008 | DD19B115 | 207 | 20.7 | 0.1 | 5 | 25.3 | 0.88 | 0.088 | 123726 | 0 |  |  |  |  | 25 | MD-DD19B-UP2[0/±45/0]S | 693.6667 |  | 25.06667 | 2.943333 |  | 207 | 186.3 | 0.2984142 | 0.2685728 | 0/45/-45/0/0/-45/45/0 | 5.092461
MD-DD19B-UP2 | [0/±45/0]S | 39.5 | UP2 | CoRezyn 63-AX-051 | Knytex A130 (444 gsm) | 68 | Knytex DB120 (393 gsm) | 32 | 0 | 0 | 0 | 2.78 | 24h/20C, 2h/60 C | RTM | 4009 | DD19B112 | 207 | 20.7 | 0.1 | 7 | 26.4 | 0.78 | 0.078 | 711185 | 0 |  |  |  |  | 25 | MD-DD19B-UP2[0/±45/0]S | 693.6667 |  | 25.06667 | 2.943333 |  | 207 | 186.3 | 0.2984142 | 0.2685728 | 0/45/-45/0/0/-45/45/0 | 5.851983
MD-DD19B-UP2 | [0/±45/0]S | 39.5 | UP2 | CoRezyn 63-AX-051 | Knytex A130 (444 gsm) | 68 | Knytex DB120 (393 gsm) | 32 | 0 | 0 | 0 | 2.78 | 24h/20C, 2h/60 C | RTM | 4015 | DD19B119 | 207 | 20.7 | 0.1 | 6 | 24.4 | 0.8 | 0.08 | 377162 | 0 |  |  |  |  | 25 | MD-DD19B-UP2[0/±45/0]S | 693.6667 |  | 25.06667 | 2.943333 |  | 207 | 186.3 | 0.2984142 | 0.2685728 | 0/45/-45/0/0/-45/45/0 | 5.576528
ROV3-UP2 | [0/90]5 | 40 | UP2 | CoRezyn 63-AX-051 | Knytex WR18-5X4 (610 gsm) | 50 | 0 | 0 | 0 | 50 | 100 | 3.15 | 24h/20C, 2h/60 C | RTM | 4287.5 | ROV3107 | 207 | 20.7 | 0.1 | 2 | 20.8 | 1.305 | 0.1305 | 5645.5 | 0 |  |  |  |  | 25 | ROV3-UP2[0/90]5 | 421.6667 | -203 | 21.16667 | 2.333333 |  | 207 | 186.3 | 0.4909091 | 0.4418182 | 0/90/0/90/0/90/0/90/0/90 | 3.700364
ROV3-UP2 | [0/90]5 | 40 | UP2 | CoRezyn 63-AX-051 | Knytex WR18-5X4 (610 gsm) | 50 | 0 | 0 | 0 | 50 | 100 | 3.15 | 24h/20C, 2h/60 C | RTM | 4289 | ROV3108 | 207 | 20.7 | 0.1 | 3 | 20.9 | 1.34 | 0.134 | 3720 | 0 |  |  |  |  | 25 | ROV3-UP2[0/90]5 | 421.6667 | -203 | 21.16667 | 2.333333 |  | 207 | 186.3 | 0.4909091 | 0.4418182 | 0/90/0/90/0/90/0/90/0/90 | 3.570543
ROV3-UP2 | [0/90]5 | 40 | UP2 | CoRezyn 63-AX-051 | Knytex WR18-5X4 (610 gsm) | 50 | 0 | 0 | 0 | 50 | 100 | 3.15 | 24h/20C, 2h/60 C | RTM | 4291 | ROV3114 | 172 | 17.2 | 0.1 | 4 | 20.3 | 1.063333 | 0.1063333 | 22150.33 | 0 |  |  |  |  | 25 | ROV3-UP2[0/90]5 | 421.6667 | -203 | 21.16667 | 2.333333 |  | 172 | 154.8 | 0.4079051 | 0.3671146 | 0/90/0/90/0/90/0/90/0/90 | 4.327513
ROV3-UP2 | [0/90]5 | 40 | UP2 | CoRezyn 63-AX-051 | Knytex WR18-5X4 (610 gsm) | 50 | 0 | 0 | 0 | 50 | 100 | 3.15 | 24h/20C, 2h/60 C | RTM | 4306.5 | ROV3102 | 103 | 10.3 | 0.1 | 10 | 21.45 | 0.595 | 0.0595 | 4588005.5 | 0 |  |  |  |  | 25 | ROV3-UP2[0/90]5 | 421.6667 | -203 | 21.16667 | 2.333333 |  | 103 | 92.7 | 0.2442688 | 0.2198419 | 0/90/0/90/0/90/0/90/0/90 | 6.660884
ROV3-UP2 | [0/90]5 | 40 | UP2 | CoRezyn 63-AX-051 | Knytex WR18-5X4 (610 gsm) | 50 | 0 | 0 | 0 | 50 | 100 | 3.15 | 24h/20C, 2h/60 C | RTM | 4295.5 | ROV3113 | 138 | 13.8 | 0.1 | 6 | 20.925 | 0.82 | 0.082 | 380652.5 | 0 |  |  |  |  | 25 | ROV3-UP2[0/90]5 | 421.6667 | -203 | 21.16667 | 2.333333 |  | 138 | 124.2 | 0.3272727 | 0.2945455 | 0/90/0/90/0/90/0/90/0/90 | 5.535478
ROV3-UP2 | [0/90]5 | 40 | UP2 | CoRezyn 63-AX-051 | Knytex WR18-5X4 (610 gsm) | 50 | 0 | 0 | 0 | 50 | 100 | 3.15 | 24h/20C, 2h/60 C | RTM | 4327 | ROV3130 | 103 | 10.3 | 0.1 | 8 | 21 | 0.63 | 0.063 | 5981053 | 0 |  |  |  |  | 25 | ROV3-UP2[0/90]5 | 421.6667 | -203 | 21.16667 | 2.333333 |  | 103 | 92.7 | 0.2442688 | 0.2198419 | 0/90/0/90/0/90/0/90/0/90 | 6.776778
Carbon prepreg | [90/0]2S | 55.36667 | Epoxy | SparPreg | SparPreg UC600, 600 gsm | 50 | 0 | 0 | SparPreg UC600, 600 gsm | 50 | 0 | 4.613333 | Not Specified | Prepreg |  | LC1D | -55.2 | -552 | 10 | 2 |  |  |  | 210169.2 | 0 | [5 empty] | Carbon prepreg[90/0]2S |  | -630.875 | 61.67 |  | -1.11 | -552 | 496.8 | 0.8749752 | 0.7874777 | 90/0/90/0/0/90/0/90 | 4.524671
Carbon prepreg | [90/0]2S | 55.44 | Epoxy | SparPreg | SparPreg UC600, 600 gsm | 50 | 0 | 0 | SparPreg UC600, 600 gsm | 50 | 0 | 4.618 | Not Specified | Prepreg |  | LC11D | -58.6 | -586 | 10 | 2 |  |  |  | 241817.2 | 0 | [5 empty] | Carbon prepreg[90/0]2S |  | -630.875 | 61.67 |  | -1.11 | -586 | 527.4 | 0.9288686 | 0.8359818 | 90/0/90/0/0/90/0/90 | 4.313173
Carbon prepreg | [90/0]2S | 55.46 | Epoxy | SparPreg | SparPreg UC600, 600 gsm | 50 | 0 | 0 | SparPreg UC600, 600 gsm | 50 | 0 | 4.612 | Not Specified | Prepreg |  | LC9D | -58.6 | -586 | 10 | 1 |  |  |  | 129043 | 0 | [5 empty] | Carbon prepreg[90/0]2S |  | -630.875 | 61.67 |  | -1.11 | -586 | 527.4 | 0.9288686 | 0.8359818 | 90/0/90/0/0/90/0/90 | 3.814338
Carbon prepreg | [90/0]2S | 55.4 | Epoxy | SparPreg | SparPreg UC600, 600 gsm | 50 | 0 | 0 | SparPreg UC600, 600 gsm | 50 | 0 | 4.53 | Not Specified | Prepreg |  | LC12D | -62.1 | -621 | 10 | 2 |  |  |  | 20512 | 0 | [5 empty] | Carbon prepreg[90/0]2S |  | -630.875 | 61.67 |  | -1.11 | -621 | 558.9 | 0.9843471 | 0.8859124 | 90/0/90/0/0/90/0/90 | 4.312008
Carbon prepreg | [90/0]2S | 54.75 | Epoxy | SparPreg | SparPreg UC600, 600 gsm | 50 | 0 | 0 | SparPreg UC600, 600 gsm | 50 | 0 | 4.55 | Not Specified | Prepreg |  | LC14D | -65.5 | -655 | 10 | 1 |  |  |  | 215 | 0 | [5 empty] | Carbon prepreg[90/0]2S |  | -630.875 | 61.67 |  | -1.11 | -655 | 589.5 | 1.038241 | 0.9344165 | 90/0/90/0/0/90/0/90 | 1.615735
Carbon prepreg | [90/0]2S | 55.3 | Epoxy | SparPreg | SparPreg UC600, 600 gsm | 50 | 0 | 0 | SparPreg UC600, 600 gsm | 50 | 0 | 4.52 | Not Specified | Prepreg |  | LC22D | -64.8 | -648 | 10 | 1 |  |  |  | 14 | 0 | [5 empty] | Carbon prepreg[90/0]2S |  | -630.875 | 61.67 |  | -1.11 | -648 | 583.2 | 1.027145 | 0.9244304 | 90/0/90/0/0/90/0/90 | 1.146128
Carbon prepreg | [90/0]2S | 54.55 | Epoxy | SparPreg | SparPreg UC600, 600 gsm | 50 | 0 | 0 | SparPreg UC600, 600 gsm | 50 | 0 | 4.6 | Not Specified | Prepreg |  | LC21D | -64.1 | -641 | 10 | 1 |  |  |  | 2.5 | 0 | [5 empty] | Carbon prepreg[90/0]2S |  | -630.875 | 61.67 |  | -1.11 | -641 | 576.9 | 1.016049 | 0.9144442 | 90/0/90/0/0/90/0/90 | 0.3890756
Carbon prepreg | [90/0]2S | 55.7 | Epoxy | SparPreg | SparPreg UC600, 600 gsm | 50 | 0 | 0 | SparPreg UC600, 600 gsm | 50 | 0 | 4.55 | Not Specified | Prepreg |  | LC20D | -63.4 | -634 | 10 | 1 |  |  |  | 396 | 0 | [5 empty] | Carbon prepreg[90/0]2S |  | -630.875 | 61.67 |  | -1.11 | -634 | 570.6 | 1.004953 | 0.9044581 | 90/0/90/0/0/90/0/90 | 1.357417
Carbon prepreg | [90/0]2S | 55.66667 | Epoxy | SparPreg | SparPreg UC600, 600 gsm | 50 | 0 | 0 | SparPreg UC600, 600 gsm | 50 | 0 | 4.566667 | Not Specified | Prepreg |  | LC17D | -62.1 | -621 | 10 | 1 |  |  |  | 30306 | 0 | [5 empty] | Carbon prepreg[90/0]2S |  | -630.875 | 61.67 |  | -1.11 | -621 | 558.9 | 0.9843471 | 0.8859124 | 90/0/90/0/0/90/0/90 | 2.054241
Carbon prepreg | [90/0]2S | 55.3 | Epoxy | SparPreg | SparPreg UC600, 600 gsm | 50 | 0 | 0 | SparPreg UC600, 600 gsm | 50 | 0 | 4.64 | Not Specified | Prepreg |  | LC9W | -57.2 | -572 | 10 | 1 |  |  |  | 1201 | 0 | [5 empty] | Carbon prepreg[90/0]2S |  | -630.875 | 61.67 |  | -1.11 | -572 | 514.8 | 0.9066772 | 0.8160095 | 90/0/90/0/0/90/0/90 | 3.079543
Carbon prepreg | [90/0]2S | 55 | Epoxy | SparPreg | SparPreg UC600, 600 gsm | 50 | 0 | 0 | SparPreg UC600, 600 gsm | 50 | 0 | 4.66 | Not Specified | Prepreg |  | LC16W | -57.2 | -572 | 10 | 2 |  |  |  | 3352 | 0 | [5 empty] | Carbon prepreg[90/0]2S |  | -630.875 | 61.67 |  | -1.11 | -572 | 514.8 | 0.9066772 | 0.8160095 | 90/0/90/0/0/90/0/90 | 3.525304
MD-PPG1200-UP5 | [(±45)2/(0)2]S | 58 | UP5 | Reichhold Polylite X4627-31 | PPG-Devold L1200/G50-E07 | 56 | PPG-Devold DB810-E05-A | 39 | 3 | 2 | 0 | 5.55 | 24h/25 C,12h/70 C | Infusion |  | 2017-X4627-31-114 | 517 | 51.7 | 0.1 | 1 | 31.2 | 1.99 |  | 227 | 0 | [5 empty] | MD-PPG1200-UP5[(±45)2/(0)2]S | 701.1667 |  | 32.3 | 2.65 |  | 517 | 465.3 | 0.7373425 | 0.6636083 | 45/-45/45/-45/0/0/0/0/-45/45/-45/45 | 2.343854
MD-PPG1200-UP5 | [(±45)2/(0)2]S | 58 | UP5 | Reichhold Polylite X4627-31 | PPG-Devold L1200/G50-E07 | 56 | PPG-Devold DB810-E05-A | 39 | 3 | 2 | 0 | 5.55 | 24h/25 C,12h/70 C | Infusion |  | 2017-X4627-31-118 | 414 | 41.4 | 0.1 | 1 | 33 | 1.5 |  | 1161 | 0 | [5 empty] | MD-PPG1200-UP5[(±45)2/(0)2]S | 701.1667 |  | 32.3 | 2.65 |  | 414 | 372.6 | 0.5904445 | 0.5314 | 45/-45/45/-45/0/0/0/0/-45/45/-45/45 | 3.055057
MD-PPG1200-UP5 | [(±45)2/(0)2]S | 58 | UP5 | Reichhold Polylite X4627-31 | PPG-Devold L1200/G50-E07 | 56 | PPG-Devold DB810-E05-A | 39 | 3 | 2 | 0 | 5.55 | 24h/25 C,12h/70 C | Infusion |  | 2017-X4627-31-106 | 276 | 27.6 | 0.1 | 2 | 34.23333 | 0.9333333 |  | 9802.333 | 0 | [5 empty] | MD-PPG1200-UP5[(±45)2/(0)2]S | 701.1667 |  | 32.3 | 2.65 |  | 276 | 248.4 | 0.3936297 | 0.3542667 | 45/-45/45/-45/0/0/0/0/-45/45/-45/45 | 3.986279
MD-PPG1200-UP5 | [(±45)2/(0)2]S | 58 | UP5 | Reichhold Polylite X4627-31 | PPG-Devold L1200/G50-E07 | 56 | PPG-Devold DB810-E05-A | 39 | 3 | 2 | 0 | 5.55 | 24h/25 C,12h/70 C | Infusion |  | 2017-X4627-31-123 | 207 | 20.7 | 0.1 | 3 | 33.93333 | 0.6566667 |  | 58908.33 | 0 | [5 empty] | MD-PPG1200-UP5[(±45)2/(0)2]S | 701.1667 |  | 32.3 | 2.65 |  | 207 | 186.3 | 0.2952222 | 0.2657 | 45/-45/45/-45/0/0/0/0/-45/45/-45/45 | 4.751533
MD-PPG1200-UP5 | [(±45)2/(0)2]S | 58 | UP5 | Reichhold Polylite X4627-31 | PPG-Devold L1200/G50-E07 | 56 | PPG-Devold DB810-E05-A | 39 | 3 | 2 | 0 | 5.55 | 24h/25 C,12h/70 C | Infusion |  | 2017-X4627-31-101 | 172 | 17.2 | 0.1 | 4 | 34.6 | 0.5333333 |  | 426078 | 0 | [5 empty] | MD-PPG1200-UP5[(±45)2/(0)2]S | 701.1667 |  | 32.3 | 2.65 |  | 172 | 154.8 | 0.2453054 | 0.2207749 | 45/-45/45/-45/0/0/0/0/-45/45/-45/45 | 5.594275
MD-PPG1200-UP5 | [(±45)2/(0)2]S | 58 | UP5 | Reichhold Polylite X4627-31 | PPG-Devold L1200/G50-E07 | 56 | PPG-Devold DB810-E05-A | 39 | 3 | 2 | 0 | 5.55 | 24h/25 C,12h/70 C | Infusion |  | 2017-X4627-31-108 | 138 | 13.8 | 0.1 | 6 |  | 0.43 |  | 3186470 | 0 | [5 empty] | MD-PPG1200-UP5[(±45)2/(0)2]S | 701.1667 |  | 32.3 | 2.65 |  | 138 | 124.2 | 0.1968148 | 0.1771333 | 45/-45/45/-45/0/0/0/0/-45/45/-45/45 | 6.50331
TRIAX-S800-EP1 | (±45/0)S | 45 | EP1 | Hexion MGS RIMR135/RIMH1366 | Saertex Triax 800 U32EY490-00790-T2540 | 49 | 0 | 50 | 0 | 0 | 1 | 1.33 | 24h/35 C,12h/70 C | Infusion |  | 800T-202 | 345 | 34.5 | 0.1 | 1 |  | 1.6 |  | 2674.333 | 0 | [5 empty] | TRIAX-S800-EP1(±45/0)S | 614.3333 |  | 23.56667 | 2.991667 |  | 345 | 310.5 | 0.5615844 | 0.5054259 | 45/-45/0/0/-45/45 | 3.373614
TRIAX-S800-EP1 | (±45/0)S | 45 | EP1 | Hexion MGS RIMR135/RIMH1366 | Saertex Triax 800 U32EY490-00790-T2540 | 49 | 0 | 50 | 0 | 0 | 1 | 1.33 | 24h/35 C,12h/70 C | Infusion |  | 800T-206 | 276 | 27.6 | 0.1 | 2 |  | 1.26 |  | 12151.33 | 0 | [5 empty] | TRIAX-S800-EP1(±45/0)S | 614.3333 |  | 23.56667 | 2.991667 |  | 276 | 248.4 | 0.4492675 | 0.4043407 | 45/-45/0/0/-45/45 | 4.057543
TRIAX-S800-EP1 | (±45/0)S | 45 | EP1 | Hexion MGS RIMR135/RIMH1366 | Saertex Triax 800 U32EY490-00790-T2540 | 49 | 0 | 50 | 0 | 0 | 1 | 1.33 | 24h/35 C,12h/70 C | Infusion |  | 800T-218 | 207 | 20.7 | 0.1 | 3 |  | 0.92 |  | 77284.33 | 0 | [5 empty] | TRIAX-S800-EP1(±45/0)S | 614.3333 |  | 23.56667 | 2.991667 |  | 207 | 186.3 | 0.3369506 | 0.3032556 | 45/-45/0/0/-45/45 | 4.86874
TRIAX-S800-EP1 | (±45/0)S | 45 | EP1 | Hexion MGS RIMR135/RIMH1366 | Saertex Triax 800 U32EY490-00790-T2540 | 49 | 0 | 50 | 0 | 0 | 1 | 1.33 | 24h/35 C,12h/70 C | Infusion |  | 800T-203 | 159 | 15.9 | 0.1 | 4 |  | 0.69 |  | 416662.3 | 0 | [5 empty] | TRIAX-S800-EP1(±45/0)S | 614.3333 |  | 23.56667 | 2.991667 |  | 159 | 143.1 | 0.2588171 | 0.2329354 | 45/-45/0/0/-45/45 | 5.613728
UNI-MM2 | (0)N | 53 | EP | Unspecified | Tow | 100 | 0 | 0 | 0 | 0 | 0 | 3 | Unspecified | Wet layup Spar Cap | 8972 | MM2-110 | 621 | 62.1 | 0.1 | 1 | 40 | 1.545 | 0.1545 | 335 | 0 |  |  |  |  | 25 | UNI-MM2(0)N | 924.3333 |  | 39.93333 | 2.3 |  | 621 | 558.9 | 0.6718356 | 0.604652 | 0 | 2.521027
UNI-MM2 | (0)N | 53 | EP | Unspecified | Tow | 100 | 0 | 0 | 0 | 0 | 0 | 3 | Unspecified | Wet layup Spar Cap | 8974 | MM2-106 | 552 | 55.2 | 0.1 | 1 | 42.9 | 1.3 | 0.13 | 2231 | 0 |  |  |  |  | 25 | UNI-MM2(0)N | 924.3333 |  | 39.93333 | 2.3 |  | 552 | 496.8 | 0.5971872 | 0.5374684 | 0 | 3.3485
UNI-MM2 | (0)N | 53 | EP | Unspecified | Tow | 100 | 0 | 0 | 0 | 0 | 0 | 3 | Unspecified | Wet layup Spar Cap | 8976 | MM2-104 | 517 | 51.7 | 0.1 | 1 | 39.56667 | 1.336667 | 0.1336667 | 3460 | 0 |  |  |  |  | 25 | UNI-MM2(0)N | 924.3333 |  | 39.93333 | 2.3 |  | 517 | 465.3 | 0.559322 | 0.5033898 | 0 | 3.484165
UNI-MM2 | (0)N | 53 | EP | Unspecified | Tow | 100 | 0 | 0 | 0 | 0 | 0 | 3 | Unspecified | Wet layup Spar Cap | 8978.5 | MM2-113 | 483 | 48.3 | 0.1 | 1 | 41.25 | 1.18 | 0.118 | 11516.5 | 0 |  |  |  |  | 25 | UNI-MM2(0)N | 924.3333 |  | 39.93333 | 2.3 |  | 483 | 434.7 | 0.5225388 | 0.4702849 | 0 | 4.019952
UNI-MM2 | (0)N | 53 | EP | Unspecified | Tow | 100 | 0 | 0 | 0 | 0 | 0 | 3 | Unspecified | Wet layup Spar Cap | 8981 | MM2-118 | 414 | 41.4 | 0.1 | 1 | 40.53333 | 1.023333 | 0.1023333 | 50450.67 | 0 |  |  |  |  | 25 | UNI-MM2(0)N | 924.3333 |  | 39.93333 | 2.3 |  | 414 | 372.6 | 0.4478904 | 0.4031013 | 0 | 4.689498
UNI-MM2 | (0)N | 53 | EP | Unspecified | Tow | 100 | 0 | 0 | 0 | 0 | 0 | 3 | Unspecified | Wet layup Spar Cap | 8984 | MM2-117 | 345 | 34.5 | 0.1 | 2 | 38.03333 | 0.9133333 | 0.09133333 | 599299.3 | 0 |  |  |  |  | 25 | UNI-MM2(0)N | 924.3333 |  | 39.93333 | 2.3 |  | 345 | 310.5 | 0.373242 | 0.3359178 | 0 | 5.738054
Biax-CH18-UP2 | [±45/0/±45]S | 45 | UP2 | CoRezyn 63-AX-051 | Knytex D092 (310 gsm) | 16 | Knytex DB240 (837 gsm) | 84 | 0 | 0 | 0 | 3.1 | 6h/20C, 2 h/60 C | RTM | 1775 | CH18124 | -24.1 | -241 | 10 | 1 |  |  |  | 104.3333 | 0 |  |  |  |  | 25 | Biax-CH18-UP2[±45/0/±45]S | 294.3333 | -297.6667 | 16.16667 | 3.106667 |  | -241 | 216.9 | 0.8096305 | 0.7286674 | 45/-45/0/45/-45/-45/45/0/-45/45 | 2.015981
Biax-CH18-UP2 | [±45/0/±45]S | 45 | UP2 | CoRezyn 63-AX-051 | Knytex D092 (310 gsm) | 16 | Knytex DB240 (837 gsm) | 84 | 0 | 0 | 0 | 3.1 | 6h/20C, 2 h/60 C | RTM | 1778 | CH18122 | -20.7 | -207 | 10 | 2 |  |  |  | 987.6667 | 0 |  |  |  |  | 25 | Biax-CH18-UP2[±45/0/±45]S | 294.3333 | -297.6667 | 16.16667 | 3.106667 |  | -207 | 186.3 | 0.6954087 | 0.6258679 | 45/-45/0/45/-45/-45/45/0/-45/45 | 2.989518
Biax-CH18-UP2 | [±45/0/±45]S | 45 | UP2 | CoRezyn 63-AX-051 | Knytex D092 (310 gsm) | 16 | Knytex DB240 (837 gsm) | 84 | 0 | 0 | 0 | 3.1 | 6h/20C, 2 h/60 C | RTM | 1780 | CH18118 | -17.2 | -172 | 10 | 4 |  |  |  | 17383 | 0 |  |  |  |  | 25 | Biax-CH18-UP2[±45/0/±45]S | 294.3333 | -297.6667 | 16.16667 | 3.106667 |  | -172 | 154.8 | 0.5778275 | 0.5200448 | 45/-45/0/45/-45/-45/45/0/-45/45 | 4.240125
Biax-CH18-UP2 | [±45/0/±45]S | 45 | UP2 | CoRezyn 63-AX-051 | Knytex D092 (310 gsm) | 16 | Knytex DB240 (837 gsm) | 84 | 0 | 0 | 0 | 3.1 | 6h/20C, 2 h/60 C | RTM | 1781 | CH18117 | -17.2 | -172 | 10 | 5 |  |  |  | 14090 | 0 |  |  |  |  | 25 | Biax-CH18-UP2[±45/0/±45]S | 294.3333 | -297.6667 | 16.16667 | 3.106667 |  | -172 | 154.8 | 0.5778275 | 0.5200448 | 45/-45/0/45/-45/-45/45/0/-45/45 | 4.148911
Biax-CH18-UP2 | [±45/0/±45]S | 45 | UP2 | CoRezyn 63-AX-051 | Knytex D092 (310 gsm) | 16 | Knytex DB240 (837 gsm) | 84 | 0 | 0 | 0 | 3.1 | 6h/20C, 2 h/60 C | RTM | 1782 | CH18136 | -17.2 | -172 | 10 | 10 |  |  |  | 18452 | 0 |  |  |  |  | 25 | Biax-CH18-UP2[±45/0/±45]S | 294.3333 | -297.6667 | 16.16667 | 3.106667 |  | -172 | 154.8 | 0.5778275 | 0.5200448 | 45/-45/0/45/-45/-45/45/0/-45/45 | 4.266043
Biax-CH18-UP2 | [±45/0/±45]S | 45 | UP2 | CoRezyn 63-AX-051 | Knytex D092 (310 gsm) | 16 | Knytex DB240 (837 gsm) | 84 | 0 | 0 | 0 | 3.1 | 6h/20C, 2 h/60 C | RTM | 1783 | CH18128 | -13.8 | -138 | 10 | 15 |  |  |  | 64880 | 0 |  |  |  |  | 25 | Biax-CH18-UP2[±45/0/±45]S | 294.3333 | -297.6667 | 16.16667 | 3.106667 |  | -138 | 124.2 | 0.4636058 | 0.4172452 | 45/-45/0/45/-45/-45/45/0/-45/45 | 4.812111
Biax-CH18-UP2 | [±45/0/±45]S | 45 | UP2 | CoRezyn 63-AX-051 | Knytex D092 (310 gsm) | 16 | Knytex DB240 (837 gsm) | 84 | 0 | 0 | 0 | 3.1 | 6h/20C, 2 h/60 C | RTM | 1784 | CH18119 | -13.8 | -138 | 10 | 10 |  |  |  | 82563 | 0 |  |  |  |  | 25 | Biax-CH18-UP2[±45/0/±45]S | 294.3333 | -297.6667 | 16.16667 | 3.106667 |  | -138 | 124.2 | 0.4636058 | 0.4172452 | 45/-45/0/45/-45/-45/45/0/-45/45 | 4.916785
Biax-CH18-UP2 | [±45/0/±45]S | 45 | UP2 | CoRezyn 63-AX-051 | Knytex D092 (310 gsm) | 16 | Knytex DB240 (837 gsm) | 84 | 0 | 0 | 0 | 3.1 | 6h/20C, 2 h/60 C | RTM | 1785 | CH18126 | -12.1 | -121 | 10 | 15 |  |  |  | 1295428 | 0 |  |  |  |  | 25 | Biax-CH18-UP2[±45/0/±45]S | 294.3333 | -297.6667 | 16.16667 | 3.106667 |  | -121 | 108.9 | 0.406495 | 0.3658455 | 45/-45/0/45/-45/-45/45/0/-45/45 | 6.112413
Biax-CH18-UP2 | [±45/0/±45]S | 45 | UP2 | CoRezyn 63-AX-051 | Knytex D092 (310 gsm) | 16 | Knytex DB240 (837 gsm) | 84 | 0 | 0 | 0 | 3.1 | 6h/20C, 2 h/60 C | RTM | 1876 | CH18202 | 207 | 20.7 | 0.1 | 2 | 16.9 | 1.89 | 0.189 | 266.3333 | 0 |  |  |  |  | 25 | Biax-CH18-UP2[±45/0/±45]S | 294.3333 | -297.6667 | 16.16667 | 3.106667 |  | 207 | 186.3 | 0.7032843 | 0.6329558 | 45/-45/0/45/-45/-45/45/0/-45/45 | 2.412296
Biax-CH18-UP2 | [±45/0/±45]S | 45 | UP2 | CoRezyn 63-AX-051 | Knytex D092 (310 gsm) | 16 | Knytex DB240 (837 gsm) | 84 | 0 | 0 | 0 | 3.1 | 6h/20C, 2 h/60 C | RTM | 1879 | CH18206 | 172 | 17.2 | 0.1 | 4 | 17.8 | 1.43 | 0.143 | 1553 | 0 |  |  |  |  | 25 | Biax-CH18-UP2[±45/0/±45]S | 294.3333 | -297.6667 | 16.16667 | 3.106667 |  | 172 | 154.8 | 0.5843715 | 0.5259343 | 45/-45/0/45/-45/-45/45/0/-45/45 | 3.186683
Biax-CH18-UP2 | [±45/0/±45]S | 45 | UP2 | CoRezyn 63-AX-051 | Knytex D092 (310 gsm) | 16 | Knytex DB240 (837 gsm) | 84 | 0 | 0 | 0 | 3.1 | 6h/20C, 2 h/60 C | RTM | 1882 | CH18211 | 138 | 13.8 | 0.1 | 4 | 16.75 | 1.11 | 0.111 | 10475 | 0 |  |  |  |  | 25 | Biax-CH18-UP2[±45/0/±45]S | 294.3333 | -297.6667 | 16.16667 | 3.106667 |  | 138 | 124.2 | 0.4688562 | 0.4219706 | 45/-45/0/45/-45/-45/45/0/-45/45 | 4.013616
Biax-CH18-UP2 | [±45/0/±45]S | 45 | UP2 | CoRezyn 63-AX-051 | Knytex D092 (310 gsm) | 16 | Knytex DB240 (837 gsm) | 84 | 0 | 0 | 0 | 3.1 | 6h/20C, 2 h/60 C | RTM | 1882 | CH18201 | 138 | 13.8 | 0.1 | 5 | 20.3 | 0.94 | 0.094 | 7623 | 0 |  |  |  |  | 25 | Biax-CH18-UP2[±45/0/±45]S | 294.3333 | -297.6667 | 16.16667 | 3.106667 |  | 138 | 124.2 | 0.4688562 | 0.4219706 | 45/-45/0/45/-45/-45/45/0/-45/45 | 3.882126
Biax-CH18-UP2 | [±45/0/±45]S | 45 | UP2 | CoRezyn 63-AX-051 | Knytex D092 (310 gsm) | 16 | Knytex DB240 (837 gsm) | 84 | 0 | 0 | 0 | 3.1 | 6h/20C, 2 h/60 C | RTM | 1884.5 | CH18204 | 103 | 10.3 | 0.1 | 5 | 17.5 | 0.71 | 0.071 | 96496 | 0 |  |  |  |  | 25 | Biax-CH18-UP2[±45/0/±45]S | 294.3333 | -297.6667 | 16.16667 | 3.106667 |  | 103 | 92.7 | 0.3499434 | 0.314949 | 45/-45/0/45/-45/-45/45/0/-45/45 | 4.971399
Biax-CH18-UP2 | [±45/0/±45]S | 45 | UP2 | CoRezyn 63-AX-051 | Knytex D092 (310 gsm) | 16 | Knytex DB240 (837 gsm) | 84 | 0 | 0 | 0 | 3.1 | 6h/20C, 2 h/60 C | RTM | 1886 | CH18213 | 86 | 8.6 | 0.1 | 10 | 17.4 | 0.56 | 0.056 | 585178 | 0 |  |  |  |  | 25 | Biax-CH18-UP2[±45/0/±45]S | 294.3333 | -297.6667 | 16.16667 | 3.106667 |  | 86 | 77.4 | 0.2921857 | 0.2629672 | 45/-45/0/45/-45/-45/45/0/-45/45 | 5.767288
LCCF-K20 | [0]5 | 50.33333 | EP1 | Hexion MGS RIMR135/RIMH1366 | Kaltex K20-HTU | 100 | 0 | 0 | 0 | 0 | 0 | 0.9966667 | 24h/20C, 12h/ 70C | Infusion |  | K4189-118 | 621 | 62.1 | 0.1 | 2.5 | 122.3333 | 0.5133333 |  | 47369.67 | 0 | [5 empty] | LCCF-K20[0]5 | 957.2 |  | 78.98 | 0.892 |  | 621 | 558.9 | 0.6487672 | 0.5838905 | 0/0/0/0/0 | 4.11275
LCCF-K20 | [0]5 | 48.66667 | EP1 | Hexion MGS RIMR135/RIMH1366 | Kaltex K20-HTU | 100 | 0 | 0 | 0 | 0 | 0 | 1.03 | 24h/20C, 12h/ 70C | Infusion |  | K4189-119 | 586 | 58.6 | 0.1 | 2 | 118.3333 | 0.4866667 |  | 12621 | 0 | [5 empty] | LCCF-K20[0]5 | 957.2 |  | 78.98 | 0.892 |  | 586 | 527.4 | 0.6122023 | 0.550982 | 0/0/0/0/0 | 3.893127
UNI-D092B-UP2 | [0]9 | 39 | UP2 | CoRezyn 63-AX-051 | Knytex D092 (310 gsm) | 100 | 0 | 0 | 0 | 0 | 0 | 2.76 | 24h/20C, 2h/60 C | RTM | 2289.4 | D092B107 | 552 | 55.2 | 0.1 | 4 | 33.82 | 1.652 | 0.1652 | 6144.6 | 0 |  |  |  |  | 25 | UNI-D092B-UP2[0]9 | 907.8333 | -674.5 | 34.16667 | 2.686667 |  | 552 | 496.8 | 0.6080411 | 0.547237 | 0/0/0/0/0/0/0/0/0 | 3.712273
UNI-D092B-UP2 | [0]9 | 39 | UP2 | CoRezyn 63-AX-051 | Knytex D092 (310 gsm) | 100 | 0 | 0 | 0 | 0 | 0 | 2.76 | 24h/20C, 2h/60 C | RTM | 2150 | D092B110 | 414 | 41.4 | 0.1 | 15 | 33.76667 | 1.213333 | 0.1213333 | 266256.3 | 0 |  |  |  |  | 25 | UNI-D092B-UP2[0]9 | 907.8333 | -674.5 | 34.16667 | 2.686667 |  | 414 | 372.6 | 0.4560308 | 0.4104278 | 0/0/0/0/0/0/0/0/0 | 5.423059
UNI-D092B-UP2 | [0]9 | 39 | UP2 | CoRezyn 63-AX-051 | Knytex D092 (310 gsm) | 100 | 0 | 0 | 0 | 0 | 0 | 2.76 | 24h/20C, 2h/60 C | RTM | 2153 | D092B108 | 345 | 34.5 | 0.1 | 15 | 33.86667 | 1.036667 | 0.1036667 | 1454329 | 0 |  |  |  |  | 25 | UNI-D092B-UP2[0]9 | 907.8333 | -674.5 | 34.16667 | 2.686667 |  | 345 | 310.5 | 0.3800257 | 0.3420231 | 0/0/0/0/0/0/0/0/0 | 6.14676
UNI-D092B-UP2 | [0]9 | 39 | UP2 | CoRezyn 63-AX-051 | Knytex D092 (310 gsm) | 100 | 0 | 0 | 0 | 0 | 0 | 2.76 | 24h/20C, 2h/60 C | RTM | 2388 | D092B213 | 414 | 41.4 | 0.1 | 10 | 33.05 | 1.255 | 0.1255 | 149040 | 0 |  |  |  |  | 25 | UNI-D092B-UP2[0]9 | 907.8333 | -674.5 | 34.16667 | 2.686667 |  | 414 | 372.6 | 0.4560308 | 0.4104278 | 0/0/0/0/0/0/0/0/0 | 5.168102
UNI-D092B-UP2 | [0]9 | 39 | UP2 | CoRezyn 63-AX-051 | Knytex D092 (310 gsm) | 100 | 0 | 0 | 0 | 0 | 0 | 2.76 | 24h/20C, 2h/60 C | RTM | 2387 | D092B203 | 414 | 41.4 | 0.1 | 5 | 33.9 | 1.22 | 0.122 | 165310 | 0 |  |  |  |  | 25 | UNI-D092B-UP2[0]9 | 907.8333 | -674.5 | 34.16667 | 2.686667 |  | 414 | 372.6 | 0.4560308 | 0.4104278 | 0/0/0/0/0/0/0/0/0 | 5.218299
UNI-D092B-UP2 | [0]9 | 39 | UP2 | CoRezyn 63-AX-051 | Knytex D092 (310 gsm) | 100 | 0 | 0 | 0 | 0 | 0 | 2.76 | 24h/20C, 2h/60 C | RTM | 2388.5 | D092B205 | 345 | 34.5 | 0.1 | 12 | 33.05 | 1.04 | 0.104 | 1002292 | 0 |  |  |  |  | 25 | UNI-D092B-UP2[0]9 | 907.8333 | -674.5 | 34.16667 | 2.686667 |  | 345 | 310.5 | 0.3800257 | 0.3420231 | 0/0/0/0/0/0/0/0/0 | 5.998376
UNI-A | [0]5 | 30 | UP | CoRezyn 63-AX-050 | Hexcel Knytex A260 (868 gsm) | 100 | 0 | 0 | 0 | 0 | 0 | 3.68 | 24 h/60C | Hand Layup | 5 | 105A | 125 | 12.5 | 0.1 | 10 |  |  |  | 1996768 | 0 |  |  |  |  | 25 | UNI-A[0]5 | 567.125 | -313.3333 | 21.58 | 2.558 |  | 125 | 112.5 | 0.22041 | 0.198369 | 0/0/0/0/0 | 6.300328
UNI-A | [0]5 | 30 | UP | CoRezyn 63-AX-050 | Hexcel Knytex A260 (868 gsm) | 100 | 0 | 0 | 0 | 0 | 0 | 3.68 | 24 h/60C | Hand Layup | 6 | 108A | 190 | 19 | 0.1 | 5 |  |  |  | 593319 | 0 |  |  |  |  | 25 | UNI-A[0]5 | 567.125 | -313.3333 | 21.58 | 2.558 |  | 190 | 171 | 0.3350231 | 0.3015208 | 0/0/0/0/0 | 5.773288
UNI-A | [0]5 | 30 | UP | CoRezyn 63-AX-050 | Hexcel Knytex A260 (868 gsm) | 100 | 0 | 0 | 0 | 0 | 0 | 3.68 | 24 h/60C | Hand Layup | 7 | 110A | 335 | 33.5 | 0.1 | 1 |  |  |  | 674 | 0 |  |  |  |  | 25 | UNI-A[0]5 | 567.125 | -313.3333 | 21.58 | 2.558 |  | 335 | 301.5 | 0.5906987 | 0.5316288 | 0/0/0/0/0 | 2.82866
UNI-A | [0]5 | 30 | UP | CoRezyn 63-AX-050 | Hexcel Knytex A260 (868 gsm) | 100 | 0 | 0 | 0 | 0 | 0 | 3.68 | 24 h/60C | Hand Layup | 23 | 111A | 279 | 27.9 | 0.1 | 5 | 20 | 1.4 | 0.14 | 17700 | 0 |  |  |  |  | 50 | UNI-A[0]5 | 567.125 | -313.3333 | 21.58 | 2.558 |  | 279 | 251.1 | 0.491955 | 0.4427595 | 0/0/0/0/0 | 4.247973
UNI-A | [0]5 | 30 | UP | CoRezyn 63-AX-050 | Hexcel Knytex A260 (868 gsm) | 100 | 0 | 0 | 0 | 0 | 0 | 3.68 | 24 h/60C | Hand Layup | 25 | 112A | 212 | 21.2 | 0.1 | 10 | 22.3 |  |  | 138596 | 0 |  |  |  |  | 50 | UNI-A[0]5 | 567.125 | -313.3333 | 21.58 | 2.558 |  | 212 | 190.8 | 0.3738153 | 0.3364338 | 0/0/0/0/0 | 5.141751
UNI-A | [0]5 | 30 | UP | CoRezyn 63-AX-050 | Hexcel Knytex A260 (868 gsm) | 100 | 0 | 0 | 0 | 0 | 0 | 3.68 | 24 h/60C | Hand Layup | 36.5 | 114A | 186 | 18.6 | 0.1 | 10 | 21.8 | 0.875 | 0.0875 | 1266358.5 | 0 |  |  |  |  | 50 | UNI-A[0]5 | 567.125 | -313.3333 | 21.58 | 2.558 |  | 186 | 167.4 | 0.32797 | 0.295173 | 0/0/0/0/0 | 6.085686
UNI-A | [0]5 | 30 | UP | CoRezyn 63-AX-050 | Hexcel Knytex A260 (868 gsm) | 100 | 0 | 0 | 0 | 0 | 0 | 3.68 | 24 h/60C | Hand Layup | 2918 | 305A | 345 | 34.5 | 0.1 | 2 | 24.8 | 1.473333 | 0.1473333 | 1367.667 | 0 |  |  |  |  | 25 | UNI-A[0]5 | 567.125 | -313.3333 | 21.58 | 2.558 |  | 345 | 310.5 | 0.6083315 | 0.5474983 | 0/0/0/0/0 | 3.101474
UNI-A | [0]5 | 30 | UP | CoRezyn 63-AX-050 | Hexcel Knytex A260 (868 gsm) | 100 | 0 | 0 | 0 | 0 | 0 | 3.68 | 24 h/60C | Hand Layup | 2920.5 | 306A | 276 | 27.6 | 0.1 | 4 | 23.2 | 1.175 | 0.1175 | 28754 | 0 |  |  |  |  | 25 | UNI-A[0]5 | 567.125 | -313.3333 | 21.58 | 2.558 |  | 276 | 248.4 | 0.4866652 | 0.4379987 | 0/0/0/0/0 | 4.432349
UNI-A | [0]5 | 30 | UP | CoRezyn 63-AX-050 | Hexcel Knytex A260 (868 gsm) | 100 | 0 | 0 | 0 | 0 | 0 | 3.68 | 24 h/60C | Hand Layup | 2922 | 307A | 190 | 19 | 0.1 | 12 | 23.8 | 0.66 | 0.066 | 18865901 | 0 |  |  |  |  | 25 | UNI-A[0]5 | 567.125 | -313.3333 | 21.58 | 2.558 |  | 190 | 171 | 0.3350231 | 0.3015208 | 0/0/0/0/0 | 7.275678
UNI-A | [0]5 | 30 | UP | CoRezyn 63-AX-050 | Hexcel Knytex A260 (868 gsm) | 100 | 0 | 0 | 0 | 0 | 0 | 3.68 | 24 h/60C | Hand Layup | 2924 | 312A | 276 | 27.6 | 0.1 | 5 | 22.2 | 1.2 | 0.12 | 21100 | 0 |  |  |  |  | 25 | UNI-A[0]5 | 567.125 | -313.3333 | 21.58 | 2.558 |  | 276 | 248.4 | 0.4866652 | 0.4379987 | 0/0/0/0/0 | 4.324282
UNI-A | [0]5 | 30 | UP | CoRezyn 63-AX-050 | Hexcel Knytex A260 (868 gsm) | 100 | 0 | 0 | 0 | 0 | 0 | 3.68 | 24 h/60C | Hand Layup | 2925 | 316A | 207 | 20.7 | 0.1 | 12 |  |  |  | 8266515 | 0 |  |  |  |  | 25 | UNI-A[0]5 | 567.125 | -313.3333 | 21.58 | 2.558 |  | 207 | 186.3 | 0.3649989 | 0.328499 | 0/0/0/0/0 | 6.917322
MD-Hybrid CGB3-prepreg | [(±45G)/(0)3C/(±45G)] | 50 | EP | Hexcel M9.6/35% | Hexcel M9.1/40%/500/C (500 gsm) | 55 | Hexcel M9.6/35%/BB600/G (612 gsm) | 45 | 0 | 0 | 0 | 2.6 | 2 h/100 C | Prepreg | 6842 | CGB3140 | -51.7 | -517 | 10 | 1 |  |  |  | 2445 | 0 |  |  |  |  | 25 | MD-Hybrid CGB3-prepreg[(±45G)/(0)3C/(±45G)] | 1282.5 | -592.125 | 68.85 | 1.838333 |  | -517 | 465.3 | 0.8731265 | 0.7858138 | 45/-45/0/0/0/45/-45 | 3.388279
MD-L1400Thru-EP5-D | (±45/(0)2)S | 60 | EP5 | Hexion MGS RIMR135/RIMH137 | Devold L1400 (1400 gsm) | 75 | 800 gsm | 22 | 0 | 2 | 0 | 4.65 | 24h/20C, 8h/ 70 C | Infused |  | L1400Thru-119 | 414 | 41.4 | 0.1 | 3 | 37.4 | 1.15 |  | 100909.3 | 0 | [5 empty] | MD-L1400Thru-EP5-D(±45/(0)2)S | 896 | -740.2 | 39.625 | 2.8 | -1.94 | 414 | 372.6 | 0.4620536 | 0.4158482 | 45/-45/0/0/0/0/-45/45 | 5.002534
MD-L1400Thru-EP5-D | (±45/(0)2)S | 60 | EP5 | Hexion MGS RIMR135/RIMH137 | Devold L1400 (1400 gsm) | 75 | 800 gsm | 22 | 0 | 2 | 0 | 4.65 | 24h/20C, 8h/ 70 C | Infused |  | L1400Thru-102 | 414 | 41.4 | 0.1 | 2 | 38.2 | 1.15 |  | 60199.67 | 0 | [5 empty] | MD-L1400Thru-EP5-D(±45/(0)2)S | 896 | -740.2 | 39.625 | 2.8 | -1.94 | 414 | 372.6 | 0.4620536 | 0.4158482 | 45/-45/0/0/0/0/-45/45 | 4.720641
MD-L1400Thru-EP5-D | (±45/(0)2)S | 60 | EP5 | Hexion MGS RIMR135/RIMH137 | Devold L1400 (1400 gsm) | 75 | 800 gsm | 22 | 0 | 2 | 0 | 4.65 | 24h/20C, 8h/ 70 C | Infused |  | L1400Thru-122 | 345 | 34.5 | 0.1 | 3 |  | 0.9666667 |  | 347790 | 0 | [5 empty] | MD-L1400Thru-EP5-D(±45/(0)2)S | 896 | -740.2 | 39.625 | 2.8 | -1.94 | 345 | 310.5 | 0.3850446 | 0.3465402 | 45/-45/0/0/0/0/-45/45 | 5.525838
MD-L1400Thru-EP5-D | (±45/(0)2)S | 60 | EP5 | Hexion MGS RIMR135/RIMH137 | Devold L1400 (1400 gsm) | 75 | 800 gsm | 22 | 0 | 2 | 0 | 4.65 | 24h/20C, 8h/ 70 C | Infused |  | L1400Thru-114 | 552 | 55.2 | 0.1 | 2 | 36.1 | 1.73 |  | 8355 | 0 | [5 empty] | MD-L1400Thru-EP5-D(±45/(0)2)S | 896 | -740.2 | 39.625 | 2.8 | -1.94 | 552 | 496.8 | 0.6160714 | 0.5544643 | 45/-45/0/0/0/0/-45/45 | 3.916822
UNI-PPG1200-VE2 | [0]2 | 55 | VE | Ashland Derakane 8084 | PPG-Devold L1200/G50-E07 | 92 | 0 | 0 | 0 | 8 | 0 | 1.794 | 24h/25 C,12h/70 C | Infusion |  | 2070-D8084-214 | 345 | 34.5 | 0.1 | 2 |  | 0.85 |  | 35139.6 | 0 | [5 empty] | UNI-PPG1200-VE2[0]2 | 953.3333 |  | 44.16667 | 2.398333 |  | 345 | 310.5 | 0.3618881 | 0.3256993 | 0/0 | 4.521001
UNI-PPG1200-VE2 | [0]2 | 55 | VE | Ashland Derakane 8084 | PPG-Devold L1200/G50-E07 | 92 | 0 | 0 | 0 | 8 | 0 | 1.794 | 24h/25 C,12h/70 C | Infusion |  | 2070-D8084-202 | 276 | 27.6 | 0.1 | 3 |  | 0.68 |  | 129051.8 | 0 | [5 empty] | UNI-PPG1200-VE2[0]2 | 953.3333 |  | 44.16667 | 2.398333 |  | 276 | 248.4 | 0.2895105 | 0.2605594 | 0/0 | 5.078062
UNI-PPG1200-VE2 | [0]2 | 55 | VE | Ashland Derakane 8084 | PPG-Devold L1200/G50-E07 | 92 | 0 | 0 | 0 | 8 | 0 | 1.8 | 24h/25 C,12h/70 C | Infusion |  | 2070-D8084-116 | 414 | 41.4 | 0.1 | 2 |  | 1.02 |  | 11820 | 0 | [5 empty] | UNI-PPG1200-VE2[0]2 | 953.3333 |  | 44.16667 | 2.398333 |  | 414 | 372.6 | 0.4342657 | 0.3908392 | 0/0 | 4.072617
UNI-PPG1200-VE2 | [0]2 | 55 | VE | Ashland Derakane 8084 | PPG-Devold L1200/G50-E07 | 92 | 0 | 0 | 0 | 8 | 0 | 1.8 | 24h/25 C,12h/70 C | Infusion |  | 2070-D8084-119 | 414 | 41.4 | 0.1 | 1 |  | 1.02 |  | 15484.5 | 0 | [5 empty] | UNI-PPG1200-VE2[0]2 | 953.3333 |  | 44.16667 | 2.398333 |  | 414 | 372.6 | 0.4342657 | 0.3908392 | 0/0 | 4.186082
UNI-PPG1200-VE2 | [0]2 | 55 | VE | Ashland Derakane 8084 | PPG-Devold L1200/G50-E07 | 92 | 0 | 0 | 0 | 8 | 0 | 1.8 | 24h/25 C,12h/70 C | Infusion |  | 2070-D8084-102 | 345 | 34.5 | 0.1 | 1 |  | 0.85 |  | 52483 | 0 | [5 empty] | UNI-PPG1200-VE2[0]2 | 953.3333 |  | 44.16667 | 2.398333 |  | 345 | 310.5 | 0.3618881 | 0.3256993 | 0/0 | 4.720019
UNI-PPG1200-VE2 | [0]2 | 55 | VE | Ashland Derakane 8084 | PPG-Devold L1200/G50-E07 | 92 | 0 | 0 | 0 | 8 | 0 | 1.8 | 24h/25 C,12h/70 C | Infusion |  | 2070-D8084-110 | 276 | 27.6 | 0.1 | 2 |  | 0.68 |  | 190160 | 0 | [5 empty] | UNI-PPG1200-VE2[0]2 | 953.3333 |  | 44.16667 | 2.398333 |  | 276 | 248.4 | 0.2895105 | 0.2605594 | 0/0 | 5.279119
DB-BIAX-VE2 | [(RM/±45)S]3 | 44 | VE2 | Derakane 8084 | 0 | 0 | FGI-1708 | 68 | 0 | 0 | 30 | 4.41 | 24h/20C, 24h/ 90C | Infusion | 11909 | 45D2-108 | 103 | 10.3 | 0.1 | 1.5 | 13.8 | 1.21 |  | 3830 | 0 | [5 empty] | DB-BIAX-VE2[(RM/±45)S]3 | 187 |  | 15.35 |  |  | 103 | 92.7 | 0.5508021 | 0.4957219 | 0/45/-45/-45/45/0/0/45/-45/-45/45/0/0/45/-45/-45/45/0 | 3.580087
DB-BIAX-VE2 | [(RM/±45)S]3 | 44 | VE2 | Derakane 8084 | 0 | 0 | FGI-1708 | 68 | 0 | 0 | 30 | 4.41 | 24h/20C, 24h/ 90C | Infusion | 11911 | 45D2-105 | 86 | 8.6 | 0.1 | 2 |  | 0.8 |  | 18997 | 0 | [5 empty] | DB-BIAX-VE2[(RM/±45)S]3 | 187 |  | 15.35 |  |  | 86 | 77.4 | 0.459893 | 0.4139037 | 0/45/-45/-45/45/0/0/45/-45/-45/45/0/0/45/-45/-45/45/0 | 4.278685
DB-BIAX-VE2 | [(RM/±45)S]3 | 44 | VE2 | Derakane 8084 | 0 | 0 | FGI-1708 | 68 | 0 | 0 | 30 | 4.41 | 24h/20C, 24h/ 90C | Infusion | 11912.5 | 45D2-103 | 86 | 8.6 | 0.1 | 2.5 |  | 0.8 |  | 13764.5 | 0 | [5 empty] | DB-BIAX-VE2[(RM/±45)S]3 | 187 |  | 15.35 |  |  | 86 | 77.4 | 0.459893 | 0.4139037 | 0/45/-45/-45/45/0/0/45/-45/-45/45/0/0/45/-45/-45/45/0 | 4.138463
DB-BIAX-VE2 | [(RM/±45)S]3 | 44 | VE2 | Derakane 8084 | 0 | 0 | FGI-1708 | 68 | 0 | 0 | 30 | 4.41 | 24h/20C, 24h/ 90C | Infusion | 11914.5 | 45D2-131 | 69 | 6.9 | 0.1 | 3 |  | 0.57 |  | 244239 | 0 | [5 empty] | DB-BIAX-VE2[(RM/±45)S]3 | 187 |  | 15.35 |  |  | 69 | 62.1 | 0.368984 | 0.3320856 | 0/45/-45/-45/45/0/0/45/-45/-45/45/0/0/45/-45/-45/45/0 | 5.360524
DB-BIAX-VE2 | [(RM/±45)S]3 | 44 | VE2 | Derakane 8084 | 0 | 0 | FGI-1708 | 68 | 0 | 0 | 30 | 4.41 | 24h/20C, 24h/ 90C | Infusion | 11916 | 45D2-126 | 69 | 6.9 | 0.1 | 4 |  | 0.57 |  | 269578 | 0 | [5 empty] | DB-BIAX-VE2[(RM/±45)S]3 | 187 |  | 15.35 |  |  | 69 | 62.1 | 0.368984 | 0.3320856 | 0/45/-45/-45/45/0/0/45/-45/-45/45/0/0/45/-45/-45/45/0 | 5.430684
MD-DD9-UP2 | [0/±45/0]S | 56 | UP2 | CoRezyn 63-AX-051 | Knytex D155 (527 gsm) | 72 | Knytex DB120 (393 gsm) | 28 | 0 | 0 | 0 | 2.03 | 24h/20C, 2h/60 C | RTM | 1219 | DD9101 | 414 | 41.4 | 0.1 | 10 | 34.5 | 1.2 | 0.12 | 8603 | 0 |  |  |  |  | 22 | MD-DD9-UP2[0/±45/0]S | 906.6667 | -556 |  |  |  | 414 | 372.6 | 0.4566176 | 0.4109559 | 0/45/-45/0/0/-45/45/0 | 3.93465
MD-DD9-UP2 | [0/±45/0]S | 56 | UP2 | CoRezyn 63-AX-051 | Knytex D155 (527 gsm) | 72 | Knytex DB120 (393 gsm) | 28 | 0 | 0 | 0 | 2.03 | 24h/20C, 2h/60 C | RTM | 1220 | DD9109 | 483 | 48.3 | 0.1 | 5 | 33.9 | 1.42 | 0.142 | 2695 | 0 |  |  |  |  | 22 | MD-DD9-UP2[0/±45/0]S | 906.6667 | -556 |  |  |  | 483 | 434.7 | 0.5327206 | 0.4794485 | 0/45/-45/0/0/-45/45/0 | 3.430559
MD-DD9-UP2 | [0/±45/0]S | 56 | UP2 | CoRezyn 63-AX-051 | Knytex D155 (527 gsm) | 72 | Knytex DB120 (393 gsm) | 28 | 0 | 0 | 0 | 2.03 | 24h/20C, 2h/60 C | RTM | 1221 | DD9116 | 414 | 41.4 | 0.1 | 5 | 33.8 | 1.23 | 0.123 | 6359 | 0 |  |  |  |  | 22 | MD-DD9-UP2[0/±45/0]S | 906.6667 | -556 |  |  |  | 414 | 372.6 | 0.4566176 | 0.4109559 | 0/45/-45/0/0/-45/45/0 | 3.803389
MD-DD9-UP2 | [0/±45/0]S | 56 | UP2 | CoRezyn 63-AX-051 | Knytex D155 (527 gsm) | 72 | Knytex DB120 (393 gsm) | 28 | 0 | 0 | 0 | 2.03 | 24h/20C, 2h/60 C | RTM | 1226.5 | DD9103 | 345 | 34.5 | 0.1 | 10 | 35 | 0.985 | 0.0985 | 33826.5 | 0 |  |  |  |  | 22 | MD-DD9-UP2[0/±45/0]S | 906.6667 | -556 |  |  |  | 345 | 310.5 | 0.3805147 | 0.3424632 | 0/45/-45/0/0/-45/45/0 | 4.525291
MD-DD9-UP2 | [0/±45/0]S | 56 | UP2 | CoRezyn 63-AX-051 | Knytex D155 (527 gsm) | 72 | Knytex DB120 (393 gsm) | 28 | 0 | 0 | 0 | 2.03 | 24h/20C, 2h/60 C | RTM | 1224 | DD9104 | 207 | 20.7 | 0.1 | 15 | 34.6 | 0.6 | 0.06 | 432809 | 0 |  |  |  |  | 22 | MD-DD9-UP2[0/±45/0]S | 906.6667 | -556 |  |  |  | 207 | 186.3 | 0.2283088 | 0.2054779 | 0/45/-45/0/0/-45/45/0 | 5.636296
MD-DD9-UP2 | [0/±45/0]S | 56 | UP2 | CoRezyn 63-AX-051 | Knytex D155 (527 gsm) | 72 | Knytex DB120 (393 gsm) | 28 | 0 | 0 | 0 | 2.03 | 24h/20C, 2h/60 C | RTM | 1229 | DD9114 | 483 | 48.3 | 0.1 | 4 | 35.6 | 1.36 | 0.136 | 3294 | 0 |  |  |  |  | 22 | MD-DD9-UP2[0/±45/0]S | 906.6667 | -556 |  |  |  | 483 | 434.7 | 0.5327206 | 0.4794485 | 0/45/-45/0/0/-45/45/0 | 3.517724
MD-DD9-UP2 | [0/±45/0]S | 56 | UP2 | CoRezyn 63-AX-051 | Knytex D155 (527 gsm) | 72 | Knytex DB120 (393 gsm) | 28 | 0 | 0 | 0 | 2.03 | 24h/20C, 2h/60 C | RTM | 1231 | DD9106 | 276 | 27.6 | 0.1 | 10 |  |  |  | 94262 | 0 |  |  |  |  | 22 | MD-DD9-UP2[0/±45/0]S | 906.6667 | -556 |  |  |  | 276 | 248.4 | 0.3044118 | 0.2739706 | 0/45/-45/0/0/-45/45/0 | 4.974337
MD-DD9-UP2 | [0/±45/0]S | 56 | UP2 | CoRezyn 63-AX-051 | Knytex D155 (527 gsm) | 72 | Knytex DB120 (393 gsm) | 28 | 0 | 0 | 0 | 2.03 | 24h/20C, 2h/60 C | RTM | 1232 | DD9113 | 207 | 20.7 | 0.1 | 10 |  |  |  | 432480 | 0 |  |  |  |  | 22 | MD-DD9-UP2[0/±45/0]S | 906.6667 | -556 |  |  |  | 207 | 186.3 | 0.2283088 | 0.2054779 | 0/45/-45/0/0/-45/45/0 | 5.635966
UNI-D092F-UP2 | [0]12 | 49 | UP2 | CoRezyn 63-AX-051 | Knytex D092 (310 gsm) | 100 | 0 | 0 | 0 | 0 | 0 | 3 | 24h/20C, 2h/60 C | RTM | 2183 | D092F107 | 414 | 41.4 | 0.1 | 15 | 40.4 | 1.04 | 0.104 | 151091 | 0 |  |  |  |  | 25 | UNI-D092F-UP2[0]12 | 1134.75 | -679 | 40.1 | 2.925 |  | 414 | 372.6 | 0.3648381 | 0.3283543 | 0/0/0/0/0/0/0/0/0/0/0/0 | 5.15182
UNI-D092F-UP2 | [0]12 | 49 | UP2 | CoRezyn 63-AX-051 | Knytex D092 (310 gsm) | 100 | 0 | 0 | 0 | 0 | 0 | 3 | 24h/20C, 2h/60 C | RTM | 2185.5 | D092F106 | 345 | 34.5 | 0.1 | 15 | 40.45 | 0.855 | 0.0855 | 626021.5 | 0 |  |  |  |  | 25 | UNI-D092F-UP2[0]12 | 1134.75 | -679 | 40.1 | 2.925 |  | 345 | 310.5 | 0.3040317 | 0.2736286 | 0/0/0/0/0/0/0/0/0/0/0/0 | 5.76253
UNI-D092F-UP2 | [0]12 | 49 | UP2 | CoRezyn 63-AX-051 | Knytex D092 (310 gsm) | 100 | 0 | 0 | 0 | 0 | 0 | 3 | 24h/20C, 2h/60 C | RTM | 2187.5 | D092F102 | 552 | 55.2 | 0.1 | 4 | 43.2 | 1.28 | 0.128 | 23474.5 | 0 |  |  |  |  | 25 | UNI-D092F-UP2[0]12 | 1134.75 | -679 | 40.1 | 2.925 |  | 552 | 496.8 | 0.4864508 | 0.4378057 | 0/0/0/0/0/0/0/0/0/0/0/0 | 4.345126
Biax-CH20-UP2 | [(±45)3]S | 26 | UP2 | CoRezyn 63-AX-051 | 0 | 0 | Knytex DBM1204B (420 gsm) | 92 | 0 | 0 | 8 | 3.76 | 6h/20C, 2 h/60 C | RTM | 3006 | CH20101 | 52 | 5.2 | 0.1 | 12 | 12 | 0.52 | 0.052 | 136994 | 0 |  |  |  |  | 25 | Biax-CH20-UP2[(±45)3]S | 133.6667 | -229.6667 | 10.56667 | 1.566667 |  | 52 | 46.8 | 0.3890274 | 0.3501247 | 45/-45/45/-45/45/-45/-45/45/-45/45/-45/45 | 5.136702
Biax-CH20-UP2 | [(±45)3]S | 26 | UP2 | CoRezyn 63-AX-051 | 0 | 0 | Knytex DBM1204B (420 gsm) | 92 | 0 | 0 | 8 | 3.76 | 6h/20C, 2 h/60 C | RTM | 3008 | CH20107 | 86 | 8.6 | 0.1 | 2 | 10.8 | 1.1 | 0.11 | 1361 | 0 |  |  |  |  | 25 | Biax-CH20-UP2[(±45)3]S | 133.6667 | -229.6667 | 10.56667 | 1.566667 |  | 86 | 77.4 | 0.6433915 | 0.5790524 | 45/-45/45/-45/45/-45/-45/45/-45/45/-45/45 | 3.131578
Biax-CH20-UP2 | [(±45)3]S | 26 | UP2 | CoRezyn 63-AX-051 | 0 | 0 | Knytex DBM1204B (420 gsm) | 92 | 0 | 0 | 8 | 3.76 | 6h/20C, 2 h/60 C | RTM | 3011.5 | CH20119 | 69 | 6.9 | 0.1 | 4 | 10.85 | 0.79 | 0.079 | 8372 | 0 |  |  |  |  | 25 | Biax-CH20-UP2[(±45)3]S | 133.6667 | -229.6667 | 10.56667 | 1.566667 |  | 69 | 62.1 | 0.5162095 | 0.4645885 | 45/-45/45/-45/45/-45/-45/45/-45/45/-45/45 | 3.918635
Biax-CH20-UP2 | [(±45)3]S | 26 | UP2 | CoRezyn 63-AX-051 | 0 | 0 | Knytex DBM1204B (420 gsm) | 92 | 0 | 0 | 8 | 3.76 | 6h/20C, 2 h/60 C | RTM | 3011 | CH20113 | 52 | 5.2 | 0.1 | 4 | 10.4 | 0.56 | 0.056 | 199855 | 0 |  |  |  |  | 25 | Biax-CH20-UP2[(±45)3]S | 133.6667 | -229.6667 | 10.56667 | 1.566667 |  | 52 | 46.8 | 0.3890274 | 0.3501247 | 45/-45/45/-45/45/-45/-45/45/-45/45/-45/45 | 5.300715
Biax-CH20-UP2 | [(±45)3]S | 26 | UP2 | CoRezyn 63-AX-051 | 0 | 0 | Knytex DBM1204B (420 gsm) | 92 | 0 | 0 | 8 | 3.76 | 6h/20C, 2 h/60 C | RTM | 3012 | CH20110 | 69 | 6.9 | 0.1 | 5 | 10.6 | 0.83 | 0.083 | 10324 | 0 |  |  |  |  | 25 | Biax-CH20-UP2[(±45)3]S | 133.6667 | -229.6667 | 10.56667 | 1.566667 |  | 69 | 62.1 | 0.5162095 | 0.4645885 | 45/-45/45/-45/45/-45/-45/45/-45/45/-45/45 | 4.013848
UNI-D155K-UP2 | [0]7 | 33 | UP2 | CoRezyn 63-AX-051 | Knytex D155 (527 gsm) | 100 | 0 | 0 | 0 | 0 | 0 | 4.45 | 24h/20C, 2h/60 C | RTM | 3676 | D155K108 | 414 | 41.4 | 0.1 | 2 | 27.1 | 1.58 | 0.158 | 7569 | 0 |  |  |  |  | 25 | UNI-D155K-UP2[0]7 | 441.7667 | -550.3333 | 18.58 | 1.641667 |  | 414 | 372.6 | 0.9371463 | 0.8434317 | 0/0/0/0/0/0/0 | 3.879039
UNI-D155K-UP2 | [0]7 | 33 | UP2 | CoRezyn 63-AX-051 | Knytex D155 (527 gsm) | 100 | 0 | 0 | 0 | 0 | 0 | 4.45 | 24h/20C, 2h/60 C | RTM | 3677.5 | D155K112 | 414 | 41.4 | 0.1 | 4 | 27.5 | 1.565 | 0.1565 | 9857 | 0 |  |  |  |  | 25 | UNI-D155K-UP2[0]7 | 441.7667 | -550.3333 | 18.58 | 1.641667 |  | 414 | 372.6 | 0.9371463 | 0.8434317 | 0/0/0/0/0/0/0 | 3.962843
UNI-D155K-UP2 | [0]7 | 33 | UP2 | CoRezyn 63-AX-051 | Knytex D155 (527 gsm) | 100 | 0 | 0 | 0 | 0 | 0 | 4.45 | 24h/20C, 2h/60 C | RTM | 3680 | D155K113 | 276 | 27.6 | 0.1 | 12 | 27.93333 | 0.98 | 0.098 | 1267714.3 | 0 |  |  |  |  | 25 | UNI-D155K-UP2[0]7 | 441.7667 | -550.3333 | 18.58 | 1.641667 |  | 276 | 248.4 | 0.6247642 | 0.5622878 | 0/0/0/0/0/0/0 | 6.079284
UNI-D155K-UP2 | [0]7 | 33 | UP2 | CoRezyn 63-AX-051 | Knytex D155 (527 gsm) | 100 | 0 | 0 | 0 | 0 | 0 | 4.45 | 24h/20C, 2h/60 C | RTM | 3683 | D155K105 | 345 | 34.5 | 0.1 | 6 | 28.3 | 1.243333 | 0.1243333 | 144967 | 0 |  |  |  |  | 25 | UNI-D155K-UP2[0]7 | 441.7667 | -550.3333 | 18.58 | 1.641667 |  | 345 | 310.5 | 0.7809553 | 0.7028597 | 0/0/0/0/0/0/0 | 5.151931
UNI-D155K-UP2 | [0]7 | 33 | UP2 | CoRezyn 63-AX-051 | Knytex D155 (527 gsm) | 100 | 0 | 0 | 0 | 0 | 0 | 4.45 | 24h/20C, 2h/60 C | RTM | 3685.5 | D155K106 | 483 | 48.3 | 0.1 | 1 | 27.7 | 2.01 | 0.201 | 1585 | 0 |  |  |  |  | 25 | UNI-D155K-UP2[0]7 | 441.7667 | -550.3333 | 18.58 | 1.641667 |  | 483 | 434.7 | 1.093337 | 0.9840036 | 0/0/0/0/0/0/0 | 3.087196
MD-GGP4-prepreg | [0/±45/0] | 53 | EP | Hexcel M9.6/35% | Hexcel M9.6/32%/1200/G (1200 gsm) | 80 | Hexcel M9.6/35%/BB600/G (612 gsm) | 20 | 0 | 0 | 0 | 1.85 | 2 h/100 C | Prepreg | 6548.667 | GGP41 | 414 | 41.4 | 0.1 | 2 | 27.56667 | 1.656667 | 0.1656667 | 31076 | 0 |  |  |  |  | 20 | MD-GGP4-prepreg[0/±45/0] | 777.75 | -277.5 | 28.125 | 2.925 |  | 414 | 372.6 | 0.5323047 | 0.4790743 | 0/45/-45/0 | 4.460723
MD-GGP4-prepreg | [0/±45/0] | 53 | EP | Hexcel M9.6/35% | Hexcel M9.6/32%/1200/G (1200 gsm) | 80 | Hexcel M9.6/35%/BB600/G (612 gsm) | 20 | 0 | 0 | 0 | 1.85 | 2 h/100 C | Prepreg | 6550.333 | GGP44 | 345 | 34.5 | 0.1 | 3 | 28.43333 | 1.36 | 0.136 | 111834.3 | 0 |  |  |  |  | 20 | MD-GGP4-prepreg[0/±45/0] | 777.75 | -277.5 | 28.125 | 2.925 |  | 345 | 310.5 | 0.4435873 | 0.3992285 | 0/45/-45/0 | 5.026251
MD-GGP4-prepreg | [0/±45/0] | 53 | EP | Hexcel M9.6/35% | Hexcel M9.6/32%/1200/G (1200 gsm) | 80 | Hexcel M9.6/35%/BB600/G (612 gsm) | 20 | 0 | 0 | 0 | 1.85 | 2 h/100 C | Prepreg | 6882 | GGP420 | 483 | 48.3 | 0.1 | 2 | 28.06667 | 2.036667 | 0.2036667 | 7187.667 | 0 |  |  |  |  | 20 | MD-GGP4-prepreg[0/±45/0] | 777.75 | -277.5 | 28.125 | 2.925 |  | 483 | 434.7 | 0.6210222 | 0.55892 | 0/45/-45/0 | 3.806363
MD-GGP4-prepreg | [0/±45/0] | 53 | EP | Hexcel M9.6/35% | Hexcel M9.6/32%/1200/G (1200 gsm) | 80 | Hexcel M9.6/35%/BB600/G (612 gsm) | 20 | 0 | 0 | 0 | 1.85 | 2 h/100 C | Prepreg | 6903.5 | GGP412 | 552 | 55.2 | 0.1 | 1 | 27.8 | 2.19 | 0.219 | 1382 | 0 |  |  |  |  | 20 | MD-GGP4-prepreg[0/±45/0] | 777.75 | -277.5 | 28.125 | 2.925 |  | 552 | 496.8 | 0.7097396 | 0.6387657 | 0/45/-45/0 | 3.129445
Triax-J | [(0/±45)3]S | 39 | UP | CoRezyn 63-AX-050 | Hexcel XH120 | 48 | Hexcel XH120 | 70 | 0 | 30 | 0 | 6.63 | 24 h/60C | Hand Layup | 68 | 104J | 172 | 17.2 | 0.1 | 5 | 22.8 | 0.77 | 0.077 | 17882 | 0 |  |  |  |  | 25 | Triax-J[(0/±45)3]S | 573.6667 | -329.6667 | 25.23333 | 2.715 |  | 172 | 154.8 | 0.2998257 | 0.2698431 | 0/45/-45/0/45/-45/0/45/-45/-45/45/0/-45/45/0/-45/45/0 | 4.252416
Triax-J | [(0/±45)3]S | 39 | UP | CoRezyn 63-AX-050 | Hexcel XH120 | 48 | Hexcel XH120 | 70 | 0 | 30 | 0 | 6.63 | 24 h/60C | Hand Layup | 127 | 110J | 103 | 10.3 | 0.1 | 15 | 24.2 | 0.42 | 0.042 | 1460000 | 0 |  |  |  |  | 25 | Triax-J[(0/±45)3]S | 573.6667 | -329.6667 | 25.23333 | 2.715 |  | 103 | 92.7 | 0.1795468 | 0.1615921 | 0/45/-45/0/45/-45/0/45/-45/-45/45/0/-45/45/0/-45/45/0 | 6.164353
UNI-OCV1200-EP1 | [0]2 | 56 | EP1 | Hexion MGS RIMR135/RIMH1366 | OCV Advantex 1200UD (1200 gsm) | 95 | 0 | 0 | 0 | 4 | 1 | 1.69 | 24h/20C, 12h/80 C | Infusion |  | 2077-403 | 483 | 48.3 | 0.1 | 2 |  | 1.17 |  | 7027 | 0 | [5 empty] | UNI-OCV1200-EP1[0]2 | 953 |  | 43.9 | 2.4 |  | 483 | 434.7 | 0.5068206 | 0.4561385 | 0/0 | 3.720209
UNI-OCV1200-EP1 | [0]2 | 56 | EP1 | Hexion MGS RIMR135/RIMH1366 | OCV Advantex 1200UD (1200 gsm) | 95 | 0 | 0 | 0 | 4 | 1 | 1.69 | 24h/20C, 12h/80 C | Infusion |  | 2077-411 | 414 | 41.4 | 0.1 | 2 |  | 1 |  | 40523.67 | 0 | [5 empty] | UNI-OCV1200-EP1[0]2 | 953 |  | 43.9 | 2.4 |  | 414 | 372.6 | 0.4344176 | 0.3909759 | 0/0 | 4.605696
UNI-OCV1200-EP1 | [0]2 | 56 | EP1 | Hexion MGS RIMR135/RIMH1366 | OCV Advantex 1200UD (1200 gsm) | 95 | 0 | 0 | 0 | 4 | 1 | 1.69 | 24h/20C, 12h/80 C | Infusion |  | 2077-402 | 345 | 34.5 | 0.1 | 3 |  | 0.83 |  | 485356.7 | 0 | [5 empty] | UNI-OCV1200-EP1[0]2 | 953 |  | 43.9 | 2.4 |  | 345 | 310.5 | 0.3620147 | 0.3258132 | 0/0 | 5.673007
MD-TT1A-EP1-V | (±45/0/±45/0/±45) | 54 | EP1 | Hexion MGS RIMR135/RIMH1366 | Vectorply E-LT-5500 | 57 | Saertex VU-90079-00830-01270 | 40 | 0 | 3 | 0 | 4.34 | 24h/25 C, 12h/ 80 C | Infused |  | TT1A-609 | 207 | 20.7 | 0.1 | 4 | 30.35 | 0.72 |  | 651693 | 0 | [5 empty] | MD-TT1A-EP1-V(±45/0/±45/0/±45) | 849.9231 | -670 | 26.56923 | 3.267692 |  | 207 | 186.3 | 0.2435515 | 0.2191963 | 45/-45/0/45/-45/0/45/-45 | 5.81207
MD-TT1A-EP1-V | (±45/0/±45/0/±45) | 54 | EP1 | Hexion MGS RIMR135/RIMH1366 | Vectorply E-LT-5500 | 57 | Saertex VU-90079-00830-01270 | 40 | 0 | 3 | 0 | 4.34 | 24h/25 C, 12h/ 80 C | Infused |  | TT1A-615 | 241 | 24.1 | 0.1 | 3 | 28.4 | 0.84 |  | 268277.7 | 0 | [5 empty] | MD-TT1A-EP1-V(±45/0/±45/0/±45) | 849.9231 | -670 | 26.56923 | 3.267692 |  | 241 | 216.9 | 0.2835551 | 0.2551996 | 45/-45/0/45/-45/0/45/-45 | 5.404549
MD-TT1A-EP1-V | (±45/0/±45/0/±45) | 54 | EP1 | Hexion MGS RIMR135/RIMH1366 | Vectorply E-LT-5500 | 57 | Saertex VU-90079-00830-01270 | 40 | 0 | 3 | 0 | 4.34 | 24h/25 C, 12h/ 80 C | Infused |  | TT1A-611 | 276 | 27.6 | 0.1 | 2 |  | 0.93 |  | 68536 | 0 | [5 empty] | MD-TT1A-EP1-V(±45/0/±45/0/±45) | 849.9231 | -670 | 26.56923 | 3.267692 |  | 276 | 248.4 | 0.3247353 | 0.2922617 | 45/-45/0/45/-45/0/45/-45 | 4.82526
MD-TT1A-EP1-V | (±45/0/±45/0/±45) | 54 | EP1 | Hexion MGS RIMR135/RIMH1366 | Vectorply E-LT-5500 | 57 | Saertex VU-90079-00830-01270 | 40 | 0 | 3 | 0 | 4.34 | 24h/25 C, 12h/ 80 C | Infused |  | TT1A-616 | 276 | 27.6 | 0.1 | 3 | 28.6 | 0.992 |  | 137547.4 | 0 | [5 empty] | MD-TT1A-EP1-V(±45/0/±45/0/±45) | 849.9231 | -670 | 26.56923 | 3.267692 |  | 276 | 248.4 | 0.3247353 | 0.2922617 | 45/-45/0/45/-45/0/45/-45 | 5.09667
MD-TT1A-EP1-V | (±45/0/±45/0/±45) | 54 | EP1 | Hexion MGS RIMR135/RIMH1366 | Vectorply E-LT-5500 | 57 | Saertex VU-90079-00830-01270 | 40 | 0 | 3 | 0 | 4.34 | 24h/25 C, 12h/ 80 C | Infused |  | TT1A-626 | 207 | -207 | -1 | 1.5 |  | 0.73 | -0.73 | 26412 | 0 | [5 empty] | MD-TT1A-EP1-V(±45/0/±45/0/±45) | 849.9231 | -670 | 26.56923 | 3.267692 |  | 207 | 414 | 0.2435515 | 0.4871029 | 45/-45/0/45/-45/0/45/-45 | 4.421801
MD-TT1A-EP1-V | (±45/0/±45/0/±45) | 54 | EP1 | Hexion MGS RIMR135/RIMH1366 | Vectorply E-LT-5500 | 57 | Saertex VU-90079-00830-01270 | 40 | 0 | 3 | 0 | 4.34 | 24h/25 C, 12h/ 80 C | Infused |  | TT1A-631 | 276 | -276 | -1 | 1.5 |  | 1 | -1 | 6592 | 0 | [5 empty] | MD-TT1A-EP1-V(±45/0/±45/0/±45) | 849.9231 | -670 | 26.56923 | 3.267692 |  | 276 | 552 | 0.3247353 | 0.6494705 | 45/-45/0/45/-45/0/45/-45 | 3.819017
MD-TT1A-EP1-V | (±45/0/±45/0/±45) | 54 | EP1 | Hexion MGS RIMR135/RIMH1366 | Vectorply E-LT-5500 | 57 | Saertex VU-90079-00830-01270 | 40 | 0 | 3 | 0 | 4.34 | 24h/25 C, 12h/ 80 C | Infused |  | TT1A-634 | 345 | -345 | -1 | 1 |  | 1.24 | -1.24 | 797 | 0 | [5 empty] | MD-TT1A-EP1-V(±45/0/±45/0/±45) | 849.9231 | -670 | 26.56923 | 3.267692 |  | 345 | 690 | 0.4059191 | 0.8118382 | 45/-45/0/45/-45/0/45/-45 | 2.901458
MD-TT1A-EP1-V | (±45/0/±45/0/±45) | 54 | EP1 | Hexion MGS RIMR135/RIMH1366 | Vectorply E-LT-5500 | 57 | Saertex VU-90079-00830-01270 | 40 | 0 | 3 | 0 | 4.34 | 24h/25 C, 12h/ 80 C | Infused |  | TT1A-625 | -34.5 | -345 | 10 | 2.5 |  |  | -1.24 | 964552.5 | 0 | [5 empty] | MD-TT1A-EP1-V(±45/0/±45/0/±45) | 849.9231 | -670 | 26.56923 | 3.267692 |  | -345 | 310.5 | 0.5149254 | 0.4634328 | 45/-45/0/45/-45/0/45/-45 | 5.718713
MD-TT1A-EP1-V | (±45/0/±45/0/±45) | 54 | EP1 | Hexion MGS RIMR135/RIMH1366 | Vectorply E-LT-5500 | 57 | Saertex VU-90079-00830-01270 | 40 | 0 | 3 | 0 | 4.34 | 24h/25 C, 12h/ 80 C | Infused |  | TT1A-635 | -34.5 | -345 | 10 | 2 |  |  | -1.24 | 92347 | 0 | [5 empty] | MD-TT1A-EP1-V(±45/0/±45/0/±45) | 849.9231 | -670 | 26.56923 | 3.267692 |  | -345 | 310.5 | 0.5149254 | 0.4634328 | 45/-45/0/45/-45/0/45/-45 | 4.965423
MD-TT1A-EP1-V | (±45/0/±45/0/±45) | 54 | EP1 | Hexion MGS RIMR135/RIMH1366 | Vectorply E-LT-5500 | 57 | Saertex VU-90079-00830-01270 | 40 | 0 | 3 | 0 | 4.34 | 24h/25 C, 12h/ 80 C | Infused |  | TT1A-620 | -37.9 | -379 | 10 | 2 |  |  | -1.35 | 95993 | 0 | [5 empty] | MD-TT1A-EP1-V(±45/0/±45/0/±45) | 849.9231 | -670 | 26.56923 | 3.267692 |  | -379 | 341.1 | 0.5656716 | 0.5091045 | 45/-45/0/45/-45/0/45/-45 | 4.98224
MD-TT1A-EP1-V | (±45/0/±45/0/±45) | 54 | EP1 | Hexion MGS RIMR135/RIMH1366 | Vectorply E-LT-5500 | 57 | Saertex VU-90079-00830-01270 | 40 | 0 | 3 | 0 | 4.34 | 24h/25 C, 12h/ 80 C | Infused |  | TT1A-642 | -37.9 | -379 | 10 | 1.5 |  |  | -1.35 | 117241.4 | 0 | [5 empty] | MD-TT1A-EP1-V(±45/0/±45/0/±45) | 849.9231 | -670 | 26.56923 | 3.267692 |  | -379 | 341.1 | 0.5656716 | 0.5091045 | 45/-45/0/45/-45/0/45/-45 | 5.054845
MD-TT1A-EP1-V | (±45/0/±45/0/±45) | 54 | EP1 | Hexion MGS RIMR135/RIMH1366 | Vectorply E-LT-5500 | 57 | Saertex VU-90079-00830-01270 | 40 | 0 | 3 | 0 | 4.34 | 24h/25 C, 12h/ 80 C | Infused |  | TT1A-619 | -37.9 | -379 | 10 | 1.7 |  |  | -1.35 | 66 | 0 | [5 empty] | MD-TT1A-EP1-V(±45/0/±45/0/±45) | 849.9231 | -670 | 26.56923 | 3.267692 |  | -379 | 341.1 | 0.5656716 | 0.5091045 | 45/-45/0/45/-45/0/45/-45 | 1.819544
MD-TT1A-EP1-V | (±45/0/±45/0/±45) | 48 | EP1 | Hexion MGS RIMR135/RIMH1366 | Vectorply E-LT-5500 | 57 | Saertex VU-90079-00830-01270 | 40 | 0 | 3 | 0 | 5.04 | 24h/25 C, 12h/ 80 C | VARTM |  | TT1A-V-622 | 276 | 27.6 | 0.1 | 3.5 | 25.4 | 1.105 |  | 134695 | 0 | [5 empty] | MD-TT1A-EP1-V(±45/0/±45/0/±45) | 849.9231 | -670 | 26.56923 | 3.267692 |  | 276 | 248.4 | 0.3247353 | 0.2922617 | 45/-45/0/45/-45/0/45/-45 | 5.106911
MD-EE | [M/±45/0)S] | 54 | EP | Unspecified | Unspecified | 65 | 0 | 18 | 0 | 0 | 17 | 3.53 | Unspecified | Pultruded Blade Section | 1183.5 | EE104 | 345 | 34.5 | 0.1 | 2 | 32.1 | 1.14 | 0.114 | 486 | 0 |  |  |  |  | 16.5 | MD-EE[M/±45/0)S] | 534.75 | -538.3333 | 31.33333 | 1.923333 |  | 345 | 310.5 | 0.6451613 | 0.5806452 | 0/45/-45/0/0/-45/45/0 | 2.68005
MD-EE | [M/±45/0)S] | 54 | EP | Unspecified | Unspecified | 65 | 0 | 18 | 0 | 0 | 17 | 3.53 | Unspecified | Pultruded Blade Section | 1182 | EE112 | 310 | 31 | 0.1 | 4 | 29.2 | 1.07 | 0.107 | 1085 | 0 |  |  |  |  | 20 | MD-EE[M/±45/0)S] | 534.75 | -538.3333 | 31.33333 | 1.923333 |  | 310 | 279 | 0.5797101 | 0.5217391 | 0/45/-45/0/0/-45/45/0 | 3.03543
MD-EE | [M/±45/0)S] | 54 | EP | Unspecified | Unspecified | 65 | 0 | 18 | 0 | 0 | 17 | 3.53 | Unspecified | Pultruded Blade Section | 1187 | EE105 | 276 | 27.6 | 0.1 | 5 | 30.1 | 0.93 | 0.093 | 3129.667 | 0 |  |  |  |  | 15.33333 | MD-EE[M/±45/0)S] | 534.75 | -538.3333 | 31.33333 | 1.923333 |  | 276 | 248.4 | 0.516129 | 0.4645161 | 0/45/-45/0/0/-45/45/0 | 3.484673
MD-EE | [M/±45/0)S] | 54 | EP | Unspecified | Unspecified | 65 | 0 | 18 | 0 | 0 | 17 | 3.53 | Unspecified | Pultruded Blade Section | 1188.333 | EE111 | 207 | 20.7 | 0.1 | 10 | 32.8 | 0.65 | 0.065 | 38692.67 | 0 |  |  |  |  | 15.33333 | MD-EE[M/±45/0)S] | 534.75 | -538.3333 | 31.33333 | 1.923333 |  | 207 | 186.3 | 0.3870968 | 0.3483871 | 0/45/-45/0/0/-45/45/0 | 4.55735
MD-EE | [M/±45/0)S] | 54 | EP | Unspecified | Unspecified | 65 | 0 | 18 | 0 | 0 | 17 | 3.53 | Unspecified | Pultruded Blade Section | 1195.667 | EE110 | 138 | 13.8 | 0.1 | 20 | 33.2 | 0.43 | 0.043 | 3428071.3 | 0 |  |  |  |  | 15.33333 | MD-EE[M/±45/0)S] | 534.75 | -538.3333 | 31.33333 | 1.923333 |  | 138 | 124.2 | 0.2580645 | 0.2322581 | 0/45/-45/0/0/-45/45/0 | 6.504696
MD-EE | [M/±45/0)S] | 54 | EP | Unspecified | Unspecified | 65 | 0 | 18 | 0 | 0 | 17 | 3.53 | Unspecified | Pultruded Blade Section | 1189 | EE108 | 310 | 31 | 0.1 | 5 |  |  |  | 1936.5 | 0 |  |  |  |  | 13 | MD-EE[M/±45/0)S] | 534.75 | -538.3333 | 31.33333 | 1.923333 |  | 310 | 279 | 0.5797101 | 0.5217391 | 0/45/-45/0/0/-45/45/0 | 3.286478
MD-EE | [M/±45/0)S] | 54 | EP | Unspecified | Unspecified | 65 | 0 | 18 | 0 | 0 | 17 | 3.53 | Unspecified | Pultruded Blade Section | 1193.5 | EE115 | 172 | 17.2 | 0.1 | 15 |  |  |  | 391891 | 0 |  |  |  |  | 13 | MD-EE[M/±45/0)S] | 534.75 | -538.3333 | 31.33333 | 1.923333 |  | 172 | 154.8 | 0.3216456 | 0.2894811 | 0/45/-45/0/0/-45/45/0 | 5.577243
MD-EE | [M/±45/0)S] | 54 | EP | Unspecified | Unspecified | 65 | 0 | 18 | 0 | 0 | 17 | 3.53 | Unspecified | Pultruded Blade Section | 1195.5 | EE125 | 241 | 24.1 | 0.1 | 5 |  |  |  | 9403.5 | 0 |  |  |  |  | 13 | MD-EE[M/±45/0)S] | 534.75 | -538.3333 | 31.33333 | 1.923333 |  | 241 | 216.9 | 0.4506779 | 0.4056101 | 0/45/-45/0/0/-45/45/0 | 3.972351
MD-EE | [M/±45/0)S] | 54 | EP | Unspecified | Unspecified | 65 | 0 | 18 | 0 | 0 | 17 | 3.53 | Unspecified | Pultruded Blade Section | 1197 | EE116 | 172 | 17.2 | 0.1 | 20 |  |  |  | 224138 | 0 |  |  |  |  | 13 | MD-EE[M/±45/0)S] | 534.75 | -538.3333 | 31.33333 | 1.923333 |  | 172 | 154.8 | 0.3216456 | 0.2894811 | 0/45/-45/0/0/-45/45/0 | 5.350515
DB-BIAX-VE1 | [(RM/±45)S]3 | 46 | VE1 | Ashland Derakane Momentum 411 | 0 | 0 | FGI-1708 | 68 | 0 | 0 | 30 | 4.12 | 24h/20C, 24h/ 100 C | Infusion | 11921 | 45D-100 | 103 | 10.3 | 0.1 | 1.5 |  | 0.8 |  | 12522 | 0 | [5 empty] | DB-BIAX-VE1[(RM/±45)S]3 | 213 |  | 16.25 |  |  | 103 | 92.7 | 0.4835681 | 0.4352113 | 0/45/-45/-45/45/0/0/45/-45/-45/45/0/0/45/-45/-45/45/0 | 4.097376
DB-BIAX-VE1 | [(RM/±45)S]3 | 46 | VE1 | Ashland Derakane Momentum 411 | 0 | 0 | FGI-1708 | 68 | 0 | 0 | 30 | 4.12 | 24h/20C, 24h/ 100 C | Infusion | 11924 | 45D-122 | 86 | 8.6 | 0.1 | 2.5 | 18.3 | 0.61 |  | 90926.33 | 0 | [5 empty] | DB-BIAX-VE1[(RM/±45)S]3 | 213 |  | 16.25 |  |  | 86 | 77.4 | 0.4037559 | 0.3633803 | 0/45/-45/-45/45/0/0/45/-45/-45/45/0/0/45/-45/-45/45/0 | 4.948654
DB-BIAX-VE1 | [(RM/±45)S]3 | 46 | VE1 | Ashland Derakane Momentum 411 | 0 | 0 | FGI-1708 | 68 | 0 | 0 | 30 | 4.12 | 24h/20C, 24h/ 100 C | Infusion | 11926 | 45D-110 | 69 | 6.9 | 0.1 | 3.5 |  | 0.45 |  | 1047664 | 0 | [5 empty] | DB-BIAX-VE1[(RM/±45)S]3 | 213 |  | 16.25 |  |  | 69 | 62.1 | 0.3239437 | 0.2915493 | 0/45/-45/-45/45/0/0/45/-45/-45/45/0/0/45/-45/-45/45/0 | 6.020222
DB-BIAX-VE1 | [(RM/±45)S]3 | 46 | VE1 | Ashland Derakane Momentum 411 | 0 | 0 | FGI-1708 | 68 | 0 | 0 | 30 | 4.12 | 24h/20C, 24h/ 100 C | Infusion | 11927 | 45D-121 | 69 | 6.9 | 0.1 | 3 |  | 0.45 |  | 876458 | 0 | [5 empty] | DB-BIAX-VE1[(RM/±45)S]3 | 213 |  | 16.25 |  |  | 69 | 62.1 | 0.3239437 | 0.2915493 | 0/45/-45/-45/45/0/0/45/-45/-45/45/0/0/45/-45/-45/45/0 | 5.942731
DB-BIAX-VE1 | [(RM/±45)S]3 | 46 | VE1 | Ashland Derakane Momentum 411 | 0 | 0 | FGI-1708 | 68 | 0 | 0 | 30 | 4.12 | 24h/20C, 24h/ 100 C | Infusion | 11928 | 45D-120 | 69 | 6.9 | 0.1 | 4 |  | 0.45 |  | 568002 | 0 | [5 empty] | DB-BIAX-VE1[(RM/±45)S]3 | 213 |  | 16.25 |  |  | 69 | 62.1 | 0.3239437 | 0.2915493 | 0/45/-45/-45/45/0/0/45/-45/-45/45/0/0/45/-45/-45/45/0 | 5.75435
DB-BIAX-DE4 | [(+/-45)S]3 | 40 | EP | DOW Toughened Epoxy | 0 | 0 | Knytex DBM-1708 | 68 | 0 | 0 | 32 | 4.85 | 24h/90C | Infusion |  | DO413 | 121 | 12.1 | 0.1 | 1 |  | 1.63 |  | 1761 | 0 | [5 empty] | DB-BIAX-DE4[(+/-45)S]3 | 214.3333 |  | 13.1 | 3.433333 |  | 121 | 108.9 | 0.5645412 | 0.5080871 | 45/-45/-45/45/45/-45/-45/45/45/-45/-45/45 | 3.23349
DB-BIAX-DE4 | [(+/-45)S]3 | 40 | EP | DOW Toughened Epoxy | 0 | 0 | Knytex DBM-1708 | 68 | 0 | 0 | 32 | 4.85 | 24h/90C | Infusion |  | DO430 | 103 | 10.3 | 0.1 | 2 |  | 1.32 |  | 6796.667 | 0 | [5 empty] | DB-BIAX-DE4[(+/-45)S]3 | 214.3333 |  | 13.1 | 3.433333 |  | 103 | 92.7 | 0.4805599 | 0.4325039 | 45/-45/-45/45/45/-45/-45/45/45/-45/-45/45 | 3.814047
DB-BIAX-DE4 | [(+/-45)S]3 | 40 | EP | DOW Toughened Epoxy | 0 | 0 | Knytex DBM-1708 | 68 | 0 | 0 | 32 | 4.85 | 24h/90C | Infusion |  | DO431 | 86.2 | 8.62 | 0.1 | 2.5 |  | 1.03 |  | 39278 | 0 | [5 empty] | DB-BIAX-DE4[(+/-45)S]3 | 214.3333 |  | 13.1 | 3.433333 |  | 86.2 | 77.58 | 0.4021773 | 0.3619596 | 45/-45/-45/45/45/-45/-45/45/45/-45/-45/45 | 4.584906
DB-BIAX-DE4 | [(+/-45)S]3 | 40 | EP | DOW Toughened Epoxy | 0 | 0 | Knytex DBM-1708 | 68 | 0 | 0 | 32 | 4.85 | 24h/90C | Infusion |  | DO416 | 69 | 6.9 | 0.1 | 3.5 |  | 0.75 |  | 1254723 | 0 | [5 empty] | DB-BIAX-DE4[(+/-45)S]3 | 214.3333 |  | 13.1 | 3.433333 |  | 69 | 62.1 | 0.3219285 | 0.2897356 | 45/-45/-45/45/45/-45/-45/45/45/-45/-45/45 | 6.095012
MD-DD-UP2 | [0/±45/(0)3/±45/0] | 51 | UP2 | CoRezyn 63-AX-051 | Knytex D155 (527 gsm) | 76 | Knytex DB120 (393 gsm) | 24 | 0 | 0 | 0 | 2.67 | 6h/20C, 2 h/60 C | RTM | 1027 | DD112 | 552 | 55.2 | 0.1 | 2 | 30.86667 | 1.786667 | 0.1786667 | 834.3333 | 0 |  |  |  |  | 22 | MD-DD-UP2[0/±45/(0)3/±45/0] | 910 | -788 | 30.5 | 3.003333 |  | 552 | 496.8 | 0.6065934 | 0.5459341 | 0/45/-45/0/0/0/45/-45/0 | 2.911418
MD-DD-UP2 | [0/±45/(0)3/±45/0] | 51 | UP2 | CoRezyn 63-AX-051 | Knytex D155 (527 gsm) | 76 | Knytex DB120 (393 gsm) | 24 | 0 | 0 | 0 | 2.67 | 6h/20C, 2 h/60 C | RTM | 1030 | DD118 | 483 | 48.3 | 0.1 | 5 | 30.63333 | 1.573333 | 0.1573333 | 2452.667 | 0 |  |  |  |  | 22 | MD-DD-UP2[0/±45/(0)3/±45/0] | 910 | -788 | 30.5 | 3.003333 |  | 483 | 434.7 | 0.5307692 | 0.4776923 | 0/45/-45/0/0/0/45/-45/0 | 3.382201
MD-DD-UP2 | [0/±45/(0)3/±45/0] | 51 | UP2 | CoRezyn 63-AX-051 | Knytex D155 (527 gsm) | 76 | Knytex DB120 (393 gsm) | 24 | 0 | 0 | 0 | 2.67 | 6h/20C, 2 h/60 C | RTM | 1032.5 | DD116 | 414 | 41.4 | 0.1 | 5 | 31.85 | 1.295 | 0.1295 | 6570 | 0 |  |  |  |  | 22 | MD-DD-UP2[0/±45/(0)3/±45/0] | 910 | -788 | 30.5 | 3.003333 |  | 414 | 372.6 | 0.4549451 | 0.4094505 | 0/45/-45/0/0/0/45/-45/0 | 3.804747
MD-DD-UP2 | [0/±45/(0)3/±45/0] | 51 | UP2 | CoRezyn 63-AX-051 | Knytex D155 (527 gsm) | 76 | Knytex DB120 (393 gsm) | 24 | 0 | 0 | 0 | 2.67 | 6h/20C, 2 h/60 C | RTM | 1034.5 | DD115 | 345 | 34.5 | 0.1 | 5 | 31.25 | 1.1 | 0.11 | 27080 | 0 |  |  |  |  | 22 | MD-DD-UP2[0/±45/(0)3/±45/0] | 910 | -788 | 30.5 | 3.003333 |  | 345 | 310.5 | 0.3791209 | 0.3412088 | 0/45/-45/0/0/0/45/-45/0 | 4.431911
MD-DD-UP2 | [0/±45/(0)3/±45/0] | 51 | UP2 | CoRezyn 63-AX-051 | Knytex D155 (527 gsm) | 76 | Knytex DB120 (393 gsm) | 24 | 0 | 0 | 0 | 2.67 | 6h/20C, 2 h/60 C | RTM | 1036.5 | DD110 | 276 | 27.6 | 0.1 | 15 | 32.45 | 0.85 | 0.085 | 76154.5 | 0 |  |  |  |  | 22 | MD-DD-UP2[0/±45/(0)3/±45/0] | 910 | -788 | 30.5 | 3.003333 |  | 276 | 248.4 | 0.3032967 | 0.272967 | 0/45/-45/0/0/0/45/-45/0 | 4.876435
MD-DD-UP2 | [0/±45/(0)3/±45/0] | 51 | UP2 | CoRezyn 63-AX-051 | Knytex D155 (527 gsm) | 76 | Knytex DB120 (393 gsm) | 24 | 0 | 0 | 0 | 2.67 | 6h/20C, 2 h/60 C | RTM | 1038.5 | DD106 | 207 | 20.7 | 0.1 | 15 | 31.65 | 0.655 | 0.0655 | 883399 | 0 |  |  |  |  | 22 | MD-DD-UP2[0/±45/(0)3/±45/0] | 910 | -788 | 30.5 | 3.003333 |  | 207 | 186.3 | 0.2274725 | 0.2047253 | 0/45/-45/0/0/0/45/-45/0 | 5.937053
MD-DD-UP2 | [0/±45/(0)3/±45/0] | 51 | UP2 | CoRezyn 63-AX-051 | Knytex D155 (527 gsm) | 76 | Knytex DB120 (393 gsm) | 24 | 0 | 0 | 0 | 2.67 | 6h/20C, 2 h/60 C | RTM | 1040 | DD107 | 207 | 20.7 | 0.1 | 20 | 32.6 | 0.63 | 0.063 | 947447 | 0 |  |  |  |  | 22 | MD-DD-UP2[0/±45/(0)3/±45/0] | 910 | -788 | 30.5 | 3.003333 |  | 207 | 186.3 | 0.2274725 | 0.2047253 | 0/45/-45/0/0/0/45/-45/0 | 5.976555
MD-QQ1-EP2-S | [(±45)/(90)2]S | 52 | EP2 | Vantico TDT 177-155 | 0 | 16 | Saertex VU-90079-00830-01270 | 26 | Saertex U14EU920-00940-T1300 | 57 | 1 | 4.09 | 24h/20C, 8h/ 70 C | VARTM | 9894 | QQ1T-310 | 96.5 | 9.65 | 0.1 | 1 |  | 0.56 |  | 185.6667 | 0 | [5 empty] | MD-QQ1-EP2-S[(±45)/(90)2]S | 148.2353 | -274 | 17.5 | 0.8505882 | -1.585556 | 96.5 | 86.85 | 0.6509921 | 0.5858929 | 45/-45/90/90/90/90/-45/45 | 2.189446
MD-QQ1-EP2-S | [(±45)/(90)2]S | 52 | EP2 | Vantico TDT 177-155 | 0 | 16 | Saertex VU-90079-00830-01270 | 26 | Saertex U14EU920-00940-T1300 | 57 | 1 | 4.09 | 24h/20C, 8h/ 70 C | VARTM | 9897 | QQ1T-313 | 82.7 | 8.27 | 0.1 | 1 |  | 0.48 |  | 2352.667 | 0 | [5 empty] | MD-QQ1-EP2-S[(±45)/(90)2]S | 148.2353 | -274 | 17.5 | 0.8505882 | -1.585556 | 82.7 | 74.43 | 0.5578968 | 0.5021071 | 45/-45/90/90/90/90/-45/45 | 3.322478
MD-QQ1-EP2-S | [(±45)/(90)2]S | 52 | EP2 | Vantico TDT 177-155 | 0 | 16 | Saertex VU-90079-00830-01270 | 26 | Saertex U14EU920-00940-T1300 | 57 | 1 | 4.09 | 24h/20C, 8h/ 70 C | VARTM | 9900 | QQ1T-301 | 69 | 6.9 | 0.1 | 1 |  | 0.4 |  | 11554.33 | 0 | [5 empty] | MD-QQ1-EP2-S[(±45)/(90)2]S | 148.2353 | -274 | 17.5 | 0.8505882 | -1.585556 | 69 | 62.1 | 0.4654762 | 0.4189286 | 45/-45/90/90/90/90/-45/45 | 4.036156
MD-QQ1-EP2-S | [(±45)/(90)2]S | 52 | EP2 | Vantico TDT 177-155 | 0 | 16 | Saertex VU-90079-00830-01270 | 26 | Saertex U14EU920-00940-T1300 | 57 | 1 | 4.09 | 24h/20C, 8h/ 70 C | VARTM | 9902 | QQ1T-304 | 51.7 | 5.17 | 0.1 | 4 |  | 0.3 |  | 398920 | 0 | [5 empty] | MD-QQ1-EP2-S[(±45)/(90)2]S | 148.2353 | -274 | 17.5 | 0.8505882 | -1.585556 | 51.7 | 46.53 | 0.3487698 | 0.3138929 | 45/-45/90/90/90/90/-45/45 | 5.600886
MD-QQ1-EP2-S | [(±45)/(90)2]S | 52 | EP2 | Vantico TDT 177-155 | 0 | 16 | Saertex VU-90079-00830-01270 | 26 | Saertex U14EU920-00940-T1300 | 57 | 1 | 4.09 | 24h/20C, 8h/ 70 C | VARTM | 9903.5 | QQ1T-303 | 51.7 | 5.17 | 0.1 | 3 |  | 0.3 |  | 172026 | 0 | [5 empty] | MD-QQ1-EP2-S[(±45)/(90)2]S | 148.2353 | -274 | 17.5 | 0.8505882 | -1.585556 | 51.7 | 46.53 | 0.3487698 | 0.3138929 | 45/-45/90/90/90/90/-45/45 | 5.231987
MD-QQ1-EP2-S | [(±45)/(90)2]S | 52 | EP2 | Vantico TDT 177-155 | 0 | 16 | Saertex VU-90079-00830-01270 | 26 | Saertex U14EU920-00940-T1300 | 57 | 1 | 4.09 | 24h/20C, 8h/ 70 C | VARTM | 9905.5 | QQ1T-306 | 41.4 | 4.14 | 0.1 | 5 |  | 0.24 |  | 4284294 | 0 | [5 empty] | MD-QQ1-EP2-S[(±45)/(90)2]S | 148.2353 | -274 | 17.5 | 0.8505882 | -1.585556 | 41.4 | 37.26 | 0.2792857 | 0.2513571 | 45/-45/90/90/90/90/-45/45 | 6.630135
MD-QQ1-EP2-S | [(±45)/(90)2]S | 52 | EP2 | Vantico TDT 177-155 | 0 | 16 | Saertex VU-90079-00830-01270 | 26 | Saertex U14EU920-00940-T1300 | 57 | 1 | 4.09 | 24h/20C, 8h/ 70 C | VARTM | 9907 | QQ1T-307 | 41.4 | 4.14 | 0.1 | 10 |  | 0.24 |  | 9707130 | 0 | [5 empty] | MD-QQ1-EP2-S[(±45)/(90)2]S | 148.2353 | -274 | 17.5 | 0.8505882 | -1.585556 | 41.4 | 37.26 | 0.2792857 | 0.2513571 | 45/-45/90/90/90/90/-45/45 | 6.987091
MD-QQ1-EP2-S | [(±45)/(90)2]S | 52 | EP2 | Vantico TDT 177-155 | 0 | 16 | Saertex VU-90079-00830-01270 | 26 | Saertex U14EU920-00940-T1300 | 57 | 1 | 4.09 | 24h/20C, 8h/ 70 C | VARTM | 9909 | QQ1T-434 | 110 | 11 | 0.1 | 1 |  | 0.64 |  | 35 | 0 | [5 empty] | MD-QQ1-EP2-S[(±45)/(90)2]S | 148.2353 | -274 | 17.5 | 0.8505882 | -1.585556 | 110 | 99 | 0.7420635 | 0.6678571 | 45/-45/90/90/90/90/-45/45 | 1.424102
MD-QQ1-EP2-S | [(±45)/(90)2]S | 52 | EP2 | Vantico TDT 177-155 | 0 | 16 | Saertex VU-90079-00830-01270 | 26 | Saertex U14EU920-00940-T1300 | 57 | 1 | 4.09 | 24h/20C, 8h/ 70 C | VARTM | 9912 | QQ1T-316 | 69 | -34.5 | -0.5 | 1 |  | 0.4 |  | 3809.667 | 0 | [5 empty] | MD-QQ1-EP2-S[(±45)/(90)2]S | 148.2353 | -274 | 17.5 | 0.8505882 | -1.585556 | 69 | 103.5 | 0.4654762 | 0.6982143 | 45/-45/90/90/90/90/-45/45 | 3.568317
MD-QQ1-EP2-S | [(±45)/(90)2]S | 52 | EP2 | Vantico TDT 177-155 | 0 | 16 | Saertex VU-90079-00830-01270 | 26 | Saertex U14EU920-00940-T1300 | 57 | 1 | 4.09 | 24h/20C, 8h/ 70 C | VARTM | 9914 | QQ1T-319 | 51.7 | -25.85 | -0.5 | 4 |  | 0.3 |  | 51543 | 0 | [5 empty] | MD-QQ1-EP2-S[(±45)/(90)2]S | 148.2353 | -274 | 17.5 | 0.8505882 | -1.585556 | 51.7 | 77.55 | 0.3487698 | 0.5231548 | 45/-45/90/90/90/90/-45/45 | 4.71217
MD-QQ1-EP2-S | [(±45)/(90)2]S | 52 | EP2 | Vantico TDT 177-155 | 0 | 16 | Saertex VU-90079-00830-01270 | 26 | Saertex U14EU920-00940-T1300 | 57 | 1 | 4.09 | 24h/20C, 8h/ 70 C | VARTM | 9915.5 | QQ1T-320 | 51.7 | -25.85 | -0.5 | 3 |  | 0.3 |  | 31630 | 0 | [5 empty] | MD-QQ1-EP2-S[(±45)/(90)2]S | 148.2353 | -274 | 17.5 | 0.8505882 | -1.585556 | 51.7 | 77.55 | 0.3487698 | 0.5231548 | 45/-45/90/90/90/90/-45/45 | 4.490463
MD-QQ1-EP2-S | [(±45)/(90)2]S | 52 | EP2 | Vantico TDT 177-155 | 0 | 16 | Saertex VU-90079-00830-01270 | 26 | Saertex U14EU920-00940-T1300 | 57 | 1 | 4.09 | 24h/20C, 8h/ 70 C | VARTM | 9918 | QQ1T-322 | 34.5 | -17.25 | -0.5 | 5 |  | 0.2 |  | 1843467.7 | 0 | [5 empty] | MD-QQ1-EP2-S[(±45)/(90)2]S | 148.2353 | -274 | 17.5 | 0.8505882 | -1.585556 | 34.5 | 51.75 | 0.2327381 | 0.3491071 | 45/-45/90/90/90/90/-45/45 | 6.176348
MD-QQ1-EP2-S | [(±45)/(90)2]S | 52 | EP2 | Vantico TDT 177-155 | 0 | 16 | Saertex VU-90079-00830-01270 | 26 | Saertex U14EU920-00940-T1300 | 57 | 1 | 4.09 | 24h/20C, 8h/ 70 C | VARTM | 9921 | QQ1T-385 | 82.7 | -41.35 | -0.5 | 1 |  | 0.48 |  | 602 | 0 | [5 empty] | MD-QQ1-EP2-S[(±45)/(90)2]S | 148.2353 | -274 | 17.5 | 0.8505882 | -1.585556 | 82.7 | 124.05 | 0.5578968 | 0.8368452 | 45/-45/90/90/90/90/-45/45 | 2.731282
MD-QQ1-EP2-S | [(±45)/(90)2]S | 52 | EP2 | Vantico TDT 177-155 | 0 | 16 | Saertex VU-90079-00830-01270 | 26 | Saertex U14EU920-00940-T1300 | 57 | 1 | 4.09 | 24h/20C, 8h/ 70 C | VARTM | 9924 | QQ1T-421 | 96.5 | -48.25 | -0.5 | 1 |  | 0.56 |  | 252.6667 | 0 | [5 empty] | MD-QQ1-EP2-S[(±45)/(90)2]S | 148.2353 | -274 | 17.5 | 0.8505882 | -1.585556 | 96.5 | 144.75 | 0.6509921 | 0.9764881 | 45/-45/90/90/90/90/-45/45 | 2.314066
MD-QQ1-EP2-S | [(±45)/(90)2]S | 52 | EP2 | Vantico TDT 177-155 | 0 | 16 | Saertex VU-90079-00830-01270 | 26 | Saertex U14EU920-00940-T1300 | 57 | 1 | 4.09 | 24h/20C, 8h/ 70 C | VARTM | 9927 | QQ1T-445 | 124 | -62 | -0.5 | 1 |  | 0.72 |  | 26.33333 | 0 | [5 empty] | MD-QQ1-EP2-S[(±45)/(90)2]S | 148.2353 | -274 | 17.5 | 0.8505882 | -1.585556 | 124 | 186 | 0.8365079 | 1.254762 | 45/-45/90/90/90/90/-45/45 | 1.149878
MD-QQ1-EP2-S | [(±45)/(90)2]S | 52 | EP2 | Vantico TDT 177-155 | 0 | 16 | Saertex VU-90079-00830-01270 | 26 | Saertex U14EU920-00940-T1300 | 57 | 1 | 4.09 | 24h/20C, 8h/ 70 C | VARTM | 9930 | QQ1T-326 | 34.5 | -34.5 | -1 | 4 |  | 0.2 |  | 689310 | 0 | [5 empty] | MD-QQ1-EP2-S[(±45)/(90)2]S | 148.2353 | -274 | 17.5 | 0.8505882 | -1.585556 | 34.5 | 69 | 0.2327381 | 0.4654762 | 45/-45/90/90/90/90/-45/45 | 5.809809
MD-QQ1-EP2-S | [(±45)/(90)2]S | 52 | EP2 | Vantico TDT 177-155 | 0 | 16 | Saertex VU-90079-00830-01270 | 26 | Saertex U14EU920-00940-T1300 | 57 | 1 | 4.09 | 24h/20C, 8h/ 70 C | VARTM | 9933 | QQ1T-325 | 51.7 | -51.7 | -1 | 2 |  | 0.3 |  | 35288.33 | 0 | [5 empty] | MD-QQ1-EP2-S[(±45)/(90)2]S | 148.2353 | -274 | 17.5 | 0.8505882 | -1.585556 | 51.7 | 103.4 | 0.3487698 | 0.6975397 | 45/-45/90/90/90/90/-45/45 | 4.501142
MD-QQ1-EP2-S | [(±45)/(90)2]S | 52 | EP2 | Vantico TDT 177-155 | 0 | 16 | Saertex VU-90079-00830-01270 | 26 | Saertex U14EU920-00940-T1300 | 57 | 1 | 4.09 | 24h/20C, 8h/ 70 C | VARTM | 9936 | QQ1T-329 | 41.4 | -41.4 | -1 | 3 |  | 0.24 |  | 294841 | 0 | [5 empty] | MD-QQ1-EP2-S[(±45)/(90)2]S | 148.2353 | -274 | 17.5 | 0.8505882 | -1.585556 | 41.4 | 82.8 | 0.2792857 | 0.5585714 | 45/-45/90/90/90/90/-45/45 | 5.424760241
MD-QQ1-EP2-S | [(±45)/(90)2]S | 52 | EP2 | Vantico TDT 177-155 | 0 | 16 | Saertex VU-90079-00830-01270 | 26 | Saertex U14EU920-00940-T1300 | 57 | 1 | 4.09 | 24h/20C, 8h/ 70 C | VARTM | 9939 | QQ1T-337 | 69 | -69 | -1 | 1 |  | 0.4 |  | 3202 | 0 | [5 empty] | MD-QQ1-EP2-S[(±45)/(90)2]S | 148.2353 | -274 | 17.5 | 0.8505882 | -1.585556 | 69 | 138 | 0.4654762 | 0.9309524 | 45/-45/90/90/90/90/-45/45 | 3.445351
MD-QQ1-EP2-S | [(±45)/(90)2]S | 52 | EP2 | Vantico TDT 177-155 | 0 | 16 | Saertex VU-90079-00830-01270 | 26 | Saertex U14EU920-00940-T1300 | 57 | 1 | 4.09 | 24h/20C, 8h/ 70 C | VARTM | 9942 | QQ1T-347 | 86.2 | -86.2 | -1 | 1 |  | 0.5 |  | 547.3333 | 0 | [5 empty] | MD-QQ1-EP2-S[(±45)/(90)2]S | 148.2353 | -274 | 17.5 | 0.8505882 | -1.585556 | 86.2 | 172.4 | 0.5815079 | 1.163016 | 45/-45/90/90/90/90/-45/45 | 2.735667
MD-QQ1-EP2-S | [(±45)/(90)2]S | 52 | EP2 | Vantico TDT 177-155 | 0 | 16 | Saertex VU-90079-00830-01270 | 26 | Saertex U14EU920-00940-T1300 | 57 | 1 | 4.09 | 24h/20C, 8h/ 70 C | VARTM | 9945 | QQ1T-388 | 82.7 | -82.7 | -1 | 1 |  | 0.48 |  | 1118 | 0 | [5 empty] | MD-QQ1-EP2-S[(±45)/(90)2]S | 148.2353 | -274 | 17.5 | 0.8505882 | -1.585556 | 82.7 | 165.4 | 0.5578968 | 1.115794 | 45/-45/90/90/90/90/-45/45 | 2.98919
MD-QQ1-EP2-S | [(±45)/(90)2]S | 52 | EP2 | Vantico TDT 177-155 | 0 | 16 | Saertex VU-90079-00830-01270 | 26 | Saertex U14EU920-00940-T1300 | 57 | 1 | 4.09 | 24h/20C, 8h/ 70 C | VARTM | 9948 | QQ1T-418 | 96.5 | -96.5 | -1 | 1 |  | 0.56 |  | 331.6667 | 0 | [5 empty] | MD-QQ1-EP2-S[(±45)/(90)2]S | 148.2353 | -274 | 17.5 | 0.8505882 | -1.585556 | 96.5 | 193 | 0.6509921 | 1.301984 | 45/-45/90/90/90/90/-45/45 | 2.412786
MD-QQ1-EP2-S | [(±45)/(90)2]S | 52 | EP2 | Vantico TDT 177-155 | 0 | 16 | Saertex VU-90079-00830-01270 | 26 | Saertex U14EU920-00940-T1300 | 57 | 1 | 4.09 | 24h/20C, 8h/ 70 C | VARTM | 9950 | QQ1T-417 | 27.6 | -27.6 | -1 | 5 |  | 0.16 |  | 6502949 | 0 | [5 empty] | MD-QQ1-EP2-S[(±45)/(90)2]S | 148.2353 | -274 | 17.5 | 0.8505882 | -1.585556 | 27.6 | 55.2 | 0.1861905 | 0.372381 | 45/-45/90/90/90/90/-45/45 | 6.81311
MD-QQ1-EP2-S | [(±45)/(90)2]S | 52 | EP2 | Vantico TDT 177-155 | 0 | 16 | Saertex VU-90079-00830-01270 | 26 | Saertex U14EU920-00940-T1300 | 57 | 1 | 4.09 | 24h/20C, 8h/ 70 C | VARTM | 9953 | QQ1T-442 | 110 | -110 | -1 | 1 |  | 0.64 |  | 29.33333 | 0 | [5 empty] | MD-QQ1-EP2-S[(±45)/(90)2]S | 148.2353 | -274 | 17.5 | 0.8505882 | -1.585556 | 110 | 220 | 0.7420635 | 1.484127 | 45/-45/90/90/90/90/-45/45 | 1.408849
MD-QQ1-EP2-S | [(±45)/(90)2]S | 52 | EP2 | Vantico TDT 177-155 | 0 | 16 | Saertex VU-90079-00830-01270 | 26 | Saertex U14EU920-00940-T1300 | 57 | 1 | 4.09 | 24h/20C, 8h/ 70 C | VARTM | 9955 | QQ1T-334 | -17.2 | -172 | 10 | 1 |  |  | -1 | 1210 | 0 | [5 empty] | MD-QQ1-EP2-S[(±45)/(90)2]S | 148.2353 | -274 | 17.5 | 0.8505882 | -1.585556 | -172 | 154.8 | 0.6277372 | 0.5649635 | 45/-45/90/90/90/90/-45/45 | 3.082785
MD-QQ1-EP2-S | [(±45)/(90)2]S | 52 | EP2 | Vantico TDT 177-155 | 0 | 16 | Saertex VU-90079-00830-01270 | 26 | Saertex U14EU920-00940-T1300 | 57 | 1 | 4.09 | 24h/20C, 8h/ 70 C | VARTM | 9956.5 | QQ1T-335 | -17.2 | -172 | 10 | 2 |  |  | -1 | 1912.5 | 0 | [5 empty] | MD-QQ1-EP2-S[(±45)/(90)2]S | 148.2353 | -274 | 17.5 | 0.8505882 | -1.585556 | -172 | 154.8 | 0.6277372 | 0.5649635 | 45/-45/90/90/90/90/-45/45 | 3.220596
MD-QQ1-EP2-S | [(±45)/(90)2]S | 52 | EP2 | Vantico TDT 177-155 | 0 | 16 | Saertex VU-90079-00830-01270 | 26 | Saertex U14EU920-00940-T1300 | 57 | 1 | 4.09 | 24h/20C, 8h/ 70 C | VARTM | 9959 | QQ1T-342 | -13.8 | -138 | 10 | 4 |  |  | -0.8 | 444973 | 0 | [5 empty] | MD-QQ1-EP2-S[(±45)/(90)2]S | 148.2353 | -274 | 17.5 | 0.8505882 | -1.585556 | -138 | 124.2 | 0.5036496 | 0.4532847 | 45/-45/90/90/90/90/-45/45 | 5.575854
MD-QQ1-EP2-S | [(±45)/(90)2]S | 52 | EP2 | Vantico TDT 177-155 | 0 | 16 | Saertex VU-90079-00830-01270 | 26 | Saertex U14EU920-00940-T1300 | 57 | 1 | 4.09 | 24h/20C, 8h/ 70 C | VARTM | 9961.5 | QQ1T-345 | -12.4 | -124 | 10 | 6 |  |  | -0.72 | 4635096 | 0 | [5 empty] | MD-QQ1-EP2-S[(±45)/(90)2]S | 148.2353 | -274 | 17.5 | 0.8505882 | -1.585556 | -124 | 111.6 | 0.4525547 | 0.4072993 | 45/-45/90/90/90/90/-45/45 | 6.575193
MD-QQ1-EP2-S | [(±45)/(90)2]S | 52 | EP2 | Vantico TDT 177-155 | 0 | 16 | Saertex VU-90079-00830-01270 | 26 | Saertex U14EU920-00940-T1300 | 57 | 1 | 4.09 | 24h/20C, 8h/ 70 C | VARTM | 9966 | QQ1T-391 | -15.5 | -155 | 10 | 4 |  |  | -0.9 | 41880.67 | 0 | [5 empty] | MD-QQ1-EP2-S[(±45)/(90)2]S | 148.2353 | -274 | 17.5 | 0.8505882 | -1.585556 | -155 | 139.5 | 0.5656934 | 0.5091241 | 45/-45/90/90/90/90/-45/45 | 4.594076
MD-QQ1-EP2-S | [(±45)/(90)2]S | 52 | EP2 | Vantico TDT 177-155 | 0 | 16 | Saertex VU-90079-00830-01270 | 26 | Saertex U14EU920-00940-T1300 | 57 | 1 | 4.09 | 24h/20C, 8h/ 70 C | VARTM | 9969 | QQ1T-398 | -19 | -190 | 10 | 1 |  |  | -1.1 | 304 | 0 | [5 empty] | MD-QQ1-EP2-S[(±45)/(90)2]S | 148.2353 | -274 | 17.5 | 0.8505882 | -1.585556 | -190 | 171 | 0.6934307 | 0.6240876 | 45/-45/90/90/90/90/-45/45 | 2.416755
MD-QQ1-EP2-S | [(±45)/(90)2]S | 52 | EP2 | Vantico TDT 177-155 | 0 | 16 | Saertex VU-90079-00830-01270 | 26 | Saertex U14EU920-00940-T1300 | 57 | 1 | 4.09 | 24h/20C, 8h/ 70 C | VARTM | 9972 | QQ1T-395 | -20.7 | -207 | 10 | 1 |  |  | -1.2 | 25.66667 | 0 | [5 empty] | MD-QQ1-EP2-S[(±45)/(90)2]S | 148.2353 | -274 | 17.5 | 0.8505882 | -1.585556 | -207 | 186.3 | 0.7554745 | 0.679927 | 45/-45/90/90/90/90/-45/45 | 1.310011
MD-QQ1-EP2-S | [(±45)/(90)2]S | 52 | EP2 | Vantico TDT 177-155 | 0 | 16 | Saertex VU-90079-00830-01270 | 26 | Saertex U14EU920-00940-T1300 | 57 | 1 | 4.09 | 24h/20C, 8h/ 70 C | VARTM | 9974 | QQ1T-350 | 41.35 | -82.7 | -2 | 2 |  | 0.24 | -0.48 | 42626 | 0 | [5 empty] | MD-QQ1-EP2-S[(±45)/(90)2]S | 148.2353 | -274 | 17.5 | 0.8505882 | -1.585556 | -82.7 | 124.05 | 0.3018248 | 0.4527372 | 45/-45/90/90/90/90/-45/45 | 4.629675
MD-QQ1-EP2-S | [(±45)/(90)2]S | 52 | EP2 | Vantico TDT 177-155 | 0 | 16 | Saertex VU-90079-00830-01270 | 26 | Saertex U14EU920-00940-T1300 | 57 | 1 | 4.09 | 24h/20C, 8h/ 70 C | VARTM | 10043.5 | QQ1T-351 | 34.5 | -69 | -2 | 4 |  | 0.2 | -0.4 | 1265638 | 0 | [5 empty] | MD-QQ1-EP2-S[(±45)/(90)2]S | 148.2353 | -274 | 17.5 | 0.8505882 | -1.585556 | -69 | 103.5 | 0.2518248 | 0.3777372 | 45/-45/90/90/90/90/-45/45 | 5.996288
MD-QQ1-EP2-S | [(±45)/(90)2]S | 52 | EP2 | Vantico TDT 177-155 | 0 | 16 | Saertex VU-90079-00830-01270 | 26 | Saertex U14EU920-00940-T1300 | 57 | 1 | 4.09 | 24h/20C, 8h/ 70 C | VARTM | 9977 | QQ1T-352 | 37.9 | -75.8 | -2 | 3 |  | 0.22 | -0.44 | 406881.3 | 0 | [5 empty] | MD-QQ1-EP2-S[(±45)/(90)2]S | 148.2353 | -274 | 17.5 | 0.8505882 | -1.585556 | -75.8 | 113.7 | 0.2766423 | 0.4149635 | 45/-45/90/90/90/90/-45/45 | 5.579371
MD-QQ1-EP2-S | [(±45)/(90)2]S | 52 | EP2 | Vantico TDT 177-155 | 0 | 16 | Saertex VU-90079-00830-01270 | 26 | Saertex U14EU920-00940-T1300 | 57 | 1 | 4.09 | 24h/20C, 8h/ 70 C | VARTM | 9979.5 | QQ1T-356 | 41.35 | -82.7 | -2 | 3 |  | 0.24 | -0.48 | 112969.5 | 0 | [5 empty] | MD-QQ1-EP2-S[(±45)/(90)2]S | 148.2353 | -274 | 17.5 | 0.8505882 | -1.585556 | -82.7 | 124.05 | 0.3018248 | 0.4527372 | 45/-45/90/90/90/90/-45/45 | 5.048266
MD-QQ1-EP2-S | [(±45)/(90)2]S | 52 | EP2 | Vantico TDT 177-155 | 0 | 16 | Saertex VU-90079-00830-01270 | 26 | Saertex U14EU920-00940-T1300 | 57 | 1 | 4.09 | 24h/20C, 8h/ 70 C | VARTM | 9981 | QQ1T-355 | 34.5 | -69 | -2 | 5 |  | 0.2 | -0.4 | 710789 | 0 | [5 empty] | MD-QQ1-EP2-S[(±45)/(90)2]S | 148.2353 | -274 | 17.5 | 0.8505882 | -1.585556 | -69 | 103.5 | 0.2518248 | 0.3777372 | 45/-45/90/90/90/90/-45/45 | 5.851741
MD-QQ1-EP2-S | [(±45)/(90)2]S | 52 | EP2 | Vantico TDT 177-155 | 0 | 16 | Saertex VU-90079-00830-01270 | 26 | Saertex U14EU920-00940-T1300 | 57 | 1 | 4.09 | 24h/20C, 8h/ 70 C | VARTM | 10046.5 | QQ1T-359 | 48.25 | -96.5 | -2 | 1 |  | 0.28 | -0.56 | 21770 | 0 | [5 empty] | MD-QQ1-EP2-S[(±45)/(90)2]S | 148.2353 | -274 | 17.5 | 0.8505882 | -1.585556 | -96.5 | 144.75 | 0.3521898 | 0.5282847 | 45/-45/90/90/90/90/-45/45 | 4.315985
MD-QQ1-EP2-S | [(±45)/(90)2]S | 52 | EP2 | Vantico TDT 177-155 | 0 | 16 | Saertex VU-90079-00830-01270 | 26 | Saertex U14EU920-00940-T1300 | 57 | 1 | 4.09 | 24h/20C, 8h/ 70 C | VARTM | 9983 | QQ1T-360 | 48.25 | -96.5 | -2 | 2 |  | 0.28 | -0.56 | 14062 | 0 | [5 empty] | MD-QQ1-EP2-S[(±45)/(90)2]S | 148.2353 | -274 | 17.5 | 0.8505882 | -1.585556 | -96.5 | 144.75 | 0.3521898 | 0.5282847 | 45/-45/90/90/90/90/-45/45 | 4.148047
MD-QQ1-EP2-S | [(±45)/(90)2]S | 52 | EP2 | Vantico TDT 177-155 | 0 | 16 | Saertex VU-90079-00830-01270 | 26 | Saertex U14EU920-00940-T1300 | 57 | 1 | 4.09 | 24h/20C, 8h/ 70 C | VARTM | 10114 | QQ1T-380 | 69 | -138 | -2 | 1 |  | 0.4 | -0.8 | 1177.333 | 0 | [5 empty] | MD-QQ1-EP2-S[(±45)/(90)2]S | 148.2353 | -274 | 17.5 | 0.8505882 | -1.585556 | -138 | 207 | 0.5036496 | 0.7554745 | 45/-45/90/90/90/90/-45/45 | 3.063333
MD-QQ1-EP2-S | [(±45)/(90)2]S | 52 | EP2 | Vantico TDT 177-155 | 0 | 16 | Saertex VU-90079-00830-01270 | 26 | Saertex U14EU920-00940-T1300 | 57 | 1 | 4.09 | 24h/20C, 8h/ 70 C | VARTM | 10117 | QQ1T-401 | 86 | -172 | -2 | 1 |  | 0.5 | -1 | 138 | 0 | [5 empty] | MD-QQ1-EP2-S[(±45)/(90)2]S | 148.2353 | -274 | 17.5 | 0.8505882 | -1.585556 | -172 | 258 | 0.6277372 | 0.9416058 | 45/-45/90/90/90/90/-45/45 | 2.120935
MD-QQ1-EP2-S | [(±45)/(90)2]S | 52 | EP2 | Vantico TDT 177-155 | 0 | 16 | Saertex VU-90079-00830-01270 | 26 | Saertex U14EU920-00940-T1300 | 57 | 1 | 4.09 | 24h/20C, 8h/ 70 C | VARTM | 10119.5 | QQ1T-427 | 27.6 | -55.2 | -2 | 5 |  | 0.16 | -0.32 | 5609224.5 | 0 | [5 empty] | MD-QQ1-EP2-S[(±45)/(90)2]S | 148.2353 | -274 | 17.5 | 0.8505882 | -1.585556 | -55.2 | 82.8 | 0.2014599 | 0.3021898 | 45/-45/90/90/90/90/-45/45 | 6.743122
MD-QQ1-EP2-S | [(±45)/(90)2]S | 52 | EP2 | Vantico TDT 177-155 | 0 | 16 | Saertex VU-90079-00830-01270 | 26 | Saertex U14EU920-00940-T1300 | 57 | 1 | 4.09 | 24h/20C, 8h/ 70 C | VARTM | 10122 | QQ1T-437 | 95 | -190 | -2 | 1 |  | 0.55 | -1.1 | 45.33333 | 0 | [5 empty] | MD-QQ1-EP2-S[(±45)/(90)2]S | 148.2353 | -274 | 17.5 | 0.8505882 | -1.585556 | -190 | 285 | 0.6934307 | 1.040146 | 45/-45/90/90/90/90/-45/45 | 1.646646
MD-QQ1-EP2-S | [(±45)/(90)2]S | 52 | EP2 | Vantico TDT 177-155 | 0 | 16 | Saertex VU-90079-00830-01270 | 26 | Saertex U14EU920-00940-T1300 | 57 | 1 | 4.09 | 24h/20C, 8h/ 70 C | VARTM | 10125 | QQ1T-363 | 51.7 | 25.85 | 0.5 | 7 |  | 0.3 | 0.15 | 3702372 | 0 | [5 empty] | MD-QQ1-EP2-S[(±45)/(90)2]S | 148.2353 | -274 | 17.5 | 0.8505882 | -1.585556 | 51.7 | 25.85 | 0.3487698 | 0.1743849 | 45/-45/90/90/90/90/-45/45 | 6.538993
MD-QQ1-EP2-S | [(±45)/(90)2]S | 52 | EP2 | Vantico TDT 177-155 | 0 | 16 | Saertex VU-90079-00830-01270 | 26 | Saertex U14EU920-00940-T1300 | 57 | 1 | 4.09 | 24h/20C, 8h/ 70 C | VARTM | 10128 | QQ1T-367 | 62.1 | 31.05 | 0.5 | 4 |  | 0.36 | 0.18 | 355451.3 | 0 | [5 empty] | MD-QQ1-EP2-S[(±45)/(90)2]S | 148.2353 | -274 | 17.5 | 0.8505882 | -1.585556 | 62.1 | 31.05 | 0.4189286 | 0.2094643 | 45/-45/90/90/90/90/-45/45 | 5.54142
MD-QQ1-EP2-S | [(±45)/(90)2]S | 52 | EP2 | Vantico TDT 177-155 | 0 | 16 | Saertex VU-90079-00830-01270 | 26 | Saertex U14EU920-00940-T1300 | 57 | 1 | 4.09 | 24h/20C, 8h/ 70 C | VARTM | 10131 | QQ1T-371 | 82.7 | 41.35 | 0.5 | 2 |  | 0.48 | 0.24 | 13698.67 | 0 | [5 empty] | MD-QQ1-EP2-S[(±45)/(90)2]S | 148.2353 | -274 | 17.5 | 0.8505882 | -1.585556 | 82.7 | 41.35 | 0.5578968 | 0.2789484 | 45/-45/90/90/90/90/-45/45 | 4.130271
MD-QQ1-EP2-S | [(±45)/(90)2]S | 52 | EP2 | Vantico TDT 177-155 | 0 | 16 | Saertex VU-90079-00830-01270 | 26 | Saertex U14EU920-00940-T1300 | 57 | 1 | 4.09 | 24h/20C, 8h/ 70 C | VARTM | 10134 | QQ1T-376 | 110 | 55 | 0.5 | 1 |  | 0.64 | 0.32 | 109.6667 | 0 | [5 empty] | MD-QQ1-EP2-S[(±45)/(90)2]S | 148.2353 | -274 | 17.5 | 0.8505882 | -1.585556 | 110 | 55 | 0.7420635 | 0.3710317 | 45/-45/90/90/90/90/-45/45 | 2.036166
MD-QQ1-EP2-S | [(±45)/(90)2]S | 52 | EP2 | Vantico TDT 177-155 | 0 | 16 | Saertex VU-90079-00830-01270 | 26 | Saertex U14EU920-00940-T1300 | 57 | 1 | 4.09 | 24h/20C, 8h/ 70 C | VARTM | 10137 | QQ1T-379 | 96.5 | 48.25 | 0.5 | 2 |  | 0.56 | 0.28 | 1243.667 | 0 | [5 empty] | MD-QQ1-EP2-S[(±45)/(90)2]S | 148.2353 | -274 | 17.5 | 0.8505882 | -1.585556 | 96.5 | 48.25 | 0.6509921 | 0.325496 | 45/-45/90/90/90/90/-45/45 | 2.904879
MD-QQ1-EP2-S | [(±45)/(90)2]S | 52 | EP2 | Vantico TDT 177-155 | 0 | 16 | Saertex VU-90079-00830-01270 | 26 | Saertex U14EU920-00940-T1300 | 57 | 1 | 4.09 | 24h/20C, 8h/ 70 C | VARTM | 10140 | QQ1T-428 | 124 | 62 | 0.5 | 1 |  | 0.72 | 0.36 | 34.66667 | 0 | [5 empty] | MD-QQ1-EP2-S[(±45)/(90)2]S | 148.2353 | -274 | 17.5 | 0.8505882 | -1.585556 | 124 | 62 | 0.8365079 | 0.418254 | 45/-45/90/90/90/90/-45/45 | 1.336285
MD-QQ1-EP2-S | [(±45)/(90)2]S | 52 | EP2 | Vantico TDT 177-155 | 0 | 16 | Saertex VU-90079-00830-01270 | 26 | Saertex U14EU920-00940-T1300 | 57 | 1 | 4.09 | 24h/20C, 8h/ 70 C | VARTM | 10142 | QQ1T-392 | 62.1 | 43.47 | 0.7 | 7 |  | 0.36 | 0.252 | 4491416 | 0 | [5 empty] | MD-QQ1-EP2-S[(±45)/(90)2]S | 148.2353 | -274 | 17.5 | 0.8505882 | -1.585556 | 62.1 | 18.63 | 0.4189286 | 0.1256786 | 45/-45/90/90/90/90/-45/45 | 6.652383
MD-QQ1-EP2-S | [(±45)/(90)2]S | 52 | EP2 | Vantico TDT 177-155 | 0 | 16 | Saertex VU-90079-00830-01270 | 26 | Saertex U14EU920-00940-T1300 | 57 | 1 | 4.09 | 24h/20C, 8h/ 70 C | VARTM | 10143.5 | QQ1T-402 | 96.5 | 67.55 | 0.7 | 3 |  | 0.56 | 0.392 | 22146.5 | 0 | [5 empty] | MD-QQ1-EP2-S[(±45)/(90)2]S | 148.2353 | -274 | 17.5 | 0.8505882 | -1.585556 | 96.5 | 28.95 | 0.6509921 | 0.1952976 | 45/-45/90/90/90/90/-45/45 | 4.145921
MD-QQ1-EP2-S | [(±45)/(90)2]S | 52 | EP2 | Vantico TDT 177-155 | 0 | 16 | Saertex VU-90079-00830-01270 | 26 | Saertex U14EU920-00940-T1300 | 57 | 1 | 4.09 | 24h/20C, 8h/ 70 C | VARTM | 10145 | QQ1T-404 | 96.5 | 67.55 | 0.7 | 2 |  | 0.56 | 0.392 | 9218 | 0 | [5 empty] | MD-QQ1-EP2-S[(±45)/(90)2]S | 148.2353 | -274 | 17.5 | 0.8505882 | -1.585556 | 96.5 | 28.95 | 0.6509921 | 0.1952976 | 45/-45/90/90/90/90/-45/45 | 3.964637
MD-QQ1-EP2-S | [(±45)/(90)2]S | 52 | EP2 | Vantico TDT 177-155 | 0 | 16 | Saertex VU-90079-00830-01270 | 26 | Saertex U14EU920-00940-T1300 | 57 | 1 | 4.09 | 24h/20C, 8h/ 70 C | VARTM | 10147 | QQ1T-405 | 82.7 | 57.89 | 0.7 | 4 |  | 0.48 | 0.336 | 66925.33 | 0 | [5 empty] | MD-QQ1-EP2-S[(±45)/(90)2]S | 148.2353 | -274 | 17.5 | 0.8505882 | -1.585556 | 82.7 | 24.81 | 0.5578968 | 0.167369 | 45/-45/90/90/90/90/-45/45 | 4.7959
MD-QQ1-EP2-S | [(±45)/(90)2]S | 52 | EP2 | Vantico TDT 177-155 | 0 | 16 | Saertex VU-90079-00830-01270 | 26 | Saertex U14EU920-00940-T1300 | 57 | 1 | 4.09 | 24h/20C, 8h/ 70 C | VARTM | 10154 | QQ1T-408 | 69 | 48.3 | 0.7 | 5 |  | 0.4 | 0.28 | 3585865.7 | 0 | [5 empty] | MD-QQ1-EP2-S[(±45)/(90)2]S | 148.2353 | -274 | 17.5 | 0.8505882 | -1.585556 | 69 | 20.7 | 0.4654762 | 0.1396429 | 45/-45/90/90/90/90/-45/45 | 6.444024
MD-QQ1-EP2-S | [(±45)/(90)2]S | 52 | EP2 | Vantico TDT 177-155 | 0 | 16 | Saertex VU-90079-00830-01270 | 26 | Saertex U14EU920-00940-T1300 | 57 | 1 | 4.09 | 24h/20C, 8h/ 70 C | VARTM | 10151 | QQ1T-409 | 75.8 | 53.06 | 0.7 | 4 |  | 0.44 | 0.308 | 170923.3 | 0 | [5 empty] | MD-QQ1-EP2-S[(±45)/(90)2]S | 148.2353 | -274 | 17.5 | 0.8505882 | -1.585556 | 75.8 | 22.74 | 0.5113492 | 0.1534048 | 45/-45/90/90/90/90/-45/45 | 5.204118
MD-QQ1-EP2-S | [(±45)/(90)2]S | 52 | EP2 | Vantico TDT 177-155 | 0 | 16 | Saertex VU-90079-00830-01270 | 26 | Saertex U14EU920-00940-T1300 | 57 | 1 | 4.09 | 24h/20C, 8h/ 70 C | VARTM | 10154 | QQ1T-412 | 110 | 77 | 0.7 | 1 |  | 0.64 | 0.448 | 420.6667 | 0 | [5 empty] | MD-QQ1-EP2-S[(±45)/(90)2]S | 148.2353 | -274 | 17.5 | 0.8505882 | -1.585556 | 110 | 33 | 0.7420635 | 0.222619 | 45/-45/90/90/90/90/-45/45 | 2.528233
MD-QQ1-EP2-S | [(±45)/(90)2]S | 52 | EP2 | Vantico TDT 177-155 | 0 | 16 | Saertex VU-90079-00830-01270 | 26 | Saertex U14EU920-00940-T1300 | 57 | 1 | 4.09 | 24h/20C, 8h/ 70 C | VARTM | 10236.67 | QQ1T-431 | 124 | 86.8 | 0.7 | 1 |  | 0.72 | 0.504 | 7 | 0 | [5 empty] | MD-QQ1-EP2-S[(±45)/(90)2]S | 148.2353 | -274 | 17.5 | 0.8505882 | -1.585556 | 124 | 37.2 | 0.8365079 | 0.2509524 | 45/-45/90/90/90/90/-45/45 | 0.7781513
Biax-CH4-UP2 | [(±45)4]S | 40 | UP2 | CoRezyn 63-AX-051 | 0 | 0 | Knytex DB120 (393 gsm) | 100 | 0 | 0 | 0 | 2.92 | 6h/20C, 2 h/60 C | RTM | 1448 | CH4140 | -12.4 | -124 | 10 | 2 |  | -0.109 | -1.09 | 144 | 0 |  |  |  |  | 25 | Biax-CH4-UP2[(±45)4]S | 155.3333 | -172.3333 | 11.2 | 6 | -1.513333 | -124 | 111.6 | 0.7195358 | 0.6475822 | 45/-45/45/-45/45/-45/45/-45/-45/45/-45/45/-45/45/-45/45 | 2.158362
Biax-CH4-UP2 | [(±45)4]S | 40 | UP2 | CoRezyn 63-AX-051 | 0 | 0 | Knytex DB120 (393 gsm) | 100 | 0 | 0 | 0 | 2.92 | 6h/20C, 2 h/60 C | RTM | 1449.5 | CH4134 | -12.4 | -124 | 10 | 1 |  | -0.109 | -1.09 | 222 | 0 |  |  |  |  | 25 | Biax-CH4-UP2[(±45)4]S | 155.3333 | -172.3333 | 11.2 | 6 | -1.513333 | -124 | 111.6 | 0.7195358 | 0.6475822 | 45/-45/45/-45/45/-45/45/-45/-45/45/-45/45/-45/45/-45/45 | 2.341199
Biax-CH4-UP2 | [(±45)4]S | 40 | UP2 | CoRezyn 63-AX-051 | 0 | 0 | Knytex DB120 (393 gsm) | 100 | 0 | 0 | 0 | 2.92 | 6h/20C, 2 h/60 C | RTM | 1452 | CH4137 | -10.3 | -103 | 10 | 2 |  | -0.09 | -0.9 | 1356.333 | 0 |  |  |  |  | 25 | Biax-CH4-UP2[(±45)4]S | 155.3333 | -172.3333 | 11.2 | 6 | -1.513333 | -103 | 92.7 | 0.5976789 | 0.537911 | 45/-45/45/-45/45/-45/45/-45/-45/45/-45/45/-45/45/-45/45 | 3.111376
Biax-CH4-UP2 | [(±45)4]S | 40 | UP2 | CoRezyn 63-AX-051 | 0 | 0 | Knytex DB120 (393 gsm) | 100 | 0 | 0 | 0 | 2.92 | 6h/20C, 2 h/60 C | RTM | 1454.5 | CH4128 | -8.6 | -86 | 10 | 5 |  | -0.075 | -0.75 | 17556 | 0 |  |  |  |  | 25 | Biax-CH4-UP2[(±45)4]S | 155.3333 | -172.3333 | 11.2 | 6 | -1.513333 | -86 | 77.4 | 0.4990329 | 0.4491296 | 45/-45/45/-45/45/-45/45/-45/-45/45/-45/45/-45/45/-45/45 | 4.231678
Biax-CH4-UP2 | [(±45)4]S | 40 | UP2 | CoRezyn 63-AX-051 | 0 | 0 | Knytex DB120 (393 gsm) | 100 | 0 | 0 | 0 | 2.92 | 6h/20C, 2 h/60 C | RTM | 1456 | CH4131 | -8.6 | -86 | 10 | 4 |  | -0.075 | -0.75 | 11200 | 0 |  |  |  |  | 25 | Biax-CH4-UP2[(±45)4]S | 155.3333 | -172.3333 | 11.2 | 6 | -1.513333 | -86 | 77.4 | 0.4990329 | 0.4491296 | 45/-45/45/-45/45/-45/45/-45/-45/45/-45/45/-45/45/-45/45 | 4.049218
Biax-CH4-UP2 | [(±45)4]S | 40 | UP2 | CoRezyn 63-AX-051 | 0 | 0 | Knytex DB120 (393 gsm) | 100 | 0 | 0 | 0 | 2.92 | 6h/20C, 2 h/60 C | RTM | 1458 | CH4125 | -6.9 | -69 | 10 | 15 |  | -0.061 | -0.61 | 345825 | 0 |  |  |  |  | 25 | Biax-CH4-UP2[(±45)4]S | 155.3333 | -172.3333 | 11.2 | 6 | -1.513333 | -69 | 62.1 | 0.4003868 | 0.3603482 | 45/-45/45/-45/45/-45/45/-45/-45/45/-45/45/-45/45/-45/45 | 5.500106
Biax-CH4-UP2 | [(±45)4]S | 40 | UP2 | CoRezyn 63-AX-051 | 0 | 0 | Knytex DB120 (393 gsm) | 100 | 0 | 0 | 0 | 2.92 | 6h/20C, 2 h/60 C | RTM | 1458 | CH4135 | -6.9 | -69 | 10 | 10 |  | -0.061 | -0.61 | 564767 | 0 |  |  |  |  | 25 | Biax-CH4-UP2[(±45)4]S | 155.3333 | -172.3333 | 11.2 | 6 | -1.513333 | -69 | 62.1 | 0.4003868 | 0.3603482 | 45/-45/45/-45/45/-45/45/-45/-45/45/-45/45/-45/45/-45/45 | 5.751869
Biax-CH4-UP2 | [(±45)4]S | 40 | UP2 | CoRezyn 63-AX-051 | 0 | 0 | Knytex DB120 (393 gsm) | 100 | 0 | 0 | 0 | 2.92 | 6h/20C, 2 h/60 C | RTM | 1513 | CH4117 | 103 | 10.3 | 0.1 | 2 | 11.6 | 1.633333 | 0.1633333 | 266.3333 | 0 |  |  |  |  | 25 | Biax-CH4-UP2[(±45)4]S | 155.3333 | -172.3333 | 11.2 | 6 | -1.513333 | 103 | 92.7 | 0.6630901 | 0.5967811 | 45/-45/45/-45/45/-45/45/-45/-45/45/-45/45/-45/45/-45/45 | 2.417159
Biax-CH4-UP2 | [(±45)4]S | 40 | UP2 | CoRezyn 63-AX-051 | 0 | 0 | Knytex DB120 (393 gsm) | 100 | 0 | 0 | 0 | 2.92 | 6h/20C, 2 h/60 C | RTM | 1516 | CH4118 | 86 | 8.6 | 0.1 | 4 | 11.3 | 1.31 | 0.131 | 1252.5 | 0 |  |  |  |  | 25 | Biax-CH4-UP2[(±45)4]S | 155.3333 | -172.3333 | 11.2 | 6 | -1.513333 | 86 | 77.4 | 0.5536481 | 0.4982833 | 45/-45/45/-45/45/-45/45/-45/-45/45/-45/45/-45/45/-45/45 | 3.097165
Biax-CH4-UP2 | [(±45)4]S | 40 | UP2 | CoRezyn 63-AX-051 | 0 | 0 | Knytex DB120 (393 gsm) | 100 | 0 | 0 | 0 | 2.92 | 6h/20C, 2 h/60 C | RTM | 1516 | CH4111 | 86 | 8.6 | 0.1 | 2 | 12.1 | 0.99 | 0.099 | 2311 | 0 |  |  |  |  | 25 | Biax-CH4-UP2[(±45)4]S | 155.3333 | -172.3333 | 11.2 | 6 | -1.513333 | 86 | 77.4 | 0.5536481 | 0.4982833 | 45/-45/45/-45/45/-45/45/-45/-45/45/-45/45/-45/45/-45/45 | 3.3638
Biax-CH4-UP2 | [(±45)4]S | 40 | UP2 | CoRezyn 63-AX-051 | 0 | 0 | Knytex DB120 (393 gsm) | 100 | 0 | 0 | 0 | 2.92 | 6h/20C, 2 h/60 C | RTM | 1519 | CH4102 | 69 | 6.9 | 0.1 | 10 | 11.36667 | 0.75 | 0.075 | 11029 | 0 |  |  |  |  | 25 | Biax-CH4-UP2[(±45)4]S | 155.3333 | -172.3333 | 11.2 | 6 | -1.513333 | 69 | 62.1 | 0.444206 | 0.3997854 | 45/-45/45/-45/45/-45/45/-45/-45/45/-45/45/-45/45/-45/45 | 4.018929
Biax-CH4-UP2 | [(±45)4]S | 40 | UP2 | CoRezyn 63-AX-051 | 0 | 0 | Knytex DB120 (393 gsm) | 100 | 0 | 0 | 0 | 2.92 | 6h/20C, 2 h/60 C | RTM | 1522 | CH4101 | 52 | 5.2 | 0.1 | 20 | 11.65 | 0.4866667 | 0.04866667 | 567864 | 0 |  |  |  |  | 25 | Biax-CH4-UP2[(±45)4]S | 155.3333 | -172.3333 | 11.2 | 6 | -1.513333 | 52 | 46.8 | 0.3347639 | 0.3012876 | 45/-45/45/-45/45/-45/45/-45/-45/45/-45/45/-45/45/-45/45 | 5.647062
UNI-ELT5500-VE4 | [0]2 | 59 | VE4 | Reichhold Dion X4486-14 | Vectorply ELT-5500 | 92 | 0 | 0 | 0 | 6 | 2 | 2.42 | 24h/25 C,12h/70 C | Infusion |  | 2043-X4486-14-VP100 | 414 | 41.4 | 0.1 | 2.5 |  | 1.01 |  | 31715 | 0 | [5 empty] | UNI-ELT5500-VE4[0]2 | 1092.5 |  | 43.4 | 2.8 |  | 414 | 372.6 | 0.3789474 | 0.3410526 | 0/0 | 4.501265
UNI-ELT5500-VE4 | [0]2 | 59 | VE4 | Reichhold Dion X4486-14 | Vectorply ELT-5500 | 92 | 0 | 0 | 0 | 6 | 2 | 2.42 | 24h/25 C,12h/70 C | Infusion |  | 2043-X4486-14-VP103 | 345 | 34.5 | 0.1 | 3 |  | 0.83 |  | 464385.7 | 0 | [5 empty] | UNI-ELT5500-VE4[0]2 | 1092.5 |  | 43.4 | 2.8 |  | 345 | 310.5 | 0.3157895 | 0.2842105 | 0/0 | 5.62568
UNI-ELT5500-VE4 | [0]2 | 59 | VE4 | Reichhold Dion X4486-14 | Vectorply ELT-5500 | 92 | 0 | 0 | 0 | 6 | 2 | 2.42 | 24h/25 C,12h/70 C | Infusion |  | 2043-X4486-14-VP109 | 345 | 34.5 | 0.1 | 2.5 |  | 0.83 |  | 301352 | 0 | [5 empty] | UNI-ELT5500-VE4[0]2 | 1092.5 |  | 43.4 | 2.8 |  | 345 | 310.5 | 0.3157895 | 0.2842105 | 0/0 | 5.479074
UNI-ELT5500-VE4 | [0]2 | 59 | VE4 | Reichhold Dion X4486-14 | Vectorply ELT-5500 | 92 | 0 | 0 | 0 | 6 | 2 | 2.42 | 24h/25 C,12h/70 C | Infusion |  | 2043-X4486-14-VP107 | 690 | 69 | 0.1 | 1 |  | 1.68 |  | 1111.667 | 0 | [5 empty] | UNI-ELT5500-VE4[0]2 | 1092.5 |  | 43.4 | 2.8 |  | 690 | 621 | 0.6315789 | 0.5684211 | 0/0 | 2.980504
UNI-ELT5500-VE4 | [0]2 | 59 | VE4 | Reichhold Dion X4486-14 | Vectorply ELT-5500 | 92 | 0 | 0 | 0 | 6 | 2 | 2.42 | 24h/25 C,12h/70 C | Infusion |  | 2043-X4486-14-VP106 | 483 | 48.3 | 0.1 | 2 |  | 1.17 |  | 11758 | 0 | [5 empty] | UNI-ELT5500-VE4[0]2 | 1092.5 |  | 43.4 | 2.8 |  | 483 | 434.7 | 0.4421053 | 0.3978947 | 0/0 | 4.055706
UNI-ELT5500-VE4 | [0]2 | 59 | VE4 | Reichhold Dion X4486-14 | Vectorply ELT-5500 | 92 | 0 | 0 | 0 | 6 | 2 | 2.42 | 24h/25 C,12h/70 C | Infusion |  | 2043-X4486-14-VP112 | 414 | 41.4 | 0.1 | 2 | 44.3 | 0.955 |  | 72321 | 0 | [5 empty] | UNI-ELT5500-VE4[0]2 | 1092.5 |  | 43.4 | 2.8 |  | 414 | 372.6 | 0.3789474 | 0.3410526 | 0/0 | 4.857625
UNI-ELT5500-VE4 | [0]2 | 59 | VE4 | Reichhold Dion X4486-14 | Vectorply ELT-5500 | 92 | 0 | 0 | 0 | 6 | 2 | 2.42 | 24h/25 C,12h/70 C | Infusion |  | 2043-X4486-14-VP101 | 435 | 43.5 | 0.1 | 2 |  | 0.83 |  | 195160 | 0 | [5 empty] | UNI-ELT5500-VE4[0]2 | 1092.5 |  | 43.4 | 2.8 |  | 435 | 391.5 | 0.3981693 | 0.3583524 | 0/0 | 5.290391
UNI-ELT5500-VE4 | [0]2 | 59 | VE4 | Reichhold Dion X4486-14 | Vectorply ELT-5500 | 92 | 0 | 0 | 0 | 6 | 2 | 2.42 | 24h/25 C,12h/70 C | Infusion |  | 2043-X4486-14-VP110 | 345 | 34.5 | 0.1 | 2 |  | 0.83 |  | 148612 | 0 | [5 empty] | UNI-ELT5500-VE4[0]2 | 1092.5 |  | 43.4 | 2.8 |  | 345 | 310.5 | 0.3157895 | 0.2842105 | 0/0 | 5.172054
MD-HH | Injected Short Carbon fiber | 21 | TP | Unspecified | Injected short carbon fiber (7 to 9 micron dia., 0.4 - 0.5 mm long, ) | 0 | 0 | 0 | 0 | 0 | 100 | 2.5 | Unspecified | Injected Blade Section | 6201 | HH20 | 103 | 10.3 | 0.1 | 8 |  | 0.53 | 0.053 | 160559 | 0 |  |  |  |  | 4 | MD-HHInjected Short Carbon fiber | 139.9524 |  | 19.62381 | 1.078571 |  | 103 | 92.7 | 0.7359646 | 0.6623682 |  | 5.184667
MD-HH | Injected Short Carbon fiber | 21 | TP | Unspecified | Injected short carbon fiber (7 to 9 micron dia., 0.4 - 0.5 mm long, ) | 0 | 0 | 0 | 0 | 0 | 100 | 2.5 | Unspecified | Injected Blade Section | 6201 | HH21 | 89.6 | 8.96 | 0.1 | 12 |  | 0.46 | 0.046 | 2507380 | 0 |  |  |  |  | 4 | MD-HHInjected Short Carbon fiber | 139.9524 |  | 19.62381 | 1.078571 |  | 89.6 | 80.64 | 0.6402178 | 0.576196 |  | 6.39922
MD-HH | Injected Short Carbon fiber | 21 | TP | Unspecified | Injected short carbon fiber (7 to 9 micron dia., 0.4 - 0.5 mm long, ) | 0 | 0 | 0 | 0 | 0 | 100 | 2.5 | Unspecified | Injected Blade Section | 6204 | HH23 | 96.5 | 9.65 | 0.1 | 7 |  | 0.49 | 0.049 | 422070.5 | 0 |  |  |  |  | 4 | MD-HHInjected Short Carbon fiber | 139.9524 |  | 19.62381 | 1.078571 |  | 96.5 | 86.85 | 0.6895202 | 0.6205682 |  | 5.615801
MD-HH | Injected Short Carbon fiber | 21 | TP | Unspecified | Injected short carbon fiber (7 to 9 micron dia., 0.4 - 0.5 mm long, ) | 0 | 0 | 0 | 0 | 0 | 100 | 2.5 | Unspecified | Injected Blade Section | 6205.5 | HH24 | 103 | 10.3 | 0.1 | 6 |  | 0.53 | 0.053 | 46691 | 0 |  |  |  |  | 4 | MD-HHInjected Short Carbon fiber | 139.9524 |  | 19.62381 | 1.078571 |  | 103 | 92.7 | 0.7359646 | 0.6623682 |  | 4.659072
MD-HH | Injected Short Carbon fiber | 21 | TP | Unspecified | Injected short carbon fiber (7 to 9 micron dia., 0.4 - 0.5 mm long, ) | 0 | 0 | 0 | 0 | 0 | 100 | 2.5 | Unspecified | Injected Blade Section | 6206 | HH26 | 96.5 | 9.65 | 0.1 | 8 |  | 0.49 | 0.049 | 123724 | 0 |  |  |  |  | 4 | MD-HHInjected Short Carbon fiber | 139.9524 |  | 19.62381 | 1.078571 |  | 96.5 | 86.85 | 0.6895202 | 0.6205682 |  | 5.092454
MD-HH | Injected Short Carbon fiber | 21 | TP | Unspecified | Injected short carbon fiber (7 to 9 micron dia., 0.4 - 0.5 mm long, ) | 0 | 0 | 0 | 0 | 0 | 100 | 2.5 | Unspecified | Injected Blade Section | 6208 | HH28 | 89.6 | 8.96 | 0.1 | 4 |  | 0.46 | 0.046 | 640960 | 0 |  |  |  |  | 4 | MD-HHInjected Short Carbon fiber | 139.9524 |  | 19.62381 | 1.078571 |  | 89.6 | 80.64 | 0.6402178 | 0.576196 |  | 5.806831
MD-HH | Injected Short Carbon fiber | 21 | TP | Unspecified | Injected short carbon fiber (7 to 9 micron dia., 0.4 - 0.5 mm long, ) | 0 | 0 | 0 | 0 | 0 | 100 | 2.5 | Unspecified | Injected Blade Section | 6210 | HH29 | 110 | 11 | 0.1 | 2 |  | 0.56 | 0.056 | 7972 | 0 |  |  |  |  | 4 | MD-HHInjected Short Carbon fiber | 139.9524 |  | 19.62381 | 1.078571 |  | 110 | 99 | 0.7859816 | 0.7073835 |  | 3.748934
MD-HH | Injected Short Carbon fiber | 21 | TP | Unspecified | Injected short carbon fiber (7 to 9 micron dia., 0.4 - 0.5 mm long, ) | 0 | 0 | 0 | 0 | 0 | 100 | 2.5 | Unspecified | Injected Blade Section | 6212 | HH32 | 103 | 10.3 | 0.1 | 5 |  | 0.53 | 0.053 | 53583 | 0 |  |  |  |  | 4 | MD-HHInjected Short Carbon fiber | 139.9524 |  | 19.62381 | 1.078571 |  | 103 | 92.7 | 0.7359646 | 0.6623682 |  | 4.729027
MD-HH | Injected Short Carbon fiber | 21 | TP | Unspecified | Injected short carbon fiber (7 to 9 micron dia., 0.4 - 0.5 mm long, ) | 0 | 0 | 0 | 0 | 0 | 100 | 2.5 | Unspecified | Injected Blade Section | 6213 | HH33 | 89.6 | 8.96 | 0.1 | 8 |  | 0.46 | 0.046 | 241297 | 0 |  |  |  |  | 4 | MD-HHInjected Short Carbon fiber | 139.9524 |  | 19.62381 | 1.078571 |  | 89.6 | 80.64 | 0.6402178 | 0.576196 |  | 5.382552
MD-FFD-UP2 | [0/0/±45/±45]S | 36 | UP2 | CoRezyn 63-AX-051 | Knytex D155 (527 gsm) | 56 | Knytex DB120 (393 gsm) | 44 | 0 | 0 | 0 | 3.83 | 24h/20C, 2h/60 C | RTM | 3397 | FFD110 | 414 | 41.4 | 0.1 | 2 | 22.2 | 2.18 | 0.218 | 746 | 0 |  |  |  |  | 12.33333 | MD-FFD-UP2[0/0/±45/±45]S | 636 | -542 | 24 | 2.9 |  | 414 | 372.6 | 0.6509434 | 0.5858491 | 0/0/45/-45/45/-45/-45/45/-45/45/0/0 | 2.861998
MD-FFD-UP2 | [0/0/±45/±45]S | 36 | UP2 | CoRezyn 63-AX-051 | Knytex D155 (527 gsm) | 56 | Knytex DB120 (393 gsm) | 44 | 0 | 0 | 0 | 3.83 | 24h/20C, 2h/60 C | RTM | 3400 | FFD102 | 345 | 34.5 | 0.1 | 2 |  |  |  | 3533 | 0 |  |  |  |  | 6 | MD-FFD-UP2[0/0/±45/±45]S | 636 | -542 | 24 | 2.9 |  | 345 | 310.5 | 0.5424528 | 0.4882075 | 0/0/45/-45/45/-45/-45/45/-45/45/0/0 | 3.544443
MD-FFD-UP2 | [0/0/±45/±45]S | 36 | UP2 | CoRezyn 63-AX-051 | Knytex D155 (527 gsm) | 56 | Knytex DB120 (393 gsm) | 44 | 0 | 0 | 0 | 3.83 | 24h/20C, 2h/60 C | RTM | 3403 | FFD115 | 276 | 27.6 | 0.1 | 4 |  |  |  | 26129.33 | 0 |  |  |  |  | 6 | MD-FFD-UP2[0/0/±45/±45]S | 636 | -542 | 24 | 2.9 |  | 276 | 248.4 | 0.4339623 | 0.390566 | 0/0/45/-45/45/-45/-45/45/-45/45/0/0 | 4.410729
MD-FFD-UP2 | [0/0/±45/±45]S | 36 | UP2 | CoRezyn 63-AX-051 | Knytex D155 (527 gsm) | 56 | Knytex DB120 (393 gsm) | 44 | 0 | 0 | 0 | 3.83 | 24h/20C, 2h/60 C | RTM | 3406 | FFD103 | 207 | 20.7 | 0.1 | 12 |  |  |  | 738934.3 | 0 |  |  |  |  | 6 | MD-FFD-UP2[0/0/±45/±45]S | 636 | -542 | 24 | 2.9 |  | 207 | 186.3 | 0.3254717 | 0.2929245 | 0/0/45/-45/45/-45/-45/45/-45/45/0/0 | 5.841193
UNI-UNI21-VE2 | [0]4 | 40 | VE2 | Derakane 8084 | Zoltek carbon UNI21 (714 gsm) | 100 | 0 | 0 | 0 | 0 | 0 | 3.84 | 24h/20C, 12h/80 C | RTM | 6192 | UNI21-156 | -41.4 | -414 | 10 | 1 |  |  |  | 7 | 0 |  |  |  |  | 25 | UNI-UNI21-VE2[0]4 | 965.3333 | -541.5 | 84.11667 | 1.151667 |  | -414 | 372.6 | 0.7645429 | 0.6880886 | 0/0/0/0 | 0.845098
UNI-UNI21-VE2 | [0]4 | 40 | VE2 | Derakane 8084 | Zoltek carbon UNI21 (714 gsm) | 100 | 0 | 0 | 0 | 0 | 0 | 3.84 | 24h/20C, 12h/80 C | RTM | 6195 | UNI21-163 | -34.5 | -345 | 10 | 4 |  |  |  | 159569.5 | 0 |  |  |  |  | 25 | UNI-UNI21-VE2[0]4 | 965.3333 | -541.5 | 84.11667 | 1.151667 |  | -345 | 310.5 | 0.6371191 | 0.5734072 | 0/0/0/0 | 5.138842
UNI-UNI21-VE2 | [0]4 | 40 | VE2 | Derakane 8084 | Zoltek carbon UNI21 (714 gsm) | 100 | 0 | 0 | 0 | 0 | 0 | 3.84 | 24h/20C, 12h/80 C | RTM | 6194 | UNI21-148 | -32.4 | -324 | 10 | 5 |  |  |  | 1961937 | 0 |  |  |  |  | 25 | UNI-UNI21-VE2[0]4 | 965.3333 | -541.5 | 84.11667 | 1.151667 |  | -324 | 291.6 | 0.598338 | 0.5385042 | 0/0/0/0 | 6.292685
UNI-UNI21-VE2 | [0]4 | 40 | VE2 | Derakane 8084 | Zoltek carbon UNI21 (714 gsm) | 100 | 0 | 0 | 0 | 0 | 0 | 3.84 | 24h/20C, 12h/80 C | RTM | 6196.5 | UNI21-162 | -34.5 | -345 | 10 | 1 |  |  |  | 125 | 0 |  |  |  |  | 25 | UNI-UNI21-VE2[0]4 | 965.3333 | -541.5 | 84.11667 | 1.151667 |  | -345 | 310.5 | 0.6371191 | 0.5734072 | 0/0/0/0 | 1.957674
UNI-UNI21-VE2 | [0]4 | 40 | VE2 | Derakane 8084 | Zoltek carbon UNI21 (714 gsm) | 100 | 0 | 0 | 0 | 0 | 0 | 3.84 | 24h/20C, 12h/80 C | RTM | 6196 | UNI21-161 | -34.5 | -345 | 10 | 3 |  |  |  | 52667 | 0 |  |  |  |  | 25 | UNI-UNI21-VE2[0]4 | 965.3333 | -541.5 | 84.11667 | 1.151667 |  | -345 | 310.5 | 0.6371191 | 0.5734072 | 0/0/0/0 | 4.721539
UNI-UNI21-VE2 | [0]4 | 40 | VE2 | Derakane 8084 | Zoltek carbon UNI21 (714 gsm) | 100 | 0 | 0 | 0 | 0 | 0 | 3.84 | 24h/20C, 12h/80 C | RTM | 6237 | UNI21-167 | -34.5 | -345 | 10 | 2 |  |  |  | 9254 | 0 |  |  |  |  | 25 | UNI-UNI21-VE2[0]4 | 965.3333 | -541.5 | 84.11667 | 1.151667 |  | -345 | 310.5 | 0.6371191 | 0.5734072 | 0/0/0/0 | 3.966329
MD-DD7-UP2 | [0/±45/0]S | 54 | UP2 | CoRezyn 63-AX-051 | Knytex D155 (527 gsm) | 72 | Knytex DB120 (393 gsm) | 28 | 0 | 0 | 0 | 2.11 | 24h/20C, 2h/60 C | RTM | 1111.5 | DD7108 | 483 | 48.3 | 0.1 | 2 | 32.45 | 1.5 | 0.15 | 881 | 0 |  |  |  |  | 22 | MD-DD7-UP2[0/±45/0]S | 831.5 | -581.3333 | 32.475 | 2.7 |  | 483 | 434.7 | 0.5808779 | 0.5227901 | 0/45/-45/0/0/-45/45/0 | 2.942327
MD-DD7-UP2 | [0/±45/0]S | 54 | UP2 | CoRezyn 63-AX-051 | Knytex D155 (527 gsm) | 72 | Knytex DB120 (393 gsm) | 28 | 0 | 0 | 0 | 2.11 | 24h/20C, 2h/60 C | RTM | 1113.5 | DD7111 | 414 | 41.4 | 0.1 | 5 | 28.9 | 1.43 | 0.143 | 3147.5 | 0 |  |  |  |  | 22 | MD-DD7-UP2[0/±45/0]S | 831.5 | -581.3333 | 32.475 | 2.7 |  | 414 | 372.6 | 0.4978954 | 0.4481058 | 0/45/-45/0/0/-45/45/0 | 3.496788
MD-DD7-UP2 | [0/±45/0]S | 54 | UP2 | CoRezyn 63-AX-051 | Knytex D155 (527 gsm) | 72 | Knytex DB120 (393 gsm) | 28 | 0 | 0 | 0 | 2.11 | 24h/20C, 2h/60 C | RTM | 1115.5 | DD7106 | 345 | 34.5 | 0.1 | 10 |  |  |  | 11892.5 | 0 |  |  |  |  | 22 | MD-DD7-UP2[0/±45/0]S | 831.5 | -581.3333 | 32.475 | 2.7 |  | 345 | 310.5 | 0.4149128 | 0.3734215 | 0/45/-45/0/0/-45/45/0 | 4.064734
MD-DD7-UP2 | [0/±45/0]S | 54 | UP2 | CoRezyn 63-AX-051 | Knytex D155 (527 gsm) | 72 | Knytex DB120 (393 gsm) | 28 | 0 | 0 | 0 | 2.11 | 24h/20C, 2h/60 C | RTM | 1117.5 | DD7104 | 276 | 27.6 | 0.1 | 10 |  |  |  | 27538.5 | 0 |  |  |  |  | 22 | MD-DD7-UP2[0/±45/0]S | 831.5 | -581.3333 | 32.475 | 2.7 |  | 276 | 248.4 | 0.3319302 | 0.2987372 | 0/45/-45/0/0/-45/45/0 | 4.439018
MD-DD7-UP2 | [0/±45/0]S | 54 | UP2 | CoRezyn 63-AX-051 | Knytex D155 (527 gsm) | 72 | Knytex DB120 (393 gsm) | 28 | 0 | 0 | 0 | 2.11 | 24h/20C, 2h/60 C | RTM | 1119.5 | DD7102 | 207 | 20.7 | 0.1 | 20 |  |  |  | 111089.5 | 0 |  |  |  |  | 22 | MD-DD7-UP2[0/±45/0]S | 831.5 | -581.3333 | 32.475 | 2.7 |  | 207 | 186.3 | 0.2489477 | 0.2240529 | 0/45/-45/0/0/-45/45/0 | 5.040651
MD-DD7-UP2 | [0/±45/0]S | 54 | UP2 | CoRezyn 63-AX-051 | Knytex D155 (527 gsm) | 72 | Knytex DB120 (393 gsm) | 28 | 0 | 0 | 0 | 2.11 | 24h/20C, 2h/60 C | RTM | 1143 | DD7131 | -27.6 | -276 | 10 | 20 |  |  |  | 2761322 | 0 |  |  |  |  | 25 | MD-DD7-UP2[0/±45/0]S | 831.5 | -581.3333 | 32.475 | 2.7 |  | -276 | 248.4 | 0.4747706 | 0.4272936 | 0/45/-45/0/0/-45/45/0 | 6.441117
MD-DD7-UP2 | [0/±45/0]S | 54 | UP2 | CoRezyn 63-AX-051 | Knytex D155 (527 gsm) | 72 | Knytex DB120 (393 gsm) | 28 | 0 | 0 | 0 | 2.11 | 24h/20C, 2h/60 C | RTM | 1159.5 | DD7129 | -31 | -310 | 10 | 20 |  |  |  | 5120591.5 | 0 |  |  |  |  | 25 | MD-DD7-UP2[0/±45/0]S | 831.5 | -581.3333 | 32.475 | 2.7 |  | -310 | 279 | 0.5332569 | 0.4799312 | 0/45/-45/0/0/-45/45/0 | 6.708983
MD-DD7-UP2 | [0/±45/0]S | 54 | UP2 | CoRezyn 63-AX-051 | Knytex D155 (527 gsm) | 72 | Knytex DB120 (393 gsm) | 28 | 0 | 0 | 0 | 2.11 | 24h/20C, 2h/60 C | RTM | 1222 | DD7101 | -37.9 | -379 | 10 | 10 |  |  |  | 54823.33 | 0 |  |  |  |  | 25 | MD-DD7-UP2[0/±45/0]S | 831.5 | -581.3333 | 32.475 | 2.7 |  | -379 | 341.1 | 0.6519495 | 0.5867546 | 0/45/-45/0/0/-45/45/0 | 4.733741
MD-DD7-UP2 | [0/±45/0]S | 54 | UP2 | CoRezyn 63-AX-051 | Knytex D155 (527 gsm) | 72 | Knytex DB120 (393 gsm) | 28 | 0 | 0 | 0 | 2.11 | 24h/20C, 2h/60 C | RTM | 1163 | DD7122 | -34.5 | -345 | 10 | 10 |  |  |  | 928436 | 0 |  |  |  |  | 25 | MD-DD7-UP2[0/±45/0]S | 831.5 | -581.3333 | 32.475 | 2.7 |  | -345 | 310.5 | 0.5934633 | 0.534117 | 0/45/-45/0/0/-45/45/0 | 5.967752
MD-DD7-UP2 | [0/±45/0]S | 54 | UP2 | CoRezyn 63-AX-051 | Knytex D155 (527 gsm) | 72 | Knytex DB120 (393 gsm) | 28 | 0 | 0 | 0 | 2.11 | 24h/20C, 2h/60 C | RTM | 1164 | DD7128 | -34.5 | -345 | 10 | 15 |  |  |  | 511438 | 0 |  |  |  |  | 25 | MD-DD7-UP2[0/±45/0]S | 831.5 | -581.3333 | 32.475 | 2.7 |  | -345 | 310.5 | 0.5934633 | 0.534117 | 0/45/-45/0/0/-45/45/0 | 5.708793
MD-DD7-UP2 | [0/±45/0]S | 54 | UP2 | CoRezyn 63-AX-051 | Knytex D155 (527 gsm) | 72 | Knytex DB120 (393 gsm) | 28 | 0 | 0 | 0 | 2.11 | 24h/20C, 2h/60 C | RTM | 1167 | DD7133 | -44.8 | -448 | 10 | 4 |  |  |  | 1075 | 0 |  |  |  |  | 25 | MD-DD7-UP2[0/±45/0]S | 831.5 | -581.3333 | 32.475 | 2.7 |  | -448 | 403.2 | 0.7706422 | 0.693578 | 0/45/-45/0/0/-45/45/0 | 3.021052
MD-DD7-UP2 | [0/±45/0]S | 54 | UP2 | CoRezyn 63-AX-051 | Knytex D155 (527 gsm) | 72 | Knytex DB120 (393 gsm) | 28 | 0 | 0 | 0 | 2.11 | 24h/20C, 2h/60 C | RTM | 1168 | DD7140 | -34.5 | -345 | 10 | 20 |  |  |  | 781113 | 0 |  |  |  |  | 25 | MD-DD7-UP2[0/±45/0]S | 831.5 | -581.3333 | 32.475 | 2.7 |  | -345 | 310.5 | 0.5934633 | 0.534117 | 0/45/-45/0/0/-45/45/0 | 5.892714
MD-DD7-UP2 | [0/±45/0]S | 54 | UP2 | CoRezyn 63-AX-051 | Knytex D155 (527 gsm) | 72 | Knytex DB120 (393 gsm) | 28 | 0 | 0 | 0 | 2.11 | 24h/20C, 2h/60 C | RTM | 1173.5 | DD7117 | -41.4 | -414 | 10 | 5 |  |  |  | 9678 | 0 |  |  |  |  | 25 | MD-DD7-UP2[0/±45/0]S | 831.5 | -581.3333 | 32.475 | 2.7 |  | -414 | 372.6 | 0.712156 | 0.6409404 | 0/45/-45/0/0/-45/45/0 | 3.982284
MD-DD8A-UP2 | [0/±45/0]S | 45 | UP2 | CoRezyn 63-AX-051 | Knytex D155 (527 gsm) | 72 | Knytex DB120 (393 gsm) | 28 | 0 | 0 | 0 | 2.61 | 24h/20C, 2h/60 C | RTM | 4032 | DD8A103 | 345 | 34.5 | 0.1 | 5 | 29.8 | 1.213333 | 0.1213333 | 393999.3 | 0 |  |  |  |  | 22 | MD-DD8A-UP2[0/±45/0]S | [5 empty] | 345 | 310.5 |  |  | 0/45/-45/0/0/-45/45/0 | 5.589902
UNI-CM1701A-UP2 | [0]5 | 38 | UP2 | CoRezyn 63-AX-051 | Knytex CM1701A (587 gsm) | 100 | 0 | 0 | 0 | 0 | 0 | 3.2 | 24h/20C, 2h/60 C | RTM | 2939 | CMA112 | 483 | 48.3 | 0.1 | 2 | 33.76667 | 1.46 | 0.146 | 1432.667 | 0 |  |  |  |  | 25 | UNI-CM1701A-UP2[0]5 | 796 | -573 | 30.06667 | 2.666667 |  | 483 | 434.7 | 0.6067839 | 0.5461055 | 0/0/0/0/0 | 3.126374
UNI-CM1701A-UP2 | [0]5 | 38 | UP2 | CoRezyn 63-AX-051 | Knytex CM1701A (587 gsm) | 100 | 0 | 0 | 0 | 0 | 0 | 3.2 | 24h/20C, 2h/60 C | RTM | 2941 | CMA111 | 414 | 41.4 | 0.1 | 5 | 29.3 | 1.54 | 0.154 | 17955 | 0 |  |  |  |  | 25 | UNI-CM1701A-UP2[0]5 | 796 | -573 | 30.06667 | 2.666667 |  | 414 | 372.6 | 0.5201005 | 0.4680905 | 0/0/0/0/0 | 4.254185
UNI-CM1701A-UP2 | [0]5 | 38 | UP2 | CoRezyn 63-AX-051 | Knytex CM1701A (587 gsm) | 100 | 0 | 0 | 0 | 0 | 0 | 3.2 | 24h/20C, 2h/60 C | RTM | 2943 | CMA110 | 414 | 41.4 | 0.1 | 4 | 26.8 | 1.6 | 0.16 | 6418 | 0 |  |  |  |  | 25 | UNI-CM1701A-UP2[0]5 | 796 | -573 | 30.06667 | 2.666667 |  | 414 | 372.6 | 0.5201005 | 0.4680905 | 0/0/0/0/0 | 3.8074
UNI-CM1701A-UP2 | [0]5 | 38 | UP2 | CoRezyn 63-AX-051 | Knytex CM1701A (587 gsm) | 100 | 0 | 0 | 0 | 0 | 0 | 3.2 | 24h/20C, 2h/60 C | RTM | 2945.5 | CMA117 | 345 | 34.5 | 0.1 | 5 | 30.15 | 1.095 | 0.1095 | 32151.5 | 0 |  |  |  |  | 25 | UNI-CM1701A-UP2[0]5 | 796 | -573 | 30.06667 | 2.666667 |  | 345 | 310.5 | 0.4334171 | 0.3900754 | 0/0/0/0/0 | 4.499674
UNI-CM1701A-UP2 | [0]5 | 38 | UP2 | CoRezyn 63-AX-051 | Knytex CM1701A (587 gsm) | 100 | 0 | 0 | 0 | 0 | 0 | 3.2 | 24h/20C, 2h/60 C | RTM | 2947.5 | CMA114 | 276 | 27.6 | 0.1 | 10 | 28.95 | 0.905 | 0.0905 | 99914.5 | 0 |  |  |  |  | 25 | UNI-CM1701A-UP2[0]5 | 796 | -573 | 30.06667 | 2.666667 |  | 276 | 248.4 | 0.3467337 | 0.3120603 | 0/0/0/0/0 | 4.992531
UNI-CM1701A-UP2 | [0]5 | 38 | UP2 | CoRezyn 63-AX-051 | Knytex CM1701A (587 gsm) | 100 | 0 | 0 | 0 | 0 | 0 | 3.2 | 24h/20C, 2h/60 C | RTM | 2950 | CMA121 | -34.5 | -345 | 10 | 4 |  |  |  | 45509.67 | 0 |  |  |  |  | 25 | UNI-CM1701A-UP2[0]5 | 796 | -573 | 30.06667 | 2.666667 |  | -345 | 310.5 | 0.6020942 | 0.5418848 | 0/0/0/0/0 | 4.552977
UNI-CM1701A-UP2 | [0]5 | 38 | UP2 | CoRezyn 63-AX-051 | Knytex CM1701A (587 gsm) | 100 | 0 | 0 | 0 | 0 | 0 | 3.2 | 24h/20C, 2h/60 C | RTM | 2957 | CMA123 | -31 | -310 | 10 | 10 |  |  |  | 283468 | 0 |  |  |  |  | 25 | UNI-CM1701A-UP2[0]5 | 796 | -573 | 30.06667 | 2.666667 |  | -310 | 279 | 0.5410122 | 0.486911 | 0/0/0/0/0 | 5.344465
UNI-CM1701A-UP2 | [0]5 | 38 | UP2 | CoRezyn 63-AX-051 | Knytex CM1701A (587 gsm) | 100 | 0 | 0 | 0 | 0 | 0 | 3.2 | 24h/20C, 2h/60 C | RTM | 2953 | CMA132 | -31 | -310 | 10 | 12 |  |  |  | 532367 | 0 |  |  |  |  | 25 | UNI-CM1701A-UP2[0]5 | 796 | -573 | 30.06667 | 2.666667 |  | -310 | 279 | 0.5410122 | 0.486911 | 0/0/0/0/0 | 5.726211
UNI-OCTOW1-UP2 | [0] | 50 | UP2 | CoRezyn 63-AX-051 | 40 Fiber Strand | 0 | 0 | 0 | 0 | 0 | 0 |  | Infusion | 24h/20C, 2h/60 C | 4918 | STR16 | 1226 | 123 | 0.1 | 80 |  | 1.69 | 0.169 | 3151637 | 0 | [5 empty] | UNI-OCTOW1-UP2[0] | 3165.3 |  |  | 4.3715 |  | 1226 | 1103 | 0.3873251 | 0.3484662 | 0 | 6.498536
UNI-OCTOW1-UP2 | [0] | 50 | UP2 | CoRezyn 63-AX-051 | 45 Fiber Strand | 0 | 0 | 0 | 0 | 0 | 0 |  | Infusion | 24h/20C, 2h/60 C | 4919 | STR13 | 1270 | 127 | 0.1 | 80 |  | 1.75 | 0.175 | 521416 | 0 | [5 empty] | UNI-OCTOW1-UP2[0] | 3165.3 |  |  | 4.3715 |  | 1270 | 1143 | 0.4012258 | 0.3611032 | 0 | 5.717184
UNI-OCTOW1-UP2 | [0] | 50 | UP2 | CoRezyn 63-AX-051 | 45 Fiber Strand | 0 | 0 | 0 | 0 | 0 | 0 |  | Infusion | 24h/20C, 2h/60 C | 4924.5 | STR19 | 1300 | 130 | 0.1 | 80 |  | 1.795 | 0.1795 | 1877348.5 | 0 | [5 empty] | UNI-OCTOW1-UP2[0] | 3165.3 |  |  | 4.3715 |  | 1300 | 1170 | 0.4107036 | 0.3696332 | 0 | 6.273539
UNI-OCTOW1-UP2 | [0] | 50 | UP2 | CoRezyn 63-AX-051 | 45 Fiber Strand | 0 | 0 | 0 | 0 | 0 | 0 |  | Infusion | 24h/20C, 2h/60 C | 4921 | STR61 | 1208 | 121 | 0.1 | 80 |  | 1.67 | 0.167 | 10590546 | 0 | [5 empty] | UNI-OCTOW1-UP2[0] | 3165.3 |  |  | 4.3715 |  | 1208 | 1087 | 0.3816384 | 0.3434114 | 0 | 7.024918
UNI-OCTOW1-UP2 | [0] | 50 | UP2 | CoRezyn 63-AX-051 | 45 Fiber Strand | 0 | 0 | 0 | 0 | 0 | 0 |  | Infusion | 24h/20C, 2h/60 C | 4922 | STR34 | 1153 | 115 | 0.1 | 80 |  | 1.59 | 0.159 | 660762 | 0 | [5 empty] | UNI-OCTOW1-UP2[0] | 3165.3 |  |  | 4.3715 |  | 1153 | 1038 | 0.3642625 | 0.327931 | 0 | 5.820045
UNI-OCTOW1-UP2 | [0] | 50 | UP2 | CoRezyn 63-AX-051 | 40 Fiber Strand | 0 | 0 | 0 | 0 | 0 | 0 |  | Infusion | 24h/20C, 2h/60 C | 4923 | STR43 | 1282 | 128 | 0.1 | 80 |  | 1.77 | 0.177 | 2970613 | 0 | [5 empty] | UNI-OCTOW1-UP2[0] | 3165.3 |  |  | 4.3715 |  | 1282 | 1154 | 0.4050169 | 0.3645784 | 0 | 6.472846
UNI-OCTOW1-UP2 | [0] | 50 | UP2 | CoRezyn 63-AX-051 | 45 Fiber Strand | 0 | 0 | 0 | 0 | 0 | 0 |  | Infusion | 24h/20C, 2h/60 C | 4924 | STR51 | 1318 | 132 | 0.1 | 80 |  | 1.82 | 0.182 | 6271853 | 0 | [5 empty] | UNI-OCTOW1-UP2[0] | 3165.3 |  |  | 4.3715 |  | 1318 | 1186 | 0.4163902 | 0.374688 | 0 | 6.797396
UNI-OCTOW1-UP2 | [0] | 50 | UP2 | CoRezyn 63-AX-051 | 45 Fiber Strand | 0 | 0 | 0 | 0 | 0 | 0 |  | Infusion | 24h/20C, 2h/60 C | 4925 | STR32 | 1342 | 134 | 0.1 | 80 |  | 1.85 | 0.185 | 1163044 | 0 | [5 empty] | UNI-OCTOW1-UP2[0] | 3165.3 |  |  | 4.3715 |  | 1342 | 1208 | 0.4239725 | 0.3816384 | 0 | 6.065596
UNI-OCTOW1-UP2 | [0] | 50 | UP2 | CoRezyn 63-AX-051 | 44 Fiber Strand | 0 | 0 | 0 | 0 | 0 | 0 |  | Infusion | 24h/20C, 2h/60 C | 4926 | STR64 | 1308 | 131 | 0.1 | 80 |  | 1.81 | 0.181 | 2371532 | 0 | [5 empty] | UNI-OCTOW1-UP2[0] | 3165.3 |  |  | 4.3715 |  | 1308 | 1177 | 0.413231 | 0.3718447 | 0 | 6.375029
UNI-OCTOW1-UP2 | [0] | 50 | UP2 | CoRezyn 63-AX-051 | 51 Fiber Strand | 0 | 0 | 0 | 0 | 0 | 0 |  | Infusion | 24h/20C, 2h/60 C | 4927 | STR42 | 1007 | 101 | 0.1 | 80 |  | 1.39 | 0.139 | 23198205 | 0 | [5 empty] | UNI-OCTOW1-UP2[0] | 3165.3 |  |  | 4.3715 |  | 1007 | 906 | 0.3181373 | 0.2862288 | 0 | 7.365454
UNI-OCTOW1-UP2 | [0] | 50 | UP2 | CoRezyn 63-AX-051 | 45 Fiber Strand | 0 | 0 | 0 | 0 | 0 | 0 |  | Infusion | 24h/20C, 2h/60 C | 4928 | STR50 | 1355 | 136 | 0.1 | 80 |  | 1.87 | 0.187 | 877701 | 0 | [5 empty] | UNI-OCTOW1-UP2[0] | 3165.3 |  |  | 4.3715 |  | 1355 | 1219 | 0.4280795 | 0.3851136 | 0 | 5.943347
UNI-OCTOW1-UP2 | [0] | 50 | UP2 | CoRezyn 63-AX-051 | 45 Fiber Strand | 0 | 0 | 0 | 0 | 0 | 0 |  | Infusion | 24h/20C, 2h/60 C | 4930 | STR53 | 983 | 98.3 | 0.1 | 100 |  | 1.36 | 0.136 | 21256335 | 0 | [5 empty] | UNI-OCTOW1-UP2[0] | 3165.3 |  |  | 4.3715 |  | 983 | 884.7 | 0.3105551 | 0.2794996 | 0 | 7.327488
UNI-OCTOW1-UP2 | [0] | 50 | UP2 | CoRezyn 63-AX-051 | 48 Fiber Strand | 0 | 0 | 0 | 0 | 0 | 0 |  | Infusion | 24h/20C, 2h/60 C | 4931 | STR41 | 907 | 90.7 | 0.1 | 100 |  | 1.25 | 0.125 | 541168069 | 0 | [5 empty] | UNI-OCTOW1-UP2[0] | 3165.3 |  |  | 4.3715 |  | 907 | 816.3 | 0.2865447 | 0.2578902 | 0 | 8.733332
UNI-OCTOW1-UP2 | [0] | 50 | UP2 | CoRezyn 63-AX-051 | 45 Fiber Strand | 0 | 0 | 0 | 0 | 0 | 0 |  | Infusion | 24h/20C, 2h/60 C | 4932 | STR154 | 1686 | 169 | 0.1 | 50 |  | 2.33 | 0.233 | 28026 | 0 | [5 empty] | UNI-OCTOW1-UP2[0] | 3165.3 |  |  | 4.3715 |  | 1686 | 1517 | 0.5326509 | 0.4792595 | 0 | 4.447561
UNI-OCTOW1-UP2 | [0] | 50 | UP2 | CoRezyn 63-AX-051 | 45 Fiber Strand | 0 | 0 | 0 | 0 | 0 | 0 |  | Infusion | 24h/20C, 2h/60 C | 4933 | STR150 | 1634 | 163 | 0.1 | 50 |  | 2.26 | 0.226 | 117135 | 0 | [5 empty] | UNI-OCTOW1-UP2[0] | 3165.3 |  |  | 4.3715 |  | 1634 | 1471 | 0.5162228 | 0.4647269 | 0 | 5.068687
UNI-OCTOW1-UP2 | [0] | 50 | UP2 | CoRezyn 63-AX-051 | 45 Fiber Strand | 0 | 0 | 0 | 0 | 0 | 0 |  | Infusion | 24h/20C, 2h/60 C | 4934 | STR153 | 1699 | 170 | 0.1 | 50 |  | 2.35 | 0.235 | 87956 | 0 | [5 empty] | UNI-OCTOW1-UP2[0] | 3165.3 |  |  | 4.3715 |  | 1699 | 1529 | 0.536758 | 0.4830506 | 0 | 4.944265
UNI-OCTOW1-UP2 | [0] | 50 | UP2 | CoRezyn 63-AX-051 | 45 Fiber Strand | 0 | 0 | 0 | 0 | 0 | 0 |  | Infusion | 24h/20C, 2h/60 C | 4935 | STR143 | 1739 | 174 | 0.1 | 50 |  | 2.4 | 0.24 | 820108 | 0 | [5 empty] | UNI-OCTOW1-UP2[0] | 3165.3 |  |  | 4.3715 |  | 1739 | 1565 | 0.549395 | 0.4944239 | 0 | 5.913871
UNI-OCTOW1-UP2 | [0] | 50 | UP2 | CoRezyn 63-AX-051 | 45 Fiber Strand | 0 | 0 | 0 | 0 | 0 | 0 |  | Infusion | 24h/20C, 2h/60 C | 4936 | STR121 | 1664 | 166 | 0.1 | 50 |  | 2.3 | 0.23 | 37208 | 0 | [5 empty] | UNI-OCTOW1-UP2[0] | 3165.3 |  |  | 4.3715 |  | 1664 | 1498 | 0.5257006 | 0.4732569 | 0 | 4.570636
UNI-OCTOW1-UP2 | [0] | 50 | UP2 | CoRezyn 63-AX-051 | 45 Fiber Strand | 0 | 0 | 0 | 0 | 0 | 0 |  | Infusion | 24h/20C, 2h/60 C | 4938.5 | STR130 | 1727.5 | 173 | 0.1 | 50 |  | 2.385 | 0.2385 | 146604.5 | 0 | [5 empty] | UNI-OCTOW1-UP2[0] | 3165.3 |  |  | 4.3715 |  | 1727.5 | 1554.5 | 0.5457619 | 0.4911067 | 0 | 5.158388
UNI-OCTOW1-UP2 | [0] | 50 | UP2 | CoRezyn 63-AX-051 | 45 Fiber Strand | 0 | 0 | 0 | 0 | 0 | 0 |  | Infusion | 24h/20C, 2h/60 C | 4938 | STR151 | 1710 | 171 | 0.1 | 50 |  | 2.36 | 0.236 | 834738 | 0 | [5 empty] | UNI-OCTOW1-UP2[0] | 3165.3 |  |  | 4.3715 |  | 1710 | 1539 | 0.5402332 | 0.4862098 | 0 | 5.92155
UNI-OCTOW1-UP2 | [0] | 50 | UP2 | CoRezyn 63-AX-051 | 45 Fiber Strand | 0 | 0 | 0 | 0 | 0 | 0 |  | Infusion | 24h/20C, 2h/60 C | 4939.5 | STR72 | 1732 | 173 | 0.1 | 50 |  | 2.395 | 0.2395 | 310375.5 | 0 | [5 empty] | UNI-OCTOW1-UP2[0] | 3165.3 |  |  | 4.3715 |  | 1732 | 1559 | 0.5471835 | 0.4925284 | 0 | 5.445362
UNI-OCTOW1-UP2 | [0] | 50 | UP2 | CoRezyn 63-AX-051 | 45 Fiber Strand | 0 | 0 | 0 | 0 | 0 | 0 |  | Infusion | 24h/20C, 2h/60 C | 4938.667 | STR130 | 1729.667 | 173 | 0.1 | 50 |  | 2.39 | 0.239 | 246629.3 | 0 | [5 empty] | UNI-OCTOW1-UP2[0] | 3165.3 |  |  | 4.3715 |  | 1729.667 | 1556.667 | 0.5464464 | 0.4917912 | 0 | 5.322257
UNI-OCTOW1-UP2 | [0] | 50 | UP2 | CoRezyn 63-AX-051 | 45 Fiber Strand | 0 | 0 | 0 | 0 | 0 | 0 |  | Infusion | 24h/20C, 2h/60 C | 4942 | STR132 | 1718.5 | 172 | 0.1 | 50 |  | 2.375 | 0.2375 | 109544.5 | 0 | [5 empty] | UNI-OCTOW1-UP2[0] | 3165.3 |  |  | 4.3715 |  | 1718.5 | 1546.5 | 0.5429185 | 0.4885793 | 0 | 4.732159
UNI-OCTOW1-UP2 | [0] | 50 | UP2 | CoRezyn 63-AX-051 | 45 Fiber Strand | 0 | 0 | 0 | 0 | 0 | 0 |  | Infusion | 24h/20C, 2h/60 C | 4942 | STR144 | 1756 | 176 | 0.1 | 50 |  | 2.43 | 0.243 | 154706 | 0 | [5 empty] | UNI-OCTOW1-UP2[0] | 3165.3 |  |  | 4.3715 |  | 1756 | 1580 | 0.5547657 | 0.4991628 | 0 | 5.189507
UNI-OCTOW1-UP2 | [0] | 50 | UP2 | CoRezyn 63-AX-051 | 45 Fiber Strand | 0 | 0 | 0 | 0 | 0 | 0 |  | Infusion | 24h/20C, 2h/60 C | 4954 | STR140 | 1421 | 142 | 0.1 | 100 |  | 1.96 | 0.196 | 14213520.7 | 0 | [5 empty] | UNI-OCTOW1-UP2[0] | 3165.3 |  |  | 4.3715 |  | 1421 | 1279 | 0.4489306 | 0.4040691 | 0 | 6.812438
UNI-OCTOW1-UP2 | [0] | 50 | UP2 | CoRezyn 63-AX-051 | 45 Fiber Strand | 0 | 0 | 0 | 0 | 0 | 0 |  | Infusion | 24h/20C, 2h/60 C | 4945 | STR84 | 1535 | 154 | 0.1 | 100 |  | 2.12 | 0.212 | 4138791 | 0 | [5 empty] | UNI-OCTOW1-UP2[0] | 3165.3 |  |  | 4.3715 |  | 1535 | 1381 | 0.4849461 | 0.4362936 | 0 | 6.616873
UNI-OCTOW1-UP2 | [0] | 50 | UP2 | CoRezyn 63-AX-051 | 45 Fiber Strand | 0 | 0 | 0 | 0 | 0 | 0 |  | Infusion | 24h/20C, 2h/60 C | 4947 | STR131 | 1466 | 147 | 0.1 | 100 |  | 2.02 | 0.202 | 2564971 | 0 | [5 empty] | UNI-OCTOW1-UP2[0] | 3165.3 |  |  | 4.3715 |  | 1466 | 1319 | 0.4631473 | 0.4167062 | 0 | 6.409082
UNI-OCTOW1-UP2 | [0] | 50 | UP2 | CoRezyn 63-AX-051 | 45 Fiber Strand | 0 | 0 | 0 | 0 | 0 | 0 |  | Infusion | 24h/20C, 2h/60 C | 4954 | STR94 | 1437 | 144 | 0.1 | 100 |  | 1.985 | 0.1985 | 10162958 | 0 | [5 empty] | UNI-OCTOW1-UP2[0] | 3165.3 |  |  | 4.3715 |  | 1437 | 1293 | 0.4539854 | 0.4084921 | 0 | 6.658313
UNI-OCTOW1-UP2 | [0] | 50 | UP2 | CoRezyn 63-AX-051 | 45 Fiber Strand | 0 | 0 | 0 | 0 | 0 | 0 |  | Infusion | 24h/20C, 2h/60 C | 4956.667 | STR109 | 1104 | 110 | 0.1 | 200 |  | 1.52 | 0.152 | 471680000 | 0 | [5 empty] | UNI-OCTOW1-UP2[0] | 3165.3 |  |  | 4.3715 |  | 1104 | 994 | 0.3487821 | 0.3140303 | 0 | 8.615525
UNI-OCTOW1-UP2 | [0] | 50 | UP2 | CoRezyn 63-AX-051 | 45 Fiber Strand | 0 | 0 | 0 | 0 | 0 | 0 |  | Infusion | 24h/20C, 2h/60 C | 4956 | STR180 | 1493 | 149 | 0.1 | 100 |  | 2.06 | 0.206 | 680779 | 0 | [5 empty] | UNI-OCTOW1-UP2[0] | 3165.3 |  |  | 4.3715 |  | 1493 | 1344 | 0.4716773 | 0.4246043 | 0 | 5.833006
UNI-OCTOW1-UP2 | [0] | 50 | UP2 | CoRezyn 63-AX-051 | 45 Fiber Strand | 0 | 0 | 0 | 0 | 0 | 0 |  | Infusion | 24h/20C, 2h/60 C | 4957.5 | STR190 | 1398 | 140 | 0.1 | 100 |  | 1.93 | 0.193 | 1292710 | 0 | [5 empty] | UNI-OCTOW1-UP2[0] | 3165.3 |  |  | 4.3715 |  | 1398 | 1258 | 0.4416643 | 0.3974347 | 0 | 6.092438
UNI-OCTOW1-UP2 | [0] | 50 | UP2 | CoRezyn 63-AX-051 | 45 Fiber Strand | 0 | 0 | 0 | 0 | 0 | 0 |  | Infusion | 24h/20C, 2h/60 C | 4959 | STR182 | 1531 | 153 | 0.1 | 100 |  | 2.11 | 0.211 | 369667 | 0 | [5 empty] | UNI-OCTOW1-UP2[0] | 3165.3 |  |  | 4.3715 |  | 1531 | 1378 | 0.4836824 | 0.4353458 | 0 | 5.567811
UNI-OCTOW1-UP2 | [0] | 50 | UP2 | CoRezyn 63-AX-051 | 45 Fiber Strand | 0 | 0 | 0 | 0 | 0 | 0 |  | Infusion | 24h/20C, 2h/60 C | 4965 | STR93 | 1433 | 143 | 0.1 | 100 |  | 1.98 | 0.198 | 6123489 | 0 | [5 empty] | UNI-OCTOW1-UP2[0] | 3165.3 |  |  | 4.3715 |  | 1433 | 1290 | 0.4527217 | 0.4075443 | 0 | 6.786999
UNI-OCTOW1-UP2 | [0] | 50 | UP2 | CoRezyn 63-AX-051 | 45 Fiber Strand | 0 | 0 | 0 | 0 | 0 | 0 |  | Infusion | 24h/20C, 2h/60 C | 4966 | STR74 | 1484 | 148 | 0.1 | 100 |  | 2.05 | 0.205 | 2798167 | 0 | [5 empty] | UNI-OCTOW1-UP2[0] | 3165.3 |  |  | 4.3715 |  | 1484 | 1336 | 0.4688339 | 0.4220769 | 0 | 6.446874
UNI-OCTOW1-UP2 | [0] | 50 | UP2 | CoRezyn 63-AX-051 | 45 Fiber Strand | 0 | 0 | 0 | 0 | 0 | 0 |  | Infusion | 24h/20C, 2h/60 C | 4967 | STR170 | 1124 | 112 | 0.1 | 200 |  | 1.55 | 0.155 | 92310139 | 0 | [5 empty] | UNI-OCTOW1-UP2[0] | 3165.3 |  |  | 4.3715 |  | 1124 | 1012 | 0.3551006 | 0.3197169 | 0 | 7.965249
UNI-OCTOW1-UP2 | [0] | 50 | UP2 | CoRezyn 63-AX-051 | 45 Fiber Strand | 0 | 0 | 0 | 0 | 0 | 0 |  | Infusion | 24h/20C, 2h/60 C | 4968 | STR161 | 1147 | 115 | 0.1 | 200 |  | 1.58 | 0.158 | 8164732 | 0 | [5 empty] | UNI-OCTOW1-UP2[0] | 3165.3 |  |  | 4.3715 |  | 1147 | 1032 | 0.3623669 | 0.3260354 | 0 | 6.911942
UNI-OCTOW1-UP2 | [0] | 50 | UP2 | CoRezyn 63-AX-051 | 45 Fiber Strand | 0 | 0 | 0 | 0 | 0 | 0 |  | Infusion | 24h/20C, 2h/60 C | 4973 | STR173 | 1158 | 116 | 0.1 | 200 |  | 1.6 | 0.16 | 67228706 | 0 | [5 empty] | UNI-OCTOW1-UP2[0] | 3165.3 |  |  | 4.3715 |  | 1158 | 1042 | 0.3658421 | 0.3291947 | 0 | 7.572618
UNI-OCTOW1-UP2 | [0] | 50 | UP2 | CoRezyn 63-AX-051 | 45 Fiber Strand | 0 | 0 | 0 | 0 | 0 | 0 |  | Infusion | 24h/20C, 2h/60 C | 4970 | STR164 | 1190 | 119 | 0.1 | 200 |  | 1.64 | 0.164 | 157165630 | 0 | [5 empty] | UNI-OCTOW1-UP2[0] | 3165.3 |  |  | 4.3715 |  | 1190 | 1071 | 0.3759517 | 0.3383566 | 0 | 8.196358
UNI-OCTOW1-UP2 | [0] | 50 | UP2 | CoRezyn 63-AX-051 | 45 Fiber Strand | 0 | 0 | 0 | 0 | 0 | 0 |  | Infusion | 24h/20C, 2h/60 C | 4973.5 | STR92 | 1178 | 118 | 0.1 | 200 |  | 1.625 | 0.1625 | 396771201 | 0 | [5 empty] | UNI-OCTOW1-UP2[0] | 3165.3 |  |  | 4.3715 |  | 1178 | 1060 | 0.3721606 | 0.3348814 | 0 | 8.551104
UNI-OCTOW1-UP2 | [0] | 50 | UP2 | CoRezyn 63-AX-051 | 45 Fiber Strand | 0 | 0 | 0 | 0 | 0 | 0 |  | Infusion | 24h/20C, 2h/60 C | 4973 | STR82 | 1456 | 146 | 0.1 | 100 |  | 2.01 | 0.201 | 7375336 | 0 | [5 empty] | UNI-OCTOW1-UP2[0] | 3165.3 |  |  | 4.3715 |  | 1456 | 1310 | 0.459988 | 0.4138628 | 0 | 6.867782
UNI-OCTOW1-UP2 | [0] | 50 | UP2 | CoRezyn 63-AX-051 | 47 Fiber Strand | 0 | 0 | 0 | 0 | 0 | 0 |  | Infusion | 24h/20C, 2h/60 C | 4974 | STR91 | 1366 | 137 | 0.1 | 100 |  | 1.89 | 0.189 | 39267215 | 0 | [5 empty] | UNI-OCTOW1-UP2[0] | 3165.3 |  |  | 4.3715 |  | 1366 | 1229 | 0.4315547 | 0.3882728 | 0 | 7.59403
UNI-OCTOW1-UP2 | [0] | 50 | UP2 | CoRezyn 63-AX-051 | 45 Fiber Strand | 0 | 0 | 0 | 0 | 0 | 0 |  | Infusion | 24h/20C, 2h/60 C | 4975 | STR9 | 1134 | 113 | 0.1 | 200 |  | 1.57 | 0.157 | 262049575 | 0 | [5 empty] | UNI-OCTOW1-UP2[0] | 3165.3 |  |  | 4.3715 |  | 1134 | 1021 | 0.3582599 | 0.3225603 | 0 | 8.418383
UNI-OCTOW1-UP2 | [0] | 50 | UP2 | CoRezyn 63-AX-051 | 50 Fiber Strand | 0 | 0 | 0 | 0 | 0 | 0 |  | Infusion | 24h/20C, 2h/60 C | 4978 | STR202 | 996 | 99.6 | 0.1 | 200 |  | 1.38 | 0.138 | 104584113 | 0 | [5 empty] | UNI-OCTOW1-UP2[0] | 3165.3 |  |  | 4.3715 |  | 996 | 896.4 | 0.3146621 | 0.2831959 | 0 | 8.019466
UNI-OCTOW1-UP2 | [0] | 50 | UP2 | CoRezyn 63-AX-051 | 45 Fiber Strand | 0 | 0 | 0 | 0 | 0 | 0 |  | Infusion | 24h/20C, 2h/60 C | 4979 | STR21 | 1106 | 111 | 0.1 | 200 |  | 1.53 | 0.153 | 85419550 | 0 | [5 empty] | UNI-OCTOW1-UP2[0] | 3165.3 |  |  | 4.3715 |  | 1106 | 995 | 0.349414 | 0.3143462 | 0 | 7.931557
UNI-OCTOW1-UP2 | [0] | 50 | UP2 | CoRezyn 63-AX-051 | 45 Fiber Strand | 0 | 0 | 0 | 0 | 0 | 0 |  | Infusion | 24h/20C, 2h/60 C | 4980 | STR22 | 1212 | 121 | 0.1 | 200 |  | 1.67 | 0.167 | 424245141 | 0 | [5 empty] | UNI-OCTOW1-UP2[0] | 3165.3 |  |  | 4.3715 |  | 1212 | 1091 | 0.3829021 | 0.3446751 | 0 | 8.627617
UNI-OCTOW1-UP2 | [0] | 50 | UP2 | CoRezyn 63-AX-051 | 45 Fiber Strand | 0 | 0 | 0 | 0 | 0 | 0 |  | Infusion | 24h/20C, 2h/60 C | 4981 | STR47 | 1138 | 114 | 0.1 | 200 |  | 1.57 | 0.157 | 21256335 | 0 | [5 empty] | UNI-OCTOW1-UP2[0] | 3165.3 |  |  | 4.3715 |  | 1138 | 1024 | 0.3595236 | 0.323508 | 0 | 7.327488
UNI-OCTOW1-UP2 | [0] | 50 | UP2 | CoRezyn 63-AX-051 | 45 Fiber Strand | 0 | 0 | 0 | 0 | 0 | 0 |  | Infusion | 24h/20C, 2h/60 C | 4982 | STR203 | 2255 | 226 | 0.1 | 20 |  | 3.11 | 0.311 | 17497 | 0 | [5 empty] | UNI-OCTOW1-UP2[0] | 3165.3 |  |  | 4.3715 |  | 2255 | 2029 | 0.7124127 | 0.6410135 | 0 | 4.242964
UNI-OCTOW1-UP2 | [0] | 50 | UP2 | CoRezyn 63-AX-051 | 45 Fiber Strand | 0 | 0 | 0 | 0 | 0 | 0 |  | Infusion | 24h/20C, 2h/60 C | 4985 | STR204 | 2179 | 218 | 0.1 | 20 |  | 3.01 | 0.301 | 1361.5 | 0 | [5 empty] | UNI-OCTOW1-UP2[0] | 3165.3 |  |  | 4.3715 |  | 2179 | 1961 | 0.6884024 | 0.6195305 | 0 | 3.097226
UNI-OCTOW1-UP2 | [0] | 50 | UP2 | CoRezyn 63-AX-051 | 45 Fiber Strand | 0 | 0 | 0 | 0 | 0 | 0 |  | Infusion | 24h/20C, 2h/60 C | 4984 | STR205 | 2200 | 220 | 0.1 | 20 |  | 3.04 | 0.304 | 14796 | 0 | [5 empty] | UNI-OCTOW1-UP2[0] | 3165.3 |  |  | 4.3715 |  | 2200 | 1980 | 0.6950368 | 0.6255331 | 0 | 4.170144
UNI-OCTOW1-UP2 | [0] | 50 | UP2 | CoRezyn 63-AX-051 | 45 Fiber Strand | 0 | 0 | 0 | 0 | 0 | 0 |  | Infusion | 24h/20C, 2h/60 C | 4985 | STR206 | 2227 | 223 | 0.1 | 20 |  | 3.08 | 0.308 | 7317 | 0 | [5 empty] | UNI-OCTOW1-UP2[0] | 3165.3 |  |  | 4.3715 |  | 2227 | 2004 | 0.7035668 | 0.6331153 | 0 | 3.864333
UNI-OCTOW1-UP2 | [0] | 50 | UP2 | CoRezyn 63-AX-051 | 45 Fiber Strand | 0 | 0 | 0 | 0 | 0 | 0 |  | Infusion | 24h/20C, 2h/60 C | 4986 | STR207 | 2280 | 228 | 0.1 | 20 |  | 3.15 | 0.315 | 19412 | 0 | [5 empty] | UNI-OCTOW1-UP2[0] | 3165.3 |  |  | 4.3715 |  | 2280 | 2052 | 0.7203109 | 0.6482798 | 0 | 4.28807
UNI-OCTOW1-UP2 | [0] | 50 | UP2 | CoRezyn 63-AX-051 | 45 Fiber Strand | 0 | 0 | 0 | 0 | 0 | 0 |  | Infusion | 24h/20C, 2h/60 C | 4988 | STR209 | 2119 | 212 | 0.1 | 20 |  | 2.93 | 0.293 | 34730 | 0 | [5 empty] | UNI-OCTOW1-UP2[0] | 3165.3 |  |  | 4.3715 |  | 2119 | 1907 | 0.6694468 | 0.6024705 | 0 | 4.540705
UNI-OCTOW1-UP2 | [0] | 50 | UP2 | CoRezyn 63-AX-051 | 45 Fiber Strand | 0 | 0 | 0 | 0 | 0 | 0 |  | Infusion | 24h/20C, 2h/60 C | 4989 | STR210 | 2187 | 219 | 0.1 | 20 |  | 3.02 | 0.302 | 8531 | 0 | [5 empty] | UNI-OCTOW1-UP2[0] | 3165.3 |  |  | 4.3715 |  | 2187 | 1968 | 0.6909298 | 0.621742 | 0 | 3.931
UNI-OCTOW1-UP2 | [0] | 50 | UP2 | CoRezyn 63-AX-051 | 45 Fiber Strand | 0 | 0 | 0 | 0 | 0 | 0 |  | Infusion | 24h/20C, 2h/60 C | 4990 | STR240 | 1901 | 190 | 0.1 | 20 |  | 2.63 | 0.263 | 178922 | 0 | [5 empty] | UNI-OCTOW1-UP2[0] | 3165.3 |  |  | 4.3715 |  | 1901 | 1711 | 0.600575 | 0.5405491 | 0 | 5.252664
UNI-OCTOW1-UP2 | [0] | 50 | UP2 | CoRezyn 63-AX-051 | 45 Fiber Strand | 0 | 0 | 0 | 0 | 0 | 0 |  | Infusion | 24h/20C, 2h/60 C | 4991 | STR241 | 1954 | 196 | 0.1 | 20 |  | 2.7 | 0.27 | 161812 | 0 | [5 empty] | UNI-OCTOW1-UP2[0] | 3165.3 |  |  | 4.3715 |  | 1954 | 1758 | 0.6173191 | 0.5553976 | 0 | 5.209011
UNI-OCTOW1-UP2 | [0] | 50 | UP2 | CoRezyn 63-AX-051 | 45 Fiber Strand | 0 | 0 | 0 | 0 | 0 | 0 |  | Infusion | 24h/20C, 2h/60 C | 4992 | STR242 | 2007 | 201 | 0.1 | 20 |  | 2.77 | 0.277 | 26774 | 0 | [5 empty] | UNI-OCTOW1-UP2[0] | 3165.3 |  |  | 4.3715 |  | 2007 | 1806 | 0.6340631 | 0.570562 | 0 | 4.427713
UNI-OCTOW1-UP2 | [0] | 50 | UP2 | CoRezyn 63-AX-051 | 45 Fiber Strand | 0 | 0 | 0 | 0 | 0 | 0 |  | Infusion | 24h/20C, 2h/60 C | 4993 | STR243 | 1997 | 200 | 0.1 | 20 |  | 2.76 | 0.276 | 63052 | 0 | [5 empty] | UNI-OCTOW1-UP2[0] | 3165.3 |  |  | 4.3715 |  | 1997 | 1797 | 0.6309039 | 0.5677187 | 0 | 4.799699
UNI-OCTOW1-UP2 | [0] | 50 | UP2 | CoRezyn 63-AX-051 | 45 Fiber Strand | 0 | 0 | 0 | 0 | 0 | 0 |  | Infusion | 24h/20C, 2h/60 C | 4995.5 | STR244 | 2059.5 | 206 | 0.1 | 20 |  | 2.845 | 0.2845 | 58220.5 | 0 | [5 empty] | UNI-OCTOW1-UP2[0] | 3165.3 |  |  | 4.3715 |  | 2059.5 | 1853.5 | 0.6506492 | 0.5855685 | 0 | 4.591115
UNI-OCTOW1-UP2 | [0] | 50 | UP2 | CoRezyn 63-AX-051 | 45 Fiber Strand | 0 | 0 | 0 | 0 | 0 | 0 |  | Infusion | 24h/20C, 2h/60 C | 4995 | STR245 | 2049 | 205 | 0.1 | 20 |  | 2.83 | 0.283 | 38614 | 0 | [5 empty] | UNI-OCTOW1-UP2[0] | 3165.3 |  |  | 4.3715 |  | 2049 | 1844 | 0.647332 | 0.5825672 | 0 | 4.586745
UNI-OCTOW1-UP2 | [0] | 50 | UP2 | CoRezyn 63-AX-051 | 45 Fiber Strand | 0 | 0 | 0 | 0 | 0 | 0 |  | Infusion | 24h/20C, 2h/60 C | 4996 | STR246 | 1962 | 196 | 0.1 | 20 |  | 2.71 | 0.271 | 84357 | 0 | [5 empty] | UNI-OCTOW1-UP2[0] | 3165.3 |  |  | 4.3715 |  | 1962 | 1766 | 0.6198465 | 0.557925 | 0 | 4.926121
UNI-OCTOW1-UP2 | [0] | 50 | UP2 | CoRezyn 63-AX-051 | 45 Fiber Strand | 0 | 0 | 0 | 0 | 0 | 0 |  | Infusion | 24h/20C, 2h/60 C | 4999 | STR221 | 1440 | 144 | 0.1 | 200 |  | 1.99 | 0.199 | 8891725 | 0 | [5 empty] | UNI-OCTOW1-UP2[0] | 3165.3 |  |  | 4.3715 |  | 1440 | 1296 | 0.4549332 | 0.4094399 | 0 | 6.948986
UNI-OCTOW1-UP2 | [0] | 50 | UP2 | CoRezyn 63-AX-051 | 45 Fiber Strand | 0 | 0 | 0 | 0 | 0 | 0 |  | Infusion | 24h/20C, 2h/60 C | 5073.5 | STR217 | 1594 | 159 | 0.1 | 100 |  | 2.2 | 0.22 | 3264408 | 0 | [5 empty] | UNI-OCTOW1-UP2[0] | 3165.3 |  |  | 4.3715 |  | 1594 | 1435 | 0.5035858 | 0.4533536 | 0 | 6.277562
Biax-CH14-UP2 | [±45/0/±45]S | 39 | UP2 | CoRezyn 63-AX-051 | Knytex D155 (527 gsm) | 39 | Knytex DB120 (393 gsm) | 61 | 0 | 0 | 0 | 2.49 | 6h/20C, 2 h/60 C | RTM | 1630.5 | CH14104 | 345 | 34.5 | 0.1 | 1 | 21.35 | 1.96 | 0.196 | 202 | 0 |  |  |  |  | 25 | Biax-CH14-UP2[±45/0/±45]S | 517 | -412 | 22.26667 | 3.386667 |  | 345 | 310.5 | 0.6673114 | 0.6005803 | 45/-45/0/45/-45/-45/45/0/-45/45 | 2.267286
Biax-CH14-UP2 | [±45/0/±45]S | 39 | UP2 | CoRezyn 63-AX-051 | Knytex D155 (527 gsm) | 39 | Knytex DB120 (393 gsm) | 61 | 0 | 0 | 0 | 2.49 | 6h/20C, 2 h/60 C | RTM | 1632 | CH14116 | 345 | 34.5 | 0.1 | 2 | 21 | 2.17 | 0.217 | 266 | 0 |  |  |  |  | 25 | Biax-CH14-UP2[±45/0/±45]S | 517 | -412 | 22.26667 | 3.386667 |  | 345 | 310.5 | 0.6673114 | 0.6005803 | 45/-45/0/45/-45/-45/45/0/-45/45 | 2.424882
Biax-CH14-UP2 | [±45/0/±45]S | 39 | UP2 | CoRezyn 63-AX-051 | Knytex D155 (527 gsm) | 39 | Knytex DB120 (393 gsm) | 61 | 0 | 0 | 0 | 2.49 | 6h/20C, 2 h/60 C | RTM | 1634 | CH14107 | 276 | 27.6 | 0.1 | 4 | 20.3 | 1.59 | 0.159 | 1777.667 | 0 |  |  |  |  | 25 | Biax-CH14-UP2[±45/0/±45]S | 517 | -412 | 22.26667 | 3.386667 |  | 276 | 248.4 | 0.5338491 | 0.4804642 | 45/-45/0/45/-45/-45/45/0/-45/45 | 3.236637
Biax-CH14-UP2 | [±45/0/±45]S | 39 | UP2 | CoRezyn 63-AX-051 | Knytex D155 (527 gsm) | 39 | Knytex DB120 (393 gsm) | 61 | 0 | 0 | 0 | 2.49 | 6h/20C, 2 h/60 C | RTM | 1637 | CH14118 | 207 | 20.7 | 0.1 | 10 | 21.03333 | 1.073333 | 0.1073333 | 17200.67 | 0 |  |  |  |  | 25 | Biax-CH14-UP2[±45/0/±45]S | 517 | -412 | 22.26667 | 3.386667 |  | 207 | 186.3 | 0.4003868 | 0.3603482 | 45/-45/0/45/-45/-45/45/0/-45/45 | 4.219762
Biax-CH14-UP2 | [±45/0/±45]S | 39 | UP2 | CoRezyn 63-AX-051 | Knytex D155 (527 gsm) | 39 | Knytex DB120 (393 gsm) | 61 | 0 | 0 | 0 | 2.49 | 6h/20C, 2 h/60 C | RTM | 1639 | CH14115 | 138 | 13.8 | 0.1 | 20 | 19.8 | 0.73 | 0.073 | 2054772 | 0 |  |  |  |  | 25 | Biax-CH14-UP2[±45/0/±45]S | 517 | -412 | 22.26667 | 3.386667 |  | 138 | 124.2 | 0.2669246 | 0.2402321 | 45/-45/0/45/-45/-45/45/0/-45/45 | 6.312764
Biax-CH14-UP2 | [±45/0/±45]S | 39 | UP2 | CoRezyn 63-AX-051 | Knytex D155 (527 gsm) | 39 | Knytex DB120 (393 gsm) | 61 | 0 | 0 | 0 | 2.49 | 6h/20C, 2 h/60 C | RTM | 1641 | CH14120 | 172 | 17.2 | 0.1 | 10 | 20.7 | 0.8766667 | 0.08766667 | 61381.67 | 0 |  |  |  |  | 25 | Biax-CH14-UP2[±45/0/±45]S | 517 | -412 | 22.26667 | 3.386667 |  | 172 | 154.8 | 0.3326886 | 0.2994197 | 45/-45/0/45/-45/-45/45/0/-45/45 | 4.786085
Biax-CH14-UP2 | [±45/0/±45]S | 39 | UP2 | CoRezyn 63-AX-051 | Knytex D155 (527 gsm) | 39 | Knytex DB120 (393 gsm) | 61 | 0 | 0 | 0 | 2.49 | 6h/20C, 2 h/60 C | RTM | 1723 | CH14139 | -31 | -310 | 10 | 2 |  |  |  | 1615.667 | 0 |  |  |  |  | 25 | Biax-CH14-UP2[±45/0/±45]S | 517 | -412 | 22.26667 | 3.386667 |  | -310 | 279 | 0.7524272 | 0.6771845 | 45/-45/0/45/-45/-45/45/0/-45/45 | 3.156928
Biax-CH14-UP2 | [±45/0/±45]S | 39 | UP2 | CoRezyn 63-AX-051 | Knytex D155 (527 gsm) | 39 | Knytex DB120 (393 gsm) | 61 | 0 | 0 | 0 | 2.49 | 6h/20C, 2 h/60 C | RTM | 1726 | CH14133 | -27.6 | -276 | 10 | 5 |  |  |  | 11236 | 0 |  |  |  |  | 25 | Biax-CH14-UP2[±45/0/±45]S | 517 | -412 | 22.26667 | 3.386667 |  | -276 | 248.4 | 0.6699029 | 0.6029126 | 45/-45/0/45/-45/-45/45/0/-45/45 | 4.050146
Biax-CH14-UP2 | [±45/0/±45]S | 39 | UP2 | CoRezyn 63-AX-051 | Knytex D155 (527 gsm) | 39 | Knytex DB120 (393 gsm) | 61 | 0 | 0 | 0 | 2.49 | 6h/20C, 2 h/60 C | RTM | 1726 | CH14125 | -27.6 | -276 | 10 | 4 |  |  |  | 16008 | 0 |  |  |  |  | 25 | Biax-CH14-UP2[±45/0/±45]S | 517 | -412 | 22.26667 | 3.386667 |  | -276 | 248.4 | 0.6699029 | 0.6029126 | 45/-45/0/45/-45/-45/45/0/-45/45 | 4.204337
Biax-CH14-UP2 | [±45/0/±45]S | 39 | UP2 | CoRezyn 63-AX-051 | Knytex D155 (527 gsm) | 39 | Knytex DB120 (393 gsm) | 61 | 0 | 0 | 0 | 2.49 | 6h/20C, 2 h/60 C | RTM | 1729 | CH14131 | -24.1 | -241 | 10 | 10 |  |  |  | 68208.5 | 0 |  |  |  |  | 25 | Biax-CH14-UP2[±45/0/±45]S | 517 | -412 | 22.26667 | 3.386667 |  | -241 | 216.9 | 0.5849515 | 0.5264563 | 45/-45/0/45/-45/-45/45/0/-45/45 | 4.829049
Biax-CH14-UP2 | [±45/0/±45]S | 39 | UP2 | CoRezyn 63-AX-051 | Knytex D155 (527 gsm) | 39 | Knytex DB120 (393 gsm) | 61 | 0 | 0 | 0 | 2.49 | 6h/20C, 2 h/60 C | RTM | 1729 | CH14132 | -24.1 | -241 | 10 | 5 |  |  |  | 86421 | 0 |  |  |  |  | 25 | Biax-CH14-UP2[±45/0/±45]S | 517 | -412 | 22.26667 | 3.386667 |  | -241 | 216.9 | 0.5849515 | 0.5264563 | 45/-45/0/45/-45/-45/45/0/-45/45 | 4.936619
DB-BIAX-DE2 | [(+/-45)S]3 | 40 | EP | DOW Untoughened Epoxy | 0 | 0 | Knytex DBM-1708 | 68 | 0 | 0 | 32 | 4.93 | 24h/90C | Infusion |  | DO210 | 121 | 12.1 | 0.1 | 1 |  | 1.4 |  | 1597.333 | 0 | [5 empty] | DB-BIAX-DE2[(+/-45)S]3 | 220.3333 |  | 13.5 | 3.3 |  | 121 | 108.9 | 0.5491679 | 0.4942511 | 45/-45/-45/45/45/-45/-45/45/45/-45/-45/45 | 3.199949
DB-BIAX-DE2 | [(+/-45)S]3 | 40 | EP | DOW Untoughened Epoxy | 0 | 0 | Knytex DBM-1708 | 68 | 0 | 0 | 32 | 4.93 | 24h/90C | Infusion |  | DO214 | 103 | 10.3 | 0.1 | 2 |  | 1.1 |  | 6416.667 | 0 | [5 empty] | DB-BIAX-DE2[(+/-45)S]3 | 220.3333 |  | 13.5 | 3.3 |  | 103 | 92.7 | 0.4674735 | 0.4207262 | 45/-45/-45/45/45/-45/-45/45/45/-45/-45/45 | 3.793666
DB-BIAX-DE2 | [(+/-45)S]3 | 40 | EP | DOW Untoughened Epoxy | 0 | 0 | Knytex DBM-1708 | 68 | 0 | 0 | 32 | 4.93 | 24h/90C | Infusion |  | DO206 | 86.2 | 8.62 | 0.1 | 2.5 |  | 0.84 |  | 28662.33 | 0 | [5 empty] | DB-BIAX-DE2[(+/-45)S]3 | 220.3333 |  | 13.5 | 3.3 |  | 86.2 | 77.58 | 0.3912254 | 0.3521029 | 45/-45/-45/45/45/-45/-45/45/45/-45/-45/45 | 4.447565
DB-BIAX-DE2 | [(+/-45)S]3 | 40 | EP | DOW Untoughened Epoxy | 0 | 0 | Knytex DBM-1708 | 68 | 0 | 0 | 32 | 4.93 | 24h/90C | Infusion |  | DO233 | 69 | 6.9 | 0.1 | 3.5 |  | 0.62 |  | 544358.7 | 0 | [5 empty] | DB-BIAX-DE2[(+/-45)S]3 | 220.3333 |  | 13.5 | 3.3 |  | 69 | 62.1 | 0.3131619 | 0.2818457 | 45/-45/-45/45/45/-45/-45/45/45/-45/-45/45 | 5.730128
UNI-(90)4-UP2 | [90]4 | 38 | UP2 | CoRezyn 63-AX-051 | 0 | 0 | 0 | 0 | Knytex D155 (527 gsm) | 100 | 0 | 1.38 | 24h/20C, 2h/60 C | RTM | 2326 | 90CF4A | -7.6 | -76 | 10 | 40 | 8.96 | -0.084 | -0.84 | 76674 | 0 |  |  |  |  | 13 | UNI-(90)4-UP2[90]4 | 20.52941 | -127.2 | 8.8328125 | 0.2383529 | -1.412 | -76 | 68.4 | 0.5974843 | 0.5377358 | 90/90/90/90 | 4.884648
UNI-(90)4-UP2 | [90]4 | 38 | UP2 | CoRezyn 63-AX-051 | 0 | 0 | 0 | 0 | Knytex D155 (527 gsm) | 100 | 0 | 1.38 | 24h/20C, 2h/60 C | RTM | 5090 | 90CF10T | -7.03 | -70.3 | 10 | 50 | 8.96 | -0.079 | -0.79 | 105005.3 | 0 |  |  |  |  | 13 | UNI-(90)4-UP2[90]4 | 20.52941 | -127.2 | 8.8328125 | 0.2383529 | -1.412 | -70.3 | 63.27 | 0.552673 | 0.4974057 | 90/90/90/90 | 4.691104
UNI-(90)4-UP2 | [90]4 | 38 | UP2 | CoRezyn 63-AX-051 | 0 | 0 | 0 | 0 | Knytex D155 (527 gsm) | 100 | 0 | 1.38 | 24h/20C, 2h/60 C | RTM | 5093 | 90CF12T | -6.45 | -64.5 | 10 | 70 | 8.96 | -0.072 | -0.72 | 772750.7 | 0 |  |  |  |  | 13 | UNI-(90)4-UP2[90]4 | 20.52941 | -127.2 | 8.8328125 | 0.2383529 | -1.412 | -64.5 | 58.05 | 0.5070755 | 0.4563679 | 90/90/90/90 | 5.810113
UNI-(90)4-UP2 | [90]4 | 38 | UP2 | CoRezyn 63-AX-051 | 0 | 0 | 0 | 0 | Knytex D155 (527 gsm) | 100 | 0 | 1.38 | 24h/20C, 2h/60 C | RTM | 2327.5 | 90CF19 | -5.86 | -58.6 | 10 | 70 | 8.96 | -0.065 | -0.65 | 1813323.5 | 0 |  |  |  |  | 13 | UNI-(90)4-UP2[90]4 | 20.52941 | -127.2 | 8.8328125 | 0.2383529 | -1.412 | -58.6 | 52.74 | 0.4606918 | 0.4146226 | 90/90/90/90 | 6.247327
UNI-(90)4-UP2 | [90]4 | 38 | UP2 | CoRezyn 63-AX-051 | 0 | 0 | 0 | 0 | Knytex D155 (527 gsm) | 100 | 0 | 1.38 | 24h/20C, 2h/60 C | RTM | 4173.333 | 90CF13 | -5.86 | -58.6 | 10 | 100 | 8.96 | -0.065 | -0.65 | 30925536.3 | 0 |  |  |  |  | 13 | UNI-(90)4-UP2[90]4 | 20.52941 | -127.2 | 8.8328125 | 0.2383529 | -1.412 | -58.6 | 52.74 | 0.4606918 | 0.4146226 | 90/90/90/90 | 7.42796
UNI-(90)4-UP2 | [90]4 | 38 | UP2 | CoRezyn 63-AX-051 | 0 | 0 | 0 | 0 | Knytex D155 (527 gsm) | 100 | 0 | 1.38 | 24h/20C, 2h/60 C | RTM | 5103 | CF518T | -43.9 | -87.8 | 2 | 40 | 8.96 | -0.49 | -0.98 | 418450.7 | 0 |  |  |  |  | 13 | UNI-(90)4-UP2[90]4 | 20.52941 | -127.2 | 8.8328125 | 0.2383529 | -1.412 | -87.8 | 43.9 | 0.6902516 | 0.3451258 | 90/90/90/90 | 5.529385
UNI-(90)4-UP2 | [90]4 | 38 | UP2 | CoRezyn 63-AX-051 | 0 | 0 | 0 | 0 | Knytex D155 (527 gsm) | 100 | 0 | 1.38 | 24h/20C, 2h/60 C | RTM | 5106 | CF513T | -41.05 | -82.1 | 2 | 60 | 8.96 | -0.46 | -0.92 | 2411382 | 0 |  |  |  |  | 13 | UNI-(90)4-UP2[90]4 | 20.52941 | -127.2 | 8.8328125 | 0.2383529 | -1.412 | -82.1 | 41.05 | 0.6454403 | 0.3227201 | 90/90/90/90 | 6.309143
UNI-(90)4-UP2 | [90]4 | 38 | UP2 | CoRezyn 63-AX-051 | 0 | 0 | 0 | 0 | Knytex D155 (527 gsm) | 100 | 0 | 1.38 | 24h/20C, 2h/60 C | RTM | 5108 | CF511T | -38.1 | -76.2 | 2 | 80 | 8.96 | -0.425 | -0.85 | 31971669 | 0 |  |  |  |  | 13 | UNI-(90)4-UP2[90]4 | 20.52941 | -127.2 | 8.8328125 | 0.2383529 | -1.412 | -76.2 | 38.1 | 0.5990566 | 0.2995283 | 90/90/90/90 | 7.504765
UNI-(90)4-UP2 | [90]4 | 38 | UP2 | CoRezyn 63-AX-051 | 0 | 0 | 0 | 0 | Knytex D155 (527 gsm) | 100 | 0 | 1.38 | 24h/20C, 2h/60 C | RTM | 2331 | 90CF505 | -38.1 | -76.2 | 2 | 70 | 8.96 | -0.395 | -0.79 | 11667961 | 0 |  |  |  |  | 13 | UNI-(90)4-UP2[90]4 | 20.52941 | -127.2 | 8.8328125 | 0.2383529 | -1.412 | -76.2 | 38.1 | 0.5990566 | 0.2995283 | 90/90/90/90 | 7.066995
UNI-(90)4-UP2 | [90]4 | 38 | UP2 | CoRezyn 63-AX-051 | 0 | 0 | 0 | 0 | Knytex D155 (527 gsm) | 100 | 0 | 1.38 | 24h/20C, 2h/60 C | RTM | 5114 | 90FT18TA | 13.8 | 1.38 | 0.1 | 60 | 8.62 | 0.16 | 0.016 | 9383 | 0 |  |  |  |  | 13 | UNI-(90)4-UP2[90]4 | 20.52941 | -127.2 | 8.8328125 | 0.2383529 | -1.412 | 13.8 | 12.42 | 0.6722063 | 0.6049857 | 90/90/90/90 | 3.972342
UNI-(90)4-UP2 | [90]4 | 38 | UP2 | CoRezyn 63-AX-051 | 0 | 0 | 0 | 0 | Knytex D155 (527 gsm) | 100 | 0 | 1.38 | 24h/20C, 2h/60 C | RTM | 4237 | 90FT9 | 14 | 1.4 | 0.1 | 30 | 8.62 | 0.16 | 0.016 | 6320 | 0 |  |  |  |  | 13 | UNI-(90)4-UP2[90]4 | 20.52941 | -127.2 | 8.8328125 | 0.2383529 | -1.412 | 14 | 12.6 | 0.6819484 | 0.6137536 | 90/90/90/90 | 3.74258
UNI-(90)4-UP2 | [90]4 | 38 | UP2 | CoRezyn 63-AX-051 | 0 | 0 | 0 | 0 | Knytex D155 (527 gsm) | 100 | 0 | 1.38 | 24h/20C, 2h/60 C | RTM | 5115.5 | 90FT15A | 13.05 | 1.305 | 0.1 | 60 | 8.62 | 0.15 | 0.015 | 33272 | 0 |  |  |  |  | 13 | UNI-(90)4-UP2[90]4 | 20.52941 | -127.2 | 8.8328125 | 0.2383529 | -1.412 | 13.05 | 11.745 | 0.6356734 | 0.572106 | 90/90/90/90 | 4.521737
UNI-(90)4-UP2 | [90]4 | 38 | UP2 | CoRezyn 63-AX-051 | 0 | 0 | 0 | 0 | Knytex D155 (527 gsm) | 100 | 0 | 1.38 | 24h/20C, 2h/60 C | RTM | 5118 | 90FT26T | 12.33333 | 1.233333 | 0.1 | 80 | 8.62 | 0.14 | 0.014 | 2539719.7 | 0 |  |  |  |  | 13 | UNI-(90)4-UP2[90]4 | 20.52941 | -127.2 | 8.8328125 | 0.2383529 | -1.412 | 12.33333 | 11.1 | 0.6007641 | 0.5406877 | 90/90/90/90 | 6.365485
UNI-(90)4-UP2 | [90]4 | 38 | UP2 | CoRezyn 63-AX-051 | 0 | 0 | 0 | 0 | Knytex D155 (527 gsm) | 100 | 0 | 1.38 | 24h/20C, 2h/60 C | RTM | 4073.4 | 90FT26T | 12.2 | 1.22 | 0.1 | 80 | 8.62 | 0.14 | 0.014 | 2883479.8 | 0 |  |  |  |  | 13 | UNI-(90)4-UP2[90]4 | 20.52941 | -127.2 | 8.8328125 | 0.2383529 | -1.412 | 12.2 | 10.98 | 0.5942693 | 0.5348424 | 90/90/90/90 | 6.430556
UNI-(90)4-UP2 | [90]4 | 38 | UP2 | CoRezyn 63-AX-051 | 0 | 0 | 0 | 0 | Knytex D155 (527 gsm) | 100 | 0 | 1.38 | 24h/20C, 2h/60 C | RTM | 5120 | 90FT8T | 11.7 | 1.17 | 0.1 | 100 | 8.62 | 0.14 | 0.014 | 2987855 | 0 |  |  |  |  | 13 | UNI-(90)4-UP2[90]4 | 20.52941 | -127.2 | 8.8328125 | 0.2383529 | -1.412 | 11.7 | 10.53 | 0.569914 | 0.5129226 | 90/90/90/90 | 6.47536
UNI-(90)4-UP2 | [90]4 | 38 | UP2 | CoRezyn 63-AX-051 | 0 | 0 | 0 | 0 | Knytex D155 (527 gsm) | 100 | 0 | 1.38 | 24h/20C, 2h/60 C | RTM | 3812.5 | 90FT17 | 12.15 | 1.215 | 0.1 | 80 | 8.62 | 0.14 | 0.014 | 2630390.5 | 0 |  |  |  |  | 13 | UNI-(90)4-UP2[90]4 | 20.52941 | -127.2 | 8.8328125 | 0.2383529 | -1.412 | 12.15 | 10.935 | 0.5918338 | 0.5326504 | 90/90/90/90 | 6.390545
UNI-(90)4-UP2 | [90]4 | 38 | UP2 | CoRezyn 63-AX-051 | 0 | 0 | 0 | 0 | Knytex D155 (527 gsm) | 100 | 0 | 1.38 | 24h/20C, 2h/60 C | RTM | 5121 | 90FT4T | 11.3 | 1.13 | 0.1 | 100 | 8.62 | 0.13 | 0.013 | 21111725 | 0 |  |  |  |  | 13 | UNI-(90)4-UP2[90]4 | 20.52941 | -127.2 | 8.8328125 | 0.2383529 | -1.412 | 11.3 | 10.17 | 0.5504298 | 0.4953868 | 90/90/90/90 | 7.324524
UNI-(90)4-UP2 | [90]4 | 38 | UP2 | CoRezyn 63-AX-051 | 0 | 0 | 0 | 0 | Knytex D155 (527 gsm) | 100 | 0 | 1.38 | 24h/20C, 2h/60 C | RTM | 2336 | 90FT13 | 11 | 1.1 | 0.1 | 40 | 8.62 | 0.12 | 0.012 | 1813684 | 0 |  |  |  |  | 13 | UNI-(90)4-UP2[90]4 | 20.52941 | -127.2 | 8.8328125 | 0.2383529 | -1.412 | 11 | 9.9 | 0.5358166 | 0.482235 | 90/90/90/90 | 6.258562
UNI-(90)4-UP2 | [90]4 | 38 | UP2 | CoRezyn 63-AX-051 | 0 | 0 | 0 | 0 | Knytex D155 (527 gsm) | 100 | 0 | 1.38 | 24h/20C, 2h/60 C | RTM | 2337 | 90FT14A | 12 | 1.2 | 0.1 | 40 | 8.62 | 0.14 | 0.014 | 2372150 | 0 |  |  |  |  | 13 | UNI-(90)4-UP2[90]4 | 20.52941 | -127.2 | 8.8328125 | 0.2383529 | -1.412 | 12 | 10.8 | 0.5845272 | 0.5260745 | 90/90/90/90 | 6.375142
UNI-(90)4-UP2 | [90]4 | 38 | UP2 | CoRezyn 63-AX-051 | 0 | 0 | 0 | 0 | Knytex D155 (527 gsm) | 100 | 0 | 1.38 | 24h/20C, 2h/60 C | RTM | 2680 | 90FT10 | 10 | 1 | 0.1 | 100 | 8.62 | 0.11 | 0.011 | 208516 | 0 |  |  |  |  | 13 | UNI-(90)4-UP2[90]4 | 20.52941 | -127.2 | 8.8328125 | 0.2383529 | -1.412 | 10 | 9 | 0.487106 | 0.4383954 | 90/90/90/90 | 5.319139
UNI-(90)4-UP2 | [90]4 | 38 | UP2 | CoRezyn 63-AX-051 | 0 | 0 | 0 | 0 | Knytex D155 (527 gsm) | 100 | 0 | 1.38 | 24h/20C, 2h/60 C | RTM | 2681 | 90FT13A | 13 | 1.3 | 0.1 | 70 | 8.62 | 0.15 | 0.015 | 2759 | 0 |  |  |  |  | 13 | UNI-(90)4-UP2[90]4 | 20.52941 | -127.2 | 8.8328125 | 0.2383529 | -1.412 | 13 | 11.7 | 0.6332378 | 0.569914 | 90/90/90/90 | 3.440752
UNI-(90)4-UP2 | [90]4 | 38 | UP2 | CoRezyn 63-AX-051 | 0 | 0 | 0 | 0 | Knytex D155 (527 gsm) | 100 | 0 | 1.38 | 24h/20C, 2h/60 C | RTM | 2682 | 90FT14 | 13 | 1.3 | 0.1 | 40 | 8.62 | 0.15 | 0.015 | 385 | 0 |  |  |  |  | 13 | UNI-(90)4-UP2[90]4 | 20.52941 | -127.2 | 8.8328125 | 0.2383529 | -1.412 | 13 | 11.7 | 0.6332378 | 0.569914 | 90/90/90/90 | 2.585461
UNI-(90)4-UP2 | [90]4 | 38 | UP2 | CoRezyn 63-AX-051 | 0 | 0 | 0 | 0 | Knytex D155 (527 gsm) | 100 | 0 | 1.38 | 24h/20C, 2h/60 C | RTM | 2683 | 90FT15 | 12 | 1.2 | 0.1 | 70 | 8.62 | 0.14 | 0.014 | 1471 | 0 |  |  |  |  | 13 | UNI-(90)4-UP2[90]4 | 20.52941 | -127.2 | 8.8328125 | 0.2383529 | -1.412 | 12 | 10.8 | 0.5845272 | 0.5260745 | 90/90/90/90 | 3.167613
UNI-(90)4-UP2 | [90]4 | 38 | UP2 | CoRezyn 63-AX-051 | 0 | 0 | 0 | 0 | Knytex D155 (527 gsm) | 100 | 0 | 1.38 | 24h/20C, 2h/60 C | RTM | 2684 | 90FT20 | 12 | 1.2 | 0.1 | 60 | 8.62 | 0.14 | 0.014 | 647 | 0 |  |  |  |  | 13 | UNI-(90)4-UP2[90]4 | 20.52941 | -127.2 | 8.8328125 | 0.2383529 | -1.412 | 12 | 10.8 | 0.5845272 | 0.5260745 | 90/90/90/90 | 2.810904
UNI-(90)4-UP2 | [90]4 | 38 | UP2 | CoRezyn 63-AX-051 | 0 | 0 | 0 | 0 | Knytex D155 (527 gsm) | 100 | 0 | 1.38 | 24h/20C, 2h/60 C | RTM | 2685 | 90TCA1 | 19 | 1.9 | 0.1 | 40 | 8.62 | 0.21 | 0.021 | 1707026 | 0 |  |  |  |  | 13 | UNI-(90)4-UP2[90]4 | 20.52941 | -127.2 | 8.8328125 | 0.2383529 | -1.412 | 19 | 17.1 | 0.9255014 | 0.8329513 | 90/90/90/90 | 6.23224
UNI-(90)4-UP2 | [90]4 | 38 | UP2 | CoRezyn 63-AX-051 | 0 | 0 | 0 | 0 | Knytex D155 (527 gsm) | 100 | 0 | 1.38 | 24h/20C, 2h/60 C | RTM | 2686 | 90TCB1 | 21 | 2.1 | 0.1 | 40 | 8.62 | 0.23 | 0.023 | 49498 | 0 |  |  |  |  | 13 | UNI-(90)4-UP2[90]4 | 20.52941 | -127.2 | 8.8328125 | 0.2383529 | -1.412 | 21 | 18.9 | 1.022923 | 0.9206304 | 90/90/90/90 | 4.694588
UNI-(90)4-UP2 | [90]4 | 38 | UP2 | CoRezyn 63-AX-051 | 0 | 0 | 0 | 0 | Knytex D155 (527 gsm) | 100 | 0 | 1.38 | 24h/20C, 2h/60 C | RTM | 2687.5 | 90FTC2 | 24 | 2.4 | 0.1 | 80 | 8.62 | 0.27 | 0.027 | 79885 | 0 |  |  |  |  | 13 | UNI-(90)4-UP2[90]4 |  |  | 8.8328125 | 0.2383529 | -1.412 | 24 | 21.6 |  |  | 90/90/90/90 | 4.861719
UNI-(90)4-UP2 | [90]4 | 38 | UP2 | CoRezyn 63-AX-051 | 0 | 0 | 0 | 0 | Knytex D155 (527 gsm) | 100 | 0 | 1.38 | 24h/20C, 2h/60 C | RTM | 5127 | TI509T | 15.3 | 7.65 | 0.5 | 60 | 8.69 | 0.176 | 0.088 | 231999.7 | 0 |  |  |  |  | 13 | UNI-(90)4-UP2[90]4 | 20.52941 | -127.2 | 8.8328125 | 0.2383529 | -1.412 | 15.3 | 7.65 | 0.7452722 | 0.3726361 | 90/90/90/90 | 5.168975
UNI-(90)4-UP2 | [90]4 | 38 | UP2 | CoRezyn 63-AX-051 | 0 | 0 | 0 | 0 | Knytex D155 (527 gsm) | 100 | 0 | 1.38 | 24h/20C, 2h/60 C | RTM | 5130 | TI508T | 14.2 | 7.1 | 0.5 | 80 | 8.69 | 0.164 | 0.082 | 4260195 | 0 |  |  |  |  | 13 | UNI-(90)4-UP2[90]4 | 20.52941 | -127.2 | 8.8328125 | 0.2383529 | -1.412 | 14.2 | 7.1 | 0.6916905 | 0.3458453 | 90/90/90/90 | 6.443275
UNI-(90)4-UP2 | [90]4 | 38 | UP2 | CoRezyn 63-AX-051 | 0 | 0 | 0 | 0 | Knytex D155 (527 gsm) | 100 | 0 | 1.38 | 24h/20C, 2h/60 C | RTM | 4319 | TK514T | 13.1 | 6.55 | 0.5 | 80 | 8.69 | 0.151 | 0.0755 | 38934289.3 | 0 |  |  |  |  | 13 | UNI-(90)4-UP2[90]4 | 20.52941 | -127.2 | 8.8328125 | 0.2383529 | -1.412 | 13.1 | 6.55 | 0.6381089 | 0.3190544 | 90/90/90/90 | 7.580831
UNI-(90)4-UP2 | [90]4 | 38 | UP2 | CoRezyn 63-AX-051 | 0 | 0 | 0 | 0 | Knytex D155 (527 gsm) | 100 | 0 | 1.38 | 24h/20C, 2h/60 C | RTM | 5137 | TCH11T | 8.07 | -8.07 | -1 | 20 | 8.79 | 0.092 | -0.092 | 45172 | 0 |  |  |  |  | 13 | UNI-(90)4-UP2[90]4 | 20.52941 | -127.2 | 8.8328125 | 0.2383529 | -1.412 | 8.07 | 16.14 | 0.3930946 | 0.7861891 | 90/90/90/90 | 4.654869
UNI-(90)4-UP2 | [90]4 | 38 | UP2 | CoRezyn 63-AX-051 | 0 | 0 | 0 | 0 | Knytex D155 (527 gsm) | 100 | 0 | 1.38 | 24h/20C, 2h/60 C | RTM | 5138.5 | TCH12T | 8.07 | -8.07 | -1 | 30 | 8.79 | 0.092 | -0.092 | 472989 | 0 |  |  |  |  | 13 | UNI-(90)4-UP2[90]4 | 20.52941 | -127.2 | 8.8328125 | 0.2383529 | -1.412 | 8.07 | 16.14 | 0.3930946 | 0.7861891 | 90/90/90/90 | 5.540207
UNI-(90)4-UP2 | [90]4 | 38 | UP2 | CoRezyn 63-AX-051 | 0 | 0 | 0 | 0 | Knytex D155 (527 gsm) | 100 | 0 | 1.38 | 24h/20C, 2h/60 C | RTM | 5141.5 | TCH14T | 7.17 | -7.17 | -1 | 60 | 8.79 | 0.082 | -0.082 | 2018389 | 0 |  |  |  |  | 13 | UNI-(90)4-UP2[90]4 | 20.52941 | -127.2 | 8.8328125 | 0.2383529 | -1.412 | 7.17 | 14.34 | 0.349255 | 0.69851 | 90/90/90/90 | 5.94293
UNI-(90)4-UP2 | [90]4 | 38 | UP2 | CoRezyn 63-AX-051 | 0 | 0 | 0 | 0 | Knytex D155 (527 gsm) | 100 | 0 | 1.38 | 24h/20C, 2h/60 C | RTM | 5144 | TCH15T | 6.27 | -6.27 | -1 | 80 | 8.79 | 0.071 | -0.071 | 11733016 | 0 |  |  |  |  | 13 | UNI-(90)4-UP2[90]4 | 20.52941 | -127.2 | 8.8328125 | 0.2383529 | -1.412 | 6.27 | 12.54 | 0.3054155 | 0.6108309 | 90/90/90/90 | 7.06941
MD-DD2A-UP2 | [0/±45/0]S | 45 | UP2 | CoRezyn 63-AX-051 | Knytex D155 (527 gsm) | 72 | Knytex DB120 (393 gsm) | 28 | 0 | 0 | 0 | 2.61 | 6h/20C, 2 h/60 C | RTM | 4037 | DD2A200 | 345 | 34.5 | 0.1 | 5 | 28.3 | 1.29 | 0.129 | 124809 | 0 |  |  |  |  | 22 | MD-DD2A-UP2[0/±45/0]S | 985.6667 |  | 29.26667 | 3.366667 |  | 345 | 310.5 | 0.3500169 | 0.3150152 | 0/45/-45/0/0/-45/45/0 | 5.096246
MD-DD2A-UP2 | [0/±45/0]S | 45 | UP2 | CoRezyn 63-AX-051 | Knytex D155 (527 gsm) | 72 | Knytex DB120 (393 gsm) | 28 | 0 | 0 | 0 | 2.61 | 6h/20C, 2 h/60 C | RTM | 4038.5 | DD2A201 | 345 | 34.5 | 0.1 | 4 | 28.8 | 1.305 | 0.1305 | 140215.5 | 0 |  |  |  |  | 22 | MD-DD2A-UP2[0/±45/0]S | 985.6667 |  | 29.26667 | 3.366667 |  | 345 | 310.5 | 0.3500169 | 0.3150152 | 0/45/-45/0/0/-45/45/0 | 5.144722
MD-DD2A-UP2 | [0/±45/0]S | 45 | UP2 | CoRezyn 63-AX-051 | Knytex D155 (527 gsm) | 72 | Knytex DB120 (393 gsm) | 28 | 0 | 0 | 0 | 2.61 | 6h/20C, 2 h/60 C | RTM | 4043 | DD2A206 | 276 | 27.6 | 0.1 | 10 | 27.2 | 1.02 | 0.102 | 1490033 | 0 |  |  |  |  | 22 | MD-DD2A-UP2[0/±45/0]S | 985.6667 |  | 29.26667 | 3.366667 |  | 276 | 248.4 | 0.2800135 | 0.2520122 | 0/45/-45/0/0/-45/45/0 | 6.173196
MD-DD2A-UP2 | [0/±45/0]S | 45 | UP2 | CoRezyn 63-AX-051 | Knytex D155 (527 gsm) | 72 | Knytex DB120 (393 gsm) | 28 | 0 | 0 | 0 | 2.61 | 6h/20C, 2 h/60 C | RTM | 4454 | DD2A208 | 276 | 27.6 | 0.1 | 8 | 28.65 | 0.995 | 0.0995 | 1206984 | 0 |  |  |  |  | 23.5 | MD-DD2A-UP2[0/±45/0]S | 985.6667 |  | 29.26667 | 3.366667 |  | 276 | 248.4 | 0.2800135 | 0.2520122 | 0/45/-45/0/0/-45/45/0 | 6.00935
MD-45D155V-VE | [±45]3 | 41 | VE | Derakane 411C-50 | Knytex D155 (527 gsm) | 0 | 0 | 0 | 0 | 0 | 100 | 3 | 24h/20C, 2h/60 C | RTM | 4875.333 | 41145107.7 | 69 | 6.9 | 0.1 | 2 | 10.85 | 0.85 | 0.085 | 6055.667 | 0 |  |  |  |  | 25 | MD-45D155V-VE[±45]3 | 121.3333 | -154 | 10.46667 | 19.66667 |  | 69 | 62.1 | 0.5686813 | 0.5118132 | 45/-45/45/-45/45/-45 | 3.77438
MD-45D155V-VE | [±45]3 | 41 | VE | Derakane 411C-50 | Knytex D155 (527 gsm) | 0 | 0 | 0 | 0 | 0 | 100 | 3 | 24h/20C, 2h/60 C | RTM | 4875 | 41145103.5 | 55.2 | 5.52 | 0.1 | 3 | 10.95 | 0.62 | 0.062 | 50753.5 | 0 |  |  |  |  | 25 | MD-45D155V-VE[±45]3 | 121.3333 | -154 | 10.46667 | 19.66667 |  | 55.2 | 49.68 | 0.4549451 | 0.4094505 | 45/-45/45/-45/45/-45 | 4.69251
MD-45D155V-VE | [±45]3 | 41 | VE | Derakane 411C-50 | Knytex D155 (527 gsm) | 0 | 0 | 0 | 0 | 0 | 100 | 3 | 24h/20C, 2h/60 C | RTM | 4875 | 41145104 | 55.2 | 5.52 | 0.1 | 4 | 10.8 | 0.61 | 0.061 | 51501 | 0 |  |  |  |  | 25 | MD-45D155V-VE[±45]3 | 121.3333 | -154 | 10.46667 | 19.66667 |  | 55.2 | 49.68 | 0.4549451 | 0.4094505 | 45/-45/45/-45/45/-45 | 4.711816
DB-BIAX-DH3-EP1 | (±45)6 | 56.1 | EP1 | Hexion MGS RIMR135/RIMH1366 | 0 | 0 | PPG-Devold DB810-E05-A | 99 | 0 | 0 | 1 | 3.3575 | 24h/20C, 12h/ 70C | Infusion |  | DH3-201 | 69 | 6.9 | 0.1 | 3 |  | 0.92 |  | 13438 | 0 | [5 empty] | DB-BIAX-DH3-EP1(±45)6 | 110.25 | -125.3333 | 14.1 |  |  | 69 | 62.1 | 0.6258503 | 0.5632653 | 45/-45/45/-45/45/-45/45/-45/45/-45/45/-45 | 4.110716
DB-BIAX-DH3-EP1 | (±45)6 | 55.74 | EP1 | Hexion MGS RIMR135/RIMH1366 | 0 | 0 | PPG-Devold DB810-E05-A | 99 | 0 | 0 | 1 | 3.374 | 24h/20C, 12h/ 70C | Infusion |  | DH3-200 | 69 | 6.9 | 0.1 | 2 | 16.15 | 0.92 |  | 7113.6 | 0 | [5 empty] | DB-BIAX-DH3-EP1(±45)6 | 110.25 | -125.3333 | 14.1 |  |  | 69 | 62.1 | 0.6258503 | 0.5632653 | 45/-45/45/-45/45/-45/45/-45/45/-45/45/-45 | 3.78056
DB-BIAX-DH3-EP1 | (±45)6 | 55.75 | EP1 | Hexion MGS RIMR135/RIMH1366 | 0 | 0 | PPG-Devold DB810-E05-A | 99 | 0 | 0 | 1 | 3.38 | 24h/20C, 12h/ 70C | Infusion |  | DH3-126 | 51.7 | 5.17 | 0.1 | 5 |  | 0.51 |  | 572404 | 0 | [5 empty] | DB-BIAX-DH3-EP1(±45)6 | 110.25 | -125.3333 | 14.1 |  |  | 51.7 | 46.53 | 0.4689342 | 0.4220408 | 45/-45/45/-45/45/-45/45/-45/45/-45/45/-45 | 5.750769
DB-BIAX-DH3-EP1 | (±45)6 | 56.16667 | EP1 | Hexion MGS RIMR135/RIMH1366 | 0 | 0 | PPG-Devold DB810-E05-A | 99 | 0 | 0 | 1 | 3.35 | 24h/20C, 12h/ 70C | Infusion |  | DH3-125 | 51.7 | 5.17 | 0.1 | 3 |  | 0.51 |  | 611501.7 | 0 | [5 empty] | DB-BIAX-DH3-EP1(±45)6 | 110.25 | -125.3333 | 14.1 |  |  | 51.7 | 46.53 | 0.4689342 | 0.4220408 | 45/-45/45/-45/45/-45/45/-45/45/-45/45/-45 | 5.762706
DB-BIAX-DH3-EP1 | (±45)6 | 57 | EP1 | Hexion MGS RIMR135/RIMH1366 | 0 | 0 | PPG-Devold DB810-E05-A | 99 | 0 | 0 | 1 | 3.3 | 24h/20C, 12h/ 70C | Infusion |  | DH3-301 | 44.8 | 4.48 | 0.1 | 4 | 14.4 | 0.455 |  | 5715301.3 | 0 | [5 empty] | DB-BIAX-DH3-EP1(±45)6 | 110.25 | -125.3333 | 14.1 |  |  | 44.8 | 40.32 | 0.4063492 | 0.3657143 | 45/-45/45/-45/45/-45/45/-45/45/-45/45/-45 | 6.738354
DB-BIAX-DH3-EP1 | (±45)6 | 57 | EP1 | Hexion MGS RIMR135/RIMH1366 | 0 | 0 | PPG-Devold DB810-E05-A | 99 | 0 | 0 | 1 | 3.3 | 24h/20C, 12h/ 70C | Infusion |  | DH3-117 | 60.3 | 6.03 | 0.1 | 1 |  | 0.615 |  | 14723.5 | 0 | [5 empty] | DB-BIAX-DH3-EP1(±45)6 | 110.25 | -125.3333 | 14.1 |  |  | 60.3 | 54.27 | 0.5469388 | 0.4922449 | 45/-45/45/-45/45/-45/45/-45/45/-45/45/-45 | 4.167676
DB-BIAX-DH3-EP1 | (±45)6 | 57 | EP1 | Hexion MGS RIMR135/RIMH1366 | 0 | 0 | PPG-Devold DB810-E05-A | 99 | 0 | 0 | 1 | 3.3 | 24h/20C, 12h/ 70C | Infusion |  | DH3-118 | 51.7 | 5.17 | 0.1 | 2 |  | 0.52 |  | 530534 | 0 | [5 empty] | DB-BIAX-DH3-EP1(±45)6 | 110.25 | -125.3333 | 14.1 |  |  | 51.7 | 46.53 | 0.4689342 | 0.4220408 | 45/-45/45/-45/45/-45/45/-45/45/-45/45/-45 | 5.71424
DB-BIAX-DH3-EP1 | (±45)6 | 57 | EP1 | Hexion MGS RIMR135/RIMH1366 | 0 | 0 | PPG-Devold DB810-E05-A | 99 | 0 | 0 | 1 | 3.3 | 24h/20C, 12h/ 70C | Infusion |  | DH3-132 | 60.3 | 6.0975 | 0.1 | 2 |  | 0.61 |  | 67783.75 | 0 | [5 empty] | DB-BIAX-DH3-EP1(±45)6 | 110.25 | -125.3333 | 14.1 |  |  | 60.3 | 54.2025 | 0.5469388 | 0.4916327 | 45/-45/45/-45/45/-45/45/-45/45/-45/45/-45 | 4.757027
DB-BIAX-DH3-EP1 | (±45)6 | 57 | EP1 | Hexion MGS RIMR135/RIMH1366 | 0 | 0 | PPG-Devold DB810-E05-A | 99 | 0 | 0 | 1 | 3.3 | 24h/20C, 12h/ 70C | Infusion |  | DH3-600 | 69 | 6.9 | 0.1 | 1 |  |  |  | 10210 | 0 | [5 empty] | DB-BIAX-DH3-EP1(±45)6 | 110.25 | -125.3333 | 14.1 |  |  | 69 | 62.1 | 0.6258503 | 0.5632653 | 45/-45/45/-45/45/-45/45/-45/45/-45/45/-45 | 3.881984
DB-BIAX-DH3-EP1 | (±45)6 | 57 | EP1 | Hexion MGS RIMR135/RIMH1366 | 0 | 0 | PPG-Devold DB810-E05-A | 99 | 0 | 0 | 1 | 3.3 | 24h/20C, 12h/ 70C | Infusion |  | DH3A-2290-105 | 37.9 | -37.9 | -1 | 1.7 |  |  |  | 35242 | 0 | [5 empty] | DB-BIAX-DH3-EP1(±45)6 | 110.25 | -125.3333 | 14.1 |  |  | 37.9 | 75.8 | 0.3437642 | 0.6875283 | 45/-45/45/-45/45/-45/45/-45/45/-45/45/-45 | 4.505067
DB-BIAX-DH3-EP1 | (±45)6 | 57 | EP1 | Hexion MGS RIMR135/RIMH1366 | 0 | 0 | PPG-Devold DB810-E05-A | 99 | 0 | 0 | 1 | 3.3 | 24h/20C, 12h/ 70C | Infusion |  | DH3A-2290-104 | 47 | -47 | -1 | 1.7 |  |  |  | 1122 | 0 | [5 empty] | DB-BIAX-DH3-EP1(±45)6 | 110.25 | -125.3333 | 14.1 |  |  | 47 | 94 | 0.4263039 | 0.8526077 | 45/-45/45/-45/45/-45/45/-45/45/-45/45/-45 | 3.049993
DB-BIAX-DH3-EP1 | (±45)6 | 57 | EP1 | Hexion MGS RIMR135/RIMH1366 | 0 | 0 | PPG-Devold DB810-E05-A | 99 | 0 | 0 | 1 | 3.3 | 24h/20C, 12h/ 70C | Infusion |  | DH3A-2290-100 | 27.6 | -27.6 | -1 | 2 |  |  |  | 8735747 | 0 | [5 empty] | DB-BIAX-DH3-EP1(±45)6 | 110.25 | -125.3333 | 14.1 |  |  | 27.6 | 55.2 | 0.2503401 | 0.5006803 | 45/-45/45/-45/45/-45/45/-45/45/-45/45/-45 | 6.9413
DB-BIAX-DH3-EP1 | (±45)6 | 57 | EP1 | Hexion MGS RIMR135/RIMH1366 | 0 | 0 | PPG-Devold DB810-E05-A | 99 | 0 | 0 | 1 | 3.3 | 24h/20C, 12h/ 70C | Infusion |  | DH3A-2290-103 | 37.9 | -37.9 | -1 | 1.5 |  |  |  | 63909 | 0 | [5 empty] | DB-BIAX-DH3-EP1(±45)6 | 110.25 | -125.3333 | 14.1 |  |  | 37.9 | 75.8 | 0.3437642 | 0.6875283 | 45/-45/45/-45/45/-45/45/-45/45/-45/45/-45 | 4.805562
DB-BIAX-DH3-EP1 | (±45)6 | 57 | EP1 | Hexion MGS RIMR135/RIMH1366 | 0 | 0 | PPG-Devold DB810-E05-A | 99 | 0 | 0 | 1 | 3.3 | 24h/20C, 12h/ 70C | Infusion |  | DH3A-2290-108 | 34.5 | -34.5 | -1 | 2 |  |  |  | 280642.3 | 0 | [5 empty] | DB-BIAX-DH3-EP1(±45)6 | 110.25 | -125.3333 | 14.1 |  |  | 34.5 | 69 | 0.3129252 | 0.6258503 | 45/-45/45/-45/45/-45/45/-45/45/-45/45/-45 | 5.441311
DB-BIAX-DH3-EP1 | (±45)6 | 57 | EP1 | Hexion MGS RIMR135/RIMH1366 | 0 | 0 | PPG-Devold DB810-E05-A | 99 | 0 | 0 | 1 | 3.3 | 24h/20C, 12h/ 70C | Infusion |  | DH3A-2290-109 | 37.9 | -37.9 | -1 | 2 |  |  |  | 16797 | 0 | [5 empty] | DB-BIAX-DH3-EP1(±45)6 | 110.25 | -125.3333 | 14.1 |  |  | 37.9 | 75.8 | 0.3437642 | 0.6875283 | 45/-45/45/-45/45/-45/45/-45/45/-45/45/-45 | 4.225232
DB-BIAX-DH3-EP1 | (±45)6 | 57 | EP1 | Hexion MGS RIMR135/RIMH1366 | 0 | 0 | PPG-Devold DB810-E05-A | 99 | 0 | 0 | 1 | 3.3 | 24h/20C, 12h/ 70C | Infusion |  | DH3A-2290-111 | 31 | -31 | -1 | 2 |  |  |  | 1939938.5 | 0 | [5 empty] | DB-BIAX-DH3-EP1(±45)6 | 110.25 | -125.3333 | 14.1 |  |  | 31 | 62 | 0.2811791 | 0.5623583 | 45/-45/45/-45/45/-45/45/-45/45/-45/45/-45 | 6.28772
DB-BIAX-DH3-EP1 | (±45)6 | 57 | EP1 | Hexion MGS RIMR135/RIMH1366 | 0 | 0 | PPG-Devold DB810-E05-A | 99 | 0 | 0 | 1 | 3.3 | 24h/20C, 12h/ 70C | Infusion |  | DH3A-2290-114 | 47 | -47 | -1 | 1 |  |  |  | 1990 | 0 | [5 empty] | DB-BIAX-DH3-EP1(±45)6 | 110.25 | -125.3333 | 14.1 |  |  | 47 | 94 | 0.4263039 | 0.8526077 | 45/-45/45/-45/45/-45/45/-45/45/-45/45/-45 | 3.298853
DB-BIAX-DH3-EP1 | (±45)6 | 57 | EP1 | Hexion MGS RIMR135/RIMH1366 | 0 | 0 | PPG-Devold DB810-E05-A | 99 | 0 | 0 | 1 | 3.3 | 24h/20C, 12h/ 70C | Infusion |  | DH3A-2290-115 | -8.96 | -89.6 | 10 | 2 |  |  |  | 3639 | 0 | [5 empty] | DB-BIAX-DH3-EP1(±45)6 | 110.25 | -125.3333 | 14.1 |  |  | -89.6 | 80.64 | 0.7148936 | 0.6434043 | 45/-45/45/-45/45/-45/45/-45/45/-45/45/-45 | 3.560982
DB-BIAX-DH3-EP1 | (±45)6 | 57 | EP1 | Hexion MGS RIMR135/RIMH1366 | 0 | 0 | PPG-Devold DB810-E05-A | 99 | 0 | 0 | 1 | 3.3 | 24h/20C, 12h/ 70C | Infusion |  | DH3A-2290-119 | -8.62 | -86.2 | 10 | 1.8 |  |  |  | 86135 | 0 | [5 empty] | DB-BIAX-DH3-EP1(±45)6 | 110.25 | -125.3333 | 14.1 |  |  | -86.2 | 77.58 | 0.687766 | 0.6189894 | 45/-45/45/-45/45/-45/45/-45/45/-45/45/-45 | 4.93518
DB-BIAX-DH3-EP1 | (±45)6 | 57 | EP1 | Hexion MGS RIMR135/RIMH1366 | 0 | 0 | PPG-Devold DB810-E05-A | 99 | 0 | 0 | 1 | 3.3 | 24h/20C, 12h/ 70C | Infusion |  | DH3A-2290-120 | -8.96 | -89.6 | 10 | 1.8 |  |  |  | 434751 | 0 | [5 empty] | DB-BIAX-DH3-EP1(±45)6 | 110.25 | -125.3333 | 14.1 |  |  | -89.6 | 80.64 | 0.7148936 | 0.6434043 | 45/-45/45/-45/45/-45/45/-45/45/-45/45/-45 | 5.638241
DB-BIAX-DH3-EP1 | (±45)6 | 57 | EP1 | Hexion MGS RIMR135/RIMH1366 | 0 | 0 | PPG-Devold DB810-E05-A | 99 | 0 | 0 | 1 | 3.3 | 24h/20C, 12h/ 70C | Infusion |  | DH3A-2290-120A | -8.07 | -80.7 | 10 | 1.8 |  |  |  | 434751 | 0 | [5 empty] | DB-BIAX-DH3-EP1(±45)6 | 110.25 | -125.3333 | 14.1 |  |  | -80.7 | 72.63 | 0.643883 | 0.5794947 | 45/-45/45/-45/45/-45/45/-45/45/-45/45/-45 | 5.638241
DB-BIAX-DH3-EP1 | (±45)6 | 57 | EP1 | Hexion MGS RIMR135/RIMH1366 | 0 | 0 | PPG-Devold DB810-E05-A | 99 | 0 | 0 | 1 | 3.3 | 24h/20C, 12h/ 70C | Infusion |  | DH3A-2290-121 | -9.93 | -99.3 | 10 | 1 |  |  |  | 212 | 0 | [5 empty] | DB-BIAX-DH3-EP1(±45)6 | 110.25 | -125.3333 | 14.1 |  |  | -99.3 | 89.37 | 0.7922872 | 0.7130585 | 45/-45/45/-45/45/-45/45/-45/45/-45/45/-45 | 2.326336
DB-BIAX-DH3-EP1 | (±45)6 | 57 | EP1 | Hexion MGS RIMR135/RIMH1366 | 0 | 0 | PPG-Devold DB810-E05-A | 99 | 0 | 0 | 1 | 3.3 | 24h/20C, 12h/ 70C | Infusion |  | DH3A-2290-122 | -9.31 | -93.1 | 10 | 1 |  |  |  | 355 | 0 | [5 empty] | DB-BIAX-DH3-EP1(±45)6 | 110.25 | -125.3333 | 14.1 |  |  | -93.1 | 83.79 | 0.7428191 | 0.6685372 | 45/-45/45/-45/45/-45/45/-45/45/-45/45/-45 | 2.550228
DB-BIAX-DH3-EP1 | (±45)6 | 57 | EP1 | Hexion MGS RIMR135/RIMH1366 | 0 | 0 | PPG-Devold DB810-E05-A | 99 | 0 | 0 | 1 | 3.3 | 24h/20C, 12h/ 70C | Infusion |  | DH3A-2290-123 | -9 | -90 | 10 | 1 |  |  |  | 615 | 0 | [5 empty] | DB-BIAX-DH3-EP1(±45)6 | 110.25 | -125.3333 | 14.1 |  |  | -90 | 81 | 0.7180851 | 0.6462766 | 45/-45/45/-45/45/-45/45/-45/45/-45/45/-45 | 2.788875
DB-BIAX-DH3-EP1 | (±45)6 | 57 | EP1 | Hexion MGS RIMR135/RIMH1366 | 0 | 0 | PPG-Devold DB810-E05-A | 99 | 0 | 0 | 1 | 3.3 | 24h/20C, 12h/ 70C | Infusion |  | DH3A-2290-124 | -8.69 | -86.9 | 10 | 1 |  |  |  | 5140.5 | 0 | [5 empty] | DB-BIAX-DH3-EP1(±45)6 | 110.25 | -125.3333 | 14.1 |  |  | -86.9 | 78.21 | 0.6933511 | 0.624016 | 45/-45/45/-45/45/-45/45/-45/45/-45/45/-45 | 3.612404
Triax-N | [(0/±45)4] | 38 | UP | Unspecified | Triax | 50 | 0 | 50 | 0 | 0 | 0 | 3.23 | 6 h/ 55 C | Hand Layup | 111 | 117N | 388 | 38.8 | 0.1 | 1 | 17 | 2.74 | 0.274 | 27 | 0 |  |  |  |  | 25 | Triax-N[(0/±45)4] | 369 | -317.6667 | 16.725 | 3.055 |  | 388 | 349.2 | 1.051491 | 0.9463415 | 0/45/-45/0/45/-45/0/45/-45/0/45/-45 | 1.431364
Triax-N | [(0/±45)4] | 38 | UP | Unspecified | Triax | 50 | 0 | 50 | 0 | 0 | 0 | 3.23 | 6 h/ 55 C | Hand Layup | 112 | 116N | 276 | 27.6 | 0.1 | 1 | 18.2 | 1.63 | 0.163 | 626 | 0 |  |  |  |  | 25 | Triax-N[(0/±45)4] | 369 | -317.6667 | 16.725 | 3.055 |  | 276 | 248.4 | 0.7479675 | 0.6731707 | 0/45/-45/0/45/-45/0/45/-45/0/45/-45 | 2.796574
Triax-N | [(0/±45)4] | 38 | UP | Unspecified | Triax | 50 | 0 | 50 | 0 | 0 | 0 | 3.23 | 6 h/ 55 C | Hand Layup | 113 | 120N | 276 | 27.6 | 0.1 | 5 | 17.3 | 1.7 | 0.17 | 811 | 0 |  |  |  |  | 25 | Triax-N[(0/±45)4] | 369 | -317.6667 | 16.725 | 3.055 |  | 276 | 248.4 | 0.7479675 | 0.6731707 | 0/45/-45/0/45/-45/0/45/-45/0/45/-45 | 2.909021
Triax-N | [(0/±45)4] | 38 | UP | Unspecified | Triax | 50 | 0 | 50 | 0 | 0 | 0 | 3.23 | 6 h/ 55 C | Hand Layup | 115.5 | 118N | 207 | 20.7 | 0.1 | 5 | 19.45 | 1.065 | 0.1065 | 5277.5 | 0 |  |  |  |  | 25 | Triax-N[(0/±45)4] | 369 | -317.6667 | 16.725 | 3.055 |  | 207 | 186.3 | 0.5609756 | 0.504878 | 0/45/-45/0/45/-45/0/45/-45/0/45/-45 | 3.721136
Triax-N | [(0/±45)4] | 38 | UP | Unspecified | Triax | 50 | 0 | 50 | 0 | 0 | 0 | 3.23 | 6 h/ 55 C | Hand Layup | 118.5 | 010N | 138 | 13.8 | 0.1 | 10 | 19.8 | 0.7125 | 0.07125 | 29494.75 | 0 |  |  |  |  | 50 | Triax-N[(0/±45)4] | 369 | -317.6667 | 16.725 | 3.055 |  | 138 | 124.2 | 0.3739837 | 0.3365854 | 0/45/-45/0/45/-45/0/45/-45/0/45/-45 | 4.464155
Triax-N | [(0/±45)4] | 38 | UP | Unspecified | Triax | 50 | 0 | 50 | 0 | 0 | 0 | 3.23 | 6 h/ 55 C | Hand Layup | 123.5 | 131N | 103 | 10.3 | 0.1 | 15 | 18.7 | 0.55 | 0.055 | 198903 | 0 |  |  |  |  | 50 | Triax-N[(0/±45)4] | 369 | -317.6667 | 16.725 | 3.055 |  | 103 | 92.7 | 0.2791328 | 0.2512195 | 0/45/-45/0/45/-45/0/45/-45/0/45/-45 | 5.292609
Triax-N | [(0/±45)4] | 38 | UP | Unspecified | Triax | 50 | 0 | 50 | 0 | 0 | 0 | 3.23 | 6 h/ 55 C | Hand Layup | 122 | 130N | 86 | 8.6 | 0.1 | 15 | 19.8 | 0.42 | 0.042 | 1336695 | 0 |  |  |  |  | 50 | Triax-N[(0/±45)4] | 369 | -317.6667 | 16.725 | 3.055 |  | 86 | 77.4 | 0.2330623 | 0.2097561 | 0/45/-45/0/45/-45/0/45/-45/0/45/-45 | 6.126032
Triax-N | [(0/±45)4] | 38 | UP | Unspecified | Triax | 50 | 0 | 50 | 0 | 0 | 0 | 3.23 | 6 h/ 55 C | Hand Layup | 123 | 006N | 345 | 34.5 | 0.1 | 1 | 19.2 | 1.82 | 0.182 | 150 | 0 |  |  |  |  | 50 | Triax-N[(0/±45)4] | 369 | -317.6667 | 16.725 | 3.055 |  | 345 | 310.5 | 0.9349593 | 0.8414634 | 0/45/-45/0/45/-45/0/45/-45/0/45/-45 | 2.176091
Triax-N | [(0/±45)4] | 38 | UP | Unspecified | Triax | 50 | 0 | 50 | 0 | 0 | 0 | 3.23 | 6 h/ 55 C | Hand Layup | 124 | 126N | 76 | 7.6 | 0.1 | 15 | 19.7 | 0.39 | 0.039 | 1648137 | 0 |  |  |  |  | 50 | Triax-N[(0/±45)4] | 369 | -317.6667 | 16.725 | 3.055 |  | 76 | 68.4 | 0.2059621 | 0.1853659 | 0/45/-45/0/45/-45/0/45/-45/0/45/-45 | 6.216993
Triax-N | [(0/±45)4] | 38 | UP | Unspecified | Triax | 50 | 0 | 50 | 0 | 0 | 0 | 3.23 | 6 h/ 55 C | Hand Layup | 126.5 | 008N | 69 | 6.9 | 0.1 | 15 | 19.6 | 0.345 | 0.0345 | 5915296.5 | 0 |  |  |  |  | 50 | Triax-N[(0/±45)4] | 369 | -317.6667 | 16.725 | 3.055 |  | 69 | 62.1 | 0.1869919 | 0.1682927 | 0/45/-45/0/45/-45/0/45/-45/0/45/-45 | 6.748076
Triax-N | [(0/±45)4] | 38 | UP | Unspecified | Triax | 50 | 0 | 50 | 0 | 0 | 0 | 3.23 | 6 h/ 55 C | Hand Layup | 149 | 132N | 86 | -86 | -1 | 5 | 22.8 | 0.36 | -0.36 | 105505 | 0 |  |  |  |  | 50 | Triax-N[(0/±45)4] | 369 | -317.6667 | 16.725 | 3.055 |  | 86 | 172 | 0.2330623 | 0.4661247 | 0/45/-45/0/45/-45/0/45/-45/0/45/-45 | 5.023273
Triax-N | [(0/±45)4] | 38 | UP | Unspecified | Triax | 50 | 0 | 50 | 0 | 0 | 0 | 3.23 | 6 h/ 55 C | Hand Layup | 150 | 133N | 86 | -86 | -1 | 10 | 21.5 | 0.38 | -0.38 | 240528 | 0 |  |  |  |  | 50 | Triax-N[(0/±45)4] | 369 | -317.6667 | 16.725 | 3.055 |  | 86 | 172 | 0.2330623 | 0.4661247 | 0/45/-45/0/45/-45/0/45/-45/0/45/-45 | 5.381166
Triax-N | [(0/±45)4] | 38 | UP | Unspecified | Triax | 50 | 0 | 50 | 0 | 0 | 0 | 3.23 | 6 h/ 55 C | Hand Layup | 151.5 | 134N | 138 | -138 | -1 | 5 | 23.05 | 0.585 | -0.585 | 9453.5 | 0 |  |  |  |  | 50 | Triax-N[(0/±45)4] | 369 | -317.6667 | 16.725 | 3.055 |  | 138 | 276 | 0.3739837 | 0.7479675 | 0/45/-45/0/45/-45/0/45/-45/0/45/-45 | 3.935457
Triax-N | [(0/±45)4] | 38 | UP | Unspecified | Triax | 50 | 0 | 50 | 0 | 0 | 0 | 3.23 | 6 h/ 55 C | Hand Layup | 153.5 | 135N | 69 | -69 | -1 | 15 | 22.65 | 0.29 | -0.29 | 1235889.5 | 0 |  |  |  |  | 50 | Triax-N[(0/±45)4] | 369 | -317.6667 | 16.725 | 3.055 |  | 69 | 138 | 0.1869919 | 0.3739837 | 0/45/-45/0/45/-45/0/45/-45/0/45/-45 | 6.091668
Triax-N | [(0/±45)4] | 38 | UP | Unspecified | Triax | 50 | 0 | 50 | 0 | 0 | 0 | 3.23 | 6 h/ 55 C | Hand Layup | 157 | 138N | -13.8 | -138 | 10 | 15 | 23.5 | -0.0605 | -0.605 | 732939.5 | 0 |  |  |  |  | 50 | Triax-N[(0/±45)4] | 369 | -317.6667 | 16.725 | 3.055 |  | -138 | 124.2 | 0.4344176 | 0.3909759 | 0/45/-45/0/45/-45/0/45/-45/0/45/-45 | 5.803007
Triax-N | [(0/±45)4] | 38 | UP | Unspecified | Triax | 50 | 0 | 50 | 0 | 0 | 0 | 3.23 | 6 h/ 55 C | Hand Layup | 158 | 145N | -10.3 | -103 | 10 | 20 | 25.6 | -0.041 | -0.41 | 25738868 | 0 |  |  |  |  | 50 | Triax-N[(0/±45)4] | 369 | -317.6667 | 16.725 | 3.055 |  | -103 | 92.7 | 0.3242392 | 0.2918153 | 0/45/-45/0/45/-45/0/45/-45/0/45/-45 | 7.410589
Triax-N | [(0/±45)4] | 38 | UP | Unspecified | Triax | 50 | 0 | 50 | 0 | 0 | 0 | 3.23 | 6 h/ 55 C | Hand Layup | 160.5 | 143N | -17.2 | -172 | 10 | 10 | 24.35 | -0.0715 | -0.715 | 162204 | 0 |  |  |  |  | 50 | Triax-N[(0/±45)4] | 369 | -317.6667 | 16.725 | 3.055 |  | -172 | 154.8 | 0.5414481 | 0.4873033 | 0/45/-45/0/45/-45/0/45/-45/0/45/-45 | 4.986936
MD-DD5P-UP2 | [90/±45/90]S | 37 | UP2 | CoRezyn 63-AX-051 | 0 | 0 | Knytex DB120 (393 gsm) | 28 | Knytex D155 (527 gsm) | 72 | 0 | 3.02 | 24h/20C, 2h/60 C | RTM | 3856 | DD5P604T | 24 | 2.4 | 0.1 | 10 | 8.46 | 0.29 | 0.029 | 3846149 | 0 |  |  |  |  | 25 | MD-DD5P-UP2[90/±45/90]S | 60.16667 | -155.1667 | 9.006667 | 0.965 |  | 24 | 21.6 | 0.398892 | 0.3590028 | 90/45/-45/90/90/-45/45/90 | 6.585026
MD-DD5P-UP2 | [90/±45/90]S | 37 | UP2 | CoRezyn 63-AX-051 | 0 | 0 | Knytex DB120 (393 gsm) | 28 | Knytex D155 (527 gsm) | 72 | 0 | 3.02 | 24h/20C, 2h/60 C | RTM | 3858.333 | DD5P605T | 31 | 3.1 | 0.1 | 5 | 8.52 | 0.4766667 | 0.04766667 | 117168.7 | 0 |  |  |  |  | 25 | MD-DD5P-UP2[90/±45/90]S | 60.16667 | -155.1667 | 9.006667 | 0.965 |  | 31 | 27.9 | 0.5152355 | 0.4637119 | 90/45/-45/90/90/-45/45/90 | 5.053194
MD-DD5P-UP2 | [90/±45/90]S | 37 | UP2 | CoRezyn 63-AX-051 | 0 | 0 | Knytex DB120 (393 gsm) | 28 | Knytex D155 (527 gsm) | 72 | 0 | 3.02 | 24h/20C, 2h/60 C | RTM | 3861.333 | DD5P607T | 35 | 3.5 | 0.1 | 5 | 8.833333 | 0.5866667 | 0.05866667 | 34829.67 | 0 |  |  |  |  | 25 | MD-DD5P-UP2[90/±45/90]S | 60.16667 | -155.1667 | 9.006667 | 0.965 |  | 35 | 31.5 | 0.5817175 | 0.5235457 | 90/45/-45/90/90/-45/45/90 | 4.532958
MD-DD5P-UP2 | [90/±45/90]S | 37 | UP2 | CoRezyn 63-AX-051 | 0 | 0 | Knytex DB120 (393 gsm) | 28 | Knytex D155 (527 gsm) | 72 | 0 | 3.02 | 24h/20C, 2h/60 C | RTM | 3864 | DD5P609T | 28 | 2.8 | 0.1 | 5 | 8.85 | 0.325 | 0.0325 | 2177535.5 | 0 |  |  |  |  | 25 | MD-DD5P-UP2[90/±45/90]S | 60.16667 | -155.1667 | 9.006667 | 0.965 |  | 28 | 25.2 | 0.465374 | 0.4188366 | 90/45/-45/90/90/-45/45/90 | 6.061085
MD-DD5P-UP2 | [90/±45/90]S | 37 | UP2 | CoRezyn 63-AX-051 | 0 | 0 | Knytex DB120 (393 gsm) | 28 | Knytex D155 (527 gsm) | 72 | 0 | 3.02 | 24h/20C, 2h/60 C | RTM | 3864.5 | DD5P617T | 38 | 3.8 | 0.1 | 2 | 8.89 | 1.095 | 0.1095 | 7790.5 | 0 |  |  |  |  | 25 | MD-DD5P-UP2[90/±45/90]S | 60.16667 | -155.1667 | 9.006667 | 0.965 |  | 38 | 34.2 | 0.6315789 | 0.5684211 | 90/45/-45/90/90/-45/45/90 | 3.856065
MD-DD5P-UP2 | [90/±45/90]S | 37 | UP2 | CoRezyn 63-AX-051 | 0 | 0 | Knytex DB120 (393 gsm) | 28 | Knytex D155 (527 gsm) | 72 | 0 | 3.02 | 24h/20C, 2h/60 C | RTM | 3866 | DD5P615T | 41 | 4.1 | 0.1 | 2 | 8.93 | 1.25 | 0.125 | 7778 | 0 |  |  |  |  | 25 | MD-DD5P-UP2[90/±45/90]S | 60.16667 | -155.1667 | 9.006667 | 0.965 |  | 41 | 36.9 | 0.6814404 | 0.6132964 | 90/45/-45/90/90/-45/45/90 | 3.890868
MD-DD5P-UP2 | [90/±45/90]S | 37 | UP2 | CoRezyn 63-AX-051 | 0 | 0 | Knytex DB120 (393 gsm) | 28 | Knytex D155 (527 gsm) | 72 | 0 | 3.02 | 24h/20C, 2h/60 C | RTM | 3868 | DD5P616T | 28 | 2.8 | 0.1 | 7 | 8.84 | 0.34 | 0.034 | 930682 | 0 |  |  |  |  | 25 | MD-DD5P-UP2[90/±45/90]S | 60.16667 | -155.1667 | 9.006667 | 0.965 |  | 28 | 25.2 | 0.465374 | 0.4188366 | 90/45/-45/90/90/-45/45/90 | 5.968801
MD-DD5P-UP2 | [90/±45/90]S | 37 | UP2 | CoRezyn 63-AX-051 | 0 | 0 | Knytex DB120 (393 gsm) | 28 | Knytex D155 (527 gsm) | 72 | 0 | 3.02 | 24h/20C, 2h/60 C | RTM | 3869 | DD5P613T | 38 | 3.8 | 0.1 | 4 | 8.4 |  |  | 9712 | 0 |  |  |  |  | 25 | MD-DD5P-UP2[90/±45/90]S | 60.16667 | -155.1667 | 9.006667 | 0.965 |  | 38 | 34.2 | 0.6315789 | 0.5684211 | 90/45/-45/90/90/-45/45/90 | 3.987309
UNI-ELT5500-EP1 | [0]6 | 57 | EP1 | Hexion MGS RIMR135/RIMH1366 | Vectorply ELT-5500 | 92 | 0 | 0 | 0 | 6 | 2 | 2.033333 | 24h/25 C,8h/70 C | Infusion |  | 2100-116 | 552 | 55.2 | 0.1 | 2 |  | 1.45 |  | 73425.67 | 0 | [5 empty] | UNI-ELT5500-EP1[0]6 | 1263 |  | 44.1 | 3.4 |  | 552 | 496.8 | 0.4370546 | 0.3933492 | 0/0/0/0/0/0 | 4.801432
UNI-ELT5500-EP1 | [0]6 | 57 | EP1 | Hexion MGS RIMR135/RIMH1366 | Vectorply ELT-5500 | 92 | 0 | 0 | 0 | 6 | 2 | 1.81 | 24h/25 C,8h/70 C | Infusion |  | 2100-103 | 483 | 48.3 | 0.1 | 2 |  | 1.26 |  | 586973.7 | 0 | [5 empty] | UNI-ELT5500-EP1[0]6 | 1263 |  | 44.1 | 3.4 |  | 483 | 434.7 | 0.3824228 | 0.3441805 | 0/0/0/0/0/0 | 5.715057
MD-BB-UP2 | [±45/(0)2/+45]S | 43 | UP2 | CoRezyn 63-AX-051 | Knytex A130 (444 gsm) | 62 | Knytex DB120 (393 gsm) | 38 | 0 | 0 | 0 | 2.67 | 6h/20C, 2 h/60 C | RTM | 932 | BB109 | 414 | 41.4 | 0.1 | 2 | 24.73333 | 1.693333 | 0.1693333 | 578.3333 | 0 |  |  |  |  | 25 | MD-BB-UP2[±45/(0)2/+45]S | 725 |  | 24.85 | 3.1475 |  | 414 | 372.6 | 0.5710345 | 0.513931 | 45/-45/0/0/45/45/0/0/-45/45 | 2.759216
MD-BB-UP2 | [±45/(0)2/+45]S | 43 | UP2 | CoRezyn 63-AX-051 | Knytex A130 (444 gsm) | 62 | Knytex DB120 (393 gsm) | 38 | 0 | 0 | 0 | 2.67 | 6h/20C, 2 h/60 C | RTM | 935 | BB117 | 345 | 34.5 | 0.1 | 5 | 25.86667 | 1.313333 | 0.1313333 | 2270 | 0 |  |  |  |  | 25 | MD-BB-UP2[±45/(0)2/+45]S | 725 |  | 24.85 | 3.1475 |  | 345 | 310.5 | 0.4758621 | 0.4282759 | 45/-45/0/0/45/45/0/0/-45/45 | 3.351019
MD-BB-UP2 | [±45/(0)2/+45]S | 43 | UP2 | CoRezyn 63-AX-051 | Knytex A130 (444 gsm) | 62 | Knytex DB120 (393 gsm) | 38 | 0 | 0 | 0 | 2.67 | 6h/20C, 2 h/60 C | RTM | 938 | BB123 | 276 | 27.6 | 0.1 | 10 | 25.36667 | 1.143333 | 0.1143333 | 14164.67 | 0 |  |  |  |  | 25 | MD-BB-UP2[±45/(0)2/+45]S | 725 |  | 24.85 | 3.1475 |  | 276 | 248.4 | 0.3806897 | 0.3426207 | 45/-45/0/0/45/45/0/0/-45/45 | 4.140329
MD-BB-UP2 | [±45/(0)2/+45]S | 43 | UP2 | CoRezyn 63-AX-051 | Knytex A130 (444 gsm) | 62 | Knytex DB120 (393 gsm) | 38 | 0 | 0 | 0 | 2.67 | 6h/20C, 2 h/60 C | RTM | 941 | BB110 | 207 | 20.7 | 0.1 | 15 | 25.96667 | 0.82 | 0.082 | 360638.3 | 0 |  |  |  |  | 25 | MD-BB-UP2[±45/(0)2/+45]S | 725 |  | 24.85 | 3.1475 |  | 207 | 186.3 | 0.2855172 | 0.2569655 | 45/-45/0/0/45/45/0/0/-45/45 | 5.526975
MD-BB-UP2 | [±45/(0)2/+45]S | 43 | UP2 | CoRezyn 63-AX-051 | Knytex A130 (444 gsm) | 62 | Knytex DB120 (393 gsm) | 38 | 0 | 0 | 0 | 2.67 | 6h/20C, 2 h/60 C | RTM | 944 | BB108 | 241 | 24.1 | 0.1 | 15 | 24.4 | 1.076667 | 0.1076667 | 66298 | 0 |  |  |  |  | 25 | MD-BB-UP2[±45/(0)2/+45]S | 725 |  | 24.85 | 3.1475 |  | 241 | 216.9 | 0.3324138 | 0.2991724 | 45/-45/0/0/45/45/0/0/-45/45 | 4.810097
MD-BB-UP2 | [±45/(0)2/+45]S | 43 | UP2 | CoRezyn 63-AX-051 | Knytex A130 (444 gsm) | 62 | Knytex DB120 (393 gsm) | 38 | 0 | 0 | 0 | 2.67 | 6h/20C, 2 h/60 C | RTM | 947 | BB122 | 193 | 19.3 | 0.1 | 20 | 25.33333 | 0.7933333 | 0.07933333 | 1113850 | 0 |  |  |  |  | 25 | MD-BB-UP2[±45/(0)2/+45]S | 725 |  | 24.85 | 3.1475 |  | 193 | 173.7 | 0.2662069 | 0.2395862 | 45/-45/0/0/45/45/0/0/-45/45 | 6.042155
MD-DD12-UP2 | [0/±45/0]S | 41 | UP2 | CoRezyn 63-AX-051 | Knytex A130 (444 gsm) | 68 | Knytex DB120 (393 gsm) | 32 | 0 | 0 | 0 | 2.4 | 24h/20C, 2h/60 C | RTM | 2845 | DD12103 | 414 | 41.4 | 0.1 | 2 | 26.4 | 1.53 | 0.153 | 4967 | 0 |  |  |  |  | 22 | MD-DD12-UP2[0/±45/0]S |  |  | 26.46667 | 2.726667 |  | 414 | 372.6 |  |  | 0/45/-45/0/0/-45/45/0 | 3.696094
MD-DD12-UP2 | [0/±45/0]S | 41 | UP2 | CoRezyn 63-AX-051 | Knytex A130 (444 gsm) | 68 | Knytex DB120 (393 gsm) | 32 | 0 | 0 | 0 | 2.4 | 24h/20C, 2h/60 C | RTM | 2846.5 | DD12107 | 276 | 27.6 | 0.1 | 12 | 26.95 | 1.03 | 0.103 | 262791.5 | 0 |  |  |  |  | 22 | MD-DD12-UP2[0/±45/0]S |  |  | 26.46667 | 2.726667 |  | 276 | 248.4 |  |  | 0/45/-45/0/0/-45/45/0 | 5.419284
MD-DD12-UP2 | [0/±45/0]S | 41 | UP2 | CoRezyn 63-AX-051 | Knytex A130 (444 gsm) | 68 | Knytex DB120 (393 gsm) | 32 | 0 | 0 | 0 | 2.4 | 24h/20C, 2h/60 C | RTM | 2848 | DD12104 | 241 | 24.1 | 0.1 | 12 | 26.3 | 0.9 | 0.09 | 721943 | 0 |  |  |  |  | 22 | MD-DD12-UP2[0/±45/0]S |  |  | 26.46667 | 2.726667 |  | 241 | 216.9 |  |  | 0/45/-45/0/0/-45/45/0 | 5.858503
MD-DD12-UP2 | [0/±45/0]S | 41 | UP2 | CoRezyn 63-AX-051 | Knytex A130 (444 gsm) | 68 | Knytex DB120 (393 gsm) | 32 | 0 | 0 | 0 | 2.4 | 24h/20C, 2h/60 C | RTM | 2850 | DD12111 | 345 | 34.5 | 0.1 | 5 | 25.7 | 1.456667 | 0.1456667 | 44168.67 | 0 |  |  |  |  | 22 | MD-DD12-UP2[0/±45/0]S |  |  | 26.46667 | 2.726667 |  | 345 | 310.5 |  |  | 0/45/-45/0/0/-45/45/0 | 4.62568
MD-DD12-UP2 | [0/±45/0]S | 41 | UP2 | CoRezyn 63-AX-051 | Knytex A130 (444 gsm) | 68 | Knytex DB120 (393 gsm) | 32 | 0 | 0 | 0 | 2.4 | 24h/20C, 2h/60 C | RTM | 2852 | DD12101 | 276 | 27.6 | 0.1 | 5 | 27 | 1.05 | 0.105 | 199436 | 0 |  |  |  |  | 22 | MD-DD12-UP2[0/±45/0]S |  |  | 26.46667 | 2.726667 |  | 276 | 248.4 |  |  | 0/45/-45/0/0/-45/45/0 | 5.299804
DB-BIAX-DH3-PU | (+/-45)6 | 59 | PU | Bayer | 0 | 0 | PPG-Devold DB810-E05-A/2026 | 99 | 0 | 0 | 1 | 3.886667 | Not Specified | Infused |  | 10500-105 | 60.3 | 6.03 | 0.1 | 1 |  | 0.9933333 |  | 2070 | 0 | [5 empty] | DB-BIAX-DH3-PU(+/-45)6 | 72.92 |  |  |  |  | 60.3 | 54.27 | 0.8269336 | 0.7442403 | 45/-45/45/-45/45/-45/45/-45/45/-45/45/-45 | 3.308293
DB-BIAX-DH3-PU | (+/-45)6 | 59 | PU | Bayer | 0 | 0 | PPG-Devold DB810-E05-A/2026 | 99 | 0 | 0 | 1 | 3.88 | Not Specified | Infused |  | 10500-109 | 44.8 | 4.48 | 0.1 | 2 |  | 0.64 |  | 73455.33 | 0 | [5 empty] | DB-BIAX-DH3-PU(+/-45)6 | 72.92 |  |  |  |  | 44.8 | 40.32 | 0.6143719 | 0.5529347 | 45/-45/45/-45/45/-45/45/-45/45/-45/45/-45 | 4.848863
DB-BIAX-DH3-PU | (+/-45)6 | 59 | PU | Bayer | 0 | 0 | PPG-Devold DB810-E05-A/2026 | 99 | 0 | 0 | 1 | 3.91 | Not Specified | Infused |  | 10500-110 | 51.7 | 5.17 | 0.1 | 1 |  | 0.73 |  | 12381.5 | 0 | [5 empty] | DB-BIAX-DH3-PU(+/-45)6 | 72.92 |  |  |  |  | 51.7 | 46.53 | 0.7089962 | 0.6380965 | 45/-45/45/-45/45/-45/45/-45/45/-45/45/-45 | 4.092763
DB-BIAX-DH3-PU | (+/-45)6 | 59 | PU | Bayer | 0 | 0 | PPG-Devold DB810-E05-A/2026 | 99 | 0 | 0 | 1 | 3.86 | Not Specified | Infused |  | 10500-114 | 41.4 | 4.14 | 0.1 | 3 |  | 0.58 |  | 595509 | 0 | [5 empty] | DB-BIAX-DH3-PU(+/-45)6 | 72.92 |  |  |  |  | 41.4 | 37.26 | 0.5677455 | 0.5109709 | 45/-45/45/-45/45/-45/45/-45/45/-45/45/-45 | 5.744308
DB-BIAX-DH3-PU | (+/-45)6 | 59 | PU | Bayer | 0 | 0 | PPG-Devold DB810-E05-A/2026 | 99 | 0 | 0 | 1 | 3.903333 | Not Specified | Infused |  | 10500-115 | 69 | 6.9 | 0.1 | 1 |  | 1.3 |  | 410.3333 | 0 | [5 empty] | DB-BIAX-DH3-PU(+/-45)6 | 72.92 |  |  |  |  | 69 | 62.1 | 0.9462425 | 0.8516182 | 45/-45/45/-45/45/-45/45/-45/45/-45/45/-45 | 2.609806
DB-BIAX-DH3-PU | (+/-45)6 | 59 | PU | Bayer | 0 | 0 | PPG-Devold DB810-E05-A/2026 | 99 | 0 | 0 | 1 | 3.99 | Not Specified | Infused |  | 10500-166 | 41.4 | -41.4 | -1 | 2 |  |  |  | 1455 | 0 | [5 empty] | DB-BIAX-DH3-PU(+/-45)6 | 72.92 |  |  |  |  | 41.4 | 82.8 | 0.5677455 | 1.135491 | 45/-45/45/-45/45/-45/45/-45/45/-45/45/-45 | 3.162863
DB-BIAX-DH3-PU | (+/-45)6 | 59 | PU | Bayer | 0 | 0 | PPG-Devold DB810-E05-A/2026 | 99 | 0 | 0 | 1 | 3.87 | Not Specified | Infused |  | 10500-164 | 41.4 | -41.4 | -1 | 1 |  |  |  | 2982 | 0 | [5 empty] | DB-BIAX-DH3-PU(+/-45)6 | 72.92 |  |  |  |  | 41.4 | 82.8 | 0.5677455 | 1.135491 | 45/-45/45/-45/45/-45/45/-45/45/-45/45/-45 | 3.474508
DB-BIAX-DH3-PU | (+/-45)6 | 59 | PU | Bayer | 0 | 0 | PPG-Devold DB810-E05-A/2026 | 99 | 0 | 0 | 1 | 3.84 | Not Specified | Infused |  | 10500-163 | 41.4 | -41.4 | -1 | 0.5 |  |  |  | 6802 | 0 | [5 empty] | DB-BIAX-DH3-PU(+/-45)6 | 72.92 |  |  |  |  | 41.4 | 82.8 | 0.5677455 | 1.135491 | 45/-45/45/-45/45/-45/45/-45/45/-45/45/-45 | 3.832637
DB-BIAX-DH3-PU | (+/-45)6 | 59 | PU | Bayer | 0 | 0 | PPG-Devold DB810-E05-A/2026 | 99 | 0 | 0 | 1 | 3.943333 | Not Specified | Infused |  | 10500-165 | 34.5 | -34.5 | -1 | 0.75 |  |  |  | 55938.33 | 0 | [5 empty] | DB-BIAX-DH3-PU(+/-45)6 | 72.92 |  |  |  |  | 34.5 | 69 | 0.4731212 | 0.9462425 | 45/-45/45/-45/45/-45/45/-45/45/-45/45/-45 | 4.741325
DB-BIAX-DH3-PU | (+/-45)6 | 59 | PU | Bayer | 0 | 0 | PPG-Devold DB810-E05-A/2026 | 99 | 0 | 0 | 1 | 3.96 | Not Specified | Infused |  | 10500-153 | 31 | -31 | -1 | 1 |  |  |  | 176031 | 0 | [5 empty] | DB-BIAX-DH3-PU(+/-45)6 | 72.92 |  |  |  |  | 31 | 62 | 0.4251234 | 0.8502468 | 45/-45/45/-45/45/-45/45/-45/45/-45/45/-45 | 5.245589
DB-BIAX-DH3-PU | (+/-45)6 | 59 | PU | Bayer | 0 | 0 | PPG-Devold DB810-E05-A/2026 | 99 | 0 | 0 | 1 | 3.905 | Not Specified | Infused |  | 10500-152 | 27.6 | -27.6 | -1 | 1.2 |  |  |  | 725574.5 | 0 | [5 empty] | DB-BIAX-DH3-PU(+/-45)6 | 72.92 |  |  |  |  | 27.6 | 55.2 | 0.378497 | 0.756994 | 45/-45/45/-45/45/-45/45/-45/45/-45/45/-45 | 5.856792
MD-PPG1200-VE5 | [(±45)2/(0)2]S | 59 | VE5 | Reichhold Dion X4235-91 | PPG-Devold L1200/G50-E07 | 56 | PPG-Devold DB810-E05-A | 39 | 3 | 2 | 0 | 5.45 | 24h/25 C,12h/70 C | Infusion |  | 2013-X4235-91-107 | 552 | 55.2 | 0.1 | 1 |  |  |  | 343 | 0 | [5 empty] | MD-PPG1200-VE5[(±45)2/(0)2]S | 705.8333 |  | 32.06667 | 2.496667 |  | 552 | 496.8 | 0.7820543 | 0.7038489 | 45/-45/45/-45/0/0/0/0/-45/45/-45/45 | 2.535294
MD-PPG1200-VE5 | [(±45)2/(0)2]S | 59 | VE5 | Reichhold Dion X4235-91 | PPG-Devold L1200/G50-E07 | 56 | PPG-Devold DB810-E05-A | 39 | 3 | 2 | 0 | 5.45 | 24h/25 C,12h/70 C | Infusion |  | 2013-X4235-91-112 | 517 | 51.7 | 0.1 | 1 | 32.6 | 1.82 |  | 527 | 0 | [5 empty] | MD-PPG1200-VE5[(±45)2/(0)2]S | 705.8333 |  | 32.06667 | 2.496667 |  | 517 | 465.3 | 0.7324675 | 0.6592208 | 45/-45/45/-45/0/0/0/0/-45/45/-45/45 | 2.721811
MD-PPG1200-VE5 | [(±45)2/(0)2]S | 59 | VE5 | Reichhold Dion X4235-91 | PPG-Devold L1200/G50-E07 | 56 | PPG-Devold DB810-E05-A | 39 | 3 | 2 | 0 | 5.45 | 24h/25 C,12h/70 C | Infusion |  | 2013-X4235-91-109 | 414 | 41.4 | 0.1 | 2 |  | 1.44 |  | 1656.333 | 0 | [5 empty] | MD-PPG1200-VE5[(±45)2/(0)2]S | 705.8333 |  | 32.06667 | 2.496667 |  | 414 | 372.6 | 0.5865407 | 0.5278867 | 45/-45/45/-45/0/0/0/0/-45/45/-45/45 | 3.216186
MD-PPG1200-VE5 | [(±45)2/(0)2]S | 59 | VE5 | Reichhold Dion X4235-91 | PPG-Devold L1200/G50-E07 | 56 | PPG-Devold DB810-E05-A | 39 | 3 | 2 | 0 | 5.45 | 24h/25 C,12h/70 C | Infusion |  | 2013-X4235-91-151 | 276 | 27.6 | 0.1 | 2 | 31.6 | 0.92 |  | 13522 | 0 | [5 empty] | MD-PPG1200-VE5[(±45)2/(0)2]S | 705.8333 |  | 32.06667 | 2.496667 |  | 276 | 248.4 | 0.3910272 | 0.3519244 | 45/-45/45/-45/0/0/0/0/-45/45/-45/45 | 4.131041
MD-PPG1200-VE5 | [(±45)2/(0)2]S | 59 | VE5 | Reichhold Dion X4235-91 | PPG-Devold L1200/G50-E07 | 56 | PPG-Devold DB810-E05-A | 39 | 3 | 2 | 0 | 5.45 | 24h/25 C,12h/70 C | Infusion |  | 2013-X4235-91-105 | 276 | 27.6 | 0.1 | 3 | 31.7 | 0.92 |  | 12537.5 | 0 | [5 empty] | MD-PPG1200-VE5[(±45)2/(0)2]S | 705.8333 |  | 32.06667 | 2.496667 |  | 276 | 248.4 | 0.3910272 | 0.3519244 | 45/-45/45/-45/0/0/0/0/-45/45/-45/45 | 4.088722
MD-PPG1200-VE5 | [(±45)2/(0)2]S | 59 | VE5 | Reichhold Dion X4235-91 | PPG-Devold L1200/G50-E07 | 56 | PPG-Devold DB810-E05-A | 39 | 3 | 2 | 0 | 5.45 | 24h/25 C,12h/70 C | Infusion |  | 2013-X4235-91-117 | 207 | 20.7 | 0.1 | 3 |  | 0.67 |  | 62818.33 | 0 | [5 empty] | MD-PPG1200-VE5[(±45)2/(0)2]S | 705.8333 |  | 32.06667 | 2.496667 |  | 207 | 186.3 | 0.2932704 | 0.2639433 | 45/-45/45/-45/0/0/0/0/-45/45/-45/45 | 4.796179
MD-PPG1200-VE5 | [(±45)2/(0)2]S | 59 | VE5 | Reichhold Dion X4235-91 | PPG-Devold L1200/G50-E07 | 56 | PPG-Devold DB810-E05-A | 39 | 3 | 2 | 0 | 5.45 | 24h/25 C,12h/70 C | Infusion |  | 2013-X4235-91-114 | 172 | 17.2 | 0.1 | 3 | 31.9 | 0.55 |  | 318030.7 | 0 | [5 empty] | MD-PPG1200-VE5[(±45)2/(0)2]S | 705.8333 |  | 32.06667 | 2.496667 |  | 172 | 154.8 | 0.2436836 | 0.2193152 | 45/-45/45/-45/0/0/0/0/-45/45/-45/45 | 5.482569
MD-Y | [(0)2/M/±45/(0)2)] | 35 | EP | Unspecified | Knytex A260 (868 gsm) | 85 | 45's | 10 | 0 | 0 | 5 | 4.62 | Unspecified | Hand Layup | 294.75 | 112Y | 276 | 27.6 | 0.1 | 25 | 23.425 | 0.96 | 0.096 | 172778.25 | 0 |  |  |  |  | 25 | MD-Y[(0)2/M/±45/(0)2)] | 328.4167 | -324.6154 | 15.675 | 2.106667 |  | 276 | 248.4 | 0.8403958 | 0.7563563 | 0/0/0/45/-45/0/0 | 5.187969
MD-Y | [(0)2/M/±45/(0)2)] | 35 | EP | Unspecified | Knytex A260 (868 gsm) | 85 | 45's | 10 | 0 | 0 | 5 | 4.62 | Unspecified | Hand Layup | 294.5 | 108Y | 207 | 20.7 | 0.1 | 25 | 25.15 | 0.78 | 0.078 | 1509620 | 0 |  |  |  |  | 25 | MD-Y[(0)2/M/±45/(0)2)] | 328.4167 | -324.6154 | 15.675 | 2.106667 |  | 207 | 186.3 | 0.6302969 | 0.5672672 | 0/0/0/45/-45/0/0 | 6.17796
MD-Y | [(0)2/M/±45/(0)2)] | 35 | EP | Unspecified | Knytex A260 (868 gsm) | 85 | 45's | 10 | 0 | 0 | 5 | 4.62 | Unspecified | Hand Layup | 292 | 118Y | 345 | 34.5 | 0.1 | 15 | 24.46667 | 1.283333 | 0.1283333 | 19290.33 | 0 |  |  |  |  | 25 | MD-Y[(0)2/M/±45/(0)2)] | 328.4167 | -324.6154 | 15.675 | 2.106667 |  | 345 | 310.5 | 1.050495 | 0.9454453 | 0/0/0/45/-45/0/0 | 4.281126
MD-Y | [(0)2/M/±45/(0)2)] | 35 | EP | Unspecified | Knytex A260 (868 gsm) | 85 | 45's | 10 | 0 | 0 | 5 | 4.62 | Unspecified | Hand Layup | 360 | 116Y | 414 | 41.4 | 0.1 | 4 | 26.43333 | 1.746667 | 0.1746667 | 978.3333 | 0 |  |  |  |  | 25 | MD-Y[(0)2/M/±45/(0)2)] |  |  | 15.675 | 2.106667 |  | 414 | 372.6 |  |  | 0/0/0/45/-45/0/0 | 2.961441
MD-Y | [(0)2/M/±45/(0)2)] | 35 | EP | Unspecified | Knytex A260 (868 gsm) | 85 | 45's | 10 | 0 | 0 | 5 | 4.62 | Unspecified | Hand Layup | 486.5 | 170Y | -27.6 | -276 | 10 | 5 | 24.3 | -0.113 | -1.13 | 62517 | 0 |  |  |  |  | 25 | MD-Y[(0)2/M/±45/(0)2)] | 328.4167 | -324.6154 | 15.675 | 2.106667 |  | -276 | 248.4 | 0.850237 | 0.7652133 | 0/0/0/45/-45/0/0 | 4.795998
MD-Y | [(0)2/M/±45/(0)2)] | 35 | EP | Unspecified | Knytex A260 (868 gsm) | 85 | 45's | 10 | 0 | 0 | 5 | 4.62 | Unspecified | Hand Layup | 491 | 121Y | 345 | 34.5 | 0.1 | 5 | 29.7 | 1.54 | 0.154 | 36812 | 0 |  |  |  |  | 25 | MD-Y[(0)2/M/±45/(0)2)] | 328.4167 | -324.6154 | 15.675 | 2.106667 |  | 345 | 310.5 | 1.050495 | 0.9454453 | 0/0/0/45/-45/0/0 | 4.565989
MD-Y | [(0)2/M/±45/(0)2)] | 35 | EP | Unspecified | Knytex A260 (868 gsm) | 85 | 45's | 10 | 0 | 0 | 5 | 4.62 | Unspecified | Hand Layup | 493 | 123Y | 276 | 27.6 | 0.1 | 5 | 28.7 | 1.01 | 0.101 | 423059 | 0 |  |  |  |  | 25 | MD-Y[(0)2/M/±45/(0)2)] | 328.4167 | -324.6154 | 15.675 | 2.106667 |  | 276 | 248.4 | 0.8403958 | 0.7563563 | 0/0/0/45/-45/0/0 | 5.626401
MD-Y | [(0)2/M/±45/(0)2)] | 35 | EP | Unspecified | Knytex A260 (868 gsm) | 0 | 45's | 10 | 0 | 85 | 5 | 4.62 | Unspecified | Hand Layup | 501.6667 | 152YT | 21 | 2.1 | 0.1 | 2 | 6.9 | 0.42 | 0.042 | 2950.667 | 0 |  |  |  |  | 50 | MD-Y[(0)2/M/±45/(0)2)] | 328.4167 | -324.6154 | 15.675 | 2.106667 |  | 21 | 18.9 | 0.06394316 | 0.05754885 | 0/0/0/45/-45/0/0 | 3.451723
MD-Y | [(0)2/M/±45/(0)2)] | 35 | EP | Unspecified | Knytex A260 (868 gsm) | 0 | 45's | 10 | 0 | 85 | 5 | 4.62 | Unspecified | Hand Layup | 503.3333 | 147YT | 17 | 1.7 | 0.1 | 10 | 6.866667 | 0.2966667 | 0.02966667 | 34922 | 0 |  |  |  |  | 50 | MD-Y[(0)2/M/±45/(0)2)] | 328.4167 | -324.6154 | 15.675 | 2.106667 |  | 17 | 15.3 | 0.05176351 | 0.04658716 | 0/0/0/45/-45/0/0 | 4.530073
MD-Y | [(0)2/M/±45/(0)2)] | 35 | EP | Unspecified | Knytex A260 (868 gsm) | 0 | 45's | 10 | 0 | 85 | 5 | 4.62 | Unspecified | Hand Layup | 504 | 140YT | 24 | 2.4 | 0.1 | 1 | 7.166667 | 1.313333 | 0.1313333 | 219.3333 | 0 |  |  |  |  | 50 | MD-Y[(0)2/M/±45/(0)2)] | 328.4167 | -324.6154 | 15.675 | 2.106667 |  | 24 | 21.6 | 0.0730779 | 0.06577011 | 0/0/0/45/-45/0/0 | 2.332863
MD-Y | [(0)2/M/±45/(0)2)] | 35 | EP | Unspecified | Knytex A260 (868 gsm) | 0 | 45's | 10 | 0 | 85 | 5 | 4.62 | Unspecified | Hand Layup | 505 | 148YT | 14 | 1.4 | 0.1 | 15 | 6.7 | 0.2233333 | 0.02233333 | 447279.3 | 0 |  |  |  |  | 50 | MD-Y[(0)2/M/±45/(0)2)] | 328.4167 | -324.6154 | 15.675 | 2.106667 |  | 14 | 12.6 | 0.04262877 | 0.0383659 | 0/0/0/45/-45/0/0 | 5.618426
MD-Y | [(0)2/M/±45/(0)2)] | 35 | EP | Unspecified | Knytex A260 (868 gsm) | 85 | 45's | 10 | 0 | 0 | 5 | 4.62 | Unspecified | Hand Layup | 620.5 | 172Y | -27.6 | -276 | 10 | 10 |  | -0.113 | -1.13 | 137373.5 | 0 |  |  |  |  | 25 | MD-Y[(0)2/M/±45/(0)2)] | 328.4167 | -324.6154 | 15.675 | 2.106667 |  | -276 | 248.4 | 0.850237 | 0.7652133 | 0/0/0/45/-45/0/0 | 5.10686
MD-Y | [(0)2/M/±45/(0)2)] | 35 | EP | Unspecified | Knytex A260 (868 gsm) | 85 | 45's | 10 | 0 | 0 | 5 | 4.62 | Unspecified | Hand Layup | 548 | 167Y | -31 | -310 | 10 | 5 |  |  |  | 354 | 0 |  |  |  |  | 25 | MD-Y[(0)2/M/±45/(0)2)] | 328.4167 | -324.6154 | 15.675 | 2.106667 |  | -310 | 279 | 0.9549763 | 0.8594787 | 0/0/0/45/-45/0/0 | 2.549003
MD-Y | [(0)2/M/±45/(0)2)] | 35 | EP | Unspecified | Knytex A260 (868 gsm) | 85 | 45's | 10 | 0 | 0 | 5 | 4.62 | Unspecified | Hand Layup | 691 | 178Y | -31 | -310 | 10 | 2 |  |  |  | 620 | 0 |  |  |  |  | 25 | MD-Y[(0)2/M/±45/(0)2)] | 328.4167 | -324.6154 | 15.675 | 2.106667 |  | -310 | 279 | 0.9549763 | 0.8594787 | 0/0/0/45/-45/0/0 | 2.790859
MD-Y | [(0)2/M/±45/(0)2)] | 35 | EP | Unspecified | Knytex A260 (868 gsm) | 85 | 45's | 10 | 0 | 0 | 5 | 4.62 | Unspecified | Hand Layup | 691 | 197Y | -29.3 | -293 | 10 | 2 |  |  |  | 8398.5 | 0 |  |  |  |  | 25 | MD-Y[(0)2/M/±45/(0)2)] | 328.4167 | -324.6154 | 15.675 | 2.106667 |  | -293 | 263.7 | 0.9026066 | 0.812346 | 0/0/0/45/-45/0/0 | 3.876019
MD-Y | [(0)2/M/±45/(0)2)] | 35 | EP | Unspecified | Knytex A260 (868 gsm) | 85 | 45's | 10 | 0 | 0 | 5 | 4.62 | Unspecified | Hand Layup | 691 | 200Y | -29.3 | -293 | 10 | 5 |  |  |  | 3011 | 0 |  |  |  |  | 25 | MD-Y[(0)2/M/±45/(0)2)] | 328.4167 | -324.6154 | 15.675 | 2.106667 |  | -293 | 263.7 | 0.9026066 | 0.812346 | 0/0/0/45/-45/0/0 | 3.478711
MD-Y | [(0)2/M/±45/(0)2)] | 35 | EP | Unspecified | Knytex A260 (868 gsm) | 85 | 45's | 10 | 0 | 0 | 5 | 4.62 | Unspecified | Hand Layup | 700.6667 | 201Y | -25.8 | -258 | 10 | 15 | 25.1 | -0.1035 | -1.035 | 981370.3 | 0 |  |  |  |  | 25 | MD-Y[(0)2/M/±45/(0)2)] | 328.4167 | -324.6154 | 15.675 | 2.106667 |  | -258 | 232.2 | 0.7947867 | 0.7153081 | 0/0/0/45/-45/0/0 | 5.963941
MD-Y | [(0)2/M/±45/(0)2)] | 35 | EP | Unspecified | Knytex A260 (868 gsm) | 85 | 45's | 10 | 0 | 0 | 5 | 4.62 | Unspecified | Hand Layup | 706 | 195Y | -24.1 | -241 | 10 | 20 |  |  |  | 1672575 | 0 |  |  |  |  | 25 | MD-Y[(0)2/M/±45/(0)2)] | 328.4167 | -324.6154 | 15.675 | 2.106667 |  | -241 | 216.9 | 0.7424171 | 0.6681754 | 0/0/0/45/-45/0/0 | 6.223386
UNI-90D155E2-SC14 | [90]6 | 36 | EP | Applied Poleramics SC-14 | 0 | 0 | 0 | 0 | Knytex D155 (527 gsm) | 0 | 100 | 3.41 | 3h/60 C, 5h/100 C | RTM | 4789 | SC1490216 | 27.6 | 2.76 | 0.1 | 0.1 | 9.29 | 0.35 | 0.035 | 254 | 0 |  |  |  |  | 25 | UNI-90D155E2-SC14[90]6 | 40.33333 | -151.5 | 7.42 | 0.5466667 |  | 27.6 | 24.84 | 0.6842975 | 0.6158678 | 90/90/90/90/90/90 | 2.404834
UNI-90D155E2-SC14 | [90]6 | 36 | EP | Applied Poleramics SC-14 | 0 | 0 | 0 | 0 | Knytex D155 (527 gsm) | 0 | 100 | 3.41 | 3h/60 C, 5h/100 C | RTM | 4790 | SC1490215 | 20.7 | 2.07 | 0.1 | 0.1 | 5.48 | 0.4 | 0.04 | 1161 | 0 |  |  |  |  | 25 | UNI-90D155E2-SC14[90]6 | 40.33333 | -151.5 | 7.42 | 0.5466667 |  | 20.7 | 18.63 | 0.5132231 | 0.4619008 | 90/90/90/90/90/90 | 3.064832
UNI-90D155E2-SC14 | [90]6 | 36 | EP | Applied Poleramics SC-14 | 0 | 0 | 0 | 0 | Knytex D155 (527 gsm) | 0 | 100 | 3.41 | 3h/60 C, 5h/100 C | RTM | 4796 | SC1490209 | 20.7 | 2.07 | 0.1 | 3 | 6.68 | 0.335 | 0.0335 | 18062.5 | 0 |  |  |  |  | 25 | UNI-90D155E2-SC14[90]6 | 40.33333 | -151.5 | 7.42 | 0.5466667 |  | 20.7 | 18.63 | 0.5132231 | 0.4619008 | 90/90/90/90/90/90 | 4.178794
UNI-90D155E2-SC14 | [90]6 | 36 | EP | Applied Poleramics SC-14 | 0 | 0 | 0 | 0 | Knytex D155 (527 gsm) | 0 | 100 | 3.41 | 3h/60 C, 5h/100 C | RTM | 4796 | SC1490213 | 17.2 | 1.72 | 0.1 | 5 | 7.3 | 0.26 | 0.026 | 292196 | 0 |  |  |  |  | 25 | UNI-90D155E2-SC14[90]6 | 40.33333 | -151.5 | 7.42 | 0.5466667 |  | 17.2 | 15.48 | 0.4264463 | 0.3838017 | 90/90/90/90/90/90 | 5.465674
UNI-90D155E2-SC14 | [90]6 | 36 | EP | Applied Poleramics SC-14 | 0 | 0 | 0 | 0 | Knytex D155 (527 gsm) | 0 | 100 | 3.41 | 3h/60 C, 5h/100 C | RTM | 4798 | SC1490212 | 26.1 | 2.61 | 0.1 | 3 | 5.93 | 0.44 | 0.044 | 402 | 0 |  |  |  |  | 25 | UNI-90D155E2-SC14[90]6 | 40.33333 | -151.5 | 7.42 | 0.5466667 |  | 26.1 | 23.49 | 0.6471074 | 0.5823967 | 90/90/90/90/90/90 | 2.604226
LCCF-T20 | [0]5 | 56 | EP1 | Hexion MGS RIMR135/RIMH1366 | Taekwang T20C | 100 | 0 | 0 | 0 | 0 | 0 | 1.2 | 24h/20C, 12h/ 70C | Infusion |  | T4190-400 | 862 | 86.2 | 0.1 | 1 | 140 | 0.6 |  | 11 | 0 | [5 empty] | LCCF-T20[0]5 | 909.1667 |  | 131.4167 | 0.68 |  | 862 | 775.8 | 0.948121 | 0.8533089 | 0/0/0/0/0 | 1.041393
LCCF-T20 | [0]5 | 53 | EP1 | Hexion MGS RIMR135/RIMH1366 | Taekwang T20C | 100 | 0 | 0 | 0 | 0 | 0 | 1.17 | 24h/20C, 12h/ 70C | Infusion |  | T4190-404 | 793 | 79.3 | 0.1 | 1 | 152 | 0.53 |  | 160 | 0 | [5 empty] | LCCF-T20[0]5 | 909.1667 |  | 131.4167 | 0.68 |  | 793 | 713.7 | 0.8722273 | 0.7850046 | 0/0/0/0/0 | 2.20412
LCCF-T20 | [0]5 | 53.66667 | EP1 | Hexion MGS RIMR135/RIMH1366 | Taekwang T20C | 100 | 0 | 0 | 0 | 0 | 0 | 1.24 | 24h/20C, 12h/ 70C | Infusion |  | T4190-407 | 690 | 69 | 0.1 | 2 | 152.6667 | 0.4533333 |  | 3670.333 | 0 | [5 empty] | LCCF-T20[0]5 | 909.1667 |  | 131.4167 | 0.68 |  | 690 | 621 | 0.7589368 | 0.6830431 | 0/0/0/0/0 | 3.190941
LCCF-T20 | [0]5 | 54.5 | EP1 | Hexion MGS RIMR135/RIMH1366 | Taekwang T20C | 100 | 0 | 0 | 0 | 0 | 0 | 1.23 | 24h/20C, 12h/ 70C | Infusion |  | T4190-415 | 621 | 62.1 | 0.1 | 2 | 145.5 | 0.42 |  | 5829 | 0 | [5 empty] | LCCF-T20[0]5 | 909.1667 |  | 131.4167 | 0.68 |  | 621 | 558.9 | 0.6830431 | 0.6147388 | 0/0/0/0/0 | 3.746315
LCCF-T20 | [0]5 | 53 | EP1 | Hexion MGS RIMR135/RIMH1366 | Taekwang T20C | 100 | 0 | 0 | 0 | 0 | 0 | 1.205 | 24h/20C, 12h/ 70C | Infusion |  | T4190-417 | 552 | 55.2 | 0.1 | 3 | 133 | 0.405 |  | 236170.5 | 0 | [5 empty] | LCCF-T20[0]5 | 909.1667 |  | 131.4167 | 0.68 |  | 552 | 496.8 | 0.6071494 | 0.5464345 | 0/0/0/0/0 | 5.243632
LCCF-T20 | [0]5 | 54 | EP1 | Hexion MGS RIMR135/RIMH1366 | Taekwang T20C | 100 | 0 | 0 | 0 | 0 | 0 | 1.22 | 24h/20C, 12h/ 70C | Infusion |  | T4190-412 | 552 | 55.2 | 0.1 | 2 | 135 | 0.4 |  | 115530 | 0 | [5 empty] | LCCF-T20[0]5 | 909.1667 |  | 131.4167 | 0.68 |  | 552 | 496.8 | 0.6071494 | 0.5464345 | 0/0/0/0/0 | 5.062695
MD-DD5-UP2 | [0/±45/0]S | 37 | UP2 | CoRezyn 63-AX-051 | Knytex D155 (527 gsm) | 72 | Knytex DB120 (393 gsm) | 28 | 0 | 0 | 0 | 2.97 | 6h/20C, 2 h/60 C | RTM | 1084 | DD5107 | 483 | 48.3 | 0.1 | 2 | 26.26667 | 1.84 | 0.184 | 2344 | 0 |  |  |  |  | 22 | MD-DD5-UP2[0/±45/0]S | 724 | -660.75 | 24.7 | 3 | -2.625 | 483 | 434.7 | 0.6671271 | 0.6004144 | 0/45/-45/0/0/-45/45/0 | 3.367026
MD-DD5-UP2 | [0/±45/0]S | 37 | UP2 | CoRezyn 63-AX-051 | Knytex D155 (527 gsm) | 72 | Knytex DB120 (393 gsm) | 28 | 0 | 0 | 0 | 2.97 | 6h/20C, 2 h/60 C | RTM | 1086 | DD5119 | 414 | 41.4 | 0.1 | 5 | 24.7 | 1.67 | 0.167 | 20246 | 0 |  |  |  |  | 22 | MD-DD5-UP2[0/±45/0]S | 724 | -660.75 | 24.7 | 3 | -2.625 | 414 | 372.6 | 0.5718232 | 0.5146409 | 0/45/-45/0/0/-45/45/0 | 4.306339
MD-DD5-UP2 | [0/±45/0]S | 37 | UP2 | CoRezyn 63-AX-051 | Knytex D155 (527 gsm) | 72 | Knytex DB120 (393 gsm) | 28 | 0 | 0 | 0 | 2.97 | 6h/20C, 2 h/60 C | RTM | 1088.5 | DD5104 | 414 | 41.4 | 0.1 | 15 | 26.75 | 1.55 | 0.155 | 13724.5 | 0 |  |  |  |  | 22 | MD-DD5-UP2[0/±45/0]S | 724 | -660.75 | 24.7 | 3 | -2.625 | 414 | 372.6 | 0.5718232 | 0.5146409 | 0/45/-45/0/0/-45/45/0 | 4.135672
MD-DD5-UP2 | [0/±45/0]S | 37 | UP2 | CoRezyn 63-AX-051 | Knytex D155 (527 gsm) | 72 | Knytex DB120 (393 gsm) | 28 | 0 | 0 | 0 | 2.97 | 6h/20C, 2 h/60 C | RTM | 1092 | DD5118 | 276 | 27.6 | 0.1 | 20 | 25.95 | 1.115 | 0.1115 | 1068415 | 0 |  |  |  |  | 22 | MD-DD5-UP2[0/±45/0]S | 724 | -660.75 | 24.7 | 3 | -2.625 | 276 | 248.4 | 0.3812155 | 0.3430939 | 0/45/-45/0/0/-45/45/0 | 6.028509
MD-DD5-UP2 | [0/±45/0]S | 37 | UP2 | CoRezyn 63-AX-051 | Knytex D155 (527 gsm) | 72 | Knytex DB120 (393 gsm) | 28 | 0 | 0 | 0 | 2.97 | 6h/20C, 2 h/60 C | RTM | 1092 | DD5114 | 345 | 34.5 | 0.1 | 15 | 23.7 | 1.46 | 0.146 | 147744.3 | 0 |  |  |  |  | 22 | MD-DD5-UP2[0/±45/0]S | 724 | -660.75 | 24.7 | 3 | -2.625 | 345 | 310.5 | 0.4765193 | 0.4288674 | 0/45/-45/0/0/-45/45/0 | 5.166596
resin-75AQ010-MICRO | ---- | 0 | UP4 | CoRezyn 75-AQ-010 | Neat Resin Test | 0 | 0 | 0 | 0 | 0 | 0 |  | VARTM | 24h/20C, 2h/60 C | 6387.4 | iso30 | 18.772 | 1.88 | 0.1 | 25 | 3.49 | 0.5 | 0.05 | 27283883.6 | 0 | [5 empty] | resin-75AQ010-MICRO---- | 55.53552 |  | 3.49 | 1.743103 |  | 18.772 | 16.892 | 0.3380179 | 0.3041657 |  | 6.662023
resin-75AQ010-MICRO | ---- | 0 | UP4 | CoRezyn 75-AQ-010 | Neat Resin Test | 0 | 0 | 0 | 0 | 0 | 0 |  | VARTM | 24h/20C, 2h/60 C | 6447.182 | iso31 | 25.99182 | 2.6 | 0.1 | 15 | 3.49 | 0.7 | 0.07 | 238946.1 | 0 | [5 empty] | resin-75AQ010-MICRO---- | 55.53552 |  | 3.49 | 1.743103 |  | 25.99182 | 23.39182 | 0.4680215 | 0.4212047 |  | 4.417483
resin-75AQ010-MICRO | ---- | 0 | UP4 | CoRezyn 75-AQ-010 | Neat Resin Test | 0 | 0 | 0 | 0 | 0 | 0 |  | VARTM | 24h/20C, 2h/60 C | 6720.2 | iso51 | 36.1 | 3.61 | 0.1 | 1 | 3.49 | 0.97 | 0.097 | 592.5 | 0 | [5 empty] | resin-75AQ010-MICRO---- | 55.53552 |  | 3.49 | 1.743103 |  | 36.1 | 32.49 | 0.6500345 | 0.585031 |  | 2.407305
resin-75AQ010-MICRO | ---- | 0 | UP4 | CoRezyn 75-AQ-010 | Neat Resin Test | 0 | 0 | 0 | 0 | 0 | 0 |  | VARTM | 24h/20C, 2h/60 C | 6760.4 | iso61 | 43.32 | 4.33 | 0.1 | 1 | 3.49 | 1.16 | 0.116 | 31.6 | 0 | [5 empty] | resin-75AQ010-MICRO---- | 55.53552 |  | 3.49 | 1.743103 |  | 43.32 | 38.99 | 0.7800414 | 0.7020732 |  | 1.383571
UNI-Neptco Rodpack | [0]4 | 59.9 | Epoxy | Unspecified | Aligned strands | 100 | 0 | 0 | 0 | 0 | 0 | 3.48 | Unspecified | Unspecified |  | 10505-211 | 517 | -517 | -1 | 1 |  | 1.01 | -1.01 | 492 | 0 | [5 empty] | UNI-Neptco Rodpack[0]4 | 1119.667 | -986.3333 | 47.2 | 2.466667 | -1.92 | 517 | 1034 | 0.4617446 | 0.9234891 | 0/0/0/0 | 2.691965
UNI-Neptco Rodpack | [0]4 | 59.9 | Epoxy | Unspecified | Aligned strands | 100 | 0 | 0 | 0 | 0 | 0 | 3.426667 | Unspecified | Unspecified |  | 10505-201 | 414 | -414 | -1 | 1 |  | 0.81 | -0.81 | 13222 | 0 | [5 empty] | UNI-Neptco Rodpack[0]4 | 1119.667 | -986.3333 | 47.2 | 2.466667 | -1.92 | 414 | 828 | 0.3697529 | 0.7395058 | 0/0/0/0 | 4.103312
UNI-Neptco Rodpack | [0]4 | 59.9 | Epoxy | Unspecified | Aligned strands | 100 | 0 | 0 | 0 | 0 | 0 | 3.433333 | Unspecified | Unspecified |  | 10505-208 | 345 | -345 | -1 | 1 |  | 0.67 | -0.67 | 55223.67 | 0 | [5 empty] | UNI-Neptco Rodpack[0]4 | 1119.667 | -986.3333 | 47.2 | 2.466667 | -1.92 | 345 | 690 | 0.3081274 | 0.6162548 | 0/0/0/0 | 4.738895
UNI-Neptco Rodpack | [0]4 | 59.9 | Epoxy | Unspecified | Aligned strands | 100 | 0 | 0 | 0 | 0 | 0 | 3.443333 | Unspecified | Unspecified |  | 10502-140 | 276 | -276 | -1 | 2 |  | 0.54 | -0.54 | 458433 | 0 | [5 empty] | UNI-Neptco Rodpack[0]4 | 1119.667 | -986.3333 | 47.2 | 2.466667 | -1.92 | 276 | 552 | 0.2465019 | 0.4930039 | 0/0/0/0 | 5.609435
UNI-Neptco Rodpack | [0]4 | 59.9 | Epoxy | Unspecified | Aligned strands | 100 | 0 | 0 | 0 | 0 | 0 | 3.52 | Unspecified | Unspecified |  | 10504-105 | -69 | -690 | 10 | 1.2 |  |  | -1.34 | 34581 | 0 | [5 empty] | UNI-Neptco Rodpack[0]4 | 1119.667 | -986.3333 | 47.2 | 2.466667 | -1.92 | -690 | 621 | 0.6995607 | 0.6296046 | 0/0/0/0 | 4.538838
UNI-Neptco Rodpack | [0]4 | 59.9 | Epoxy | Unspecified | Aligned strands | 100 | 0 | 0 | 0 | 0 | 0 | 3.52 | Unspecified | Unspecified |  | 10504-108 | -69 | -690 | 10 | 1 |  |  | -1.34 | 4319 | 0 | [5 empty] | UNI-Neptco Rodpack[0]4 | 1119.667 | -986.3333 | 47.2 | 2.466667 | -1.92 | -690 | 621 | 0.6995607 | 0.6296046 | 0/0/0/0 | 3.635383
UNI-Neptco Rodpack | [0]4 | 59.9 | Epoxy | Unspecified | Aligned strands | 100 | 0 | 0 | 0 | 0 | 0 | 2.605 | Unspecified | Unspecified |  | 10501-102 | 690 | 69 | 0.1 | 1.5 |  | 1.52 |  | 35076 | 0 | [5 empty] | UNI-Neptco Rodpack[0]4 | 1119.667 | -986.3333 | 47.2 | 2.466667 | -1.92 | 690 | 621 | 0.6162548 | 0.5546294 | 0/0/0/0 | 4.539774
UNI-Neptco Rodpack | [0]4 | 59.9 | Epoxy | Unspecified | Aligned strands | 100 | 0 | 0 | 0 | 0 | 0 | 2.67 | Unspecified | Unspecified |  | 10501-100 | 827 | 82.7 | 0.1 | 1.5 |  | 1.83 |  | 6106 | 0 | [5 empty] | UNI-Neptco Rodpack[0]4 | 1119.667 | -986.3333 | 47.2 | 2.466667 | -1.92 | 827 | 744.3 | 0.7386127 | 0.6647514 | 0/0/0/0 | 3.785757
UNI-Neptco Rodpack | [0]4 | 59.9 | Epoxy | Unspecified | Aligned strands | 100 | 0 | 0 | 0 | 0 | 0 | 2.735 | Unspecified | Unspecified |  | 10501-111 | 586 | 58.6 | 0.1 | 1.5 |  | 1.29 |  | 63099.5 | 0 | [5 empty] | UNI-Neptco Rodpack[0]4 | 1119.667 | -986.3333 | 47.2 | 2.466667 | -1.92 | 586 | 527.4 | 0.5233701 | 0.471033 | 0/0/0/0 | 4.795164
UNI-Neptco Rodpack | [0]4 | 59.9 | Epoxy | Unspecified | Aligned strands | 100 | 0 | 0 | 0 | 0 | 0 | 2.73 | Unspecified | Unspecified |  | 10501-110 | 586 | 58.6 | 0.1 | 3 |  | 1.29 |  | 83154 | 0 | [5 empty] | UNI-Neptco Rodpack[0]4 | 1119.667 | -986.3333 | 47.2 | 2.466667 | -1.92 | 586 | 527.4 | 0.5233701 | 0.471033 | 0/0/0/0 | 4.919883
UNI-Neptco Rodpack | [0]4 | 59.9 | Epoxy | Unspecified | Aligned strands | 100 | 0 | 0 | 0 | 0 | 0 | 2.705 | Unspecified | Unspecified |  | 10501-109 | 517 | 51.7 | 0.1 | 2 |  | 1.14 |  | 159686.5 | 0 | [5 empty] | UNI-Neptco Rodpack[0]4 | 1119.667 | -986.3333 | 47.2 | 2.466667 | -1.92 | 517 | 465.3 | 0.4617446 | 0.4155701 | 0/0/0/0 | 5.202778
MD-TT2-EP1-V | (±45/0/0/0/±45) | 51 | EP1 | Hexion MGS RIMR135/RIMH1366 | Vectorply E-LT-5500 | 61 | FGI SX-1708 | 31 | 0 | 4 | 4 | 6.77 | 24h/25 C, 12h/ 80 C | Infused |  | TT2-107 | 414 | 41.4 | 0.1 | 1.5 | 29 | 1.81 |  | 6134.667 | 0 | [5 empty] | MD-TT2-EP1-V(±45/0/0/0/±45) | 812 |  | 28.5 | 3.233333 |  | 414 | 372.6 | 0.5098522 | 0.458867 | 45/-45/0/0/0/45/-45 | 3.76744
MD-TT2-EP1-V | (±45/0/0/0/±45) | 51 | EP1 | Hexion MGS RIMR135/RIMH1366 | Vectorply E-LT-5500 | 61 | FGI SX-1708 | 31 | 0 | 4 | 4 | 6.77 | 24h/25 C, 12h/ 80 C | Infused |  | TT2-102 | 345 | 34.5 | 0.1 | 2 | 29.4 | 1.37 |  | 38793 | 0 | [5 empty] | MD-TT2-EP1-V(±45/0/0/0/±45) | 812 |  | 28.5 | 3.233333 |  | 345 | 310.5 | 0.4248768 | 0.3823892 | 45/-45/0/0/0/45/-45 | 4.588753
MD-TT2-EP1-V | (±45/0/0/0/±45) | 51 | EP1 | Hexion MGS RIMR135/RIMH1366 | Vectorply E-LT-5500 | 61 | FGI SX-1708 | 31 | 0 | 4 | 4 | 6.77 | 24h/25 C, 12h/ 80 C | Infused |  | TT2-109 | 276 | 27.6 | 0.1 | 2 | 32.7 | 0.9 |  | 163814 | 0 | [5 empty] | MD-TT2-EP1-V(±45/0/0/0/±45) | 812 |  | 28.5 | 3.233333 |  | 276 | 248.4 | 0.3399015 | 0.3059113 | 45/-45/0/0/0/45/-45 | 5.208109
MD-TT2-EP1-V | (±45/0/0/0/±45) | 51 | EP1 | Hexion MGS RIMR135/RIMH1366 | Vectorply E-LT-5500 | 61 | FGI SX-1708 | 31 | 0 | 4 | 4 | 6.77 | 24h/25 C, 12h/ 80 C | Infused |  | TT2-101 | 207 | 20.7 | 0.1 | 3 |  | 0.68 |  | 859061 | 0 | [5 empty] | MD-TT2-EP1-V(±45/0/0/0/±45) | 812 |  | 28.5 | 3.233333 |  | 207 | 186.3 | 0.2549261 | 0.2294335 | 45/-45/0/0/0/45/-45 | 5.934024
MD-TT2-EP1-V | (±45/0/0/0/±45) | 51 | EP1 | Hexion MGS RIMR135/RIMH1366 | Vectorply E-LT-5500 | 61 | FGI SX-1708 | 31 | 0 | 4 | 4 | 6.77 | 24h/25 C, 12h/ 80 C | Infused |  | TT2-104 | 207 | 20.7 | 0.1 | 5 |  | 0.68 |  | 1726320 | 0 | [5 empty] | MD-TT2-EP1-V(±45/0/0/0/±45) | 812 |  | 28.5 | 3.233333 |  | 207 | 186.3 | 0.2549261 | 0.2294335 | 45/-45/0/0/0/45/-45 | 6.237121
MD-TT2-EP1-V | (±45/0/0/0/±45) | 50 | EP1 | Hexion MGS RIMR135/RIMH1366 | Vectorply E-LT-5500 | 61 | FGI SX-1708 | 31 | 0 | 4 | 4 | 6.91 | 24h/25 C, 12h/ 80 C | Infused |  | TT2A-101 | 345 | 34.5 | 0.1 | 1 |  | 1.37 |  | 24428.5 | 0 | [5 empty] | MD-TT2-EP1-V(±45/0/0/0/±45) | 812 |  | 28.5 | 3.233333 |  | 345 | 310.5 | 0.4248768 | 0.3823892 | 45/-45/0/0/0/45/-45 | 4.387807
MD-TT2-EP1-V | (±45/0/0/0/±45) | 50 | EP1 | Hexion MGS RIMR135/RIMH1366 | Vectorply E-LT-5500 | 61 | FGI SX-1708 | 31 | 0 | 4 | 4 | 6.91 | 24h/25 C, 12h/ 80 C | Infused |  | TT2A-107 | 276 | 27.6 | 0.1 | 4 |  | 0.9 |  | 171402.75 | 0 | [5 empty] | MD-TT2-EP1-V(±45/0/0/0/±45) | 812 |  | 28.5 | 3.233333 |  | 276 | 248.4 | 0.3399015 | 0.3059113 | 45/-45/0/0/0/45/-45 | 5.221621
Biax-CH15-UP2 | [±45/0/±45]S | 32 | UP2 | CoRezyn 63-AX-051 | Knytex D092 (310 gsm) | 28 | Knytex DB120 (393 gsm) | 61 | 0 | 0 | 0 | 2.49 | 6h/20C, 2 h/60 C | RTM | 1736 | CH15142 | -24.1 | -241 | 10 | 2 |  |  |  | 961 | 0 |  |  |  |  | 25 | Biax-CH15-UP2[±45/0/±45]S | 310.3333 | -345.6667 | 14.83333 | 3.62 |  | -241 | 216.9 | 0.6972035 | 0.6274831 | 45/-45/0/45/-45/-45/45/0/-45/45 | 2.95366
Biax-CH15-UP2 | [±45/0/±45]S | 32 | UP2 | CoRezyn 63-AX-051 | Knytex D092 (310 gsm) | 28 | Knytex DB120 (393 gsm) | 61 | 0 | 0 | 0 | 2.49 | 6h/20C, 2 h/60 C | RTM | 1738.5 | CH15141 | -20.7 | -207 | 10 | 4 |  |  |  | 7095.5 | 0 |  |  |  |  | 25 | Biax-CH15-UP2[±45/0/±45]S | 310.3333 | -345.6667 | 14.83333 | 3.62 |  | -207 | 186.3 | 0.5988428 | 0.5389585 | 45/-45/0/45/-45/-45/45/0/-45/45 | 3.827526
Biax-CH15-UP2 | [±45/0/±45]S | 32 | UP2 | CoRezyn 63-AX-051 | Knytex D092 (310 gsm) | 28 | Knytex DB120 (393 gsm) | 61 | 0 | 0 | 0 | 2.49 | 6h/20C, 2 h/60 C | RTM | 1740 | CH15122 | -20.7 | -207 | 10 | 5 |  |  |  | 10507 | 0 |  |  |  |  | 25 | Biax-CH15-UP2[±45/0/±45]S | 310.3333 | -345.6667 | 14.83333 | 3.62 |  | -207 | 186.3 | 0.5988428 | 0.5389585 | 45/-45/0/45/-45/-45/45/0/-45/45 | 4.021479
Biax-CH15-UP2 | [±45/0/±45]S | 32 | UP2 | CoRezyn 63-AX-051 | Knytex D092 (310 gsm) | 28 | Knytex DB120 (393 gsm) | 61 | 0 | 0 | 0 | 2.49 | 6h/20C, 2 h/60 C | RTM | 1741 | CH15145 | -17.2 | -172 | 10 | 5 |  |  |  | 61865 | 0 |  |  |  |  | 25 | Biax-CH15-UP2[±45/0/±45]S | 310.3333 | -345.6667 | 14.83333 | 3.62 |  | -172 | 154.8 | 0.4975892 | 0.4478303 | 45/-45/0/45/-45/-45/45/0/-45/45 | 4.791445
Biax-CH15-UP2 | [±45/0/±45]S | 32 | UP2 | CoRezyn 63-AX-051 | Knytex D092 (310 gsm) | 28 | Knytex DB120 (393 gsm) | 61 | 0 | 0 | 0 | 2.49 | 6h/20C, 2 h/60 C | RTM | 1742.5 | CH15144 | -17.2 | -172 | 10 | 10 |  |  |  | 47926 | 0 |  |  |  |  | 25 | Biax-CH15-UP2[±45/0/±45]S | 310.3333 | -345.6667 | 14.83333 | 3.62 |  | -172 | 154.8 | 0.4975892 | 0.4478303 | 45/-45/0/45/-45/-45/45/0/-45/45 | 4.677001
Biax-CH15-UP2 | [±45/0/±45]S | 32 | UP2 | CoRezyn 63-AX-051 | Knytex D092 (310 gsm) | 28 | Knytex DB120 (393 gsm) | 61 | 0 | 0 | 0 | 2.49 | 6h/20C, 2 h/60 C | RTM | 1804 | CH15118 | 207 | 20.7 | 0.1 | 2 | 14.3 | 2.02 | 0.202 | 427 | 0 |  |  |  |  | 25 | Biax-CH15-UP2[±45/0/±45]S | 310.3333 | -345.6667 | 14.83333 | 3.62 |  | 207 | 186.3 | 0.6670247 | 0.6003222 | 45/-45/0/45/-45/-45/45/0/-45/45 | 2.606857
Biax-CH15-UP2 | [±45/0/±45]S | 32 | UP2 | CoRezyn 63-AX-051 | Knytex D092 (310 gsm) | 28 | Knytex DB120 (393 gsm) | 61 | 0 | 0 | 0 | 2.49 | 6h/20C, 2 h/60 C | RTM | 1807 | CH15115 | 172 | 17.2 | 0.1 | 4 | 14.3 | 1.526667 | 0.1526667 | 15340.33 | 0 |  |  |  |  | 25 | Biax-CH15-UP2[±45/0/±45]S | 310.3333 | -345.6667 | 14.83333 | 3.62 |  | 172 | 154.8 | 0.5542427 | 0.4988185 | 45/-45/0/45/-45/-45/45/0/-45/45 | 4.178004
Biax-CH15-UP2 | [±45/0/±45]S | 32 | UP2 | CoRezyn 63-AX-051 | Knytex D092 (310 gsm) | 28 | Knytex DB120 (393 gsm) | 61 | 0 | 0 | 0 | 2.49 | 6h/20C, 2 h/60 C | RTM | 1810 | CH15103 | 138 | 13.8 | 0.1 | 10 | 15.8 | 1.023333 | 0.1023333 | 316020.3 | 0 |  |  |  |  | 25 | Biax-CH15-UP2[±45/0/±45]S | 310.3333 | -345.6667 | 14.83333 | 3.62 |  | 138 | 124.2 | 0.4446831 | 0.4002148 | 45/-45/0/45/-45/-45/45/0/-45/45 | 5.444581
Biax-CH15-UP2 | [±45/0/±45]S | 32 | UP2 | CoRezyn 63-AX-051 | Knytex D092 (310 gsm) | 28 | Knytex DB120 (393 gsm) | 61 | 0 | 0 | 0 | 2.49 | 6h/20C, 2 h/60 C | RTM | 1812 | CH15101 | 121 | 12.1 | 0.1 | 12 | 15.4 | 0.88 | 0.088 | 1029975 | 0 |  |  |  |  | 25 | Biax-CH15-UP2[±45/0/±45]S | 310.3333 | -345.6667 | 14.83333 | 3.62 |  | 121 | 108.9 | 0.3899033 | 0.350913 | 45/-45/0/45/-45/-45/45/0/-45/45 | 6.012827
UNI-A130C-UP2 | [0]6 | 36 | UP2 | CoRezyn 63-AX-051 | Knytex A130 (444 gsm) | 100 | 0 | 0 | 0 | 0 | 0 | 2.97 | 24h/20C, 2h/60 C | RTM | 2420.333 | A130C104 | 414 | 41.4 | 0.1 | 5 | 31.86667 | 1.296667 | 0.1296667 | 23120 | 0 |  |  |  |  | 25 | UNI-A130C-UP2[0]6 | 727.6667 | -372.6 | 30 | 2.433333 |  | 414 | 372.6 | 0.5689418 | 0.5120476 | 0/0/0/0/0/0 | 4.327929
UNI-A130C-UP2 | [0]6 | 36 | UP2 | CoRezyn 63-AX-051 | Knytex A130 (444 gsm) | 100 | 0 | 0 | 0 | 0 | 0 | 2.97 | 24h/20C, 2h/60 C | RTM | 2421.333 | A130C106 | 483 | 48.3 | 0.1 | 2 | 32.86667 | 1.473333 | 0.1473333 | 2762.667 | 0 |  |  |  |  | 25 | UNI-A130C-UP2[0]6 | 727.6667 | -372.6 | 30 | 2.433333 |  | 483 | 434.7 | 0.6637655 | 0.5973889 | 0/0/0/0/0/0 | 3.429615
UNI-A130C-UP2 | [0]6 | 36 | UP2 | CoRezyn 63-AX-051 | Knytex A130 (444 gsm) | 100 | 0 | 0 | 0 | 0 | 0 | 2.97 | 24h/20C, 2h/60 C | RTM | 2422 | A130C102 | 345 | 34.5 | 0.1 | 8 | 29.8 | 1.16 | 0.116 | 425772 | 0 |  |  |  |  | 25 | UNI-A130C-UP2[0]6 | 727.6667 | -372.6 | 30 | 2.433333 |  | 345 | 310.5 | 0.4741182 | 0.4267064 | 0/0/0/0/0/0 | 5.629177
UNI-A130C-UP2 | [0]6 | 36 | UP2 | CoRezyn 63-AX-051 | Knytex A130 (444 gsm) | 100 | 0 | 0 | 0 | 0 | 0 | 2.97 | 24h/20C, 2h/60 C | RTM | 2426 | A130C101 | 345 | 34.5 | 0.1 | 10 | 32.75 | 1.105 | 0.1105 | 847735.5 | 0 |  |  |  |  | 25 | UNI-A130C-UP2[0]6 | 727.6667 | -372.6 | 30 | 2.433333 |  | 345 | 310.5 | 0.4741182 | 0.4267064 | 0/0/0/0/0/0 | 5.928248
UNI-A130C-UP2 | [0]6 | 36 | UP2 | CoRezyn 63-AX-051 | Knytex A130 (444 gsm) | 100 | 0 | 0 | 0 | 0 | 0 | 2.97 | 24h/20C, 2h/60 C | RTM | 2426 | A130C118 | 310 | 31 | 0.1 | 10 | 31.6 | 0.98 | 0.098 | 4377528 | 0 |  |  |  |  | 25 | UNI-A130C-UP2[0]6 | 727.6667 | -372.6 | 30 | 2.433333 |  | 310 | 279 | 0.4260192 | 0.3834173 | 0/0/0/0/0/0 | 6.641229
UNI-A130C-UP2 | [0]6 | 36 | UP2 | CoRezyn 63-AX-051 | Knytex A130 (444 gsm) | 100 | 0 | 0 | 0 | 0 | 0 | 2.97 | 24h/20C, 2h/60 C | RTM | 2900 | A130C144 | -20.7 | -207 | 10 | 12 |  |  |  | 484312 | 0 |  |  |  |  | 25 | UNI-A130C-UP2[0]6 | 727.6667 | -372.6 | 30 | 2.433333 |  | -207 | 186.3 | 0.5555556 | 0.5 | 0/0/0/0/0/0 | 5.685125
UNI-A130C-UP2 | [0]6 | 36 | UP2 | CoRezyn 63-AX-051 | Knytex A130 (444 gsm) | 100 | 0 | 0 | 0 | 0 | 0 | 2.97 | 24h/20C, 2h/60 C | RTM | 2902 | A130C148 | -27.6 | -276 | 10 | 5 |  |  |  | 161152 | 0 |  |  |  |  | 25 | UNI-A130C-UP2[0]6 | 727.6667 | -372.6 | 30 | 2.433333 |  | -276 | 248.4 | 0.7407407 | 0.6666667 | 0/0/0/0/0/0 | 5.207236
UNI-A130C-UP2 | [0]6 | 36 | UP2 | CoRezyn 63-AX-051 | Knytex A130 (444 gsm) | 100 | 0 | 0 | 0 | 0 | 0 | 2.97 | 24h/20C, 2h/60 C | RTM | 2906.5 | A130C146 | -34.5 | -345 | 10 | 1 |  |  |  | 82.5 | 0 |  |  |  |  | 25 | UNI-A130C-UP2[0]6 | 727.6667 | -372.6 | 30 | 2.433333 |  | -345 | 310.5 | 0.9259259 | 0.8333333 | 0/0/0/0/0/0 | 1.912193
UNI-A130C-UP2 | [0]6 | 36 | UP2 | CoRezyn 63-AX-051 | Knytex A130 (444 gsm) | 100 | 0 | 0 | 0 | 0 | 0 | 2.97 | 24h/20C, 2h/60 C | RTM | 2906 | A130C143 | -31 | -310 | 10 | 2 |  |  |  | 1389 | 0 |  |  |  |  | 25 | UNI-A130C-UP2[0]6 | 727.6667 | -372.6 | 30 | 2.433333 |  | -310 | 279 | 0.8319914 | 0.7487923 | 0/0/0/0/0/0 | 3.021346
UNI-A130C-UP2 | [0]6 | 36 | UP2 | CoRezyn 63-AX-051 | Knytex A130 (444 gsm) | 100 | 0 | 0 | 0 | 0 | 0 | 2.97 | 24h/20C, 2h/60 C | RTM | 2909 | A130C142 | -27.6 | -276 | 10 | 10 |  |  |  | 66970 | 0 |  |  |  |  | 25 | UNI-A130C-UP2[0]6 | 727.6667 | -372.6 | 30 | 2.433333 |  | -276 | 248.4 | 0.7407407 | 0.6666667 | 0/0/0/0/0/0 | 4.824895
MD-DD18-UP2 | [0/±45/0]S | 37 | UP2 | CoRezyn 63-AX-051 | Knytex D155 (527 gsm) | 72 | Knytex DB120 (393 gsm) | 28 | 0 | 0 | 0 | 3.35 | 24h/20C, 2h/60 C | RTM | 3723 | DD18107 | 241 | 24.1 | 0.1 | 10 | 21.73333 | 1.17 | 0.117 | 353225.3 | 0 |  |  |  |  | 25 | MD-DD18-UP2[0/±45/0]S | 729.6667 | -508.3333 | 22.1 | 3.333333 |  | 241 | 216.9 | 0.3302878 | 0.297259 | 0/45/-45/0/0/-45/45/0 | 5.536869
MD-DD18-UP2 | [0/±45/0]S | 37 | UP2 | CoRezyn 63-AX-051 | Knytex D155 (527 gsm) | 72 | Knytex DB120 (393 gsm) | 28 | 0 | 0 | 0 | 3.35 | 24h/20C, 2h/60 C | RTM | 3726 | DD18110 | 414 | 41.4 | 0.1 | 2 | 23.43333 | 1.983333 | 0.1983333 | 10537 | 0 |  |  |  |  | 25 | MD-DD18-UP2[0/±45/0]S | 729.6667 | -508.3333 | 22.1 | 3.333333 |  | 414 | 372.6 | 0.5673824 | 0.5106441 | 0/45/-45/0/0/-45/45/0 | 4.015758
MD-DD18-UP2 | [0/±45/0]S | 37 | UP2 | CoRezyn 63-AX-051 | Knytex D155 (527 gsm) | 72 | Knytex DB120 (393 gsm) | 28 | 0 | 0 | 0 | 3.35 | 24h/20C, 2h/60 C | RTM | 3729 | DD18105 | 345 | 34.5 | 0.1 | 5 | 22.93333 | 1.536667 | 0.1536667 | 40055.67 | 0 |  |  |  |  | 25 | MD-DD18-UP2[0/±45/0]S | 729.6667 | -508.3333 | 22.1 | 3.333333 |  | 345 | 310.5 | 0.4728186 | 0.4255368 | 0/45/-45/0/0/-45/45/0 | 4.584988
MD-DD18-UP2 | [0/±45/0]S | 37 | UP2 | CoRezyn 63-AX-051 | Knytex D155 (527 gsm) | 72 | Knytex DB120 (393 gsm) | 28 | 0 | 0 | 0 | 3.35 | 24h/20C, 2h/60 C | RTM | 3734 | DD18140 | 207 | 20.7 | 0.1 | 12 | 23.3 | 0.9 | 0.09 | 2661881 | 0 |  |  |  |  | 25 | MD-DD18-UP2[0/±45/0]S | 729.6667 | -508.3333 | 22.1 | 3.333333 |  | 207 | 186.3 | 0.2836912 | 0.2553221 | 0/45/-45/0/0/-45/45/0 | 6.425189
UNI-D155C-UP2 | [0]7 | 47 | UP2 | CoRezyn 63-AX-051 | Knytex D155 (527 gsm) | 100 | 0 | 0 | 0 | 0 | 0 | 2.99 | 24h/20C, 2h/60 C | RTM | 2127 | D155C101 | 827 | 82.7 | 0.1 | 2 | 32.5 | 2.55 | 0.255 | 315 | 0 |  |  |  |  | 25 | UNI-D155C-UP2[0]7 | 1187 |  | 33.5 | 3.553333 |  | 827 | 744.3 | 0.6967144 | 0.627043 | 0/0/0/0/0/0/0 | 2.498311
UNI-D155C-UP2 | [0]7 | 47 | UP2 | CoRezyn 63-AX-051 | Knytex D155 (527 gsm) | 100 | 0 | 0 | 0 | 0 | 0 | 2.99 | 24h/20C, 2h/60 C | RTM | 2128.5 | D155C105 | 552 | 55.2 | 0.1 | 5 | 33.7 | 1.605 | 0.1605 | 10562 | 0 |  |  |  |  | 25 | UNI-D155C-UP2[0]7 | 1187 |  | 33.5 | 3.553333 |  | 552 | 496.8 | 0.4650379 | 0.4185341 | 0/0/0/0/0/0/0 | 4.023176
UNI-D155C-UP2 | [0]7 | 47 | UP2 | CoRezyn 63-AX-051 | Knytex D155 (527 gsm) | 100 | 0 | 0 | 0 | 0 | 0 | 2.99 | 24h/20C, 2h/60 C | RTM | 2130 | D155C106 | 414 | 41.4 | 0.1 | 12 | 33.7 | 1.24 | 0.124 | 189546 | 0 |  |  |  |  | 25 | UNI-D155C-UP2[0]7 | 1187 |  | 33.5 | 3.553333 |  | 414 | 372.6 | 0.3487784 | 0.3139006 | 0/0/0/0/0/0/0 | 5.277715
UNI-D155C-UP2 | [0]7 | 47 | UP2 | CoRezyn 63-AX-051 | Knytex D155 (527 gsm) | 100 | 0 | 0 | 0 | 0 | 0 | 2.99 | 24h/20C, 2h/60 C | RTM | 2131 | D155C104 | 345 | 34.5 | 0.1 | 15 | 35.6 | 1.01 | 0.101 | 1276914 | 0 |  |  |  |  | 25 | UNI-D155C-UP2[0]7 | 1187 |  | 33.5 | 3.553333 |  | 345 | 310.5 | 0.2906487 | 0.2615838 | 0/0/0/0/0/0/0 | 6.106162
UNI-D155C-UP2 | [0]7 | 47 | UP2 | CoRezyn 63-AX-051 | Knytex D155 (527 gsm) | 100 | 0 | 0 | 0 | 0 | 0 | 2.99 | 24h/20C, 2h/60 C | RTM | 2132.5 | D155C108 | 414 | 41.4 | 0.1 | 10 | 35.65 | 1.235 | 0.1235 | 170166 | 0 |  |  |  |  | 25 | UNI-D155C-UP2[0]7 | 1187 |  | 33.5 | 3.553333 |  | 414 | 372.6 | 0.3487784 | 0.3139006 | 0/0/0/0/0/0/0 | 5.22077
UNI-D155C-UP2 | [0]7 | 47 | UP2 | CoRezyn 63-AX-051 | Knytex D155 (527 gsm) | 100 | 0 | 0 | 0 | 0 | 0 | 2.99 | 24h/20C, 2h/60 C | RTM | 2134 | D155C114 | 552 | 55.2 | 0.1 | 4 | 32.1 | 1.68 | 0.168 | 14762 | 0 |  |  |  |  | 25 | UNI-D155C-UP2[0]7 | 1187 |  | 33.5 | 3.553333 |  | 552 | 496.8 | 0.4650379 | 0.4185341 | 0/0/0/0/0/0/0 | 4.169145
UNI-D155C-UP2 | [0]7 | 47 | UP2 | CoRezyn 63-AX-051 | Knytex D155 (527 gsm) | 100 | 0 | 0 | 0 | 0 | 0 | 2.99 | 24h/20C, 2h/60 C | RTM | 2135.5 | D155C102 | 345 | 34.5 | 0.1 | 12 | 33.65 | 1.015 | 0.1015 | 749367.5 | 0 |  |  |  |  | 25 | UNI-D155C-UP2[0]7 | 1187 |  | 33.5 | 3.553333 |  | 345 | 310.5 | 0.2906487 | 0.2615838 | 0/0/0/0/0/0/0 | 5.870397
MD-EEAV | [M/±45/0)S] | 48 | VE | Unspecified | Unspecified | 71 | 0 | 18 | 0 | 0 | 11 | 3.36 | Unspecified | Pultruded Blade Section | 2719.5 | EEAV107 | 345 | 34.5 | 0.1 | 2 | 28.55 | 1.305 | 0.1305 | 2548 | 0 |  |  |  |  | 20 | MD-EEAV[M/±45/0)S] | 582.3333 | -645.6667 | 27.3 | 2.37 |  | 345 | 310.5 | 0.5924442 | 0.5331998 | 0/45/-45/0/0/-45/45/0 | 3.388545
MD-EEAV | [M/±45/0)S] | 48 | VE | Unspecified | Unspecified | 71 | 0 | 18 | 0 | 0 | 11 | 3.36 | Unspecified | Pultruded Blade Section | 2723 | EEAV103 | 276 | 27.6 | 0.1 | 5 | 28.9 | 1.006667 | 0.1006667 | 35311 | 0 |  |  |  |  | 20 | MD-EEAV[M/±45/0)S] | 582.3333 | -645.6667 | 27.3 | 2.37 |  | 276 | 248.4 | 0.4739554 | 0.4265598 | 0/45/-45/0/0/-45/45/0 | 4.539871
MD-EEAV | [M/±45/0)S] | 48 | VE | Unspecified | Unspecified | 71 | 0 | 18 | 0 | 0 | 11 | 3.36 | Unspecified | Pultruded Blade Section | 2723 | EEAV102 | 207 | 20.7 | 0.1 | 12 | 27.2 | 0.79 | 0.079 | 2414147 | 0 |  |  |  |  | 20 | MD-EEAV[M/±45/0)S] | 582.3333 | -645.6667 | 27.3 | 2.37 |  | 207 | 186.3 | 0.3554665 | 0.3199199 | 0/45/-45/0/0/-45/45/0 | 6.382764
MD-EEAV | [M/±45/0)S] | 48 | VE | Unspecified | Unspecified | 71 | 0 | 18 | 0 | 0 | 11 | 3.36 | Unspecified | Pultruded Blade Section | 2724 | EEAV144 | 207 | 20.7 | 0.1 | 20 | 28.6 | 0.74 | 0.074 | 1366767 | 0 |  |  |  |  | 20 | MD-EEAV[M/±45/0)S] | 582.3333 | -645.6667 | 27.3 | 2.37 |  | 207 | 186.3 | 0.3554665 | 0.3199199 | 0/45/-45/0/0/-45/45/0 | 6.135694
MD-EEAV | [M/±45/0)S] | 48 | VE | Unspecified | Unspecified | 71 | 0 | 18 | 0 | 0 | 11 | 3.36 | Unspecified | Pultruded Blade Section | 2725 | EEAV143 | 345 | 34.5 | 0.1 | 4 | 28.9 | 1.29 | 0.129 | 2811 | 0 |  |  |  |  | 20 | MD-EEAV[M/±45/0)S] | 582.3333 | -645.6667 | 27.3 | 2.37 |  | 345 | 310.5 | 0.5924442 | 0.5331998 | 0/45/-45/0/0/-45/45/0 | 3.448861
MD-EEAV | [M/±45/0)S] | 48 | VE | Unspecified | Unspecified | 71 | 0 | 18 | 0 | 0 | 11 | 3.36 | Unspecified | Pultruded Blade Section | 2747 | EEAV124 | -44.8 | -448 | 10 | 5 |  |  |  | 5402 | 0 |  |  |  |  | 25 | MD-EEAV[M/±45/0)S] | 582.3333 | -645.6667 | 27.3 | 2.37 |  | -448 | 403.2 | 0.6938565 | 0.6244708 | 0/45/-45/0/0/-45/45/0 | 3.706433
MD-EEAV | [M/±45/0)S] | 48 | VE | Unspecified | Unspecified | 71 | 0 | 18 | 0 | 0 | 11 | 3.36 | Unspecified | Pultruded Blade Section | 2751 | EEAV113 | -39.6 | -396 | 10 | 12 |  |  |  | 67960 | 0 |  |  |  |  | 25 | MD-EEAV[M/±45/0)S] | 582.3333 | -645.6667 | 27.3 | 2.37 |  | -396 | 356.4 | 0.6133196 | 0.5519876 | 0/45/-45/0/0/-45/45/0 | 4.804065
MD-EEAV | [M/±45/0)S] | 48 | VE | Unspecified | Unspecified | 71 | 0 | 18 | 0 | 0 | 11 | 3.36 | Unspecified | Pultruded Blade Section | 2755.5 | EEAV116 | 207 | -207 | -1 | 5 |  |  |  | 118953 | 0 |  |  |  |  | 25 | MD-EEAV[M/±45/0)S] | 582.3333 | -645.6667 | 27.3 | 2.37 |  | 207 | 414 | 0.3554665 | 0.710933 | 0/45/-45/0/0/-45/45/0 | 5.064395
MD-EEAV | [M/±45/0)S] | 48 | VE | Unspecified | Unspecified | 71 | 0 | 18 | 0 | 0 | 11 | 3.36 | Unspecified | Pultruded Blade Section | 2754 | EEAV122 | 207 | -207 | -1 | 10 |  |  |  | 231003 | 0 |  |  |  |  | 25 | MD-EEAV[M/±45/0)S] | 582.3333 | -645.6667 | 27.3 | 2.37 |  | 207 | 414 | 0.3554665 | 0.710933 | 0/45/-45/0/0/-45/45/0 | 5.363618
MD-EEAV | [M/±45/0)S] | 48 | VE | Unspecified | Unspecified | 71 | 0 | 18 | 0 | 0 | 11 | 3.36 | Unspecified | Pultruded Blade Section | 2756 | EEAV123 | 276 | -276 | -1 | 2 |  |  |  | 2717.667 | 0 |  |  |  |  | 25 | MD-EEAV[M/±45/0)S] | 582.3333 | -645.6667 | 27.3 | 2.37 |  | 276 | 552 | 0.4739554 | 0.9479107 | 0/45/-45/0/0/-45/45/0 | 3.420853
MD-EEAV | [M/±45/0)S] | 48 | VE | Unspecified | Unspecified | 71 | 0 | 18 | 0 | 0 | 11 | 3.36 | Unspecified | Pultruded Blade Section | 2759 | EEAV118 | 190 | -190 | -1 | 10 |  |  |  | 74105 | 0 |  |  |  |  | 25 | MD-EEAV[M/±45/0)S] | 582.3333 | -645.6667 | 27.3 | 2.37 |  | 190 | 380 | 0.3262736 | 0.6525472 | 0/45/-45/0/0/-45/45/0 | 4.869848
MD-TT5-EP1-P | ((±45)2/(0)2)S | 57 | EP1 | Hexion MGS RIMR135/RIMH1366 | PPG-Devold L1200/G50-E07 | 56 | PPG-Devold DB810-E05-A | 39 | 0 | 2 | 3 | 5.64 | 24h/25 C, 12h/ 80 C | Infused |  | TT5-105 | 414 | 41.4 | 0.1 | 2 | 29.4 | 1.57 |  | 11681 | 0 | [5 empty] | MD-TT5-EP1-P((±45)2/(0)2)S | 773 |  | 30.225 | 3.39 |  | 414 | 372.6 | 0.5355757 | 0.4820181 | 45/-45/45/-45/0/0/0/0/-45/45/-45/45 | 4.064563
MD-TT5-EP1-P | ((±45)2/(0)2)S | 57 | EP1 | Hexion MGS RIMR135/RIMH1366 | PPG-Devold L1200/G50-E07 | 56 | PPG-Devold DB810-E05-A | 39 | 0 | 2 | 3 | 5.64 | 24h/25 C, 12h/ 80 C | Infused |  | TT5-103 | 345 | 34.5 | 0.1 | 3 | 29.7 | 1.33 |  | 44241.67 | 0 | [5 empty] | MD-TT5-EP1-P((±45)2/(0)2)S | 773 |  | 30.225 | 3.39 |  | 345 | 310.5 | 0.4463131 | 0.4016818 | 45/-45/45/-45/0/0/0/0/-45/45/-45/45 | 4.645573
MD-TT5-EP1-P | ((±45)2/(0)2)S | 57 | EP1 | Hexion MGS RIMR135/RIMH1366 | PPG-Devold L1200/G50-E07 | 56 | PPG-Devold DB810-E05-A | 39 | 0 | 2 | 3 | 5.64 | 24h/25 C, 12h/ 80 C | Infused |  | TT5-109 | 276 | 27.6 | 0.1 | 3 | 30.1 | 1.06 |  | 236211.5 | 0 | [5 empty] | MD-TT5-EP1-P((±45)2/(0)2)S | 773 |  | 30.225 | 3.39 |  | 276 | 248.4 | 0.3570505 | 0.3213454 | 45/-45/45/-45/0/0/0/0/-45/45/-45/45 | 5.369991
MD-TT5-EP1-P | ((±45)2/(0)2)S | 57 | EP1 | Hexion MGS RIMR135/RIMH1366 | PPG-Devold L1200/G50-E07 | 56 | PPG-Devold DB810-E05-A | 39 | 0 | 2 | 3 | 5.64 | 24h/25 C, 12h/ 80 C | Infused |  | TT5-130 | 276 | 27.6 | 0.1 | 4 |  | 1.06 |  | 174752 | 0 | [5 empty] | MD-TT5-EP1-P((±45)2/(0)2)S | 773 |  | 30.225 | 3.39 |  | 276 | 248.4 | 0.3570505 | 0.3213454 | 45/-45/45/-45/0/0/0/0/-45/45/-45/45 | 5.242422
MD-TT5-EP1-P | ((±45)2/(0)2)S | 57 | EP1 | Hexion MGS RIMR135/RIMH1366 | PPG-Devold L1200/G50-E07 | 56 | PPG-Devold DB810-E05-A | 39 | 0 | 2 | 3 | 5.64 | 24h/25 C, 12h/ 80 C | Infused |  | TT5-120 | 207 | 20.7 | 0.1 | 5 | 30.2 | 0.8 |  | 1958450 | 0 | [5 empty] | MD-TT5-EP1-P((±45)2/(0)2)S | 773 |  | 30.225 | 3.39 |  | 207 | 186.3 | 0.2677878 | 0.2410091 | 45/-45/45/-45/0/0/0/0/-45/45/-45/45 | 6.266123
Biax-CH19-UP2 | [±45/0/±45]S | 33 | UP2 | CoRezyn 63-AX-051 | Knytex D092 (310 gsm) | 16 | Knytex DB240 (837 gsm) | 84 | 0 | 0 | 0 | 4.6 | 6h/20C, 2 h/60 C | RTM | 1790 | CH19147 | -17.2 | -172 | 10 | 1 |  |  |  | 111.5 | 0 |  |  |  |  | 25 | Biax-CH19-UP2[±45/0/±45]S | 193 | -251.3333 | 11.36667 | 3.866667 |  | -172 | 154.8 | 0.6843501 | 0.6159151 | 45/-45/0/45/-45/-45/45/0/-45/45 | 1.985452
Biax-CH19-UP2 | [±45/0/±45]S | 33 | UP2 | CoRezyn 63-AX-051 | Knytex D092 (310 gsm) | 16 | Knytex DB240 (837 gsm) | 84 | 0 | 0 | 0 | 4.6 | 6h/20C, 2 h/60 C | RTM | 1790 | CH19134 | -17.6 | -176 | 10 | 1 |  |  |  | 82 | 0 |  |  |  |  | 25 | Biax-CH19-UP2[±45/0/±45]S | 193 | -251.3333 | 11.36667 | 3.866667 |  | -176 | 158.4 | 0.7002653 | 0.6302387 | 45/-45/0/45/-45/-45/45/0/-45/45 | 1.913814
Biax-CH19-UP2 | [±45/0/±45]S | 33 | UP2 | CoRezyn 63-AX-051 | Knytex D092 (310 gsm) | 16 | Knytex DB240 (837 gsm) | 84 | 0 | 0 | 0 | 4.6 | 6h/20C, 2 h/60 C | RTM | 1792 | CH19125 | -13.8 | -138 | 10 | 2 |  |  |  | 476 | 0 |  |  |  |  | 25 | Biax-CH19-UP2[±45/0/±45]S | 193 | -251.3333 | 11.36667 | 3.866667 |  | -138 | 124.2 | 0.5490716 | 0.4941645 | 45/-45/0/45/-45/-45/45/0/-45/45 | 2.677607
Biax-CH19-UP2 | [±45/0/±45]S | 33 | UP2 | CoRezyn 63-AX-051 | Knytex D092 (310 gsm) | 16 | Knytex DB240 (837 gsm) | 84 | 0 | 0 | 0 | 4.6 | 6h/20C, 2 h/60 C | RTM | 1793.5 | CH19141 | -13.8 | -138 | 10 | 1 |  |  |  | 1251.5 | 0 |  |  |  |  | 25 | Biax-CH19-UP2[±45/0/±45]S | 193 | -251.3333 | 11.36667 | 3.866667 |  | -138 | 124.2 | 0.5490716 | 0.4941645 | 45/-45/0/45/-45/-45/45/0/-45/45 | 3.067296
Biax-CH19-UP2 | [±45/0/±45]S | 33 | UP2 | CoRezyn 63-AX-051 | Knytex D092 (310 gsm) | 16 | Knytex DB240 (837 gsm) | 84 | 0 | 0 | 0 | 4.6 | 6h/20C, 2 h/60 C | RTM | 1795 | CH19143 | -10.3 | -103 | 10 | 4 |  |  |  | 28708 | 0 |  |  |  |  | 25 | Biax-CH19-UP2[±45/0/±45]S | 193 | -251.3333 | 11.36667 | 3.866667 |  | -103 | 92.7 | 0.4098143 | 0.3688329 | 45/-45/0/45/-45/-45/45/0/-45/45 | 4.458003
Biax-CH19-UP2 | [±45/0/±45]S | 33 | UP2 | CoRezyn 63-AX-051 | Knytex D092 (310 gsm) | 16 | Knytex DB240 (837 gsm) | 84 | 0 | 0 | 0 | 4.6 | 6h/20C, 2 h/60 C | RTM | 1796 | CH19122 | -10.3 | -103 | 10 | 5 |  |  |  | 14379 | 0 |  |  |  |  | 25 | Biax-CH19-UP2[±45/0/±45]S | 193 | -251.3333 | 11.36667 | 3.866667 |  | -103 | 92.7 | 0.4098143 | 0.3688329 | 45/-45/0/45/-45/-45/45/0/-45/45 | 4.157729
Biax-CH19-UP2 | [±45/0/±45]S | 33 | UP2 | CoRezyn 63-AX-051 | Knytex D092 (310 gsm) | 16 | Knytex DB240 (837 gsm) | 84 | 0 | 0 | 0 | 4.6 | 6h/20C, 2 h/60 C | RTM | 1797 | CH19137 | -10.3 | -103 | 10 | 10 |  |  |  | 51234 | 0 |  |  |  |  | 25 | Biax-CH19-UP2[±45/0/±45]S | 193 | -251.3333 | 11.36667 | 3.866667 |  | -103 | 92.7 | 0.4098143 | 0.3688329 | 45/-45/0/45/-45/-45/45/0/-45/45 | 4.709558
Biax-CH19-UP2 | [±45/0/±45]S | 33 | UP2 | CoRezyn 63-AX-051 | Knytex D092 (310 gsm) | 16 | Knytex DB240 (837 gsm) | 84 | 0 | 0 | 0 | 4.6 | 6h/20C, 2 h/60 C | RTM | 1798 | CH19130 | -8.6 | -86 | 10 | 10 |  |  |  | 928343 | 0 |  |  |  |  | 25 | Biax-CH19-UP2[±45/0/±45]S | 193 | -251.3333 | 11.36667 | 3.866667 |  | -86 | 77.4 | 0.3421751 | 0.3079576 | 45/-45/0/45/-45/-45/45/0/-45/45 | 5.967708
Biax-CH19-UP2 | [±45/0/±45]S | 33 | UP2 | CoRezyn 63-AX-051 | Knytex D092 (310 gsm) | 16 | Knytex DB240 (837 gsm) | 84 | 0 | 0 | 0 | 4.6 | 6h/20C, 2 h/60 C | RTM | 1799 | CH19120 | -8.6 | -86 | 10 | 15 |  |  |  | 622350 | 0 |  |  |  |  | 25 | Biax-CH19-UP2[±45/0/±45]S | 193 | -251.3333 | 11.36667 | 3.866667 |  | -86 | 77.4 | 0.3421751 | 0.3079576 | 45/-45/0/45/-45/-45/45/0/-45/45 | 5.794035
Biax-CH19-UP2 | [±45/0/±45]S | 33 | UP2 | CoRezyn 63-AX-051 | Knytex D092 (310 gsm) | 16 | Knytex DB240 (837 gsm) | 84 | 0 | 0 | 0 | 4.6 | 6h/20C, 2 h/60 C | RTM | 1890 | CH19202 | 121 | 12.1 | 0.1 | 4 | 12.3 | 1.21 | 0.121 | 5507 | 0 |  |  |  |  | 25 | Biax-CH19-UP2[±45/0/±45]S | 193 | -251.3333 | 11.36667 | 3.866667 |  | 121 | 108.9 | 0.626943 | 0.5642487 | 45/-45/0/45/-45/-45/45/0/-45/45 | 3.740915
Biax-CH19-UP2 | [±45/0/±45]S | 33 | UP2 | CoRezyn 63-AX-051 | Knytex D092 (310 gsm) | 16 | Knytex DB240 (837 gsm) | 84 | 0 | 0 | 0 | 4.6 | 6h/20C, 2 h/60 C | RTM | 1891.5 | CH19214 | 121 | 12.1 | 0.1 | 2 | 12 | 1.24 | 0.124 | 4843 | 0 |  |  |  |  | 25 | Biax-CH19-UP2[±45/0/±45]S | 193 | -251.3333 | 11.36667 | 3.866667 |  | 121 | 108.9 | 0.626943 | 0.5642487 | 45/-45/0/45/-45/-45/45/0/-45/45 | 3.684502
Biax-CH19-UP2 | [±45/0/±45]S | 33 | UP2 | CoRezyn 63-AX-051 | Knytex D092 (310 gsm) | 16 | Knytex DB240 (837 gsm) | 84 | 0 | 0 | 0 | 4.6 | 6h/20C, 2 h/60 C | RTM | 1894.333 | CH19209 | 103 | 10.3 | 0.1 | 5 | 12.23333 | 1.03 | 0.103 | 25649.33 | 0 |  |  |  |  | 25 | Biax-CH19-UP2[±45/0/±45]S | 193 | -251.3333 | 11.36667 | 3.866667 |  | 103 | 92.7 | 0.5336788 | 0.4803109 | 45/-45/0/45/-45/-45/45/0/-45/45 | 4.394001
Biax-CH19-UP2 | [±45/0/±45]S | 33 | UP2 | CoRezyn 63-AX-051 | Knytex D092 (310 gsm) | 16 | Knytex DB240 (837 gsm) | 84 | 0 | 0 | 0 | 4.6 | 6h/20C, 2 h/60 C | RTM | 1896 | CH19203 | 86 | 8.6 | 0.1 | 10 | 11.45 | 0.805 | 0.0805 | 301677.5 | 0 |  |  |  |  | 25 | Biax-CH19-UP2[±45/0/±45]S | 193 | -251.3333 | 11.36667 | 3.866667 |  | 86 | 77.4 | 0.4455959 | 0.4010363 | 45/-45/0/45/-45/-45/45/0/-45/45 | 5.478266
Biax-CH19-UP2 | [±45/0/±45]S | 33 | UP2 | CoRezyn 63-AX-051 | Knytex D092 (310 gsm) | 16 | Knytex DB240 (837 gsm) | 84 | 0 | 0 | 0 | 4.6 | 6h/20C, 2 h/60 C | RTM | 1898 | CH19220 | 86 | 8.6 | 0.1 | 12 | 12.2 | 0.82 | 0.082 | 423198 | 0 |  |  |  |  | 25 | Biax-CH19-UP2[±45/0/±45]S | 193 | -251.3333 | 11.36667 | 3.866667 |  | 86 | 77.4 | 0.4455959 | 0.4010363 | 45/-45/0/45/-45/-45/45/0/-45/45 | 5.626544
Biax-CH19-UP2 | [±45/0/±45]S | 33 | UP2 | CoRezyn 63-AX-051 | Knytex D092 (310 gsm) | 16 | Knytex DB240 (837 gsm) | 84 | 0 | 0 | 0 | 4.6 | 6h/20C, 2 h/60 C | RTM | 1899.5 | CH19211 | 138 | 13.8 | 0.1 | 1 | 11.85 | 1.49 | 0.149 | 1132 | 0 |  |  |  |  | 25 | Biax-CH19-UP2[±45/0/±45]S | 193 | -251.3333 | 11.36667 | 3.866667 |  | 138 | 124.2 | 0.7150259 | 0.6435233 | 45/-45/0/45/-45/-45/45/0/-45/45 | 3.039934
MD-DD8B-UP2 | [0/±45/0]S | 44 | UP2 | CoRezyn 63-AX-051 | Knytex D155 (527 gsm) | 72 | Knytex DB120 (393 gsm) | 28 | 0 | 0 | 0 | 2.64 | 24h/20C, 2h/60 C | RTM | 4035 | DD8B102 | 345 | 34.5 | 0.1 | 5 | 26.16667 | 1.293333 | 0.1293333 | 270340 | 0 |  |  |  |  | 22 | MD-DD8B-UP2[0/±45/0]S | [5 empty] | 345 | 310.5 |  |  | 0/45/-45/0/0/-45/45/0 | 5.41783
Triax-DD27B-UP2 | [0/±45]S | 42 | UP2 | CoRezyn 63-AX-051 | Ahlstrom 42024L/M50 (1250 gsm) | 76 | 0 | 24 | 0 | 0 | 0 | 3.16 | 24h/20C, 2h/60 C | RTM | 5924 | DD27B106 | 345 | 34.5 | 0.1 | 1 | 25.66667 | 1.543333 | 0.1543333 | 2515.333 | 0 |  |  |  |  | 22 | Triax-DD27B-UP2[0/±45]S | 667.3333 | -321.3333 | 25.43333 | 2.933333 |  | 345 | 310.5 | 0.516983 | 0.4652847 | 0/45/-45/-45/45/0 | 3.38915
Triax-DD27B-UP2 | [0/±45]S | 42 | UP2 | CoRezyn 63-AX-051 | Ahlstrom 42024L/M50 (1250 gsm) | 76 | 0 | 24 | 0 | 0 | 0 | 3.16 | 24h/20C, 2h/60 C | RTM | 5927.333 | DD27B104 | 276 | 27.6 | 0.1 | 2 | 25.46667 | 1.133333 | 0.1133333 | 11723.33 | 0 |  |  |  |  | 22 | Triax-DD27B-UP2[0/±45]S | 667.3333 | -321.3333 | 25.43333 | 2.933333 |  | 276 | 248.4 | 0.4135864 | 0.3722278 | 0/45/-45/-45/45/0 | 4.067018
Triax-DD27B-UP2 | [0/±45]S | 42 | UP2 | CoRezyn 63-AX-051 | Ahlstrom 42024L/M50 (1250 gsm) | 76 | 0 | 24 | 0 | 0 | 0 | 3.16 | 24h/20C, 2h/60 C | RTM | 5940.5 | DD27B108 | 172 | 17.2 | 0.1 | 5 | 26.75 | 0.665 | 0.0665 | 565377 | 0 |  |  |  |  | 22 | Triax-DD27B-UP2[0/±45]S | 667.3333 | -321.3333 | 25.43333 | 2.933333 |  | 172 | 154.8 | 0.2577423 | 0.231968 | 0/45/-45/-45/45/0 | 5.749161
Triax-DD27B-UP2 | [0/±45]S | 42 | UP2 | CoRezyn 63-AX-051 | Ahlstrom 42024L/M50 (1250 gsm) | 76 | 0 | 24 | 0 | 0 | 0 | 3.16 | 24h/20C, 2h/60 C | RTM | 5931 | DD27B105 | 207 | 20.7 | 0.1 | 4 | 25.9 | 0.8666667 | 0.08666667 | 118434 | 0 |  |  |  |  | 22 | Triax-DD27B-UP2[0/±45]S | 667.3333 | -321.3333 | 25.43333 | 2.933333 |  | 207 | 186.3 | 0.3101898 | 0.2791708 | 0/45/-45/-45/45/0 | 5.07196
Triax-DD27B-UP2 | [0/±45]S | 42 | UP2 | CoRezyn 63-AX-051 | Ahlstrom 42024L/M50 (1250 gsm) | 76 | 0 | 24 | 0 | 0 | 0 | 3.16 | 24h/20C, 2h/60 C | RTM | 5953 | DD27B133 | 138 | 13.8 | 0.1 | 8 | 26.55 | 0.52 | 0.052 | 1749651 | 0 |  |  |  |  | 22 | Triax-DD27B-UP2[0/±45]S | 667.3333 | -321.3333 | 25.43333 | 2.933333 |  | 138 | 124.2 | 0.2067932 | 0.1861139 | 0/45/-45/-45/45/0 | 6.235676
MD-Hybrid CGF1-EP4 | (±45/(0)6C/±45) | 50 | EP4 | Araldite LY 1564SP, XB3416 Hardener | T600 carbon (532 gsm) | 67 | Saertex VU-90079-00830-01270 (800 gsm) | 33 | 0 | 0 | 0 | 4.67 | 24h/20C, 8h/82 C | RTM | 9220.5 | CGF1-130 | 1034 | 103.4 | 0.1 | 1 | 76.95 | 1.16 | 0.116 | 131.25 | 0 |  |  |  |  | 18 | MD-Hybrid CGF1-EP4(±45/(0)6C/±45) | [5 empty] | 1034 | 930.6 |  |  | 45/-45/0/0/0/0/0/0/45/-45 | 1.838238
MD-Hybrid CGF1-EP4 | (±45/(0)6C/±45) | 50 | EP4 | Araldite LY 1564SP, XB3416 Hardener | T600 carbon (532 gsm) | 67 | Saertex VU-90079-00830-01270 (800 gsm) | 33 | 0 | 0 | 0 | 4.67 | 24h/20C, 8h/82 C | RTM | 9220.5 | CGF1-133 | 965 | 96.5 | 0.1 | 2 |  |  |  | 285.5 | 0 |  |  |  |  | 18 | MD-Hybrid CGF1-EP4(±45/(0)6C/±45) | [5 empty] | 965 | 868.5 |  |  | 45/-45/0/0/0/0/0/0/45/-45 | 2.407304
MD-Hybrid CGF1-EP4 | (±45/(0)6C/±45) | 50 | EP4 | Araldite LY 1564SP, XB3416 Hardener | T600 carbon (532 gsm) | 67 | Saertex VU-90079-00830-01270 (800 gsm) | 33 | 0 | 0 | 0 | 4.67 | 24h/20C, 8h/82 C | RTM | 9224 | CGF1-150 | -69 | -690 | 10 | 1 |  |  |  | 27 | 0 |  |  |  |  | 18 | MD-Hybrid CGF1-EP4(±45/(0)6C/±45) |  | -640.875 |  |  |  | -690 | 621 | 1.076653 | 0.9689877 | 45/-45/0/0/0/0/0/0/45/-45 | 1.431364
MD-Hybrid CGF1-EP4 | (±45/(0)6C/±45) | 50 | EP4 | Araldite LY 1564SP, XB3416 Hardener | T600 carbon (532 gsm) | 67 | Saertex VU-90079-00830-01270 (800 gsm) | 33 | 0 | 0 | 0 | 4.67 | 24h/20C, 8h/82 C | RTM | 9226 | CGF1-157 | -58.6 | -586 | 10 | 1 |  |  |  | 70 | 0 |  |  |  |  | 18 | MD-Hybrid CGF1-EP4(±45/(0)6C/±45) |  | -640.875 |  |  |  | -586 | 527.4 | 0.9143749 | 0.8229374 | 45/-45/0/0/0/0/0/0/45/-45 | 1.795741
MD-Hybrid CGF1-EP4 | (±45/(0)6C/±45) | 50 | EP4 | Araldite LY 1564SP, XB3416 Hardener | T600 carbon (532 gsm) | 67 | Saertex VU-90079-00830-01270 (800 gsm) | 33 | 0 | 0 | 0 | 4.67 | 24h/20C, 8h/82 C | RTM | 9232 | CGF1-167 | -55.2 | -552 | 10 | 1 |  |  |  | 141 | 0 |  |  |  |  | 18 | MD-Hybrid CGF1-EP4(±45/(0)6C/±45) |  | -640.875 |  |  |  | -552 | 496.8 | 0.8613224 | 0.7751902 | 45/-45/0/0/0/0/0/0/45/-45 | 2.149219
MD-Hybrid CGF1-EP4 | (±45/(0)6C/±45) | 50 | EP4 | Araldite LY 1564SP, XB3416 Hardener | T600 carbon (532 gsm) | 67 | Saertex VU-90079-00830-01270 (800 gsm) | 33 | 0 | 0 | 0 | 4.67 | 24h/20C, 8h/82 C | RTM | 9233 | CGF1-152 | -51.7 | -517 | 10 | 3 |  |  |  | 450955 | 0 |  |  |  |  | 18 | MD-Hybrid CGF1-EP4(±45/(0)6C/±45) |  | -640.875 |  |  |  | -517 | 465.3 | 0.8067096 | 0.7260386 | 45/-45/0/0/0/0/0/0/45/-45 | 5.654133
MD-Hybrid CGF1-EP4 | (±45/(0)6C/±45) | 50 | EP4 | Araldite LY 1564SP, XB3416 Hardener | T600 carbon (532 gsm) | 67 | Saertex VU-90079-00830-01270 (800 gsm) | 33 | 0 | 0 | 0 | 4.67 | 24h/20C, 8h/82 C | RTM | 9234 | CGF1-159 | -51.7 | -517 | 10 | 1 |  |  |  | 411 | 0 |  |  |  |  | 18 | MD-Hybrid CGF1-EP4(±45/(0)6C/±45) |  | -640.875 |  |  |  | -517 | 465.3 | 0.8067096 | 0.7260386 | 45/-45/0/0/0/0/0/0/45/-45 | 2.613842
MD-Hybrid CGF1-EP4 | (±45/(0)6C/±45) | 50 | EP4 | Araldite LY 1564SP, XB3416 Hardener | T600 carbon (532 gsm) | 67 | Saertex VU-90079-00830-01270 (800 gsm) | 33 | 0 | 0 | 0 | 4.67 | 24h/20C, 8h/82 C | RTM | 9235 | CGF1-169 | -51.7 | -517 | 10 | 2 |  |  |  | 2222 | 0 |  |  |  |  | 18 | MD-Hybrid CGF1-EP4(±45/(0)6C/±45) |  | -640.875 |  |  |  | -517 | 465.3 | 0.8067096 | 0.7260386 | 45/-45/0/0/0/0/0/0/45/-45 | 3.346744
MD-TT-EP1-V | (±45/0/±45/0/±45) | 55 | EP1 | Hexion MGS RIMR135/RIMH1366 | Vectorply E-LT-5500 | 61 | FGI SX-1708 | 31 | 0 | 4 | 4 | 4.7 | 24h/25 C, 12h/ 80 C | Infused |  | TT-612 | 345 | 34.5 | 0.1 | 2 | 26.7 | 1.43 |  | 16213.5 | 0 | [5 empty] | MD-TT-EP1-V(±45/0/±45/0/±45) | 812 |  | 26.66667 |  |  | 345 | 310.5 | 0.4248768 | 0.3823892 | 45/-45/0/45/-45/0/45/-45 | 4.194543
MD-TT-EP1-V | (±45/0/±45/0/±45) | 55 | EP1 | Hexion MGS RIMR135/RIMH1366 | Vectorply E-LT-5500 | 61 | FGI SX-1708 | 31 | 0 | 4 | 4 | 4.7 | 24h/25 C, 12h/ 80 C | Infused |  | TT-614 | 414 | 41.4 | 0.1 | 2 |  | 2 |  | 3886 | 0 | [5 empty] | MD-TT-EP1-V(±45/0/±45/0/±45) | 812 |  | 26.66667 |  |  | 414 | 372.6 | 0.5098522 | 0.458867 | 45/-45/0/45/-45/0/45/-45 | 3.589503
MD-TT-EP1-V | (±45/0/±45/0/±45) | 55 | EP1 | Hexion MGS RIMR135/RIMH1366 | Vectorply E-LT-5500 | 61 | FGI SX-1708 | 31 | 0 | 4 | 4 | 4.7 | 24h/25 C, 12h/ 80 C | Infused |  | TT-611 | 241 | 24.1 | 0.1 | 3 | 26.7 | 0.9705 |  | 205120 | 0 | [5 empty] | MD-TT-EP1-V(±45/0/±45/0/±45) | 812 |  | 26.66667 |  |  | 241 | 216.9 | 0.296798 | 0.2671182 | 45/-45/0/45/-45/0/45/-45 | 5.301404
MD-TT-EP1-V | (±45/0/±45/0/±45) | 55 | EP1 | Hexion MGS RIMR135/RIMH1366 | Vectorply E-LT-5500 | 61 | FGI SX-1708 | 31 | 0 | 4 | 4 | 4.7 | 24h/25 C, 12h/ 80 C | Infused |  | TT-609 | 414 | 41.4 | 0.1 | 1 |  | 1.96 |  | 4866.5 | 0 | [5 empty] | MD-TT-EP1-V(±45/0/±45/0/±45) | 812 |  | 26.66667 |  |  | 414 | 372.6 | 0.5098522 | 0.458867 | 45/-45/0/45/-45/0/45/-45 | 3.681776
MD-TT-EP1-V | (±45/0/±45/0/±45) | 55 | EP1 | Hexion MGS RIMR135/RIMH1366 | Vectorply E-LT-5500 | 61 | FGI SX-1708 | 31 | 0 | 4 | 4 | 4.7 | 24h/25 C, 12h/ 80 C | Infused |  | TT-630 | 345 | 34.5 | 0.1 | 1 |  | 1.43 |  | 18387.33 | 0 | [5 empty] | MD-TT-EP1-V(±45/0/±45/0/±45) | 812 |  | 26.66667 |  |  | 345 | 310.5 | 0.4248768 | 0.3823892 | 45/-45/0/45/-45/0/45/-45 | 4.264047
MD-TT-EP1-V | (±45/0/±45/0/±45) | 55 | EP1 | Hexion MGS RIMR135/RIMH1366 | Vectorply E-LT-5500 | 61 | FGI SX-1708 | 31 | 0 | 4 | 4 | 4.7 | 24h/25 C, 12h/ 80 C | Infused |  | TT-607 | 276 | 27.6 | 0.1 | 1.5 |  | 1.14 |  | 64786 | 0 | [5 empty] | MD-TT-EP1-V(±45/0/±45/0/±45) | 812 |  | 26.66667 |  |  | 276 | 248.4 | 0.3399015 | 0.3059113 | 45/-45/0/45/-45/0/45/-45 | 4.715074
MD-TT-EP1-V | (±45/0/±45/0/±45) | 55 | EP1 | Hexion MGS RIMR135/RIMH1366 | Vectorply E-LT-5500 | 61 | FGI SX-1708 | 31 | 0 | 4 | 4 | 4.7 | 24h/25 C, 12h/ 80 C | Infused |  | TT-602 | 172 | 17.2 | 0.1 | 3 |  | 0.7 |  | 2291893 | 0 | [5 empty] | MD-TT-EP1-V(±45/0/±45/0/±45) | 812 |  | 26.66667 |  |  | 172 | 154.8 | 0.2118227 | 0.1906404 | 45/-45/0/45/-45/0/45/-45 | 6.360194
MD-TT-EP1-V | (±45/0/±45/0/±45) | 55 | EP1 | Hexion MGS RIMR135/RIMH1366 | Vectorply E-LT-5500 | 61 | FGI SX-1708 | 31 | 0 | 4 | 4 | 4.7 | 24h/25 C, 12h/ 80 C | Infused |  | TT-630 | 172 | 17.2 | 0.1 | 4 |  | 0.7 |  | 4000000 | 0 | [5 empty] | MD-TT-EP1-V(±45/0/±45/0/±45) | 812 |  | 26.66667 |  |  | 172 | 154.8 | 0.2118227 | 0.1906404 | 45/-45/0/45/-45/0/45/-45 | 6.60206
MD-40D155-UP2 | [±40]3 | 39 | UP2 | CoRezyn 63-AX-051 | Knytex D155 (527 gsm) | 0 | 0 | 0 | 0 | 0 | 100 | 3.17 | 24h/20C, 2h/60 C | RTM | 2517 | 40D155103 | 86 | 8.6 | 0.1 | 4 | 11.6 | 0.93 | 0.093 | 5867.333 | 0 |  |  |  |  | 25 | MD-40D155-UP2[±40]3 | 143.6667 | -131.75 | 11.36667 | 13.66667 |  | 86 | 77.4 | 0.5986079 | 0.5387471 | 40/-40/40/-40/40/-40 | 3.735851
MD-40D155-UP2 | [±40]3 | 39 | UP2 | CoRezyn 63-AX-051 | Knytex D155 (527 gsm) | 0 | 0 | 0 | 0 | 0 | 100 | 3.17 | 24h/20C, 2h/60 C | RTM | 2520.5 | 40D155107 | 69 | 6.9 | 0.1 | 5 | 11.75 | 0.68 | 0.068 | 32020 | 0 |  |  |  |  | 25 | MD-40D155-UP2[±40]3 | 143.6667 | -131.75 | 11.36667 | 13.66667 |  | 69 | 62.1 | 0.4802784 | 0.4322506 | 40/-40/40/-40/40/-40 | 4.500577
MD-40D155-UP2 | [±40]3 | 39 | UP2 | CoRezyn 63-AX-051 | Knytex D155 (527 gsm) | 0 | 0 | 0 | 0 | 0 | 100 | 3.17 | 24h/20C, 2h/60 C | RTM | 2520 | 40D155108 | 55 | 5.5 | 0.1 | 12 | 12.3 | 0.46 | 0.046 | 631703 | 0 |  |  |  |  | 25 | MD-40D155-UP2[±40]3 | 143.6667 | -131.75 | 11.36667 | 13.66667 |  | 55 | 49.5 | 0.3828306 | 0.3445476 | 40/-40/40/-40/40/-40 | 5.800513
MD-40D155-UP2 | [±40]3 | 39 | UP2 | CoRezyn 63-AX-051 | Knytex D155 (527 gsm) | 0 | 0 | 0 | 0 | 0 | 100 | 3.17 | 24h/20C, 2h/60 C | RTM | 2521 | 40D155109 | 55 | 5.5 | 0.1 | 15 | 11.9 | 0.49 | 0.049 | 275777 | 0 |  |  |  |  | 25 | MD-40D155-UP2[±40]3 | 143.6667 | -131.75 | 11.36667 | 13.66667 |  | 55 | 49.5 | 0.3828306 | 0.3445476 | 40/-40/40/-40/40/-40 | 5.440558
MD-40D155-UP2 | [±40]3 | 39 | UP2 | CoRezyn 63-AX-051 | Knytex D155 (527 gsm) | 0 | 0 | 0 | 0 | 0 | 100 | 3.17 | 24h/20C, 2h/60 C | RTM | 2523 | 40D155112 | 69 | 6.9 | 0.1 | 8 | 12 | 0.62 | 0.062 | 34920 | 0 |  |  |  |  | 25 | MD-40D155-UP2[±40]3 | 143.6667 | -131.75 | 11.36667 | 13.66667 |  | 69 | 62.1 | 0.4802784 | 0.4322506 | 40/-40/40/-40/40/-40 | 4.543074
MD-40D155-UP2 | [±40]3 | 39 | UP2 | CoRezyn 63-AX-051 | Knytex D155 (527 gsm) | 0 | 0 | 0 | 0 | 0 | 100 | 3.17 | 24h/20C, 2h/60 C | RTM | 2524 | 40D155113 | 55 | 5.5 | 0.1 | 20 | 11.1 | 0.52 | 0.052 | 857164 | 0 |  |  |  |  | 25 | MD-40D155-UP2[±40]3 | 143.6667 | -131.75 | 11.36667 | 13.66667 |  | 55 | 49.5 | 0.3828306 | 0.3445476 | 40/-40/40/-40/40/-40 | 5.933064
MD-40D155-UP2 | [±40]3 | 39 | UP2 | CoRezyn 63-AX-051 | Knytex D155 (527 gsm) | 0 | 0 | 0 | 0 | 0 | 100 | 3.17 | 24h/20C, 2h/60 C | RTM | 4452 | 40D155137 | -10.3 | -103 | 10 | 2 |  |  |  | 635 | 0 |  |  |  |  | 25 | MD-40D155-UP2[±40]3 | 143.6667 | -131.75 | 11.36667 | 13.66667 |  | -103 | 92.7 | 0.7817837 | 0.7036053 | 40/-40/40/-40/40/-40 | 2.802774
MD-40D155-UP2 | [±40]3 | 39 | UP2 | CoRezyn 63-AX-051 | Knytex D155 (527 gsm) | 0 | 0 | 0 | 0 | 0 | 100 | 3.17 | 24h/20C, 2h/60 C | RTM | 4454 | 40D155136 | -9 | -90 | 10 | 4 |  |  |  | 3862.667 | 0 |  |  |  |  | 25 | MD-40D155-UP2[±40]3 | 143.6667 | -131.75 | 11.36667 | 13.66667 |  | -90 | 81 | 0.683112 | 0.6148008 | 40/-40/40/-40/40/-40 | 3.5692
MD-40D155-UP2 | [±40]3 | 39 | UP2 | CoRezyn 63-AX-051 | Knytex D155 (527 gsm) | 0 | 0 | 0 | 0 | 0 | 100 | 3.17 | 24h/20C, 2h/60 C | RTM | 4457 | 40D155133 | -6.9 | -69 | 10 | 6 |  |  |  | 90900.67 | 0 |  |  |  |  | 25 | MD-40D155-UP2[±40]3 | 143.6667 | -131.75 | 11.36667 | 13.66667 |  | -69 | 62.1 | 0.5237192 | 0.4713472 | 40/-40/40/-40/40/-40 | 4.936975
MD-40D155-UP2 | [±40]3 | 39 | UP2 | CoRezyn 63-AX-051 | Knytex D155 (527 gsm) | 0 | 0 | 0 | 0 | 0 | 100 | 3.17 | 24h/20C, 2h/60 C | RTM | 4463 | 40D155140 | -5.9 | -59 | 10 | 10 |  |  |  | 536041 | 0 |  |  |  |  | 25 | MD-40D155-UP2[±40]3 | 143.6667 | -131.75 | 11.36667 | 13.66667 |  | -59 | 53.1 | 0.4478178 | 0.4030361 | 40/-40/40/-40/40/-40 | 5.724827
ROV2-UP2 | [0/90]4 | 35 | UP2 | CoRezyn 63-AX-051 | Knytex WR18-5X4 (610 gsm) | 50 | 0 | 0 | 0 | 50 | 100 | 4.08 | 24h/20C, 2h/60 C | RTM | 4202 | ROV205 | 241 | 24.1 | 0.1 | 1 | 20.96667 | 1.51 |  | 1059.667 | 0 |  |  |  |  | 25 | ROV2-UP2[0/90]4 | 362.3333 | -243.75 | 21.3 | 1.85 |  | 241 | 216.9 | 0.6651334 | 0.5986201 | 0/90/0/90/0/90/0/90 | 2.975795
ROV2-UP2 | [0/90]4 | 35 | UP2 | CoRezyn 63-AX-051 | Knytex WR18-5X4 (610 gsm) | 50 | 0 | 0 | 0 | 50 | 100 | 4.08 | 24h/20C, 2h/60 C | RTM | 4199.5 | ROV201 | 172 | 17.2 | 0.1 | 3 | 22.4 | 0.925 |  | 38855.5 | 0 |  |  |  |  | 25 | ROV2-UP2[0/90]4 | 362.3333 | -243.75 | 21.3 | 1.85 |  | 172 | 154.8 | 0.474701 | 0.4272309 | 0/90/0/90/0/90/0/90 | 4.472653
ROV2-UP2 | [0/90]4 | 35 | UP2 | CoRezyn 63-AX-051 | Knytex WR18-5X4 (610 gsm) | 50 | 0 | 0 | 0 | 50 | 100 | 4.08 | 24h/20C, 2h/60 C | RTM | 4199 | ROV200 | 138 | 13.8 | 0.1 | 5 | 21.2 | 0.74 |  | 608189 | 0 |  |  |  |  | 25 | ROV2-UP2[0/90]4 | 362.3333 | -243.75 | 21.3 | 1.85 |  | 138 | 124.2 | 0.3808648 | 0.3427783 | 0/90/0/90/0/90/0/90 | 5.784039
ROV2-UP2 | [0/90]4 | 35 | UP2 | CoRezyn 63-AX-051 | Knytex WR18-5X4 (610 gsm) | 50 | 0 | 0 | 0 | 50 | 100 | 4.08 | 24h/20C, 2h/60 C | RTM | 4200 | ROV204 | 172 | 17.2 | 0.1 | 2 | 22.4 | 0.87 |  | 40071 | 0 |  |  |  |  | 25 | ROV2-UP2[0/90]4 | 362.3333 | -243.75 | 21.3 | 1.85 |  | 172 | 154.8 | 0.474701 | 0.4272309 | 0/90/0/90/0/90/0/90 | 4.60283
ROV2-UP2 | [0/90]4 | 35 | UP2 | CoRezyn 63-AX-051 | Knytex WR18-5X4 (610 gsm) | 50 | 0 | 0 | 0 | 50 | 100 | 4.08 | 24h/20C, 2h/60 C | RTM | 4202.5 | ROV214 | 138 | 13.8 | 0.1 | 10 | 21.1 | 0.795 |  | 603406 | 0 |  |  |  |  | 25 | ROV2-UP2[0/90]4 | 362.3333 | -243.75 | 21.3 | 1.85 |  | 138 | 124.2 | 0.3808648 | 0.3427783 | 0/90/0/90/0/90/0/90 | 5.771878
UNI-CA-VE2 | [0]12 | 48 | VE2 | Derakane 8084 | AS4-6K Carbon (TPI STYLE 4416), 220g/m2 | 100 | 0 | 0 | 0 | 0 | 0 | 2.82 | 24h/20C, 12h/80 C | RTM | 4108 | CA110 | 1207 | 120.7 | 0.1 | 1 | 154 | 0.9 | 0.09 | 9 | 0 |  |  |  |  | 18 | UNI-CA-VE2[0]12 | 1511.333 | -577.75 | 114 | 1.326667 |  | 1207 | 1086.3 | 0.7986326 | 0.7187693 | 0/0/0/0/0/0/0/0/0/0/0/0 | 0.9542425
UNI-CA-VE2 | [0]12 | 48 | VE2 | Derakane 8084 | AS4-6K Carbon (TPI STYLE 4416), 220g/m2 | 100 | 0 | 0 | 0 | 0 | 0 | 2.82 | 24h/20C, 12h/80 C | RTM | 4109 | CA112 | 1034 | 103.4 | 0.1 | 5 | 112 | 0.82 | 0.082 | 28497 | 0 |  |  |  |  | 18 | UNI-CA-VE2[0]12 | 1511.333 | -577.75 | 114 | 1.326667 |  | 1034 | 930.6 | 0.6841641 | 0.6157477 | 0/0/0/0/0/0/0/0/0/0/0/0 | 4.454799
UNI-CA-VE2 | [0]12 | 48 | VE2 | Derakane 8084 | AS4-6K Carbon (TPI STYLE 4416), 220g/m2 | 100 | 0 | 0 | 0 | 0 | 0 | 2.82 | 24h/20C, 12h/80 C | RTM | 4110 | CA108 | 862 | 86.2 | 0.1 | 12 | 112 | 0.7 | 0.07 | 1030350 | 0 |  |  |  |  | 18 | UNI-CA-VE2[0]12 | 1511.333 | -577.75 | 114 | 1.326667 |  | 862 | 775.8 | 0.5703573 | 0.5133216 | 0/0/0/0/0/0/0/0/0/0/0/0 | 6.012985
UNI-CA-VE2 | [0]12 | 48 | VE2 | Derakane 8084 | AS4-6K Carbon (TPI STYLE 4416), 220g/m2 | 100 | 0 | 0 | 0 | 0 | 0 | 2.82 | 24h/20C, 12h/80 C | RTM | 4112 | CA107 | 862 | 86.2 | 0.1 | 10 | 113 | 0.7 | 0.07 | 2364140 | 0 |  |  |  |  | 18 | UNI-CA-VE2[0]12 | 1511.333 | -577.75 | 114 | 1.326667 |  | 862 | 775.8 | 0.5703573 | 0.5133216 | 0/0/0/0/0/0/0/0/0/0/0/0 | 6.373673
Triax-AA3-UP2 | [(±45/0)3]S | 48 | UP2 | CoRezyn 63-AX-051 | Knytex CDB200 (759 gsm) | 48 | 0 | 52 | 0 | 0 | 0 | 3.45 | 6h/20C, 2 h/60 C | RTM | 2371 | AA3106 | 241 | 24.1 | 0.1 | 4 | 25 | 0.97 | 0.097 | 3668.333 | 0 |  |  |  |  | 25 | Triax-AA3-UP2[(±45/0)3]S | 478 | -284 | 24.73333 | 2.3 |  | 241 | 216.9 | 0.5041841 | 0.4537657 | 45/-45/0/45/-45/0/45/-45/0/0/-45/45/0/-45/45/0/-45/45 | 3.558689
Triax-AA3-UP2 | [(±45/0)3]S | 48 | UP2 | CoRezyn 63-AX-051 | Knytex CDB200 (759 gsm) | 48 | 0 | 52 | 0 | 0 | 0 | 3.45 | 6h/20C, 2 h/60 C | RTM | 2374 | AA3114 | 172 | 17.2 | 0.1 | 8 | 25.6 | 0.73 | 0.073 | 22206.33 | 0 |  |  |  |  | 25 | Triax-AA3-UP2[(±45/0)3]S | 478 | -284 | 24.73333 | 2.3 |  | 172 | 154.8 | 0.3598326 | 0.3238494 | 45/-45/0/45/-45/0/45/-45/0/0/-45/45/0/-45/45/0/-45/45 | 4.341461
Triax-AA3-UP2 | [(±45/0)3]S | 48 | UP2 | CoRezyn 63-AX-051 | Knytex CDB200 (759 gsm) | 48 | 0 | 52 | 0 | 0 | 0 | 3.45 | 6h/20C, 2 h/60 C | RTM | 2378 | AA3115 | 310 | 31 | 0.1 | 2 | 25.46667 | 1.293333 | 0.1293333 | 643.6667 | 0 |  |  |  |  | 25 | Triax-AA3-UP2[(±45/0)3]S | 478 | -284 | 24.73333 | 2.3 |  | 310 | 279 | 0.6485356 | 0.583682 | 45/-45/0/45/-45/0/45/-45/0/0/-45/45/0/-45/45/0/-45/45 | 2.799659
DB-BIAX-FGI1708-UP1 | (RM/±45)3S | 44 | UP1 | U-Pica/Hexion TR1 | 0 | 0 | FGI-1708 | 68 | 0 | 0 | 30 | 4.52 | 24h/90C, 1h/100C | Infusion | 12011 | TR1-4 | 69 | 6.9 | 0.1 | 2.5 |  | 0.61 |  | 70824 | 0 | [5 empty] | DB-BIAX-FGI1708-UP1(RM/±45)3S | 212.25 |  | 14.36667 | 3.21625 |  | 69 | 62.1 | 0.3250883 | 0.2925795 | 0/45/-45/0/45/-45/0/45/-45/-45/45/0/-45/45/0/-45/45/0 | 4.841071
DB-BIAX-FGI1708-UP1 | (RM/±45)3S | 44 | UP1 | U-Pica/Hexion TR1 | 0 | 0 | FGI-1708 | 68 | 0 | 0 | 30 | 4.52 | 24h/90C, 1h/100C | Infusion | 12010 | TR1-5 | 59 | 5.9 | 0.1 | 3 |  | 0.48 |  | 449057.3 | 0 | [5 empty] | DB-BIAX-FGI1708-UP1(RM/±45)3S | 212.25 |  | 14.36667 | 3.21625 |  | 59 | 53.1 | 0.2779741 | 0.2501767 | 0/45/-45/0/45/-45/0/45/-45/-45/45/0/-45/45/0/-45/45/0 | 5.628884
DB-BIAX-FGI1708-UP1 | (RM/±45)3S | 44 | UP1 | U-Pica/Hexion TR1 | 0 | 0 | FGI-1708 | 68 | 0 | 0 | 30 | 4.52 | 24h/90C, 1h/100C | Infusion | 12013 | TR1-19 | 103 | 10.3 | 0.1 | 1.5 |  | 1.11 |  | 1726 | 0 | [5 empty] | DB-BIAX-FGI1708-UP1(RM/±45)3S | 212.25 |  | 14.36667 | 3.21625 |  | 103 | 92.7 | 0.4852768 | 0.4367491 | 0/45/-45/0/45/-45/0/45/-45/-45/45/0/-45/45/0/-45/45/0 | 3.230837
DB-BIAX-FGI1708-UP1 | (RM/±45)3S | 44 | UP1 | U-Pica/Hexion TR1 | 0 | 0 | FGI-1708 | 68 | 0 | 0 | 30 | 4.52 | 24h/90C, 1h/100C | Infusion | 12016 | TR1-16 | 86 | 8.6 | 0.1 | 2 |  | 0.84 |  | 6486.333 | 0 | [5 empty] | DB-BIAX-FGI1708-UP1(RM/±45)3S | 212.25 |  | 14.36667 | 3.21625 |  | 86 | 77.4 | 0.4051826 | 0.3646643 | 0/45/-45/0/45/-45/0/45/-45/-45/45/0/-45/45/0/-45/45/0 | 3.770054
UNI-PPG1200-VE4 | [0]2 | 58 | VE4 | Reichhold Dion X4486-14 | PPG-Devold L1200/G50-E07 | 92 | 0 | 0 | 0 | 8 | 0 | 1.71 | 24h/25 C,12h/70 C | Infusion |  | 2025-X4486-14-1 | 345 | 34.5 | 0.1 | 3 |  | 0.85 |  | 55610 | 0 | [5 empty] | UNI-PPG1200-VE4[0]2 | 911.6667 |  | 40.6 | 2.433333 |  | 345 | 310.5 | 0.3784278 | 0.340585 | 0/0 | 4.741149
UNI-PPG1200-VE4 | [0]2 | 58 | VE4 | Reichhold Dion X4486-14 | PPG-Devold L1200/G50-E07 | 92 | 0 | 0 | 0 | 8 | 0 | 1.71 | 24h/25 C,12h/70 C | Infusion |  | 2025-X4486-14-2 | 414 | 41.4 | 0.1 | 2 |  | 1.02 |  | 25041 | 0 | [5 empty] | UNI-PPG1200-VE4[0]2 | 911.6667 |  | 40.6 | 2.433333 |  | 414 | 372.6 | 0.4541133 | 0.408702 | 0/0 | 4.394438
UNI-PPG1200-VE4 | [0]2 | 58 | VE4 | Reichhold Dion X4486-14 | PPG-Devold L1200/G50-E07 | 92 | 0 | 0 | 0 | 8 | 0 | 1.71 | 24h/25 C,12h/70 C | Infusion |  | 2025-X4486-14-3 | 276 | 27.6 | 0.1 | 3 |  | 0.68 |  | 254375 | 0 | [5 empty] | UNI-PPG1200-VE4[0]2 | 911.6667 |  | 40.6 | 2.433333 |  | 276 | 248.4 | 0.3027422 | 0.272468 | 0/0 | 5.361801
UNI-PPG1200-VE4 | [0]2 | 58 | VE4 | Reichhold Dion X4486-14 | PPG-Devold L1200/G50-E07 | 92 | 0 | 0 | 0 | 8 | 0 | 1.71 | 24h/25 C,12h/70 C | Infusion |  | 2025-X4486-14-8 | 207 | 20.7 | 0.1 | 3 |  | 0.5 |  | 972495.5 | 0 | [5 empty] | UNI-PPG1200-VE4[0]2 | 911.6667 |  | 40.6 | 2.433333 |  | 207 | 186.3 | 0.2270567 | 0.204351 | 0/0 | 5.983436
UNI-PPG1200-VE4 | [0]2 | 58 | VE4 | Reichhold Dion X4486-14 | PPG-Devold L1200/G50-E07 | 92 | 0 | 0 | 0 | 8 | 0 | 1.71 | 24h/25 C,12h/70 C | Infusion |  | 2025-X4486-14-6 | 483 | 48.3 | 0.1 | 1 |  | 1.19 |  | 10570.67 | 0 | [5 empty] | UNI-PPG1200-VE4[0]2 | 911.6667 |  | 40.6 | 2.433333 |  | 483 | 434.7 | 0.5297989 | 0.476819 | 0/0 | 4.019128
UNI-PPG1200-VE4 | [0]2 | 58 | VE4 | Reichhold Dion X4486-14 | PPG-Devold L1200/G50-E07 | 92 | 0 | 0 | 0 | 8 | 0 | 1.71 | 24h/25 C,12h/70 C | Infusion |  | 2025-X4486-14-4 | 345 | 34.5 | 0.1 | 1 |  | 0.85 |  | 92415 | 0 | [5 empty] | UNI-PPG1200-VE4[0]2 | 911.6667 |  | 40.6 | 2.433333 |  | 345 | 310.5 | 0.3784278 | 0.340585 | 0/0 | 4.965742
UNI-PPG1200-VE4 | [0]2 | 58 | VE4 | Reichhold Dion X4486-14 | PPG-Devold L1200/G50-E07 | 92 | 0 | 0 | 0 | 8 | 0 | 1.71 | 24h/25 C,12h/70 C | Infusion |  | 2025-X4486-14-19 | 690 | 69 | 0.1 | 1 |  | 1.7 |  | 1032.667 | 0 | [5 empty] | UNI-PPG1200-VE4[0]2 | 911.6667 |  | 40.6 | 2.433333 |  | 690 | 621 | 0.7568556 | 0.68117 | 0/0 | 2.996144
UNI-PPG1200-VE4 | [0]2 | 58 | VE4 | Reichhold Dion X4486-14 | PPG-Devold L1200/G50-E07 | 92 | 0 | 0 | 0 | 8 | 0 | 1.71 | 24h/25 C,12h/70 C | Infusion |  | 2025-X4486-14-17 | 345 | 34.5 | 0.1 | 2 |  | 0.85 |  | 51417.67 | 0 | [5 empty] | UNI-PPG1200-VE4[0]2 | 911.6667 |  | 40.6 | 2.433333 |  | 345 | 310.5 | 0.3784278 | 0.340585 | 0/0 | 4.700083
MD-DD5P-UP2 | [0/±45/0]S | 37 | UP2 | CoRezyn 63-AX-051 | Knytex D155 (527 gsm) | 72 | Knytex DB120 (393 gsm) | 28 | 0 | 0 | 0 | 3.02 | 24h/20C, 2h/60 C | RTM | 1954 | DD5P215 | -41.4 | -414 | 10 | 2 |  |  |  | 7651.333 | 0 |  |  |  |  | 25 | MD-DD5P-UP2[0/±45/0]S | 752.7347 | -613.4225 | 24.51667 | 2.826667 |  | -414 | 372.6 | 0.6749018 | 0.6074117 | 0/45/-45/0/0/-45/45/0 | 3.86854
MD-DD5P-UP2 | [0/±45/0]S | 37 | UP2 | CoRezyn 63-AX-051 | Knytex D155 (527 gsm) | 72 | Knytex DB120 (393 gsm) | 28 | 0 | 0 | 0 | 3.02 | 24h/20C, 2h/60 C | RTM | 1956.5 | DD5P223 | -37.9 | -379 | 10 | 5 |  |  |  | 121278.5 | 0 |  |  |  |  | 25 | MD-DD5P-UP2[0/±45/0]S | 752.7347 | -613.4225 | 24.51667 | 2.826667 |  | -379 | 341.1 | 0.6178449 | 0.5560604 | 0/45/-45/0/0/-45/45/0 | 5.028658
MD-DD5P-UP2 | [0/±45/0]S | 37 | UP2 | CoRezyn 63-AX-051 | Knytex D155 (527 gsm) | 72 | Knytex DB120 (393 gsm) | 28 | 0 | 0 | 0 | 3.02 | 24h/20C, 2h/60 C | RTM | 1958 | DD5P216 | -37.9 | -379 | 10 | 4 |  |  |  | 72641 | 0 |  |  |  |  | 25 | MD-DD5P-UP2[0/±45/0]S | 752.7347 | -613.4225 | 24.51667 | 2.826667 |  | -379 | 341.1 | 0.6178449 | 0.5560604 | 0/45/-45/0/0/-45/45/0 | 4.861182
MD-DD5P-UP2 | [0/±45/0]S | 37 | UP2 | CoRezyn 63-AX-051 | Knytex D155 (527 gsm) | 72 | Knytex DB120 (393 gsm) | 28 | 0 | 0 | 0 | 3.02 | 24h/20C, 2h/60 C | RTM | 1959.5 | DD5P217 | -34.5 | -345 | 10 | 10 |  |  |  | 384395 | 0 |  |  |  |  | 25 | MD-DD5P-UP2[0/±45/0]S | 752.7347 | -613.4225 | 24.51667 | 2.826667 |  | -345 | 310.5 | 0.5624182 | 0.5061764 | 0/45/-45/0/0/-45/45/0 | 5.582434
MD-DD5P-UP2 | [0/±45/0]S | 37 | UP2 | CoRezyn 63-AX-051 | Knytex D155 (527 gsm) | 72 | Knytex DB120 (393 gsm) | 28 | 0 | 0 | 0 | 3.02 | 24h/20C, 2h/60 C | RTM | 1961 | DD5P227 | -34.5 | -345 | 10 | 15 |  |  |  | 661103 | 0 |  |  |  |  | 25 | MD-DD5P-UP2[0/±45/0]S | 752.7347 | -613.4225 | 24.51667 | 2.826667 |  | -345 | 310.5 | 0.5624182 | 0.5061764 | 0/45/-45/0/0/-45/45/0 | 5.820269
MD-DD5P-UP2 | [0/±45/0]S | 37 | UP2 | CoRezyn 63-AX-051 | Knytex D155 (527 gsm) | 72 | Knytex DB120 (393 gsm) | 28 | 0 | 0 | 0 | 3.02 | 24h/20C, 2h/60 C | RTM | 1973 | DD5P207 | 483 | 48.3 | 0.1 | 1 | 24.3 | 2.2 | 0.22 | 86 | 0 |  |  |  |  | 22 | MD-DD5P-UP2[0/±45/0]S | 752.7347 | -613.4225 | 24.51667 | 2.826667 |  | 483 | 434.7 | 0.6416603 | 0.5774943 | 0/45/-45/0/0/-45/45/0 | 1.934498
MD-DD5P-UP2 | [0/±45/0]S | 37 | UP2 | CoRezyn 63-AX-051 | Knytex D155 (527 gsm) | 72 | Knytex DB120 (393 gsm) | 28 | 0 | 0 | 0 | 3.02 | 24h/20C, 2h/60 C | RTM | 3324.65 | DD5P205 | 414 | 41.4 | 0.1 | 2 | 24.63846 | 1.688462 | 0.1688462 | 9315.35 | 0 |  |  |  |  | 19.9 | MD-DD5P-UP2[0/±45/0]S | 752.7347 | -613.4225 | 24.51667 | 2.826667 |  | 414 | 372.6 | 0.5499946 | 0.4949951 | 0/45/-45/0/0/-45/45/0 | 3.90749
MD-DD5P-UP2 | [0/±45/0]S | 37 | UP2 | CoRezyn 63-AX-051 | Knytex D155 (527 gsm) | 72 | Knytex DB120 (393 gsm) | 28 | 0 | 0 | 0 | 3.02 | 24h/20C, 2h/60 C | RTM | 1976 | DD5P212 | 345 | 34.5 | 0.1 | 4 | 23.9 | 1.48 | 0.148 | 36290 | 0 |  |  |  |  | 22 | MD-DD5P-UP2[0/±45/0]S | 752.7347 | -613.4225 | 24.51667 | 2.826667 |  | 345 | 310.5 | 0.4583288 | 0.4124959 | 0/45/-45/0/0/-45/45/0 | 4.559787
MD-DD5P-UP2 | [0/±45/0]S | 37 | UP2 | CoRezyn 63-AX-051 | Knytex D155 (527 gsm) | 72 | Knytex DB120 (393 gsm) | 28 | 0 | 0 | 0 | 3.02 | 24h/20C, 2h/60 C | RTM | 1977.5 | DD5P204 | 345 | 34.5 | 0.1 | 5 | 23.95 | 1.55 | 0.155 | 35986 | 0 |  |  |  |  | 22 | MD-DD5P-UP2[0/±45/0]S | 752.7347 | -613.4225 | 24.51667 | 2.826667 |  | 345 | 310.5 | 0.4583288 | 0.4124959 | 0/45/-45/0/0/-45/45/0 | 4.545911
MD-DD5P-UP2 | [0/±45/0]S | 37 | UP2 | CoRezyn 63-AX-051 | Knytex D155 (527 gsm) | 72 | Knytex DB120 (393 gsm) | 28 | 0 | 0 | 0 | 3.02 | 24h/20C, 2h/60 C | RTM | 1980 | DD5P210 | 276 | 27.6 | 0.1 | 10 | 22.33333 | 1.213333 | 0.1213333 | 565235.7 | 0 |  |  |  |  | 22 | MD-DD5P-UP2[0/±45/0]S | 752.7347 | -613.4225 | 24.51667 | 2.826667 |  | 276 | 248.4 | 0.3666631 | 0.3299967 | 0/45/-45/0/0/-45/45/0 | 5.722865
MD-DD5P-UP2 | [0/±45/0]S | 37 | UP2 | CoRezyn 63-AX-051 | Knytex D155 (527 gsm) | 72 | Knytex DB120 (393 gsm) | 28 | 0 | 0 | 0 | 3.02 | 24h/20C, 2h/60 C | RTM | 2965 | DD5P255 | 414 | -414 | -1 | 2 |  |  |  | 21 | 0 |  |  |  |  | 25 | MD-DD5P-UP2[0/±45/0]S | 752.7347 | -613.4225 | 24.51667 | 2.826667 |  | 414 | 828 | 0.5499946 | 1.099989 | 0/45/-45/0/0/-45/45/0 | 1.322219
MD-DD5P-UP2 | [0/±45/0]S | 37 | UP2 | CoRezyn 63-AX-051 | Knytex D155 (527 gsm) | 72 | Knytex DB120 (393 gsm) | 28 | 0 | 0 | 0 | 3.02 | 24h/20C, 2h/60 C | RTM | 2967 | DD5P259 | 345 | -345 | -1 | 2 |  |  |  | 722 | 0 |  |  |  |  | 25 | MD-DD5P-UP2[0/±45/0]S | 752.7347 | -613.4225 | 24.51667 | 2.826667 |  | 345 | 690 | 0.4583288 | 0.9166576 | 0/45/-45/0/0/-45/45/0 | 2.855287
MD-DD5P-UP2 | [0/±45/0]S | 37 | UP2 | CoRezyn 63-AX-051 | Knytex D155 (527 gsm) | 72 | Knytex DB120 (393 gsm) | 28 | 0 | 0 | 0 | 3.02 | 24h/20C, 2h/60 C | RTM | 2967 | DD5P260 | 345 | -345 | -1 | 1 |  |  |  | 121 | 0 |  |  |  |  | 25 | MD-DD5P-UP2[0/±45/0]S | 752.7347 | -613.4225 | 24.51667 | 2.826667 |  | 345 | 690 | 0.4583288 | 0.9166576 | 0/45/-45/0/0/-45/45/0 | 2.082785
MD-DD5P-UP2 | [0/±45/0]S | 37 | UP2 | CoRezyn 63-AX-051 | Knytex D155 (527 gsm) | 72 | Knytex DB120 (393 gsm) | 28 | 0 | 0 | 0 | 3.02 | 24h/20C, 2h/60 C | RTM | 2969 | DD5P250 | 310 | -310 | -1 | 2 |  |  |  | 1360 | 0 |  |  |  |  | 25 | MD-DD5P-UP2[0/±45/0]S | 752.7347 | -613.4225 | 24.51667 | 2.826667 |  | 310 | 620 | 0.4118317 | 0.8236634 | 0/45/-45/0/0/-45/45/0 | 3.133539
MD-DD5P-UP2 | [0/±45/0]S | 37 | UP2 | CoRezyn 63-AX-051 | Knytex D155 (527 gsm) | 72 | Knytex DB120 (393 gsm) | 28 | 0 | 0 | 0 | 3.02 | 24h/20C, 2h/60 C | RTM | 2970 | DD5P254 | 310 | -310 | -1 | 1 |  |  |  | 163 | 0 |  |  |  |  | 25 | MD-DD5P-UP2[0/±45/0]S | 752.7347 | -613.4225 | 24.51667 | 2.826667 |  | 310 | 620 | 0.4118317 | 0.8236634 | 0/45/-45/0/0/-45/45/0 | 2.212188
MD-DD5P-UP2 | [0/±45/0]S | 37 | UP2 | CoRezyn 63-AX-051 | Knytex D155 (527 gsm) | 72 | Knytex DB120 (393 gsm) | 28 | 0 | 0 | 0 | 3.02 | 24h/20C, 2h/60 C | RTM | 2972 | DD5P252 | 276 | -276 | -1 | 2 |  |  |  | 3116 | 0 |  |  |  |  | 25 | MD-DD5P-UP2[0/±45/0]S | 752.7347 | -613.4225 | 24.51667 | 2.826667 |  | 276 | 552 | 0.3666631 | 0.7333261 | 0/45/-45/0/0/-45/45/0 | 3.450678
MD-DD5P-UP2 | [0/±45/0]S | 37 | UP2 | CoRezyn 63-AX-051 | Knytex D155 (527 gsm) | 72 | Knytex DB120 (393 gsm) | 28 | 0 | 0 | 0 | 3.02 | 24h/20C, 2h/60 C | RTM | 2974.5 | DD5P256 | 207 | -207 | -1 | 4 |  |  |  | 21757 | 0 |  |  |  |  | 25 | MD-DD5P-UP2[0/±45/0]S | 752.7347 | -613.4225 | 24.51667 | 2.826667 |  | 207 | 414 | 0.2749973 | 0.5499946 | 0/45/-45/0/0/-45/45/0 | 4.325627
MD-DD5P-UP2 | [0/±45/0]S | 37 | UP2 | CoRezyn 63-AX-051 | Knytex D155 (527 gsm) | 72 | Knytex DB120 (393 gsm) | 28 | 0 | 0 | 0 | 3.02 | 24h/20C, 2h/60 C | RTM | 2977 | DD5P262 | 172 | -172 | -1 | 5 |  |  |  | 106267 | 0 |  |  |  |  | 25 | MD-DD5P-UP2[0/±45/0]S | 752.7347 | -613.4225 | 24.51667 | 2.826667 |  | 172 | 344 | 0.2285002 | 0.4570003 | 0/45/-45/0/0/-45/45/0 | 5.026398
MD-DD5P-UP2 | [0/±45/0]S | 37 | UP2 | CoRezyn 63-AX-051 | Knytex D155 (527 gsm) | 72 | Knytex DB120 (393 gsm) | 28 | 0 | 0 | 0 | 3.02 | 24h/20C, 2h/60 C | RTM | 2978 | DD5P257 | 172 | -172 | -1 | 4 |  |  |  | 79563 | 0 |  |  |  |  | 25 | MD-DD5P-UP2[0/±45/0]S | 752.7347 | -613.4225 | 24.51667 | 2.826667 |  | 172 | 344 | 0.2285002 | 0.4570003 | 0/45/-45/0/0/-45/45/0 | 4.900711
MD-DD5P-UP2 | [0/±45/0]S | 37 | UP2 | CoRezyn 63-AX-051 | Knytex D155 (527 gsm) | 72 | Knytex DB120 (393 gsm) | 28 | 0 | 0 | 0 | 3.02 | 24h/20C, 2h/60 C | RTM | 2979 | DD5P162 | 155 | -155 | -1 | 10 |  |  |  | 561486 | 0 |  |  |  |  | 25 | MD-DD5P-UP2[0/±45/0]S | 752.7347 | -613.4225 | 24.51667 | 2.826667 |  | 155 | 310 | 0.2059158 | 0.4118317 | 0/45/-45/0/0/-45/45/0 | 5.749339
MD-DD5P-UP2 | [0/±45/0]S | 37 | UP2 | CoRezyn 63-AX-051 | Knytex D155 (527 gsm) | 72 | Knytex DB120 (393 gsm) | 28 | 0 | 0 | 0 | 3.02 | 24h/20C, 2h/60 C | RTM | 3495.6875 | DD5P542 | 310 | 31 | 0.1 | 10 | 24.25714 | 1.284286 | 0.1284286 | 399617.4375 | 0 |  |  |  |  | 16.75 | MD-DD5P-UP2[0/±45/0]S | 752.7347 | -613.4225 | 24.51667 | 2.826667 |  | 310 | 279 | 0.4118317 | 0.3706485 | 0/45/-45/0/0/-45/45/0 | 5.574998
MD-DD5P-UP2 | [0/±45/0]S | 37 | UP2 | CoRezyn 63-AX-051 | Knytex D155 (527 gsm) | 72 | Knytex DB120 (393 gsm) | 28 | 0 | 0 | 0 | 3.02 | 24h/20C, 2h/60 C | RTM | 3498 | DD5P605 | 241 | 24.1 | 0.1 | 30 |  |  |  | 2820426 | 0 |  |  |  |  | 8 | MD-DD5P-UP2[0/±45/0]S | 752.7347 | -613.4225 | 24.51667 | 2.826667 |  | 241 | 216.9 | 0.3201659 | 0.2881493 | 0/45/-45/0/0/-45/45/0 | 6.450315
MD-DD5P-UP2 | [0/±45/0]S | 37 | UP2 | CoRezyn 63-AX-051 | Knytex D155 (527 gsm) | 72 | Knytex DB120 (393 gsm) | 28 | 0 | 0 | 0 | 3.02 | 24h/20C, 2h/60 C | RTM | 3515 | DD5P601 | 207 | 20.7 | 0.1 | 40 | 24.2 | 0.9 | 0.09 | 16014861.5 | 0 |  |  |  |  | 8 | MD-DD5P-UP2[0/±45/0]S | 752.7347 | -613.4225 | 24.51667 | 2.826667 |  | 207 | 186.3 | 0.2749973 | 0.2474976 | 0/45/-45/0/0/-45/45/0 | 7.171828
MD-DD5P-UP2 | [0/±45/0]S | 37 | UP2 | CoRezyn 63-AX-051 | Knytex D155 (527 gsm) | 72 | Knytex DB120 (393 gsm) | 28 | 0 | 0 | 0 | 3.02 | 24h/20C, 2h/60 C | RTM | 3501 | DD5P602 | 241 | 24.1 | 0.1 | 20 |  |  |  | 1282138 | 0 |  |  |  |  | 8 | MD-DD5P-UP2[0/±45/0]S | 752.7347 | -613.4225 | 24.51667 | 2.826667 |  | 241 | 216.9 | 0.3201659 | 0.2881493 | 0/45/-45/0/0/-45/45/0 | 6.098389
MD-DD5P-UP2 | [0/±45/0]S | 37 | UP2 | CoRezyn 63-AX-051 | Knytex D155 (527 gsm) | 72 | Knytex DB120 (393 gsm) | 28 | 0 | 0 | 0 | 3.02 | 24h/20C, 2h/60 C | RTM | 3515.5 | DD5P601 | 241 | 24.1 | 0.1 | 25 | 23.6 | 1.04 | 0.104 | 1330781 | 0 |  |  |  |  | 8 | MD-DD5P-UP2[0/±45/0]S | 752.7347 | -613.4225 | 24.51667 | 2.826667 |  | 241 | 216.9 | 0.3201659 | 0.2881493 | 0/45/-45/0/0/-45/45/0 | 5.953283
MD-DD5P-UP2 | [0/±45/0]S | 37 | UP2 | CoRezyn 63-AX-051 | Knytex D155 (527 gsm) | 72 | Knytex DB120 (393 gsm) | 28 | 0 | 0 | 0 | 3.02 | 24h/20C, 2h/60 C | RTM | 3525 | DD5P603 | 193 | 19.3 | 0.1 | 45 | 23.6 | 0.82 | 0.082 | 39082107 | 0 |  |  |  |  | 8 | MD-DD5P-UP2[0/±45/0]S | 752.7347 | -613.4225 | 24.51667 | 2.826667 |  | 193 | 173.7 | 0.2563984 | 0.2307586 | 0/45/-45/0/0/-45/45/0 | 7.591978
MD-DD5P-UP2 | [0/±45/0]S | 37 | UP2 | CoRezyn 63-AX-051 | Knytex D155 (527 gsm) | 72 | Knytex DB120 (393 gsm) | 28 | 0 | 0 | 0 | 3.02 | 24h/20C, 2h/60 C | RTM | 3531.333 | DD5P643 | 241 | 24.1 | 0.1 | 10 |  |  |  | 3015360.3 | 0 |  |  |  |  | 8 | MD-DD5P-UP2[0/±45/0]S | 752.7347 | -613.4225 | 24.51667 | 2.826667 |  | 241 | 216.9 | 0.3201659 | 0.2881493 | 0/45/-45/0/0/-45/45/0 | 6.475923
MD-DD5P-UP2 | [0/±45/0]S | 37 | UP2 | CoRezyn 63-AX-051 | Knytex D155 (527 gsm) | 72 | Knytex DB120 (393 gsm) | 28 | 0 | 0 | 0 | 3.02 | 24h/20C, 2h/60 C | RTM | 3541 | DD5P638 | 310 | 31 | 0.1 | 5 |  |  |  | 359485.3 | 0 |  |  |  |  | 8 | MD-DD5P-UP2[0/±45/0]S | 752.7347 | -613.4225 | 24.51667 | 2.826667 |  | 310 | 279 | 0.4118317 | 0.3706485 | 0/45/-45/0/0/-45/45/0 | 5.540438
MD-DD5P-UP2 | [0/±45/0]S | 37 | UP2 | CoRezyn 63-AX-051 | Knytex D155 (527 gsm) | 72 | Knytex DB120 (393 gsm) | 28 | 0 | 0 | 0 | 3.02 | 24h/20C, 2h/60 C | RTM | 3545.25 | DD5P570 | 310 | 31 | 0.1 | 2 |  |  |  | 244078.5 | 0 |  |  |  |  | 8 | MD-DD5P-UP2[0/±45/0]S | 752.7347 | -613.4225 | 24.51667 | 2.826667 |  | 310 | 279 | 0.4118317 | 0.3706485 | 0/45/-45/0/0/-45/45/0 | 5.382036
MD-DD5P-UP2 | [0/±45/0]S | 37 | UP2 | CoRezyn 63-AX-051 | Knytex D155 (527 gsm) | 72 | Knytex DB120 (393 gsm) | 28 | 0 | 0 | 0 | 3.02 | 24h/20C, 2h/60 C | RTM | 3547 | DD5P633 | 310 | 31 | 0.1 | 20 |  |  |  | 522681.3 | 0 |  |  |  |  | 8 | MD-DD5P-UP2[0/±45/0]S | 752.7347 | -613.4225 | 24.51667 | 2.826667 |  | 310 | 279 | 0.4118317 | 0.3706485 | 0/45/-45/0/0/-45/45/0 | 5.702218
MD-DD5P-UP2 | [0/±45/0]S | 37 | UP2 | CoRezyn 63-AX-051 | Knytex D155 (527 gsm) | 72 | Knytex DB120 (393 gsm) | 28 | 0 | 0 | 0 | 3.02 | 24h/20C, 2h/60 C | RTM | 3550 | DD5P623 | 310 | 31 | 0.1 | 30 |  |  |  | 59971 | 0 |  |  |  |  | 8 | MD-DD5P-UP2[0/±45/0]S | 752.7347 | -613.4225 | 24.51667 | 2.826667 |  | 310 | 279 | 0.4118317 | 0.3706485 | 0/45/-45/0/0/-45/45/0 | 4.777941
MD-DD5P-UP2 | [0/±45/0]S | 37 | UP2 | CoRezyn 63-AX-051 | Knytex D155 (527 gsm) | 72 | Knytex DB120 (393 gsm) | 28 | 0 | 0 | 0 | 3.02 | 24h/20C, 2h/60 C | RTM | 3555 | DD5P509 | 310 | 31 | 0.1 | 1 | 25.6 | 1.21 | 0.121 | 231844.3 | 0 |  |  |  |  | 22 | MD-DD5P-UP2[0/±45/0]S | 752.7347 | -613.4225 | 24.51667 | 2.826667 |  | 310 | 279 | 0.4118317 | 0.3706485 | 0/45/-45/0/0/-45/45/0 | 5.359805
MD-DD5P-UP2 | [0/±45/0]S | 37 | UP2 | CoRezyn 63-AX-051 | Knytex D155 (527 gsm) | 72 | Knytex DB120 (393 gsm) | 28 | 0 | 0 | 0 | 3.02 | 24h/20C, 2h/60 C | RTM | 3983 | DD5P661 | 207 | 20.7 | 0.1 | 25 |  |  |  | 9959926 | 0 |  |  |  |  | 8 | MD-DD5P-UP2[0/±45/0]S | 752.7347 | -613.4225 | 24.51667 | 2.826667 |  | 207 | 186.3 | 0.2749973 | 0.2474976 | 0/45/-45/0/0/-45/45/0 | 6.995422
MD-DD5P-UP2 | [0/±45/0]S | 37 | UP2 | CoRezyn 63-AX-051 | Knytex D155 (527 gsm) | 72 | Knytex DB120 (393 gsm) | 28 | 0 | 0 | 0 | 3.02 | 24h/20C, 2h/60 C | RTM | 3986 | DD5P641 | 172 | 17.2 | 0.1 | 60 |  |  |  | 78244896 | 0 |  |  |  |  | 8 | MD-DD5P-UP2[0/±45/0]S | 752.7347 | -613.4225 | 24.51667 | 2.826667 |  | 172 | 154.8 | 0.2285002 | 0.2056501 | 0/45/-45/0/0/-45/45/0 | 7.893456
MD-DD5P-UP2 | [0/±45/0]S | 37 | UP2 | CoRezyn 63-AX-051 | Knytex D155 (527 gsm) | 72 | Knytex DB120 (393 gsm) | 28 | 0 | 0 | 0 | 3.02 | 24h/20C, 2h/60 C | RTM | 3989 | DD5P674 | 138 | -138 | -1 | 15 |  |  |  | 5316577.7 | 0 |  |  |  |  | 8 | MD-DD5P-UP2[0/±45/0]S | 752.7347 | -613.4225 | 24.51667 | 2.826667 |  | 138 | 276 | 0.1833315 | 0.3666631 | 0/45/-45/0/0/-45/45/0 | 6.712507
MD-DD5P-UP2 | [0/±45/0]S | 37 | UP2 | CoRezyn 63-AX-051 | Knytex D155 (527 gsm) | 72 | Knytex DB120 (393 gsm) | 28 | 0 | 0 | 0 | 3.02 | 24h/20C, 2h/60 C | RTM | 4017.5 | DD5P677 | 121 | -121 | -1 | 15 |  |  |  | 25192976 | 0 |  |  |  |  | 8 | MD-DD5P-UP2[0/±45/0]S | 752.7347 | -613.4225 | 24.51667 | 2.826667 |  | 121 | 242 | 0.1607472 | 0.3214944 | 0/45/-45/0/0/-45/45/0 | 7.383229
MD-DD5P-UP2 | [0/±45/0]S | 37 | UP2 | CoRezyn 63-AX-051 | Knytex D155 (527 gsm) | 72 | Knytex DB120 (393 gsm) | 28 | 0 | 0 | 0 | 3.02 | 24h/20C, 2h/60 C | RTM | 4122 | DD5P675 | 379 | 190 | 0.5 | 10 |  |  |  | 448737 | 0 |  |  |  |  | 8 | MD-DD5P-UP2[0/±45/0]S | 752.7347 | -613.4225 | 24.51667 | 2.826667 |  | 379 | 189 | 0.5034975 | 0.2510845 | 0/45/-45/0/0/-45/45/0 | 5.633612
MD-DD5P-UP2 | [0/±45/0]S | 37 | UP2 | CoRezyn 63-AX-051 | Knytex D155 (527 gsm) | 72 | Knytex DB120 (393 gsm) | 28 | 0 | 0 | 0 | 3.02 | 24h/20C, 2h/60 C | RTM | 4124 | DD5P673 | 310 | 155 | 0.5 | 30 |  |  |  | 13320248 | 0 |  |  |  |  | 8 | MD-DD5P-UP2[0/±45/0]S | 752.7347 | -613.4225 | 24.51667 | 2.826667 |  | 310 | 155 | 0.4118317 | 0.2059158 | 0/45/-45/0/0/-45/45/0 | 7.124512
MD-DD5P-UP2 | [0/±45/0]S | 37 | UP2 | CoRezyn 63-AX-051 | Knytex D155 (527 gsm) | 72 | Knytex DB120 (393 gsm) | 28 | 0 | 0 | 0 | 3.02 | 24h/20C, 2h/60 C | RTM | 4125.5 | DD5P669 | 310 | 155 | 0.5 | 40 |  |  |  | 6270252 | 0 |  |  |  |  | 8 | MD-DD5P-UP2[0/±45/0]S | 752.7347 | -613.4225 | 24.51667 | 2.826667 |  | 310 | 155 | 0.4118317 | 0.2059158 | 0/45/-45/0/0/-45/45/0 | 6.760976
MD-DD5P-UP2 | [0/±45/0]S | 37 | UP2 | CoRezyn 63-AX-051 | Knytex D155 (527 gsm) | 72 | Knytex DB120 (393 gsm) | 28 | 0 | 0 | 0 | 3.02 | 24h/20C, 2h/60 C | RTM | 4127.5 | DD5P665 | 276 | 138 | 0.5 | 40 |  |  |  | 28660990 | 0 |  |  |  |  | 8 | MD-DD5P-UP2[0/±45/0]S | 752.7347 | -613.4225 | 24.51667 | 2.826667 |  | 276 | 138 | 0.3666631 | 0.1833315 | 0/45/-45/0/0/-45/45/0 | 7.456414
MD-DD5P-UP2 | [0/±45/0]S | 37 | UP2 | CoRezyn 63-AX-051 | Knytex D155 (527 gsm) | 72 | Knytex DB120 (393 gsm) | 28 | 0 | 0 | 0 | 3.02 | 24h/20C, 2h/60 C | RTM | 4129 | DD5P700 | 276 | 138 | 0.5 | 50 |  |  |  | 47918327 | 0 |  |  |  |  | 8 | MD-DD5P-UP2[0/±45/0]S | 752.7347 | -613.4225 | 24.51667 | 2.826667 |  | 276 | 138 | 0.3666631 | 0.1833315 | 0/45/-45/0/0/-45/45/0 | 7.680502
MD-DD5P-UP2 | [0/±45/0]S | 37 | UP2 | CoRezyn 63-AX-051 | Knytex D155 (527 gsm) | 72 | Knytex DB120 (393 gsm) | 28 | 0 | 0 | 0 | 3.02 | 24h/20C, 2h/60 C | RTM | 4860 | DD59801 | -31 | -310 | 10 | 10 |  |  |  | 1474063.7 | 0 |  |  |  |  | 25 | MD-DD5P-UP2[0/±45/0]S | 752.7347 | -613.4225 | 24.51667 | 2.826667 |  | -310 | 279 | 0.5053613 | 0.4548252 | 0/45/-45/0/0/-45/45/0 | 6.074219
MD-DD5P-UP2 | [0/±45/0]S | 37 | UP2 | CoRezyn 63-AX-051 | Knytex D155 (527 gsm) | 72 | Knytex DB120 (393 gsm) | 28 | 0 | 0 | 0 | 3.02 | 24h/20C, 2h/60 C | RTM |  | DD5P-704 | -20.7 | -207 | 10 | 20 |  |  |  | 1520607 | 0 | [5 empty] | MD-DD5P-UP2[0/±45/0]S | 752.7347 | -613.4225 | 24.51667 | 2.826667 |  | -207 | 186.3 | 0.3374509 | 0.3037058 | 0/45/-45/0/0/-45/45/0 | 6.182017
MD-DD5P-UP2 | [0/±45/0]S | 37 | UP2 | CoRezyn 63-AX-051 | Knytex D155 (527 gsm) | 72 | Knytex DB120 (393 gsm) | 28 | 0 | 0 | 0 | 3.02 | 24h/20C, 2h/60 C | RTM |  | DD5P-678 | -27.6 | -276 | 10 | 40 |  |  |  | 41110 | 0 | [5 empty] | MD-DD5P-UP2[0/±45/0]S | 752.7347 | -613.4225 | 24.51667 | 2.826667 |  | -276 | 248.4 | 0.4499346 | 0.4049411 | 0/45/-45/0/0/-45/45/0 | 4.613947
MD-DD5P-UP2 | [0/±45/0]S | 37 | UP2 | CoRezyn 63-AX-051 | Knytex D155 (527 gsm) | 72 | Knytex DB120 (393 gsm) | 28 | 0 | 0 | 0 | 3.02 | 24h/20C, 2h/60 C | RTM |  | DD5P-702 | -27.6 | -276 | 10 | 20 |  |  |  | 106947 | 0 | [5 empty] | MD-DD5P-UP2[0/±45/0]S | 752.7347 | -613.4225 | 24.51667 | 2.826667 |  | -276 | 248.4 | 0.4499346 | 0.4049411 | 0/45/-45/0/0/-45/45/0 | 5.029169
UNI-D155-VF66-UP2 | [0] | 66 | UP2 | CoRezyn 63-AX-051 | TOW | 0 | 0 | 0 | 0 | 0 | 0 | 1097.581 | Pultrusion | 24h/20C, 2h/60 C | 6510 | 7031 | 667 | 66.7 | 0.1 | 5 |  |  |  | 8285.8 | 0 | [5 empty] | UNI-D155-VF66-UP2[0] | 1213.286 |  |  |  |  | 667 | 600.3 | 0.5497469 | 0.4947722 | 0 | 3.86272
UNI-D155-VF66-UP2 | [0] | 66 | UP2 | CoRezyn 63-AX-051 | TOW | 0 | 0 | 0 | 0 | 0 | 0 | 878.7231 | Pultrusion | 24h/20C, 2h/60 C | 6515 | 7101 | 534 | 53.4 | 0.1 | 10 |  |  |  | 50056.8 | 0 | [5 empty] | UNI-D155-VF66-UP2[0] | 1213.286 |  |  |  |  | 534 | 480.6 | 0.4401272 | 0.3961144 | 0 | 4.600341
UNI-D155-VF66-UP2 | [0] | 66 | UP2 | CoRezyn 63-AX-051 | TOW | 0 | 0 | 0 | 0 | 0 | 0 | 732.2692 | Pultrusion | 24h/20C, 2h/60 C | 6520 | 7168.6 | 445 | 44.5 | 0.1 | 10 |  |  |  | 213195.6 | 0 | [5 empty] | UNI-D155-VF66-UP2[0] | 1213.286 |  |  |  |  | 445 | 400.5 | 0.3667726 | 0.3300954 | 0 | 5.114174
UNI-D155-VF66-UP2 | [0] | 66 | UP2 | CoRezyn 63-AX-051 | TOW | 0 | 0 | 0 | 0 | 0 | 0 | 585.8154 | Pultrusion | 24h/20C, 2h/60 C | 6525 | 7293 | 356 | 35.6 | 0.1 | 15 |  |  |  | 1567753.2 | 0 | [5 empty] | UNI-D155-VF66-UP2[0] | 1213.286 |  |  |  |  | 356 | 320.4 | 0.2934181 | 0.2640763 | 0 | 6.174009
UNI-D155-VF66-UP2 | [0] | 66 | UP2 | CoRezyn 63-AX-051 | TOW | 0 | 0 | 0 | 0 | 0 | 0 | 475.5636 | Pultrusion | 24h/20C, 2h/60 C | 6530 | 7353 | 289 | 28.9 | 0.1 | 25 |  |  |  | 14255378.6 | 0 | [5 empty] | UNI-D155-VF66-UP2[0] | 1213.286 |  |  |  |  | 289 | 260.1 | 0.2381962 | 0.2143765 | 0 | 7.117897
UNI-D155-VF66-UP2 | [0] | 66 | UP2 | CoRezyn 63-AX-051 | TOW | 0 | 0 | 0 | 0 | 0 | 0 | 403.1595 | Pultrusion | 24h/20C, 2h/60 C | 6539.429 | 7251.429 | 245 | 24.5 | 0.1 | 40 |  |  |  | 57855500.9 | 0 | [5 empty] | UNI-D155-VF66-UP2[0] | 1213.286 |  |  |  |  | 245 | 220.5 | 0.201931 | 0.1817379 | 0 | 7.559258
UNI-D155-VF66-UP2 | [0] | 66 | UP2 | CoRezyn 63-AX-051 | TOW | 0 | 0 | 0 | 0 | 0 | 0 | 1464.538 | Pultrusion | 24h/20C, 2h/60 C | 6537 | 7002 | 890 | 89 | 0.1 | 1 |  |  |  | 15.66667 | 0 | [5 empty] | UNI-D155-VF66-UP2[0] | 1213.286 |  |  |  |  | 890 | 801 | 0.7335453 | 0.6601907 | 0 | 1.188301
UNI-D155-VF66-UP2 | [0] | 66 | UP2 | CoRezyn 63-AX-051 | TOW | 0 | 0 | 0 | 0 | 0 | 0 | 1280.237 | Pultrusion | 24h/20C, 2h/60 C | 6540 | 7005 | 778 | 77.8 | 0.1 | 1 |  |  |  | 301.6667 | 0 | [5 empty] | UNI-D155-VF66-UP2[0] | 1213.286 |  |  |  |  | 778 | 700.2 | 0.641234 | 0.5771106 | 0 | 2.476012
MD-DD25D-UP2 | [0/±45/0]S | 40 | UP2 | CoRezyn 63-AX-051 | Collins Craft UC1018GV (678 gsm) | 76 | Knytex DB120 (393 gsm) | 24 | 0 | 0 | 0 |  | 24h/20C, 2h/60 C | RTM | 4235 | DD25D101 | 179 | 17.9 | 0.1 | 5 | 23.1 | 1.17 | 0.117 | 110424 | 0 |  |  |  |  | 25 | MD-DD25D-UP2[0/±45/0]S | 478 |  | 25.5 | 2.2 |  | 179 | 161.1 | 0.374477 | 0.3370293 | 0/45/-45/0/0/-45/45/0 | 5.043063
MD-DD25D-UP2 | [0/±45/0]S | 40 | UP2 | CoRezyn 63-AX-051 | Collins Craft UC1018GV (678 gsm) | 76 | Knytex DB120 (393 gsm) | 24 | 0 | 0 | 0 |  | 24h/20C, 2h/60 C | RTM | 4236 | DD25D110 | 181 | 18.1 | 0.1 | 4 | 25 | 0.94 | 0.094 | 180832 | 0 |  |  |  |  | 25 | MD-DD25D-UP2[0/±45/0]S | 478 |  | 25.5 | 2.2 |  | 181 | 162.9 | 0.3786611 | 0.340795 | 0/45/-45/0/0/-45/45/0 | 5.257275
MD-DD25D-UP2 | [0/±45/0]S | 40 | UP2 | CoRezyn 63-AX-051 | Collins Craft UC1018GV (678 gsm) | 76 | Knytex DB120 (393 gsm) | 24 | 0 | 0 | 0 |  | 24h/20C, 2h/60 C | RTM | 4237 | DD25D112 | 155 | 15.5 | 0.1 | 7 | 22 | 0.83 | 0.083 | 584489 | 0 |  |  |  |  | 25 | MD-DD25D-UP2[0/±45/0]S | 478 |  | 25.5 | 2.2 |  | 155 | 139.5 | 0.3242678 | 0.291841 | 0/45/-45/0/0/-45/45/0 | 5.766776
MD-DD25D-UP2 | [0/±45/0]S | 40 | UP2 | CoRezyn 63-AX-051 | Collins Craft UC1018GV (678 gsm) | 76 | Knytex DB120 (393 gsm) | 24 | 0 | 0 | 0 |  | 24h/20C, 2h/60 C | RTM | 4238 | DD25D111 | 155 | 15.5 | 0.1 | 8 |  |  |  | 252968 | 0 |  |  |  |  | 25 | MD-DD25D-UP2[0/±45/0]S | 478 |  | 25.5 | 2.2 |  | 155 | 139.5 | 0.3242678 | 0.291841 | 0/45/-45/0/0/-45/45/0 | 5.403066
MD-DD25D-UP2 | [0/±45/0]S | 40 | UP2 | CoRezyn 63-AX-051 | Collins Craft UC1018GV (678 gsm) | 76 | Knytex DB120 (393 gsm) | 24 | 0 | 0 | 0 |  | 24h/20C, 2h/60 C | RTM | 4239 | DD25D108 | 176 | 17.6 | 0.1 | 4 |  |  |  | 66875 | 0 |  |  |  |  | 25 | MD-DD25D-UP2[0/±45/0]S | 478 |  | 25.5 | 2.2 |  | 176 | 158.4 | 0.3682008 | 0.3313808 | 0/45/-45/0/0/-45/45/0 | 4.825264
MD-DD25D-UP2 | [0/±45/0]S | 40 | UP2 | CoRezyn 63-AX-051 | Collins Craft UC1018GV (678 gsm) | 76 | Knytex DB120 (393 gsm) | 24 | 0 | 0 | 0 |  | 24h/20C, 2h/60 C | RTM | 4240 | DD25D105 | 153 | 15.3 | 0.1 | 8 |  |  |  | 182727 | 0 |  |  |  |  | 25 | MD-DD25D-UP2[0/±45/0]S | 478 |  | 25.5 | 2.2 |  | 153 | 137.7 | 0.3200837 | 0.2880753 | 0/45/-45/0/0/-45/45/0 | 5.261803
MD-DD25D-UP2 | [0/±45/0]S | 40 | UP2 | CoRezyn 63-AX-051 | Collins Craft UC1018GV (678 gsm) | 76 | Knytex DB120 (393 gsm) | 24 | 0 | 0 | 0 |  | 24h/20C, 2h/60 C | RTM | 4241 | DD25D104 | 156 | 15.6 | 0.1 | 5 |  |  |  | 347113 | 0 |  |  |  |  | 25 | MD-DD25D-UP2[0/±45/0]S | 478 |  | 25.5 | 2.2 |  | 156 | 140.4 | 0.3263598 | 0.2937238 | 0/45/-45/0/0/-45/45/0 | 5.540471
MD-DD25D-UP2 | [0/±45/0]S | 40 | UP2 | CoRezyn 63-AX-051 | Collins Craft UC1018GV (678 gsm) | 76 | Knytex DB120 (393 gsm) | 24 | 0 | 0 | 0 |  | 24h/20C, 2h/60 C | RTM | 4242 | DD25D107 | 180 | 18 | 0.1 | 5 |  |  |  | 159308 | 0 |  |  |  |  | 25 | MD-DD25D-UP2[0/±45/0]S | 478 |  | 25.5 | 2.2 |  | 180 | 162 | 0.376569 | 0.3389121 | 0/45/-45/0/0/-45/45/0 | 5.202238
MD-LT1200-EP5-D | (±45/(0)2)S | 58 | EP5 | Hexion MGS RIMR135/RIMH137 | Devold LT1200 (1200 gsm) | 72 | 800 gsm | 28 | 0 | 0 | 0 | 4.24 | 24h/20C, 8h/ 70 C | Infused |  | LT1200-102 | 414 | 41.4 | 0.1 | 2 | 33.5 | 1.3 | 0.13 | 22978.67 | 0 | [5 empty] | MD-LT1200-EP5-D(±45/(0)2)S | 817.6667 | -600.6667 | 35.675 | 2.766667 | -1.806 | 414 | 372.6 | 0.5063188 | 0.4556869 | 45/-45/0/0/0/0/-45/45 | 4.359936
MD-TT7-EP1-V | (±45/0/±45/0/±45) | 48 | EP1 | Hexion MGS RIMR135/RIMH1366 | Vectorply E-LT-3900 | 47 | FGI SX-1708 | 34 | 0 | 4 | 15 | 4.2 | 24h/25 C, 12h/ 80 C | Infused |  | TT7-113 | 345 | 34.5 | 0.1 | 1.5 | 25.2 | 1.67 |  | 10700.67 | 0 | [5 empty] | MD-TT7-EP1-V(±45/0/±45/0/±45) | 602.1667 |  | 25.13333 | 2.966667 |  | 345 | 310.5 | 0.5729311 | 0.515638 | 45/-45/0/45/-45/0/45/-45 | 4.00648
MD-TT7-EP1-V | (±45/0/±45/0/±45) | 48 | EP1 | Hexion MGS RIMR135/RIMH1366 | Vectorply E-LT-3900 | 47 | FGI SX-1708 | 34 | 0 | 4 | 15 | 4.2 | 24h/25 C, 12h/ 80 C | Infused |  | TT7-118 | 276 | 27.6 | 0.1 | 1.5 |  | 1.34 |  | 58243 | 0 | [5 empty] | MD-TT7-EP1-V(±45/0/±45/0/±45) | 602.1667 |  | 25.13333 | 2.966667 |  | 276 | 248.4 | 0.4583449 | 0.4125104 | 45/-45/0/45/-45/0/45/-45 | 4.765244
MD-TT7-EP1-V | (±45/0/±45/0/±45) | 48 | EP1 | Hexion MGS RIMR135/RIMH1366 | Vectorply E-LT-3900 | 47 | FGI SX-1708 | 34 | 0 | 4 | 15 | 4.2 | 24h/25 C, 12h/ 80 C | Infused |  | TT7-114 | 276 | 27.6 | 0.1 | 2.5 |  | 1.34 |  | 47094 | 0 | [5 empty] | MD-TT7-EP1-V(±45/0/±45/0/±45) | 602.1667 |  | 25.13333 | 2.966667 |  | 276 | 248.4 | 0.4583449 | 0.4125104 | 45/-45/0/45/-45/0/45/-45 | 4.672966
MD-TT7-EP1-V | (±45/0/±45/0/±45) | 48 | EP1 | Hexion MGS RIMR135/RIMH1366 | Vectorply E-LT-3900 | 47 | FGI SX-1708 | 34 | 0 | 4 | 15 | 4.2 | 24h/25 C, 12h/ 80 C | Infused |  | TT7-100 | 276 | 27.6 | 0.1 | 4 |  | 1.34 |  | 42120 | 0 | [5 empty] | MD-TT7-EP1-V(±45/0/±45/0/±45) | 602.1667 |  | 25.13333 | 2.966667 |  | 276 | 248.4 | 0.4583449 | 0.4125104 | 45/-45/0/45/-45/0/45/-45 | 4.624488
MD-TT7-EP1-V | (±45/0/±45/0/±45) | 48 | EP1 | Hexion MGS RIMR135/RIMH1366 | Vectorply E-LT-3900 | 47 | FGI SX-1708 | 34 | 0 | 4 | 15 | 4.2 | 24h/25 C, 12h/ 80 C | Infused |  | TT7-110 | 207 | 20.7 | 0.1 | 4 | 22.5 | 1.04 |  | 431484.7 | 0 | [5 empty] | MD-TT7-EP1-V(±45/0/±45/0/±45) | 602.1667 |  | 25.13333 | 2.966667 |  | 207 | 186.3 | 0.3437586 | 0.3093828 | 45/-45/0/45/-45/0/45/-45 | 5.63147
MD-TT7-EP1-V | (±45/0/±45/0/±45) | 48 | EP1 | Hexion MGS RIMR135/RIMH1366 | Vectorply E-LT-3900 | 47 | FGI SX-1708 | 34 | 0 | 4 | 15 | 4.2 | 24h/25 C, 12h/ 80 C | Infused |  | TT7-103 | 172 | 17.2 | 0.1 | 5 | 24.9 | 0.76 |  | 3126391 | 0 | [5 empty] | MD-TT7-EP1-V(±45/0/±45/0/±45) | 602.1667 |  | 25.13333 | 2.966667 |  | 172 | 154.8 | 0.2856352 | 0.2570717 | 45/-45/0/45/-45/0/45/-45 | 6.495043
MD-DD20-UP2 | [(0)2/±45/0]S | 34 | UP2 | CoRezyn 63-AX-051 | Collins Craft A1010 (351 gsm) | 73 | Knytex DB120 (393 gsm) | 27 | 0 | 0 | 0 | 2.89 | 24h/20C, 2h/60 C | RTM | 4022 | DD20103 | 310 | 31 | 0.1 | 2 | 22.6 | 1.55 | 0.155 | 8408 | 0 |  |  |  |  | 22 | MD-DD20-UP2[(0)2/±45/0]S | 586.6667 | -313 | 22.96667 | 2.733333 |  | 310 | 279 | 0.5284091 | 0.4755682 | 0/0/45/-45/0/0/-45/45/0/0 | 3.924693
MD-DD20-UP2 | [(0)2/±45/0]S | 34 | UP2 | CoRezyn 63-AX-051 | Collins Craft A1010 (351 gsm) | 73 | Knytex DB120 (393 gsm) | 27 | 0 | 0 | 0 | 2.89 | 24h/20C, 2h/60 C | RTM | 4023.5 | DD20102 | 310 | 31 | 0.1 | 4 | 22.45 | 1.52 | 0.152 | 5379.5 | 0 |  |  |  |  | 22 | MD-DD20-UP2[(0)2/±45/0]S | 586.6667 | -313 | 22.96667 | 2.733333 |  | 310 | 279 | 0.5284091 | 0.4755682 | 0/0/45/-45/0/0/-45/45/0/0 | 3.729003
MD-DD20-UP2 | [(0)2/±45/0]S | 34 | UP2 | CoRezyn 63-AX-051 | Collins Craft A1010 (351 gsm) | 73 | Knytex DB120 (393 gsm) | 27 | 0 | 0 | 0 | 2.89 | 24h/20C, 2h/60 C | RTM | 4025 | DD20104 | 207 | 20.7 | 0.1 | 5 | 23.3 | 0.96 | 0.096 | 27916 | 0 |  |  |  |  | 22 | MD-DD20-UP2[(0)2/±45/0]S | 586.6667 | -313 | 22.96667 | 2.733333 |  | 207 | 186.3 | 0.3528409 | 0.3175568 | 0/0/45/-45/0/0/-45/45/0/0 | 4.445853
MD-DD20-UP2 | [(0)2/±45/0]S | 34 | UP2 | CoRezyn 63-AX-051 | Collins Craft A1010 (351 gsm) | 73 | Knytex DB120 (393 gsm) | 27 | 0 | 0 | 0 | 2.89 | 24h/20C, 2h/60 C | RTM | 4026 | DD20106 | 172 | 17.2 | 0.1 | 10 | 21.7 | 0.83 | 0.083 | 87234 | 0 |  |  |  |  | 22 | MD-DD20-UP2[(0)2/±45/0]S | 586.6667 | -313 | 22.96667 | 2.733333 |  | 172 | 154.8 | 0.2931818 | 0.2638636 | 0/0/45/-45/0/0/-45/45/0/0 | 4.940686
MD-DD20-UP2 | [(0)2/±45/0]S | 34 | UP2 | CoRezyn 63-AX-051 | Collins Craft A1010 (351 gsm) | 73 | Knytex DB120 (393 gsm) | 27 | 0 | 0 | 0 | 2.89 | 24h/20C, 2h/60 C | RTM | 4027 | DD20112 | 172 | 17.2 | 0.1 | 5 | 20 | 0.89 | 0.089 | 65250 | 0 |  |  |  |  | 22 | MD-DD20-UP2[(0)2/±45/0]S | 586.6667 | -313 | 22.96667 | 2.733333 |  | 172 | 154.8 | 0.2931818 | 0.2638636 | 0/0/45/-45/0/0/-45/45/0/0 | 4.814581
MD-DD20-UP2 | [(0)2/±45/0]S | 34 | UP2 | CoRezyn 63-AX-051 | Collins Craft A1010 (351 gsm) | 73 | Knytex DB120 (393 gsm) | 27 | 0 | 0 | 0 | 2.89 | 24h/20C, 2h/60 C | RTM | 4029 | DD20111 | 138 | 13.8 | 0.1 | 7 | 21.63333 | 0.6733333 | 0.06733333 | 435427 | 0 |  |  |  |  | 22 | MD-DD20-UP2[(0)2/±45/0]S | 586.6667 | -313 | 22.96667 | 2.733333 |  | 138 | 124.2 | 0.2352273 | 0.2117045 | 0/0/45/-45/0/0/-45/45/0/0 | 5.635603
MD-TT1A-EP2-V | (±45/0/±45/0/±45) | 54 | EP2 | Vantico TDT177-155 | Vectorply E-LT-5500 | 57 | Saertex VU-90079-00830-01270 | 40 | 0 | 3 | 0 | 4.33 | 24h/25 C, 12h/ 80 C | Infused | 11511 | TT1A-102 | 345 | 34.5 | 0.1 | 3 | 28 | 1.28 |  | 140687 | 0 | [5 empty] | MD-TT1A-EP2-V(±45/0/±45/0/±45) | 898.5 | -696.5 |  |  |  | 345 | 310.5 | 0.3839733 | 0.345576 | 45/-45/0/45/-45/0/45/-45 | 5.1254
MD-TT1A-EP2-V | (±45/0/±45/0/±45) | 54 | EP2 | Vantico TDT177-155 | Vectorply E-LT-5500 | 57 | Saertex VU-90079-00830-01270 | 40 | 0 | 3 | 0 | 4.33 | 24h/25 C, 12h/ 80 C | Infused |  | TT1A-107 | 241 | 24.1 | 0.1 | 4 | 25.9 | 0.925 |  | 2065577 | 0 | [5 empty] | MD-TT1A-EP2-V(±45/0/±45/0/±45) | 898.5 | -696.5 |  |  |  | 241 | 216.9 | 0.2682248 | 0.2414023 | 45/-45/0/45/-45/0/45/-45 | 6.289987
MD-TT1A-EP2-V | (±45/0/±45/0/±45) | 54 | EP2 | Vantico TDT177-155 | Vectorply E-LT-5500 | 57 | Saertex VU-90079-00830-01270 | 40 | 0 | 3 | 0 | 4.33 | 24h/25 C, 12h/ 80 C | Infused |  | TT1A-103 | 276 | 27.6 | 0.1 | 4 | 29.2 | 1.003333 |  | 458396.3 | 0 | [5 empty] | MD-TT1A-EP2-V(±45/0/±45/0/±45) | 898.5 | -696.5 |  |  |  | 276 | 248.4 | 0.3071786 | 0.2764608 | 45/-45/0/45/-45/0/45/-45 | 5.63402
MD-TT1A-EP2-V | (±45/0/±45/0/±45) | 54 | EP2 | Vantico TDT177-155 | Vectorply E-LT-5500 | 57 | Saertex VU-90079-00830-01270 | 40 | 0 | 3 | 0 | 4.33 | 24h/25 C, 12h/ 80 C | Infused | 11509.5 | TT1A-115 | 414 | 41.4 | 0.1 | 3 |  | 1.49 |  | 15222.5 | 0 | [5 empty] | MD-TT1A-EP2-V(±45/0/±45/0/±45) | 898.5 | -696.5 |  |  |  | 414 | 372.6 | 0.4607679 | 0.4146912 | 45/-45/0/45/-45/0/45/-45 | 4.132161
MD-TT1A-EP2-V | (±45/0/±45/0/±45) | 54 | EP2 | Vantico TDT177-155 | Vectorply E-LT-5500 | 57 | Saertex VU-90079-00830-01270 | 40 | 0 | 3 | 0 | 4.33 | 24h/25 C, 12h/ 80 C | Infused |  | TT1A-201 | -37.9 | -379 | 10 | 1.7 |  |  | -1.35 | 375727 | 0 | [5 empty] | MD-TT1A-EP2-V(±45/0/±45/0/±45) | 898.5 | -696.5 |  |  |  | -379 | 341.1 | 0.5441493 | 0.4897344 | 45/-45/0/45/-45/0/45/-45 | 5.574872
MD-TT1A-EP2-V | (±45/0/±45/0/±45) | 54 | EP2 | Vantico TDT177-155 | Vectorply E-LT-5500 | 57 | Saertex VU-90079-00830-01270 | 40 | 0 | 3 | 0 | 4.33 | 24h/25 C, 12h/ 80 C | Infused |  | TT1A-209 | -37.9 | -379 | 10 | 1.3 |  |  | -1.35 | 96379 | 0 | [5 empty] | MD-TT1A-EP2-V(±45/0/±45/0/±45) | 898.5 | -696.5 |  |  |  | -379 | 341.1 | 0.5441493 | 0.4897344 | 45/-45/0/45/-45/0/45/-45 | 4.983982
MD-TT1A-EP2-V | (±45/0/±45/0/±45) | 54 | EP2 | Vantico TDT177-155 | Vectorply E-LT-5500 | 57 | Saertex VU-90079-00830-01270 | 40 | 0 | 3 | 0 | 4.33 | 24h/25 C, 12h/ 80 C | Infused |  | TT1A-213 | -37.9 | -379 | 10 | 1.5 |  |  | -1.35 | 341286 | 0 | [5 empty] | MD-TT1A-EP2-V(±45/0/±45/0/±45) | 898.5 | -696.5 |  |  |  | -379 | 341.1 | 0.5441493 | 0.4897344 | 45/-45/0/45/-45/0/45/-45 | 5.533118
MD-TT1A-EP2-V | (±45/0/±45/0/±45) | 54 | EP2 | Vantico TDT177-155 | Vectorply E-LT-5500 | 57 | Saertex VU-90079-00830-01270 | 40 | 0 | 3 | 0 | 4.33 | 24h/25 C, 12h/ 80 C | Infused |  | TT1A-207 | -44.8 | -448 | 10 | 2 |  |  | -1.61 | 12181.5 | 0 | [5 empty] | MD-TT1A-EP2-V(±45/0/±45/0/±45) | 898.5 | -696.5 |  |  |  | -448 | 403.2 | 0.6432161 | 0.5788945 | 45/-45/0/45/-45/0/45/-45 | 3.936297
MD-TT1A-EP2-V | (±45/0/±45/0/±45) | 54 | EP2 | Vantico TDT177-155 | Vectorply E-LT-5500 | 57 | Saertex VU-90079-00830-01270 | 40 | 0 | 3 | 0 | 4.33 | 24h/25 C, 12h/ 80 C | Infused |  | TT1A-210 | -44.8 | -448 | 10 | 1 |  |  | -1.61 | 232 | 0 | [5 empty] | MD-TT1A-EP2-V(±45/0/±45/0/±45) | 898.5 | -696.5 |  |  |  | -448 | 403.2 | 0.6432161 | 0.5788945 | 45/-45/0/45/-45/0/45/-45 | 2.365488
MD-CYC | [(±45)2/(0)10]S | 65 | TP | Thermoplastic, Polybutylene Terephthalate | Hexcel AS4C | 83 | Hexcel AS4C | 17 | 0 | 0 | 0 | 3.54 | Unspecified | Injected | 8929.75 | 73-120 | -55.2 | -552 | 10 | 1 |  |  |  | 890 | 0 |  |  |  |  | 25 | MD-CYC[(±45)2/(0)10]S | 1189.833 | -667.75 | 102.7 | 1.17 |  | -552 | 496.8 | 0.8266567 | 0.743991 | 45/-45/45/-45/0/0/0/0/0/0/0/0/0/0/0/0/0/0/0/0/0/0/0/0/-45/45/-45/45 | 2.78543
MD-CYC | [(±45)2/(0)10]S | 65 | TP | Thermoplastic, Polybutylene Terephthalate | Hexcel AS4C | 83 | Hexcel AS4C | 17 | 0 | 0 | 0 | 3.54 | Unspecified | Injected | 8933 | 73-123 | -48.3 | -483 | 10 | 2 |  |  |  | 24517.5 | 0 |  |  |  |  | 25 | MD-CYC[(±45)2/(0)10]S | 1189.833 | -667.75 | 102.7 | 1.17 |  | -483 | 434.7 | 0.7233246 | 0.6509921 | 45/-45/45/-45/0/0/0/0/0/0/0/0/0/0/0/0/0/0/0/0/0/0/0/0/-45/45/-45/45 | 4.320619
MD-PPG1200-VE6 | [(±45)2/(0)2]S | 60 | VE6 | Reichhold Dion X4627-39 | PPG-Devold L1200/G50-E07 | 56 | PPG-Devold DB810-E05-A | 39 | 3 | 2 | 0 | 5.36 | 24h/25 C,12h/70 C | Infusion |  | X4627-39-110 | 517 | 51.7 | 0.1 | 1 | 36.35 | 1.805 |  | 356.5 | 0 | [5 empty] | MD-PPG1200-VE6[(±45)2/(0)2]S | 746 |  | 33.88333 | 2.833333 |  | 517 | 465.3 | 0.6930295 | 0.6237265 | 45/-45/45/-45/0/0/0/0/-45/45/-45/45 | 2.549377
MD-PPG1200-VE6 | [(±45)2/(0)2]S | 60 | VE6 | Reichhold Dion X4627-39 | PPG-Devold L1200/G50-E07 | 56 | PPG-Devold DB810-E05-A | 39 | 3 | 2 | 0 | 5.36 | 24h/25 C,12h/70 C | Infusion |  | X4627-39-116 | 414 | 41.4 | 0.1 | 1 | 35.33333 | 1.48 |  | 1605 | 0 | [5 empty] | MD-PPG1200-VE6[(±45)2/(0)2]S | 746 |  | 33.88333 | 2.833333 |  | 414 | 372.6 | 0.5549598 | 0.4994638 | 45/-45/45/-45/0/0/0/0/-45/45/-45/45 | 3.199751
MD-PPG1200-VE6 | [(±45)2/(0)2]S | 60 | VE6 | Reichhold Dion X4627-39 | PPG-Devold L1200/G50-E07 | 56 | PPG-Devold DB810-E05-A | 39 | 3 | 2 | 0 | 5.36 | 24h/25 C,12h/70 C | Infusion |  | X4627-39-123 | 276 | 27.6 | 0.1 | 2 | 34.66667 | 0.8833333 |  | 12453.67 | 0 | [5 empty] | MD-PPG1200-VE6[(±45)2/(0)2]S | 746 |  | 33.88333 | 2.833333 |  | 276 | 248.4 | 0.3699732 | 0.3329759 | 45/-45/45/-45/0/0/0/0/-45/45/-45/45 | 4.084659
MD-PPG1200-VE6 | [(±45)2/(0)2]S | 60 | VE6 | Reichhold Dion X4627-39 | PPG-Devold L1200/G50-E07 | 56 | PPG-Devold DB810-E05-A | 39 | 3 | 2 | 0 | 5.36 | 24h/25 C,12h/70 C | Infusion |  | X4627-39-122 | 207 | 20.7 | 0.1 | 3 | 35.46667 | 0.6366667 |  | 59741.67 | 0 | [5 empty] | MD-PPG1200-VE6[(±45)2/(0)2]S | 746 |  | 33.88333 | 2.833333 |  | 207 | 186.3 | 0.2774799 | 0.2497319 | 45/-45/45/-45/0/0/0/0/-45/45/-45/45 | 4.770117
MD-PPG1200-VE6 | [(±45)2/(0)2]S | 60 | VE6 | Reichhold Dion X4627-39 | PPG-Devold L1200/G50-E07 | 56 | PPG-Devold DB810-E05-A | 39 | 3 | 2 | 0 | 5.36 | 24h/25 C,12h/70 C | Infusion |  | X4627-39-117 | 172 | 17.2 | 0.1 | 4 |  | 0.52 |  | 383113.5 | 0 | [5 empty] | MD-PPG1200-VE6[(±45)2/(0)2]S | 746 |  | 33.88333 | 2.833333 |  | 172 | 154.8 | 0.230563 | 0.2075067 | 45/-45/45/-45/0/0/0/0/-45/45/-45/45 | 5.570837
MD-PPG1200-VE6 | [(±45)2/(0)2]S | 60 | VE6 | Reichhold Dion X4627-39 | PPG-Devold L1200/G50-E07 | 56 | PPG-Devold DB810-E05-A | 39 | 3 | 2 | 0 | 5.36 | 24h/25 C,12h/70 C | Infusion |  | X4627-39-121 | 155 | 15.5 | 0.1 | 6 |  | 0.46 |  | 1522289 | 0 | [5 empty] | MD-PPG1200-VE6[(±45)2/(0)2]S | 746 |  | 33.88333 | 2.833333 |  | 155 | 139.5 | 0.2077748 | 0.1869973 | 45/-45/45/-45/0/0/0/0/-45/45/-45/45 | 6.182497
Biax-CH23-UP2 | [±45/0/±45]S | 32 | UP2 | CoRezyn 63-AX-051 | Knytex D155 (527 gsm) | 39 | Knytex DBM1204B (420 gsm) | 56 | 0 | 0 | 5 | 2.95 | 6h/20C, 2 h/60 C | RTM | 3028 | CH23104 | 276 | 27.6 | 0.1 | 2 | 19.8 | 1.72 | 0.172 | 367 | 0 |  |  |  |  | 25 | Biax-CH23-UP2[±45/0/±45]S | 393.6667 | -447.6667 | 19.2 | 2.206667 |  | 276 | 248.4 | 0.7011008 | 0.6309907 | 45/-45/0/45/-45/-45/45/0/-45/45 | 2.562567
Biax-CH23-UP2 | [±45/0/±45]S | 32 | UP2 | CoRezyn 63-AX-051 | Knytex D155 (527 gsm) | 39 | Knytex DBM1204B (420 gsm) | 56 | 0 | 0 | 5 | 2.95 | 6h/20C, 2 h/60 C | RTM | 3022 | CH23118 | 207 | 20.7 | 0.1 | 4 | 17.76667 | 1.293333 | 0.1293333 | 2828 | 0 |  |  |  |  | 25 | Biax-CH23-UP2[±45/0/±45]S | 393.6667 | -447.6667 | 19.2 | 2.206667 |  | 207 | 186.3 | 0.5258256 | 0.473243 | 45/-45/0/45/-45/-45/45/0/-45/45 | 3.443875
Biax-CH23-UP2 | [±45/0/±45]S | 32 | UP2 | CoRezyn 63-AX-051 | Knytex D155 (527 gsm) | 39 | Knytex DBM1204B (420 gsm) | 56 | 0 | 0 | 5 | 2.95 | 6h/20C, 2 h/60 C | RTM | 3024.5 | CH23114 | 138 | 13.8 | 0.1 | 5 | 18.85 | 0.775 | 0.0775 | 76615.5 | 0 |  |  |  |  | 25 | Biax-CH23-UP2[±45/0/±45]S | 393.6667 | -447.6667 | 19.2 | 2.206667 |  | 138 | 124.2 | 0.3505504 | 0.3154953 | 45/-45/0/45/-45/-45/45/0/-45/45 | 4.882238
Biax-CH23-UP2 | [±45/0/±45]S | 32 | UP2 | CoRezyn 63-AX-051 | Knytex D155 (527 gsm) | 39 | Knytex DBM1204B (420 gsm) | 56 | 0 | 0 | 5 | 2.95 | 6h/20C, 2 h/60 C | RTM | 3026.5 | CH23147 | -20.7 | -207 | 10 | 5 |  |  |  | 114253.5 | 0 |  |  |  |  | 25 | Biax-CH23-UP2[±45/0/±45]S | 393.6667 | -447.6667 | 19.2 | 2.206667 |  | -207 | 186.3 | 0.4623976 | 0.4161579 | 45/-45/0/45/-45/-45/45/0/-45/45 | 5.03873
Biax-CH23-UP2 | [±45/0/±45]S | 32 | UP2 | CoRezyn 63-AX-051 | Knytex D155 (527 gsm) | 39 | Knytex DBM1204B (420 gsm) | 56 | 0 | 0 | 5 | 2.95 | 6h/20C, 2 h/60 C | RTM | 3032 | CH23168 | -27.6 | -276 | 10 | 4 |  |  |  | 5172.333 | 0 |  |  |  |  | 25 | Biax-CH23-UP2[±45/0/±45]S | 393.6667 | -447.6667 | 19.2 | 2.206667 |  | -276 | 248.4 | 0.6165302 | 0.5548771 | 45/-45/0/45/-45/-45/45/0/-45/45 | 3.640714
Biax-CH23-UP2 | [±45/0/±45]S | 32 | UP2 | CoRezyn 63-AX-051 | Knytex D155 (527 gsm) | 39 | Knytex DBM1204B (420 gsm) | 56 | 0 | 0 | 5 | 2.95 | 6h/20C, 2 h/60 C | RTM | 3034 | CH23143 | -20.7 | -207 | 10 | 10 |  |  |  | 128233 | 0 |  |  |  |  | 25 | Biax-CH23-UP2[±45/0/±45]S | 393.6667 | -447.6667 | 19.2 | 2.206667 |  | -207 | 186.3 | 0.4623976 | 0.4161579 | 45/-45/0/45/-45/-45/45/0/-45/45 | 5.108
Biax-CH23-UP2 | [±45/0/±45]S | 32 | UP2 | CoRezyn 63-AX-051 | Knytex D155 (527 gsm) | 39 | Knytex DBM1204B (420 gsm) | 56 | 0 | 0 | 5 | 2.95 | 6h/20C, 2 h/60 C | RTM | 3035 | CH23121 | 276 | 27.6 | 0.1 | 1 | 21.4 | 1.66 | 0.166 | 77 | 0 |  |  |  |  | 25 | Biax-CH23-UP2[±45/0/±45]S | 393.6667 | -447.6667 | 19.2 | 2.206667 |  | 276 | 248.4 | 0.7011008 | 0.6309907 | 45/-45/0/45/-45/-45/45/0/-45/45 | 1.886491
Biax-CH23-UP2 | [±45/0/±45]S | 32 | UP2 | CoRezyn 63-AX-051 | Knytex D155 (527 gsm) | 39 | Knytex DBM1204B (420 gsm) | 56 | 0 | 0 | 5 | 2.95 | 6h/20C, 2 h/60 C | RTM | 3037 | CH23115 | 138 | 13.8 | 0.1 | 10 | 18.1 | 0.79 | 0.079 | 98304 | 0 |  |  |  |  | 25 | Biax-CH23-UP2[±45/0/±45]S | 393.6667 | -447.6667 | 19.2 | 2.206667 |  | 138 | 124.2 | 0.3505504 | 0.3154953 | 45/-45/0/45/-45/-45/45/0/-45/45 | 4.992571
MD-90D155-UP2 | [90]6 | 37 | UP2 | CoRezyn 63-AX-051 | 0 | 0 | 0 | 0 | Knytex D155 (527 gsm) | 0 | 100 | 3.32 | 24h/20C, 2h/60 C | RTM | 2471 | 90D155101 | 17 | 1.7 | 0.1 | 5 | 7.276667 | 0.2433333 | 0.02433333 | 22453.33 | 0 |  |  |  |  | 25 | MD-90D155-UP2[90]6 | 27 | -122.75 | 7.361429 | 0.3728571 |  | 17 | 15.3 | 0.6296296 | 0.5666667 | 90/90/90/90/90/90 | 4.345088
MD-90D155-UP2 | [90]6 | 37 | UP2 | CoRezyn 63-AX-051 | 0 | 0 | 0 | 0 | Knytex D155 (527 gsm) | 0 | 100 | 3.32 | 24h/20C, 2h/60 C | RTM | 2473 | 90D155107 | 14 | 1.4 | 0.1 | 15 | 7.31 | 0.17 | 0.017 | 612541 | 0 |  |  |  |  | 25 | MD-90D155-UP2[90]6 | 27 | -122.75 | 7.361429 | 0.3728571 |  | 14 | 12.6 | 0.5185185 | 0.4666667 | 90/90/90/90/90/90 | 5.787135
MD-90D155-UP2 | [90]6 | 37 | UP2 | CoRezyn 63-AX-051 | 0 | 0 | 0 | 0 | Knytex D155 (527 gsm) | 0 | 100 | 3.32 | 24h/20C, 2h/60 C | RTM | 2475 | 90D155108 | 19 | 1.9 | 0.1 | 2 | 7.416667 | 0.2466667 | 0.02466667 | 1254 | 0 |  |  |  |  | 25 | MD-90D155-UP2[90]6 | 27 | -122.75 | 7.361429 | 0.3728571 |  | 19 | 17.1 | 0.7037037 | 0.6333333 | 90/90/90/90/90/90 | 3.073516
MD-90D155-UP2 | [90]6 | 37 | UP2 | CoRezyn 63-AX-051 | 0 | 0 | 0 | 0 | Knytex D155 (527 gsm) | 0 | 100 | 3.32 | 24h/20C, 2h/60 C | RTM | 2527.5 | 90D155125 | 14 | 1.4 | 0.1 | 20 | 7.21 | 0.195 | 0.0195 | 1451225.5 | 0 |  |  |  |  | 25 | MD-90D155-UP2[90]6 | 27 | -122.75 | 7.361429 | 0.3728571 |  | 14 | 12.6 | 0.5185185 | 0.4666667 | 90/90/90/90/90/90 | 6.154585
MD-90D155-UP2 | [90]6 | 37 | UP2 | CoRezyn 63-AX-051 | 0 | 0 | 0 | 0 | Knytex D155 (527 gsm) | 0 | 100 | 3.32 | 24h/20C, 2h/60 C | RTM | 4618.667 | 90D155130 | -9 | -90 | 10 | 5 |  |  |  | 30780.67 | 0 |  |  |  |  | 25 | MD-90D155-UP2[90]6 | 27 | -122.75 | 7.361429 | 0.3728571 |  | -90 | 81 | 0.7331976 | 0.6598778 | 90/90/90/90/90/90 | 4.480631
MD-90D155-UP2 | [90]6 | 37 | UP2 | CoRezyn 63-AX-051 | 0 | 0 | 0 | 0 | Knytex D155 (527 gsm) | 0 | 100 | 3.32 | 24h/20C, 2h/60 C | RTM | 4616 | 90D155131 | -7.9 | -79 | 10 | 8 |  |  |  | 400785 | 0 |  |  |  |  | 25 | MD-90D155-UP2[90]6 | 27 | -122.75 | 7.361429 | 0.3728571 |  | -79 | 71.1 | 0.6435845 | 0.5792261 | 90/90/90/90/90/90 | 5.602911
MD-90D155-UP2 | [90]6 | 37 | UP2 | CoRezyn 63-AX-051 | 0 | 0 | 0 | 0 | Knytex D155 (527 gsm) | 0 | 100 | 3.32 | 24h/20C, 2h/60 C | RTM | 4617 | 90D155132 | -7.9 | -79 | 10 | 10 |  |  |  | 515123 | 0 |  |  |  |  | 25 | MD-90D155-UP2[90]6 | 27 | -122.75 | 7.361429 | 0.3728571 |  | -79 | 71.1 | 0.6435845 | 0.5792261 | 90/90/90/90/90/90 | 5.711911
UNI-D155TOW4-UP2 | [0] | 50 | UP2 | CoRezyn 63-AX-051 | TOW | 0 | 0 | 0 | 0 | 0 | 0 |  | Pultrusion | 24h/20C, 2h/60 C | 4486 | D155TD11 | 665.6379 | 66.56379 | 0.1 | 10 |  |  |  | 866061 | 0 | [5 empty] | UNI-D155TOW4-UP2[0] | 1377.646 |  |  |  |  | 665.6379 | 599.0741 | 0.4831705 | 0.4348534 | 0 | 5.903078
UNI-D155TOW4-UP2 | [0] | 50 | UP2 | CoRezyn 63-AX-051 | TOW | 0 | 0 | 0 | 0 | 0 | 0 |  | Pultrusion | 24h/20C, 2h/60 C | 4491.5 | D155TD16 | 831.4241 | 83.14241 | 0.1 | 5 |  |  |  | 36423 | 0 | [5 empty] | UNI-D155TOW4-UP2[0] | 1377.646 |  |  |  |  | 831.4241 | 748.2817 | 0.6035107 | 0.5431596 | 0 | 4.386716
UNI-D155TOW4-UP2 | [0] | 50 | UP2 | CoRezyn 63-AX-051 | TOW | 0 | 0 | 0 | 0 | 0 | 0 |  | Pultrusion | 24h/20C, 2h/60 C | 4497 | D155TD22 | 554.6982 | 55.46982 | 0.1 | 20 |  |  |  | 4456528.6 | 0 | [5 empty] | UNI-D155TOW4-UP2[0] | 1377.646 |  |  |  |  | 554.6982 | 499.2284 | 0.4026421 | 0.3623779 | 0 | 6.629674
UNI-D155TOW4-UP2 | [0] | 50 | UP2 | CoRezyn 63-AX-051 | TOW | 0 | 0 | 0 | 0 | 0 | 0 |  | Pultrusion | 24h/20C, 2h/60 C | 4502 | D155TD27 | 443.7586 | 44.37586 | 0.1 | 50 |  |  |  | 43354304.2 | 0 | [5 empty] | UNI-D155TOW4-UP2[0] | 1377.646 |  |  |  |  | 443.7586 | 399.3827 | 0.3221136 | 0.2899023 | 0 | 7.553335
UNI-D155TOW4-UP2 | [0] | 50 | UP2 | CoRezyn 63-AX-051 | TOW | 0 | 0 | 0 | 0 | 0 | 0 |  | Pultrusion | 24h/20C, 2h/60 C | 4507 | D155TD32 | 387.6655 | 38.76655 | 0.1 | 80 |  |  |  | 331660153.2 | 0 | [5 empty] | UNI-D155TOW4-UP2[0] | 1377.646 |  |  |  |  | 387.6655 | 348.899 | 0.281397 | 0.2532573 | 0 | 8.460164
UNI-D155TOW4-UP2 | [0] | 50 | UP2 | CoRezyn 63-AX-051 | TOW | 0 | 0 | 0 | 0 | 0 | 0 |  | Pultrusion | 24h/20C, 2h/60 C | 4565.4 | D155TD37 | 969.787 | 96.9787 | 0.1 | 2 |  |  |  | 407.6 | 0 | [5 empty] | UNI-D155TOW4-UP2[0] | 1377.646 |  |  |  |  | 969.787 | 872.8083 | 0.703945 | 0.6335505 | 0 | 2.574245
MD-DD16-UP2 | [90/0/±45/0]S | 33 | UP2 | CoRezyn 63-AX-051 | Knytex D155 (527 gsm) | 53 | Knytex DB120 (393 gsm) | 21 | Knytex D155 (527 gsm) | 26 | 0 | 4.62 | 24h/20C, 2h/60 C | RTM | 3650.5 | DD16102 | 284 | 28.4 | 0.1 | 2 | 18.05 | 1.755 | 0.1755 | 31139 | 0 |  |  |  |  | 25 | MD-DD16-UP2[90/0/±45/0]S | [5 empty] | 284 | 255.6 |  |  | 90/0/45/-45/0/0/-45/45/0/90 | 4.492557
MD-DD16-UP2 | [90/0/±45/0]S | 33 | UP2 | CoRezyn 63-AX-051 | Knytex D155 (527 gsm) | 53 | Knytex DB120 (393 gsm) | 21 | Knytex D155 (527 gsm) | 26 | 0 | 4.62 | 24h/20C, 2h/60 C | RTM | 3655 | DD16108 | 204 | 20.4 | 0.1 | 10 | 18.15 | 1.265 | 0.1265 | 751724 | 0 |  |  |  |  | 25 | MD-DD16-UP2[90/0/±45/0]S | [5 empty] | 204 | 183.6 |  |  | 90/0/45/-45/0/0/-45/45/0/90 | 5.872708
MD-DD16-UP2 | [90/0/±45/0]S | 33 | UP2 | CoRezyn 63-AX-051 | Knytex D155 (527 gsm) | 53 | Knytex DB120 (393 gsm) | 21 | Knytex D155 (527 gsm) | 26 | 0 | 4.62 | 24h/20C, 2h/60 C | RTM | 3655 | DD16101 | 206 | 20.6 | 0.1 | 10 | 18.9 | 1.24 | 0.124 | 274618 | 0 |  |  |  |  | 25 | MD-DD16-UP2[90/0/±45/0]S | [5 empty] | 206 | 185.4 |  |  | 90/0/45/-45/0/0/-45/45/0/90 | 5.438729
MD-DD16-UP2 | [90/0/±45/0]S | 33 | UP2 | CoRezyn 63-AX-051 | Knytex D155 (527 gsm) | 53 | Knytex DB120 (393 gsm) | 21 | Knytex D155 (527 gsm) | 26 | 0 | 4.62 | 24h/20C, 2h/60 C | RTM | 3657 | DD16106 | 214 | 21.4 | 0.1 | 10 | 18.6 | 1.3 | 0.13 | 523116 | 0 |  |  |  |  | 25 | MD-DD16-UP2[90/0/±45/0]S | [5 empty] | 214 | 192.6 |  |  | 90/0/45/-45/0/0/-45/45/0/90 | 5.718598
MD-DD16-UP2 | [90/0/±45/0]S | 33 | UP2 | CoRezyn 63-AX-051 | Knytex D155 (527 gsm) | 53 | Knytex DB120 (393 gsm) | 21 | Knytex D155 (527 gsm) | 26 | 0 | 4.62 | 24h/20C, 2h/60 C | RTM | 6073.667 | DD16222 | -27.6 | -276 | 10 | 2 |  |  |  | 25030.67 | 0 |  |  |  |  | 25 | MD-DD16-UP2[90/0/±45/0]S |  | -413.7143 |  |  |  | -276 | 248.4 | 0.6671271 | 0.6004144 | 90/0/45/-45/0/0/-45/45/0/90 | 4.348264
MD-DD16-UP2 | [90/0/±45/0]S | 33 | UP2 | CoRezyn 63-AX-051 | Knytex D155 (527 gsm) | 53 | Knytex DB120 (393 gsm) | 21 | Knytex D155 (527 gsm) | 26 | 0 | 4.62 | 24h/20C, 2h/60 C | RTM | 6073 | DD16217 | -24.1 | -241 | 10 | 5 |  |  |  | 174382 | 0 |  |  |  |  | 25 | MD-DD16-UP2[90/0/±45/0]S |  | -413.7143 |  |  |  | -241 | 216.9 | 0.5825276 | 0.5242749 | 90/0/45/-45/0/0/-45/45/0/90 | 5.241502
MD-DD16-UP2 | [90/0/±45/0]S | 33 | UP2 | CoRezyn 63-AX-051 | Knytex D155 (527 gsm) | 53 | Knytex DB120 (393 gsm) | 21 | Knytex D155 (527 gsm) | 26 | 0 | 4.62 | 24h/20C, 2h/60 C | RTM | 6076 | DD16209 | -27.6 | -276 | 10 | 4 |  |  |  | 8358 | 0 |  |  |  |  | 25 | MD-DD16-UP2[90/0/±45/0]S |  | -413.7143 |  |  |  | -276 | 248.4 | 0.6671271 | 0.6004144 | 90/0/45/-45/0/0/-45/45/0/90 | 3.922102
MD-DD16-UP2 | [90/0/±45/0]S | 33 | UP2 | CoRezyn 63-AX-051 | Knytex D155 (527 gsm) | 53 | Knytex DB120 (393 gsm) | 21 | Knytex D155 (527 gsm) | 26 | 0 | 4.62 | 24h/20C, 2h/60 C | RTM | 6077 | DD16201 | -24.1 | -241 | 10 | 8 |  |  |  | 464269 | 0 |  |  |  |  | 25 | MD-DD16-UP2[90/0/±45/0]S |  | -413.7143 |  |  |  | -241 | 216.9 | 0.5825276 | 0.5242749 | 90/0/45/-45/0/0/-45/45/0/90 | 5.66677
MD-DD16-UP2 | [90/0/±45/0]S | 33 | UP2 | CoRezyn 63-AX-051 | Knytex D155 (527 gsm) | 53 | Knytex DB120 (393 gsm) | 21 | Knytex D155 (527 gsm) | 26 | 0 | 4.62 | 24h/20C, 2h/60 C | RTM | 6078 | DD16206 | -24.1 | -241 | 10 | 6 |  |  |  | 670467 | 0 |  |  |  |  | 25 | MD-DD16-UP2[90/0/±45/0]S |  | -413.7143 |  |  |  | -241 | 216.9 | 0.5825276 | 0.5242749 | 90/0/45/-45/0/0/-45/45/0/90 | 5.826377
MD-DD16-UP2 | [90/0/±45/0]S | 33 | UP2 | CoRezyn 63-AX-051 | Knytex D155 (527 gsm) | 53 | Knytex DB120 (393 gsm) | 21 | Knytex D155 (527 gsm) | 26 | 0 | 4.62 | 24h/20C, 2h/60 C | RTM | 6079 | DD16220 | -20.7 | -207 | 10 | 12 |  |  |  | 12328786 | 0 |  |  |  |  | 25 | MD-DD16-UP2[90/0/±45/0]S |  | -413.7143 |  |  |  | -207 | 186.3 | 0.5003453 | 0.4503108 | 90/0/45/-45/0/0/-45/45/0/90 | 7.09092
UNI-PPG1200-VE5 | [0]2 | 57 | VE5 | Reichhold Dion X4235-91 | PPG-Devold L1200/G50-E07 | 92 | 0 | 0 | 0 | 8 | 0 | 1.75 | 24h/35 C,12h/70 C | Infusion |  | 2024-X4235-91-106 | 276 | 27.6 | 0.1 | 3 |  | 0.68 |  | 161231 | 0 | [5 empty] | UNI-PPG1200-VE5[0]2 | [5 empty] | 276 | 248.4 |  |  | 0/0 | 5.17507
UNI-AGYTOW1-UP4 | [0] | 50 | UP4 | CoRezyn 75-AQ-010 | 67 Fiber Strand, S2 glass | 0 | 0 | 0 | 0 | 0 | 0 |  | Infusion | 24h/20C, 2h/60 C | 6337.5 | S2 | 2340 | 234 | 0.1 | 20 |  | 2.72 | 0.272 | 3815657.8 | 0 | [5 empty] | UNI-AGYTOW1-UP4[0] | 4507.444 |  | 5.16 | 4.767778 |  | 2340 | 2106 | 0.5191412 | 0.4672271 | 0 | 6.407893
UNI-AGYTOW1-UP4 | [0] | 50 | UP4 | CoRezyn 75-AQ-010 | 67 Fiber Strand, S2 glass | 0 | 0 | 0 | 0 | 0 | 0 |  | Infusion | 24h/20C, 2h/60 C | 6343.5 | S9 | 2080 | 208 | 0.1 | 30 |  | 2.395 | 0.2395 | 11958364.3 | 0 | [5 empty] | UNI-AGYTOW1-UP4[0] | 4507.444 |  | 5.16 | 4.767778 |  | 2080 | 1872 | 0.4614588 | 0.4153129 | 0 | 6.985757
UNI-AGYTOW1-UP4 | [0] | 50 | UP4 | CoRezyn 75-AQ-010 | 67 Fiber Strand, S2 glass | 0 | 0 | 0 | 0 | 0 | 0 |  | Infusion | 24h/20C, 2h/60 C | 6349.5 | S17 | 1793 | 179 | 0.1 | 50 |  | 2.085 | 0.2085 | 427456487.7 | 0 | [5 empty] | UNI-AGYTOW1-UP4[0] | 4507.444 |  | 5.16 | 4.767778 |  | 1793 | 1614 | 0.3977864 | 0.3580743 | 0 | 8.409274
UNI-AGYTOW1-UP4 | [0] | 50 | UP4 | CoRezyn 75-AQ-010 | 68 Fiber Strand, S2 glass | 0 | 0 | 0 | 0 | 0 | 0 |  | Infusion | 24h/20C, 2h/60 C | 6355.5 | S23 | 3074 | 307 | 0.1 | 5 |  | 3.57 | 0.357 | 8544 | 0 | [5 empty] | UNI-AGYTOW1-UP4[0] | 4507.444 |  | 5.16 | 4.767778 |  | 3074 | 2767 | 0.6819829 | 0.6138733 | 0 | 3.820143
UNI-AGYTOW1-UP4 | [0] | 50 | UP4 | CoRezyn 75-AQ-010 | 68 Fiber Strand, S2 glass | 0 | 0 | 0 | 0 | 0 | 0 |  | Infusion | 24h/20C, 2h/60 C | 8948.5 | S31 | 2690 | 269 | 0.1 | 10 |  | 3.12 | 0.312 | 261864 | 0 | [5 empty] | UNI-AGYTOW1-UP4[0] | 4507.444 |  | 5.16 | 4.767778 |  | 2690 | 2421 | 0.5967905 | 0.5371114 | 0 | 5.263274
UNI-AGYTOW1-UP4 | [0] | 50 | UP4 | CoRezyn 75-AQ-010 | 68 Fiber Strand, S2 glass | 0 | 0 | 0 | 0 | 0 | 0 |  | Infusion | 24h/20C, 2h/60 C | 8953 | S37 | 1537 | 154 | 0.1 | 150 |  | 1.78 | 0.178 | 1266552676 | 0 | [5 empty] | UNI-AGYTOW1-UP4[0] | 4507.444 |  | 5.16 | 4.767778 |  | 1537 | 1383 | 0.3409914 | 0.3068257 | 0 | 8.960693
UNI-PPGHYBON2400-VE4 | [0] | 68 | VE4 | Reichhold Dion X4486-14 | Aligned Strand, PPG Hybon 2026 | 100 | 0 | 0 | 0 | 0 | 0 | 1.98 | Unspecified | Infusion |  | Hybon2026_102 | 621 | 62.1 | 0.1 | 2 |  | 1.31 |  | 122552 | 0 | [5 empty] | UNI-PPGHYBON2400-VE4[0] | 1339.667 |  | 47.76667 | 3.076667 |  | 621 | 558.9 | 0.4635481 | 0.4171933 | 0 | 5.08832
UNI-PPGHYBON2400-VE4 | [0] | 68 | VE4 | Reichhold Dion X4486-14 | Aligned Strand, PPG Hybon 2026 | 100 | 0 | 0 | 0 | 0 | 0 | 1.98 | Unspecified | Infusion |  | Hybon2026_108 | 965 | 96.5 | 0.1 | 1 |  | 2.05 |  | 5183.5 | 0 | [5 empty] | UNI-PPGHYBON2400-VE4[0] | 1339.667 |  | 47.76667 | 3.076667 |  | 965 | 868.5 | 0.7203284 | 0.6482956 | 0 | 3.585893
UNI-PPGHYBON2400-VE4 | [0] | 68 | VE4 | Reichhold Dion X4486-14 | Aligned Strand, PPG Hybon 2026 | 100 | 0 | 0 | 0 | 0 | 0 | 1.98 | Unspecified | Infusion |  | Hybon2026_114 | 827 | 82.7 | 0.1 | 2 |  | 1.75 |  | 25826 | 0 | [5 empty] | UNI-PPGHYBON2400-VE4[0] | 1339.667 |  | 47.76667 | 3.076667 |  | 827 | 744.3 | 0.6173177 | 0.555586 | 0 | 4.375177
UNI-PPGHYBON2400-VE4 | [0] | 68 | VE4 | Reichhold Dion X4486-14 | Aligned Strand, PPG Hybon 2026 | 100 | 0 | 0 | 0 | 0 | 0 | 1.98 | Unspecified | Infusion |  | Hybon2026_117 | 827 | 82.7 | 0.1 | 1 |  | 1.75 |  | 22378 | 0 | [5 empty] | UNI-PPGHYBON2400-VE4[0] | 1339.667 |  | 47.76667 | 3.076667 |  | 827 | 744.3 | 0.6173177 | 0.555586 | 0 | 4.349821
UNI-PPGHYBON2400-VE4 | [0] | 68 | VE4 | Reichhold Dion X4486-14 | Aligned Strand, PPG Hybon 2026 | 100 | 0 | 0 | 0 | 0 | 0 | 1.98 | Unspecified | Infusion |  | Hybon2026_116 | 690 | 69 | 0.1 | 2 |  | 1.6 |  | 85222.33 | 0 | [5 empty] | UNI-PPGHYBON2400-VE4[0] | 1339.667 |  | 47.76667 | 3.076667 |  | 690 | 621 | 0.5150535 | 0.4635481 | 0 | 4.880671
UNI-PPGHYBON2400-VE4 | [0] | 68 | VE4 | Reichhold Dion X4486-14 | Aligned Strand, PPG Hybon 2026 | 100 | 0 | 0 | 0 | 0 | 0 | 1.98 | Unspecified | Infusion |  | Hybon2026_111 | 621 | 62.1 | 0.1 | 3 |  | 1.31 |  | 498089.5 | 0 | [5 empty] | UNI-PPGHYBON2400-VE4[0] | 1339.667 |  | 47.76667 | 3.076667 |  | 621 | 558.9 | 0.4635481 | 0.4171933 | 0 | 5.665231
MD-L1400T-EP5-D | (±45/(0)2)S | 54 | EP5 | Hexion MGS RIMR135/RIMH137 | Devold L1400 (1400 gsm) | 74 | 800 gsm | 26 | 0 | 0 | 0 | 4.73 | 24h/20C, 8h/ 70 C | Infused |  | L1400T-102 | 414 | 41.4 | 0.1 | 2 | 37.6 | 1.2 |  | 75603.33 | 0 | [5 empty] | MD-L1400T-EP5-D(±45/(0)2)S | 770 | -655.6 | 36.9 | 2.766667 | -1.776 | 414 | 372.6 | 0.5376623 | 0.4838961 | 45/-45/0/0/0/0/-45/45 | 4.800736
MD-L1400TCU-EP5-D | (±45/(0)2)S | 59 | EP5 | Hexion MGS RIMR135/RIMH137 | Devold L1400 (1400 gsm) | 74 | 800 gsm | 26 | 0 | 0 | 0 | 4.71 | 24h/20C, 8h/ 70 C | Infused |  | L1400TCU-100 | 414 | 41.4 | 0.1 | 2 | 38.3 | 1.21 |  | 33622 | 0 | [5 empty] | MD-L1400TCU-EP5-D(±45/(0)2)S | 779.3333 | -686.6 | 39.9 | 2.833333 | -1.914 | 414 | 372.6 | 0.5312233 | 0.4781009 | 45/-45/0/0/0/0/-45/45 | 4.488055
MD-45D155-UP2 | [±45]3 | 39 | UP2 | CoRezyn 63-AX-051 | Knytex D155 (527 gsm) | 0 | 0 | 0 | 0 | 0 | 100 | 3.17 | 24h/20C, 2h/60 C | RTM | 2444 | 45D155104 | 55 | 5.5 | 0.1 | 12 | 10.2 | 0.65 | 0.065 | 12908 | 0 |  |  |  |  | 25 | MD-45D155-UP2[±45]3 | 107 | -137.75 | 9.976667 | 23.66667 |  | 55 | 49.5 | 0.5140187 | 0.4626168 | 45/-45/45/-45/45/-45 | 4.110859
MD-45D155-UP2 | [±45]3 | 39 | UP2 | CoRezyn 63-AX-051 | Knytex D155 (527 gsm) | 0 | 0 | 0 | 0 | 0 | 100 | 3.17 | 24h/20C, 2h/60 C | RTM | 2446 | 45D155106 | 55 | 5.5 | 0.1 | 10 | 9.73 | 0.66 | 0.066 | 13285 | 0 |  |  |  |  | 25 | MD-45D155-UP2[±45]3 | 107 | -137.75 | 9.976667 | 23.66667 |  | 55 | 49.5 | 0.5140187 | 0.4626168 | 45/-45/45/-45/45/-45 | 4.114787
MD-45D155-UP2 | [±45]3 | 39 | UP2 | CoRezyn 63-AX-051 | Knytex D155 (527 gsm) | 0 | 0 | 0 | 0 | 0 | 100 | 3.17 | 24h/20C, 2h/60 C | RTM | 2446 | 45D155113 | 41 | 4.1 | 0.1 | 15 | 10.4 | 0.41 | 0.041 | 394632 | 0 |  |  |  |  | 25 | MD-45D155-UP2[±45]3 | 107 | -137.75 | 9.976667 | 23.66667 |  | 41 | 36.9 | 0.3831776 | 0.3448598 | 45/-45/45/-45/45/-45 | 5.596192
MD-45D155-UP2 | [±45]3 | 39 | UP2 | CoRezyn 63-AX-051 | Knytex D155 (527 gsm) | 0 | 0 | 0 | 0 | 0 | 100 | 3.17 | 24h/20C, 2h/60 C | RTM | 2448 | 45D155110 | 41 | 4.1 | 0.1 | 20 | 9.33 | 0.43 | 0.043 | 748125 | 0 |  |  |  |  | 25 | MD-45D155-UP2[±45]3 | 107 | -137.75 | 9.976667 | 23.66667 |  | 41 | 36.9 | 0.3831776 | 0.3448598 | 45/-45/45/-45/45/-45 | 5.873974
MD-45D155-UP2 | [±45]3 | 39 | UP2 | CoRezyn 63-AX-051 | Knytex D155 (527 gsm) | 0 | 0 | 0 | 0 | 0 | 100 | 3.17 | 24h/20C, 2h/60 C | RTM | 2450 | 45D155107 | 41 | 4.1 | 0.1 | 12 | 10.6 | 0.42 | 0.042 | 507811 | 0 |  |  |  |  | 25 | MD-45D155-UP2[±45]3 | 107 | -137.75 | 9.976667 | 23.66667 |  | 41 | 36.9 | 0.3831776 | 0.3448598 | 45/-45/45/-45/45/-45 | 5.705702
MD-45D155-UP2 | [±45]3 | 39 | UP2 | CoRezyn 63-AX-051 | Knytex D155 (527 gsm) | 0 | 0 | 0 | 0 | 0 | 100 | 3.17 | 24h/20C, 2h/60 C | RTM | 2452 | 45D155114 | 69 | 6.9 | 0.1 | 2 | 9.37 | 0.96 | 0.096 | 2397.667 | 0 |  |  |  |  | 25 | MD-45D155-UP2[±45]3 | 107 | -137.75 | 9.976667 | 23.66667 |  | 69 | 62.1 | 0.6448598 | 0.5803738 | 45/-45/45/-45/45/-45 | 3.351479
MD-45D155-UP2 | [±45]3 | 39 | UP2 | CoRezyn 63-AX-051 | Knytex D155 (527 gsm) | 0 | 0 | 0 | 0 | 0 | 100 | 3.17 | 24h/20C, 2h/60 C | RTM | 4406.667 | 45D155140 | -9.7 | -97 | 10 | 2 |  |  |  | 3237.667 | 0 |  |  |  |  | 25 | MD-45D155-UP2[±45]3 | 107 | -137.75 | 9.976667 | 23.66667 |  | -97 | 87.3 | 0.7041742 | 0.6337568 | 45/-45/45/-45/45/-45 | 3.446044
MD-45D155-UP2 | [±45]3 | 39 | UP2 | CoRezyn 63-AX-051 | Knytex D155 (527 gsm) | 0 | 0 | 0 | 0 | 0 | 100 | 3.17 | 24h/20C, 2h/60 C | RTM | 4400 | 45D155143 | -6.9 | -69 | 10 | 5 |  |  |  | 523409 | 0 |  |  |  |  | 25 | MD-45D155-UP2[±45]3 | 107 | -137.75 | 9.976667 | 23.66667 |  | -69 | 62.1 | 0.5009074 | 0.4508167 | 45/-45/45/-45/45/-45 | 5.718841
MD-45D155-UP2 | [±45]3 | 39 | UP2 | CoRezyn 63-AX-051 | Knytex D155 (527 gsm) | 0 | 0 | 0 | 0 | 0 | 100 | 3.17 | 24h/20C, 2h/60 C | RTM | 4402 | 45D155141 | -6.9 | -69 | 10 | 10 |  |  |  | 442414.7 | 0 |  |  |  |  | 25 | MD-45D155-UP2[±45]3 | 107 | -137.75 | 9.976667 | 23.66667 |  | -69 | 62.1 | 0.5009074 | 0.4508167 | 45/-45/45/-45/45/-45 | 5.633602
MD-45D155-UP2 | [±45]3 | 39 | UP2 | CoRezyn 63-AX-051 | Knytex D155 (527 gsm) | 0 | 0 | 0 | 0 | 0 | 100 | 3.17 | 24h/20C, 2h/60 C | RTM | 4405 | 45D155145 | 34 | -34 | -1 | 5 |  |  |  | 110848.3 | 0 |  |  |  |  | 25 | MD-45D155-UP2[±45]3 | 107 | -137.75 | 9.976667 | 23.66667 |  | 34 | 68 | 0.317757 | 0.635514 | 45/-45/45/-45/45/-45 | 5.018348
MD-45D155-UP2 | [±45]3 | 39 | UP2 | CoRezyn 63-AX-051 | Knytex D155 (527 gsm) | 0 | 0 | 0 | 0 | 0 | 100 | 3.17 | 24h/20C, 2h/60 C | RTM | 4407 | 45D155146 | -8.3 | -83 | 10 | 8 |  |  |  | 19588 | 0 |  |  |  |  | 25 | MD-45D155-UP2[±45]3 | 107 | -137.75 | 9.976667 | 23.66667 |  | -83 | 74.7 | 0.6025408 | 0.5422868 | 45/-45/45/-45/45/-45 | 4.29199
MD-45D155-UP2 | [±45]3 | 39 | UP2 | CoRezyn 63-AX-051 | Knytex D155 (527 gsm) | 0 | 0 | 0 | 0 | 0 | 100 | 3.17 | 24h/20C, 2h/60 C | RTM | 4408.5 | 45D155147 | -8.3 | -83 | 10 | 5 |  |  |  | 31368 | 0 |  |  |  |  | 25 | MD-45D155-UP2[±45]3 | 107 | -137.75 | 9.976667 | 23.66667 |  | -83 | 74.7 | 0.6025408 | 0.5422868 | 45/-45/45/-45/45/-45 | 4.494891
MD-45D155-UP2 | [±45]3 | 39 | UP2 | CoRezyn 63-AX-051 | Knytex D155 (527 gsm) | 0 | 0 | 0 | 0 | 0 | 100 | 3.17 | 24h/20C, 2h/60 C | RTM | 4412.5 | 45D155121 | 28 | -28 | -1 | 10 |  |  |  | 748838.5 | 0 |  |  |  |  | 25 | MD-45D155-UP2[±45]3 | 107 | -137.75 | 9.976667 | 23.66667 |  | 28 | 56 | 0.2616822 | 0.5233645 | 45/-45/45/-45/45/-45 | 5.873676
MD-45D155-UP2 | [±45]3 | 39 | UP2 | CoRezyn 63-AX-051 | Knytex D155 (527 gsm) | 0 | 0 | 0 | 0 | 0 | 100 | 3.17 | 24h/20C, 2h/60 C | RTM | 4415 | 45D155164 | 41 | -41 | -1 | 2 |  |  |  | 14053 | 0 |  |  |  |  | 25 | MD-45D155-UP2[±45]3 | 107 | -137.75 | 9.976667 | 23.66667 |  | 41 | 82 | 0.3831776 | 0.7663551 | 45/-45/45/-45/45/-45 | 4.130188
UNI-UNI25-VE2 | [0] | 45 | VE2 | Derakane 8084 | Zoltek UNI25 (XP33FBUD25, 850 gsm) | 100 | 0 | 0 | 0 | 0 | 0 | 1.09 | 24h/20C, 12h/80 C | RTM | 6247.667 | UNI25-56 | 1069 | 106.9 | 0.1 | 2 |  |  |  | 66529.67 | 0 |  |  |  |  | 25 | UNI-UNI25-VE2[0] | 1270 | -345.5 | 88 | 1.53 |  | 1069 | 962.1 | 0.8417323 | 0.7575591 | 0 | 4.260817
UNI-UNI25-VE2 | [0] | 45 | VE2 | Derakane 8084 | Zoltek UNI25 (XP33FBUD25, 850 gsm) | 100 | 0 | 0 | 0 | 0 | 0 | 1.09 | 24h/20C, 12h/80 C | RTM | 6247 | UNI25-57 | 1103 | 110.3 | 0.1 | 2 |  |  |  | 517 | 0 |  |  |  |  | 25 | UNI-UNI25-VE2[0] | 1270 | -345.5 | 88 | 1.53 |  | 1103 | 992.7 | 0.8685039 | 0.7816535 | 0 | 2.713491
UNI-UNI25-VE2 | [0] | 45 | VE2 | Derakane 8084 | Zoltek UNI25 (XP33FBUD25, 850 gsm) | 100 | 0 | 0 | 0 | 0 | 0 | 1.09 | 24h/20C, 12h/80 C | RTM | 6251 | UNI25-62 | 1034 | 103.4 | 0.1 | 2 |  |  |  | 22094 | 0 |  |  |  |  | 25 | UNI-UNI25-VE2[0] | 1270 | -345.5 | 88 | 1.53 |  | 1034 | 930.6 | 0.8141732 | 0.7327559 | 0 | 4.344274
UNI-UNI25-VE2 | [0] | 45 | VE2 | Derakane 8084 | Zoltek UNI25 (XP33FBUD25, 850 gsm) | 100 | 0 | 0 | 0 | 0 | 0 | 1.09 | 24h/20C, 12h/80 C | RTM | 6270 | UNI25-65 | 1103 | 110.3 | 0.1 | 1 |  |  |  | 828 | 0 |  |  |  |  | 25 | UNI-UNI25-VE2[0] | 1270 | -345.5 | 88 | 1.53 |  | 1103 | 992.7 | 0.8685039 | 0.7816535 | 0 | 2.91803
UNI-UNI25-VE2 | [0] | 45 | VE2 | Derakane 8084 | Zoltek UNI25 (XP33FBUD25, 850 gsm) | 100 | 0 | 0 | 0 | 0 | 0 | 1.09 | 24h/20C, 12h/80 C | RTM | 6271.5 | UNI25-66 | 1034 | 103.4 | 0.1 | 3 |  |  |  | 93283.5 | 0 |  |  |  |  | 25 | UNI-UNI25-VE2[0] | 1270 | -345.5 | 88 | 1.53 |  | 1034 | 930.6 | 0.8141732 | 0.7327559 | 0 | 4.937936
MD-TT1AH-EP1-V | (±45/0/±45/0/±45) | 59 | EP1 | Hexion MGS RIMR135/RIMH1366 | Vectorply E-LT-5500 | 57 | Saertex VU-90079-00830-01270 | 40 | 0 | 3 | 0 | 3.9 | 24h/25 C, 12h/ 80 C | Infused |  | TT1A-H-100 | 345 | 34.5 | 0.1 | 2 | 32.2 | 1.136667 |  | 13182.67 | 0 | [5 empty] | MD-TT1AH-EP1-V(±45/0/±45/0/±45) | 864 |  |  | 2.766667 |  | 345 | 310.5 | 0.3993056 | 0.359375 | 45/-45/0/45/-45/0/45/-45 | 4.110719
MD-TT1AH-EP1-V | (±45/0/±45/0/±45) | 59 | EP1 | Hexion MGS RIMR135/RIMH1366 | Vectorply E-LT-5500 | 57 | Saertex VU-90079-00830-01270 | 40 | 0 | 3 | 0 | 3.9 | 24h/25 C, 12h/ 80 C | Infused |  | TT1A-H-107 | 276 | 27.6 | 0.1 | 3 |  | 0.88 |  | 74371 | 0 | [5 empty] | MD-TT1AH-EP1-V(±45/0/±45/0/±45) | 864 |  |  | 2.766667 |  | 276 | 248.4 | 0.3194444 | 0.2875 | 45/-45/0/45/-45/0/45/-45 | 4.834188
MD-TT1AH-EP1-V | (±45/0/±45/0/±45) | 59 | EP1 | Hexion MGS RIMR135/RIMH1366 | Vectorply E-LT-5500 | 57 | Saertex VU-90079-00830-01270 | 40 | 0 | 3 | 0 | 3.9 | 24h/25 C, 12h/ 80 C | Infused |  | TT1A-H-104 | 207 | 20.7 | 0.1 | 4 | 31.15 | 0.69 |  | 716939.75 | 0 | [5 empty] | MD-TT1AH-EP1-V(±45/0/±45/0/±45) | 864 |  |  | 2.766667 |  | 207 | 186.3 | 0.2395833 | 0.215625 | 45/-45/0/45/-45/0/45/-45 | 5.771401
MD-P2B | [±45/(90)4C]S | 55 | EP | Newport NB307 | 0 | 0 | Newport glass 0/90 prepreg, NB307-D1-7781-497A | 15 | Newport glass 0/90 prepreg, NB307-D1-7781-497A | 85 | 0 | 2.82 | 4h/ 121 C | Prepreg | 10004 | P2BT-110 | 41 | 4.1 | 0.1 | 3 |  | 0.45 |  | 124004 | 0 | [5 empty] | MD-P2B[±45/(90)4C]S | 79.44444 | -240.1111 | 8.852 | 1.074444 | -2.43 | 41 | 36.9 | 0.5160839 | 0.4644755 | 45/-45/90/90/90/90/90/90/90/90/-45/45 | 4.953484
MD-P2B | [±45/(90)4C]S | 55 | EP | Newport NB307 | 0 | 0 | Newport glass 0/90 prepreg, NB307-D1-7781-497A | 15 | Newport glass 0/90 prepreg, NB307-D1-7781-497A | 85 | 0 | 2.82 | 4h/ 121 C | Prepreg | 10006 | P2BT-108 | 48 | 4.8 | 0.1 | 4 |  | 0.53 |  | 31608 | 0 | [5 empty] | MD-P2B[±45/(90)4C]S | 79.44444 | -240.1111 | 8.852 | 1.074444 | -2.43 | 48 | 43.2 | 0.6041958 | 0.5437762 | 45/-45/90/90/90/90/90/90/90/90/-45/45 | 4.499797
MD-P2B | [±45/(90)4C]S | 55 | EP | Newport NB307 | 0 | 0 | Newport glass 0/90 prepreg, NB307-D1-7781-497A | 15 | Newport glass 0/90 prepreg, NB307-D1-7781-497A | 85 | 0 | 2.82 | 4h/ 121 C | Prepreg | 10007 | P2BT-109 | 48 | 4.8 | 0.1 | 3 |  | 0.53 |  | 21719 | 0 | [5 empty] | MD-P2B[±45/(90)4C]S | 79.44444 | -240.1111 | 8.852 | 1.074444 | -2.43 | 48 | 43.2 | 0.6041958 | 0.5437762 | 45/-45/90/90/90/90/90/90/90/90/-45/45 | 4.33684
MD-P2B | [±45/(90)4C]S | 55 | EP | Newport NB307 | 0 | 0 | Newport glass 0/90 prepreg, NB307-D1-7781-497A | 15 | Newport glass 0/90 prepreg, NB307-D1-7781-497A | 85 | 0 | 2.82 | 4h/ 121 C | Prepreg | 10008 | P2BT-114 | 48 | 4.8 | 0.1 | 2 |  | 0.53 |  | 59791 | 0 | [5 empty] | MD-P2B[±45/(90)4C]S | 79.44444 | -240.1111 | 8.852 | 1.074444 | -2.43 | 48 | 43.2 | 0.6041958 | 0.5437762 | 45/-45/90/90/90/90/90/90/90/90/-45/45 | 4.776636
MD-P2B | [±45/(90)4C]S | 55 | EP | Newport NB307 | 0 | 0 | Newport glass 0/90 prepreg, NB307-D1-7781-497A | 15 | Newport glass 0/90 prepreg, NB307-D1-7781-497A | 85 | 0 | 2.82 | 4h/ 121 C | Prepreg | 10009.5 | P2BT-115 | 38 | 3.8 | 0.1 | 5 |  | 0.41 |  | 2314319.5 | 0 | [5 empty] | MD-P2B[±45/(90)4C]S | 79.44444 | -240.1111 | 8.852 | 1.074444 | -2.43 | 38 | 34.2 | 0.4783217 | 0.4304895 | 45/-45/90/90/90/90/90/90/90/90/-45/45 | 6.356418
MD-P2B | [±45/(90)4C]S | 55 | EP | Newport NB307 | 0 | 0 | Newport glass 0/90 prepreg, NB307-D1-7781-497A | 15 | Newport glass 0/90 prepreg, NB307-D1-7781-497A | 85 | 0 | 2.82 | 4h/ 121 C | Prepreg | 10013 | P2BT-140 | 55 | 5.5 | 0.1 | 1 |  | 0.6 |  | 3026.333 | 0 | [5 empty] | MD-P2B[±45/(90)4C]S | 79.44444 | -240.1111 | 8.852 | 1.074444 | -2.43 | 55 | 49.5 | 0.6923077 | 0.6230769 | 45/-45/90/90/90/90/90/90/90/90/-45/45 | 3.425582
MD-P2B | [±45/(90)4C]S | 55 | EP | Newport NB307 | 0 | 0 | Newport glass 0/90 prepreg, NB307-D1-7781-497A | 15 | Newport glass 0/90 prepreg, NB307-D1-7781-497A | 85 | 0 | 2.82 | 4h/ 121 C | Prepreg | 10016 | P2BT-143 | 69 | 6.9 | 0.1 | 1 |  | 0.75 |  | 15.33333 | 0 | [5 empty] | MD-P2B[±45/(90)4C]S | 79.44444 | -240.1111 | 8.852 | 1.074444 | -2.43 | 69 | 62.1 | 0.8685315 | 0.7816783 | 45/-45/90/90/90/90/90/90/90/90/-45/45 | 1.10321
MD-P2B | [±45/(90)4C]S | 55 | EP | Newport NB307 | 0 | 0 | Newport glass 0/90 prepreg, NB307-D1-7781-497A | 15 | Newport glass 0/90 prepreg, NB307-D1-7781-497A | 85 | 0 | 2.82 | 4h/ 121 C | Prepreg | 10019 | P2BT-255 | 62 | 6.2 | 0.1 | 1 |  | 0.68 |  | 1449 | 0 | [5 empty] | MD-P2B[±45/(90)4C]S | 79.44444 | -240.1111 | 8.852 | 1.074444 | -2.43 | 62 | 55.8 | 0.7804196 | 0.7023776 | 45/-45/90/90/90/90/90/90/90/90/-45/45 | 3.159703
MD-P2B | [±45/(90)4C]S | 55 | EP | Newport NB307 | 0 | 0 | Newport glass 0/90 prepreg, NB307-D1-7781-497A | 15 | Newport glass 0/90 prepreg, NB307-D1-7781-497A | 85 | 0 | 2.82 | 4h/ 121 C | Prepreg | 10021 | P2BT-164 | 41 | -20.5 | -0.5 | 3 |  | 0.462754 | -0.231377 | 21660 | 0 | [5 empty] | MD-P2B[±45/(90)4C]S | 79.44444 | -240.1111 | 8.852 | 1.074444 | -2.43 | 41 | 61.5 | 0.5160839 | 0.7741259 | 45/-45/90/90/90/90/90/90/90/90/-45/45 | 4.335658
MD-P2B | [±45/(90)4C]S | 55 | EP | Newport NB307 | 0 | 0 | Newport glass 0/90 prepreg, NB307-D1-7781-497A | 15 | Newport glass 0/90 prepreg, NB307-D1-7781-497A | 85 | 0 | 2.82 | 4h/ 121 C | Prepreg | 10023 | P2BT-119 | 34 | -17 | -0.5 | 3 |  | 0.3837472 | -0.1918736 | 133674.5 | 0 | [5 empty] | MD-P2B[±45/(90)4C]S | 79.44444 | -240.1111 | 8.852 | 1.074444 | -2.43 | 34 | 51 | 0.427972 | 0.641958 | 45/-45/90/90/90/90/90/90/90/90/-45/45 | 5.121921
MD-P2B | [±45/(90)4C]S | 55 | EP | Newport NB307 | 0 | 0 | Newport glass 0/90 prepreg, NB307-D1-7781-497A | 15 | Newport glass 0/90 prepreg, NB307-D1-7781-497A | 85 | 0 | 2.82 | 4h/ 121 C | Prepreg | 10023 | P2BT-120 | 34 | -17 | -0.5 | 4 |  | 0.3837472 | -0.1918736 | 30191 | 0 | [5 empty] | MD-P2B[±45/(90)4C]S | 79.44444 | -240.1111 | 8.852 | 1.074444 | -2.43 | 34 | 51 | 0.427972 | 0.641958 | 45/-45/90/90/90/90/90/90/90/90/-45/45 | 4.479877
MD-P2B | [±45/(90)4C]S | 55 | EP | Newport NB307 | 0 | 0 | Newport glass 0/90 prepreg, NB307-D1-7781-497A | 15 | Newport glass 0/90 prepreg, NB307-D1-7781-497A | 85 | 0 | 2.82 | 4h/ 121 C | Prepreg | 10025 | P2BT-122 | 28 | -14 | -0.5 | 4 |  | 0.3160271 | -0.1580135 | 2844641 | 0 | [5 empty] | MD-P2B[±45/(90)4C]S | 79.44444 | -240.1111 | 8.852 | 1.074444 | -2.43 | 28 | 42 | 0.3524476 | 0.5286713 | 45/-45/90/90/90/90/90/90/90/90/-45/45 | 6.454027
MD-P2B | [±45/(90)4C]S | 55 | EP | Newport NB307 | 0 | 0 | Newport glass 0/90 prepreg, NB307-D1-7781-497A | 15 | Newport glass 0/90 prepreg, NB307-D1-7781-497A | 85 | 0 | 2.82 | 4h/ 121 C | Prepreg | 10027.5 | P2BT-127 | 41 | -20.5 | -0.5 | 2 |  | 0.462754 | -0.231377 | 35226 | 0 | [5 empty] | MD-P2B[±45/(90)4C]S | 79.44444 | -240.1111 | 8.852 | 1.074444 | -2.43 | 41 | 61.5 | 0.5160839 | 0.7741259 | 45/-45/90/90/90/90/90/90/90/90/-45/45 | 4.541989
MD-P2B | [±45/(90)4C]S | 55 | EP | Newport NB307 | 0 | 0 | Newport glass 0/90 prepreg, NB307-D1-7781-497A | 15 | Newport glass 0/90 prepreg, NB307-D1-7781-497A | 85 | 0 | 2.82 | 4h/ 121 C | Prepreg | 10029 | P2BT-124 | 52 | -26 | -0.5 | 2 |  | 0.5869074 | -0.2934537 | 1838 | 0 | [5 empty] | MD-P2B[±45/(90)4C]S | 79.44444 | -240.1111 | 8.852 | 1.074444 | -2.43 | 52 | 78 | 0.6545455 | 0.9818182 | 45/-45/90/90/90/90/90/90/90/90/-45/45 | 3.264346
MD-P2B | [±45/(90)4C]S | 55 | EP | Newport NB307 | 0 | 0 | Newport glass 0/90 prepreg, NB307-D1-7781-497A | 15 | Newport glass 0/90 prepreg, NB307-D1-7781-497A | 85 | 0 | 2.82 | 4h/ 121 C | Prepreg | 10030.5 | P2BT-125 | 52 | -26 | -0.5 | 1 |  | 0.5869074 | -0.2934537 | 3232 | 0 | [5 empty] | MD-P2B[±45/(90)4C]S | 79.44444 | -240.1111 | 8.852 | 1.074444 | -2.43 | 52 | 78 | 0.6545455 | 0.9818182 | 45/-45/90/90/90/90/90/90/90/90/-45/45 | 3.500674
MD-P2B | [±45/(90)4C]S | 55 | EP | Newport NB307 | 0 | 0 | Newport glass 0/90 prepreg, NB307-D1-7781-497A | 15 | Newport glass 0/90 prepreg, NB307-D1-7781-497A | 85 | 0 | 2.82 | 4h/ 121 C | Prepreg | 10033 | P2BT-145 | 62 | -31 | -0.5 | 1 |  | 0.6997743 | -0.3498871 | 132.6667 | 0 | [5 empty] | MD-P2B[±45/(90)4C]S | 79.44444 | -240.1111 | 8.852 | 1.074444 | -2.43 | 62 | 93 | 0.7804196 | 1.170629 | 45/-45/90/90/90/90/90/90/90/90/-45/45 | 2.100039
MD-P2B | [±45/(90)4C]S | 55 | EP | Newport NB307 | 0 | 0 | Newport glass 0/90 prepreg, NB307-D1-7781-497A | 15 | Newport glass 0/90 prepreg, NB307-D1-7781-497A | 85 | 0 | 2.82 | 4h/ 121 C | Prepreg | 10306 | P2BT-288 | 69 | -34.5 | -0.5 | 1 |  | 0.778781 | -0.3893905 | 8 | 0 | [5 empty] | MD-P2B[±45/(90)4C]S | 79.44444 | -240.1111 | 8.852 | 1.074444 | -2.43 | 69 | 103.5 | 0.8685315 | 1.302797 | 45/-45/90/90/90/90/90/90/90/90/-45/45 | 0.8313849
MD-P2B | [±45/(90)4C]S | 55 | EP | Newport NB307 | 0 | 0 | Newport glass 0/90 prepreg, NB307-D1-7781-497A | 15 | Newport glass 0/90 prepreg, NB307-D1-7781-497A | 85 | 0 | 2.82 | 4h/ 121 C | Prepreg | 10267 | P2BT-130 | 55 | 27.5 | 0.5 | 4 |  | 0.6 | 0.3 | 353193 | 0 | [5 empty] | MD-P2B[±45/(90)4C]S | 79.44444 | -240.1111 | 8.852 | 1.074444 | -2.43 | 55 | 27.5 | 0.6923077 | 0.3461538 | 45/-45/90/90/90/90/90/90/90/90/-45/45 | 5.249318
MD-P2B | [±45/(90)4C]S | 55 | EP | Newport NB307 | 0 | 0 | Newport glass 0/90 prepreg, NB307-D1-7781-497A | 15 | Newport glass 0/90 prepreg, NB307-D1-7781-497A | 85 | 0 | 2.82 | 4h/ 121 C | Prepreg | 10269 | P2BT-133 | 55 | 27.5 | 0.5 | 5 |  | 0.6 | 0.3 | 1691128 | 0 | [5 empty] | MD-P2B[±45/(90)4C]S | 79.44444 | -240.1111 | 8.852 | 1.074444 | -2.43 | 55 | 27.5 | 0.6923077 | 0.3461538 | 45/-45/90/90/90/90/90/90/90/90/-45/45 | 6.228176
MD-P2B | [±45/(90)4C]S | 55 | EP | Newport NB307 | 0 | 0 | Newport glass 0/90 prepreg, NB307-D1-7781-497A | 15 | Newport glass 0/90 prepreg, NB307-D1-7781-497A | 85 | 0 | 2.82 | 4h/ 121 C | Prepreg | 10270 | P2BT-134 | 69 | 34.5 | 0.5 | 3 |  | 0.75 | 0.375 | 1554 | 0 | [5 empty] | MD-P2B[±45/(90)4C]S | 79.44444 | -240.1111 | 8.852 | 1.074444 | -2.43 | 69 | 34.5 | 0.8685315 | 0.4342657 | 45/-45/90/90/90/90/90/90/90/90/-45/45 | 3.191451
MD-P2B | [±45/(90)4C]S | 55 | EP | Newport NB307 | 0 | 0 | Newport glass 0/90 prepreg, NB307-D1-7781-497A | 15 | Newport glass 0/90 prepreg, NB307-D1-7781-497A | 85 | 0 | 2.82 | 4h/ 121 C | Prepreg | 10271.5 | P2BT-135 | 62 | 31 | 0.5 | 2 |  | 0.68 | 0.34 | 12787.5 | 0 | [5 empty] | MD-P2B[±45/(90)4C]S | 79.44444 | -240.1111 | 8.852 | 1.074444 | -2.43 | 62 | 31 | 0.7804196 | 0.3902098 | 45/-45/90/90/90/90/90/90/90/90/-45/45 | 4.094421
MD-P2B | [±45/(90)4C]S | 55 | EP | Newport NB307 | 0 | 0 | Newport glass 0/90 prepreg, NB307-D1-7781-497A | 15 | Newport glass 0/90 prepreg, NB307-D1-7781-497A | 85 | 0 | 2.82 | 4h/ 121 C | Prepreg | 10273 | P2BT-137 | 62 | 31 | 0.5 | 1 |  | 0.68 | 0.34 | 4631 | 0 | [5 empty] | MD-P2B[±45/(90)4C]S | 79.44444 | -240.1111 | 8.852 | 1.074444 | -2.43 | 62 | 31 | 0.7804196 | 0.3902098 | 45/-45/90/90/90/90/90/90/90/90/-45/45 | 3.665675
MD-P2B | [±45/(90)4C]S | 55 | EP | Newport NB307 | 0 | 0 | Newport glass 0/90 prepreg, NB307-D1-7781-497A | 15 | Newport glass 0/90 prepreg, NB307-D1-7781-497A | 85 | 0 | 2.82 | 4h/ 121 C | Prepreg | 10274.5 | P2BT-138 | 69 | 34.5 | 0.5 | 1 |  | 0.75 | 0.375 | 265.5 | 0 | [5 empty] | MD-P2B[±45/(90)4C]S | 79.44444 | -240.1111 | 8.852 | 1.074444 | -2.43 | 69 | 34.5 | 0.8685315 | 0.4342657 | 45/-45/90/90/90/90/90/90/90/90/-45/45 | 2.347785
MD-P2B | [±45/(90)4C]S | 55 | EP | Newport NB307 | 0 | 0 | Newport glass 0/90 prepreg, NB307-D1-7781-497A | 15 | Newport glass 0/90 prepreg, NB307-D1-7781-497A | 85 | 0 | 2.82 | 4h/ 121 C | Prepreg | 10276 | P2BT-272 | 41 | 20.5 | 0.5 | 10 |  | 0.45 | 0.225 | 17454004 | 0 | [5 empty] | MD-P2B[±45/(90)4C]S | 79.44444 | -240.1111 | 8.852 | 1.074444 | -2.43 | 41 | 20.5 | 0.5160839 | 0.258042 | 45/-45/90/90/90/90/90/90/90/90/-45/45 | 7.241895
MD-P2B | [±45/(90)4C]S | 55 | EP | Newport NB307 | 0 | 0 | Newport glass 0/90 prepreg, NB307-D1-7781-497A | 15 | Newport glass 0/90 prepreg, NB307-D1-7781-497A | 85 | 0 | 2.82 | 4h/ 121 C | Prepreg | 10277 | P2BT-271 | 41 | 20.5 | 0.5 | 5 |  | 0.45 | 0.225 | 10462540 | 0 | [5 empty] | MD-P2B[±45/(90)4C]S | 79.44444 | -240.1111 | 8.852 | 1.074444 | -2.43 | 41 | 20.5 | 0.5160839 | 0.258042 | 45/-45/90/90/90/90/90/90/90/90/-45/45 | 7.019637
MD-P2B | [±45/(90)4C]S | 55 | EP | Newport NB307 | 0 | 0 | Newport glass 0/90 prepreg, NB307-D1-7781-497A | 15 | Newport glass 0/90 prepreg, NB307-D1-7781-497A | 85 | 0 | 2.82 | 4h/ 121 C | Prepreg | 10279 | P2BT-311 | 76 | 38 | 0.5 | 1 |  | 0.83 | 0.415 | 18 | 0 | [5 empty] | MD-P2B[±45/(90)4C]S | 79.44444 | -240.1111 | 8.852 | 1.074444 | -2.43 | 76 | 38 | 0.9566434 | 0.4783217 | 45/-45/90/90/90/90/90/90/90/90/-45/45 | 1.156116
MD-P2B | [±45/(90)4C]S | 55 | EP | Newport NB307 | 0 | 0 | Newport glass 0/90 prepreg, NB307-D1-7781-497A | 15 | Newport glass 0/90 prepreg, NB307-D1-7781-497A | 85 | 0 | 2.82 | 4h/ 121 C | Prepreg | 10281 | P2BT-200 | 41 | 20.5 | 0.5 | 7 |  | 0.45 | 0.225 | 6907194 | 0 | [5 empty] | MD-P2B[±45/(90)4C]S | 79.44444 | -240.1111 | 8.852 | 1.074444 | -2.43 | 41 | 20.5 | 0.5160839 | 0.258042 | 45/-45/90/90/90/90/90/90/90/90/-45/45 | 6.839302
MD-P2B | [±45/(90)4C]S | 55 | EP | Newport NB307 | 0 | 0 | Newport glass 0/90 prepreg, NB307-D1-7781-497A | 15 | Newport glass 0/90 prepreg, NB307-D1-7781-497A | 85 | 0 | 2.82 | 4h/ 121 C | Prepreg | 10282.5 | P2BT-144 | -13.8 | -138 | 10 | 3 |  |  | -1.5 | 60350.5 | 0 | [5 empty] | MD-P2B[±45/(90)4C]S | 79.44444 | -240.1111 | 8.852 | 1.074444 | -2.43 | -138 | 124.2 | 0.5747339 | 0.5172605 | 45/-45/90/90/90/90/90/90/90/90/-45/45 | 4.740905
MD-P2B | [±45/(90)4C]S | 55 | EP | Newport NB307 | 0 | 0 | Newport glass 0/90 prepreg, NB307-D1-7781-497A | 15 | Newport glass 0/90 prepreg, NB307-D1-7781-497A | 85 | 0 | 2.82 | 4h/ 121 C | Prepreg | 10284 | P2BT-148 | -13.8 | -138 | 10 | 2 |  |  | -1.5 | 67853 | 0 | [5 empty] | MD-P2B[±45/(90)4C]S | 79.44444 | -240.1111 | 8.852 | 1.074444 | -2.43 | -138 | 124.2 | 0.5747339 | 0.5172605 | 45/-45/90/90/90/90/90/90/90/90/-45/45 | 4.831569
MD-P2B | [±45/(90)4C]S | 55 | EP | Newport NB307 | 0 | 0 | Newport glass 0/90 prepreg, NB307-D1-7781-497A | 15 | Newport glass 0/90 prepreg, NB307-D1-7781-497A | 85 | 0 | 2.82 | 4h/ 121 C | Prepreg | 10286 | P2BT-150 | -16.5 | -165 | 10 | 2 |  |  | -1.8 | 1518 | 0 | [5 empty] | MD-P2B[±45/(90)4C]S | 79.44444 | -240.1111 | 8.852 | 1.074444 | -2.43 | -165 | 148.5 | 0.6871819 | 0.6184637 | 45/-45/90/90/90/90/90/90/90/90/-45/45 | 3.127801
MD-P2B | [±45/(90)4C]S | 55 | EP | Newport NB307 | 0 | 0 | Newport glass 0/90 prepreg, NB307-D1-7781-497A | 15 | Newport glass 0/90 prepreg, NB307-D1-7781-497A | 85 | 0 | 2.82 | 4h/ 121 C | Prepreg | 10288 | P2BT-153 | -11 | -110 | 10 | 5 |  |  | -1.2 | 4430670 | 0 | [5 empty] | MD-P2B[±45/(90)4C]S | 79.44444 | -240.1111 | 8.852 | 1.074444 | -2.43 | -110 | 99 | 0.4581212 | 0.4123091 | 45/-45/90/90/90/90/90/90/90/90/-45/45 | 6.646469
MD-P2B | [±45/(90)4C]S | 55 | EP | Newport NB307 | 0 | 0 | Newport glass 0/90 prepreg, NB307-D1-7781-497A | 15 | Newport glass 0/90 prepreg, NB307-D1-7781-497A | 85 | 0 | 2.82 | 4h/ 121 C | Prepreg | 10291 | P2BT-156 | -17.9 | -179 | 10 | 1 |  |  | -1.95 | 131 | 0 | [5 empty] | MD-P2B[±45/(90)4C]S | 79.44444 | -240.1111 | 8.852 | 1.074444 | -2.43 | -179 | 161.1 | 0.7454882 | 0.6709394 | 45/-45/90/90/90/90/90/90/90/90/-45/45 | 2.059707
MD-P2B | [±45/(90)4C]S | 55 | EP | Newport NB307 | 0 | 0 | Newport glass 0/90 prepreg, NB307-D1-7781-497A | 15 | Newport glass 0/90 prepreg, NB307-D1-7781-497A | 85 | 0 | 2.82 | 4h/ 121 C | Prepreg | 10294 | P2BT-159 | -15.2 | -152 | 10 | 3 |  |  | -1.65 | 10539.33 | 0 | [5 empty] | MD-P2B[±45/(90)4C]S | 79.44444 | -240.1111 | 8.852 | 1.074444 | -2.43 | -152 | 136.8 | 0.6330403 | 0.5697362 | 45/-45/90/90/90/90/90/90/90/90/-45/45 | 3.925242
MD-P2B | [±45/(90)4C]S | 55 | EP | Newport NB307 | 0 | 0 | Newport glass 0/90 prepreg, NB307-D1-7781-497A | 15 | Newport glass 0/90 prepreg, NB307-D1-7781-497A | 85 | 0 | 2.82 | 4h/ 121 C | Prepreg | 10296.5 | P2BT-162 | -12.4 | -124 | 10 | 4 |  |  | -1.35 | 1472731.5 | 0 | [5 empty] | MD-P2B[±45/(90)4C]S | 79.44444 | -240.1111 | 8.852 | 1.074444 | -2.43 | -124 | 111.6 | 0.5164276 | 0.4647848 | 45/-45/90/90/90/90/90/90/90/90/-45/45 | 6.14651
MD-P2B | [±45/(90)4C]S | 55 | EP | Newport NB307 | 0 | 0 | Newport glass 0/90 prepreg, NB307-D1-7781-497A | 15 | Newport glass 0/90 prepreg, NB307-D1-7781-497A | 85 | 0 | 2.82 | 4h/ 121 C | Prepreg | 10298 | P2BT-299 | -12.4 | -124 | 10 | 2 |  |  | -1.35 | 1115014 | 0 | [5 empty] | MD-P2B[±45/(90)4C]S | 79.44444 | -240.1111 | 8.852 | 1.074444 | -2.43 | -124 | 111.6 | 0.5164276 | 0.4647848 | 45/-45/90/90/90/90/90/90/90/90/-45/45 | 6.04728
MD-P2B | [±45/(90)4C]S | 55 | EP | Newport NB307 | 0 | 0 | Newport glass 0/90 prepreg, NB307-D1-7781-497A | 15 | Newport glass 0/90 prepreg, NB307-D1-7781-497A | 85 | 0 | 2.82 | 4h/ 121 C | Prepreg | 10300 | P2BT-275 | -19.3 | -193 | 10 | 1 |  |  | -2.11 | 15.66667 | 0 | [5 empty] | MD-P2B[±45/(90)4C]S | 79.44444 | -240.1111 | 8.852 | 1.074444 | -2.43 | -193 | 173.7 | 0.8037945 | 0.7234151 | 45/-45/90/90/90/90/90/90/90/90/-45/45 | 1.106577
MD-P2B | [±45/(90)4C]S | 55 | EP | Newport NB307 | 0 | 0 | Newport glass 0/90 prepreg, NB307-D1-7781-497A | 15 | Newport glass 0/90 prepreg, NB307-D1-7781-497A | 85 | 0 | 2.82 | 4h/ 121 C | Prepreg | 10302 | P2BT-201 | 34 | -34 | -1 | 4 |  | 0.38 | -0.38 | 1296811 | 0 | [5 empty] | MD-P2B[±45/(90)4C]S | 79.44444 | -240.1111 | 8.852 | 1.074444 | -2.43 | 34 | 68 | 0.427972 | 0.8559441 | 45/-45/90/90/90/90/90/90/90/90/-45/45 | 6.112877
MD-P2B | [±45/(90)4C]S | 55 | EP | Newport NB307 | 0 | 0 | Newport glass 0/90 prepreg, NB307-D1-7781-497A | 15 | Newport glass 0/90 prepreg, NB307-D1-7781-497A | 85 | 0 | 2.82 | 4h/ 121 C | Prepreg | 10304.33 | P2BT-202 | 41 | -41 | -1 | 3 |  | 0.45 | -0.45 | 15710.67 | 0 | [5 empty] | MD-P2B[±45/(90)4C]S | 79.44444 | -240.1111 | 8.852 | 1.074444 | -2.43 | 41 | 82 | 0.5160839 | 1.032168 | 45/-45/90/90/90/90/90/90/90/90/-45/45 | 4.136847
MD-P2B | [±45/(90)4C]S | 55 | EP | Newport NB307 | 0 | 0 | Newport glass 0/90 prepreg, NB307-D1-7781-497A | 15 | Newport glass 0/90 prepreg, NB307-D1-7781-497A | 85 | 0 | 2.82 | 4h/ 121 C | Prepreg | 10306.5 | P2BT-204 | 38 | -38 | -1 | 4 |  | 0.41 | -0.41 | 122279.5 | 0 | [5 empty] | MD-P2B[±45/(90)4C]S | 79.44444 | -240.1111 | 8.852 | 1.074444 | -2.43 | 38 | 76 | 0.4783217 | 0.9566434 | 45/-45/90/90/90/90/90/90/90/90/-45/45 | 5.086887
MD-P2B | [±45/(90)4C]S | 55 | EP | Newport NB307 | 0 | 0 | Newport glass 0/90 prepreg, NB307-D1-7781-497A | 15 | Newport glass 0/90 prepreg, NB307-D1-7781-497A | 85 | 0 | 2.82 | 4h/ 121 C | Prepreg | 10307 | P2BT-206 | 38 | -38 | -1 | 5 |  | 0.41 | -0.41 | 79240 | 0 | [5 empty] | MD-P2B[±45/(90)4C]S | 79.44444 | -240.1111 | 8.852 | 1.074444 | -2.43 | 38 | 76 | 0.4783217 | 0.9566434 | 45/-45/90/90/90/90/90/90/90/90/-45/45 | 4.898944
MD-P2B | [±45/(90)4C]S | 55 | EP | Newport NB307 | 0 | 0 | Newport glass 0/90 prepreg, NB307-D1-7781-497A | 15 | Newport glass 0/90 prepreg, NB307-D1-7781-497A | 85 | 0 | 2.82 | 4h/ 121 C | Prepreg | 10309.5 | P2BT-208 | 34 | -34 | -1 | 5 |  | 0.38 | -0.38 | 334709 | 0 | [5 empty] | MD-P2B[±45/(90)4C]S | 79.44444 | -240.1111 | 8.852 | 1.074444 | -2.43 | 34 | 68 | 0.427972 | 0.8559441 | 45/-45/90/90/90/90/90/90/90/90/-45/45 | 5.496084
MD-P2B | [±45/(90)4C]S | 55 | EP | Newport NB307 | 0 | 0 | Newport glass 0/90 prepreg, NB307-D1-7781-497A | 15 | Newport glass 0/90 prepreg, NB307-D1-7781-497A | 85 | 0 | 2.82 | 4h/ 121 C | Prepreg | 10313 | P2BT-211 | 31 | -31 | -1 | 5 |  | 0.34 | -0.34 | 1048062.5 | 0 | [5 empty] | MD-P2B[±45/(90)4C]S | 79.44444 | -240.1111 | 8.852 | 1.074444 | -2.43 | 31 | 62 | 0.3902098 | 0.7804196 | 45/-45/90/90/90/90/90/90/90/90/-45/45 | 6.02032
MD-P2B | [±45/(90)4C]S | 55 | EP | Newport NB307 | 0 | 0 | Newport glass 0/90 prepreg, NB307-D1-7781-497A | 15 | Newport glass 0/90 prepreg, NB307-D1-7781-497A | 85 | 0 | 2.82 | 4h/ 121 C | Prepreg | 10313 | P2BT-213 | 55 | -55 | -1 | 2 |  | 0.6 | -0.6 | 1523.333 | 0 | [5 empty] | MD-P2B[±45/(90)4C]S | 79.44444 | -240.1111 | 8.852 | 1.074444 | -2.43 | 55 | 110 | 0.6923077 | 1.384615 | 45/-45/90/90/90/90/90/90/90/90/-45/45 | 3.090861
MD-P2B | [±45/(90)4C]S | 55 | EP | Newport NB307 | 0 | 0 | Newport glass 0/90 prepreg, NB307-D1-7781-497A | 15 | Newport glass 0/90 prepreg, NB307-D1-7781-497A | 85 | 0 | 2.82 | 4h/ 121 C | Prepreg | 10317 | P2BT-219 | 62 | -62 | -1 | 1 |  | 0.68 | -0.68 | 175.6667 | 0 | [5 empty] | MD-P2B[±45/(90)4C]S | 79.44444 | -240.1111 | 8.852 | 1.074444 | -2.43 | 62 | 124 | 0.7804196 | 1.560839 | 45/-45/90/90/90/90/90/90/90/90/-45/45 | 2.204755
MD-P2B | [±45/(90)4C]S | 55 | EP | Newport NB307 | 0 | 0 | Newport glass 0/90 prepreg, NB307-D1-7781-497A | 15 | Newport glass 0/90 prepreg, NB307-D1-7781-497A | 85 | 0 | 2.82 | 4h/ 121 C | Prepreg | 10320 | P2BT-222 | 69 | -69 | -1 | 1 |  | 0.75 | -0.75 | 23.33333 | 0 | [5 empty] | MD-P2B[±45/(90)4C]S | 79.44444 | -240.1111 | 8.852 | 1.074444 | -2.43 | 69 | 138 | 0.8685315 | 1.737063 | 45/-45/90/90/90/90/90/90/90/90/-45/45 | 1.26225
MD-P2B | [±45/(90)4C]S | 55 | EP | Newport NB307 | 0 | 0 | Newport glass 0/90 prepreg, NB307-D1-7781-497A | 15 | Newport glass 0/90 prepreg, NB307-D1-7781-497A | 85 | 0 | 2.82 | 4h/ 121 C | Prepreg | 10322 | P2BT-225 | 31 | 31 | -1 | 7 |  | 0.34 | -0.34 | 8985486 | 0 | [5 empty] | MD-P2B[±45/(90)4C]S | 79.44444 | -240.1111 | 8.852 | 1.074444 | -2.43 | 31 | 0 | 0.3902098 | 0 | 45/-45/90/90/90/90/90/90/90/90/-45/45 | 6.953542
MD-P2B | [±45/(90)4C]S | 55 | EP | Newport NB307 | 0 | 0 | Newport glass 0/90 prepreg, NB307-D1-7781-497A | 15 | Newport glass 0/90 prepreg, NB307-D1-7781-497A | 85 | 0 | 2.82 | 4h/ 121 C | Prepreg | 10323 | P2BT-273 | 28 | -28 | -1 | 8 |  | 0.3 | -0.3 | 1115570 | 0 | [5 empty] | MD-P2B[±45/(90)4C]S | 79.44444 | -240.1111 | 8.852 | 1.074444 | -2.43 | 28 | 56 | 0.3524476 | 0.7048951 | 45/-45/90/90/90/90/90/90/90/90/-45/45 | 6.047497
MD-P2B | [±45/(90)4C]S | 55 | EP | Newport NB307 | 0 | 0 | Newport glass 0/90 prepreg, NB307-D1-7781-497A | 15 | Newport glass 0/90 prepreg, NB307-D1-7781-497A | 85 | 0 | 2.82 | 4h/ 121 C | Prepreg | 10324 | P2BT-274 | 28 | -28 | -1 | 4 |  | 0.3 | -0.3 | 7303482 | 0 | [5 empty] | MD-P2B[±45/(90)4C]S | 79.44444 | -240.1111 | 8.852 | 1.074444 | -2.43 | 28 | 56 | 0.3524476 | 0.7048951 | 45/-45/90/90/90/90/90/90/90/90/-45/45 | 6.86353
MD-P2B | [±45/(90)4C]S | 55 | EP | Newport NB307 | 0 | 0 | Newport glass 0/90 prepreg, NB307-D1-7781-497A | 15 | Newport glass 0/90 prepreg, NB307-D1-7781-497A | 85 | 0 | 2.82 | 4h/ 121 C | Prepreg | 10326 | P2BT-232 | 69 | 48.3 | 0.7 | 3 |  | 0.75 | 0.525 | 184.3333 | 0 | [5 empty] | MD-P2B[±45/(90)4C]S | 79.44444 | -240.1111 | 8.852 | 1.074444 | -2.43 | 69 | 20.7 | 0.8685315 | 0.2605594 | 45/-45/90/90/90/90/90/90/90/90/-45/45 | 2.214811
MD-P2B | [±45/(90)4C]S | 55 | EP | Newport NB307 | 0 | 0 | Newport glass 0/90 prepreg, NB307-D1-7781-497A | 15 | Newport glass 0/90 prepreg, NB307-D1-7781-497A | 85 | 0 | 2.82 | 4h/ 121 C | Prepreg | 10329 | P2BT-229 | 76 | 53.2 | 0.7 | 2 |  | 0.83 | 0.581 | 78 | 0 | [5 empty] | MD-P2B[±45/(90)4C]S | 79.44444 | -240.1111 | 8.852 | 1.074444 | -2.43 | 76 | 22.8 | 0.9566434 | 0.286993 | 45/-45/90/90/90/90/90/90/90/90/-45/45 | 1.7022
MD-P2B | [±45/(90)4C]S | 55 | EP | Newport NB307 | 0 | 0 | Newport glass 0/90 prepreg, NB307-D1-7781-497A | 15 | Newport glass 0/90 prepreg, NB307-D1-7781-497A | 85 | 0 | 2.82 | 4h/ 121 C | Prepreg | 10334.67 | P2BT-226 | 62 | 43.4 | 0.7 | 4 |  | 0.68 | 0.476 | 913389 | 0 | [5 empty] | MD-P2B[±45/(90)4C]S | 79.44444 | -240.1111 | 8.852 | 1.074444 | -2.43 | 62 | 18.6 | 0.7804196 | 0.2341259 | 45/-45/90/90/90/90/90/90/90/90/-45/45 | 5.757963
MD-P2B | [±45/(90)4C]S | 55 | EP | Newport NB307 | 0 | 0 | Newport glass 0/90 prepreg, NB307-D1-7781-497A | 15 | Newport glass 0/90 prepreg, NB307-D1-7781-497A | 85 | 0 | 2.82 | 4h/ 121 C | Prepreg | 10332 | P2BT-210 | 55 | 38.5 | 0.7 | 6 |  | 0.6 | 0.42 | 2917683 | 0 | [5 empty] | MD-P2B[±45/(90)4C]S | 79.44444 | -240.1111 | 8.852 | 1.074444 | -2.43 | 55 | 16.5 | 0.6923077 | 0.2076923 | 45/-45/90/90/90/90/90/90/90/90/-45/45 | 6.465038
MD-P2B | [±45/(90)4C]S | 55 | EP | Newport NB307 | 0 | 0 | Newport glass 0/90 prepreg, NB307-D1-7781-497A | 15 | Newport glass 0/90 prepreg, NB307-D1-7781-497A | 85 | 0 | 2.82 | 4h/ 121 C | Prepreg | 10333 | P2BT-235 | 66 | 46.2 | 0.7 | 4 |  | 0.71 | 0.497 | 6740 | 0 | [5 empty] | MD-P2B[±45/(90)4C]S | 79.44444 | -240.1111 | 8.852 | 1.074444 | -2.43 | 66 | 19.8 | 0.8307692 | 0.2492308 | 45/-45/90/90/90/90/90/90/90/90/-45/45 | 3.82866
MD-P2B | [±45/(90)4C]S | 55 | EP | Newport NB307 | 0 | 0 | Newport glass 0/90 prepreg, NB307-D1-7781-497A | 15 | Newport glass 0/90 prepreg, NB307-D1-7781-497A | 85 | 0 | 2.82 | 4h/ 121 C | Prepreg | 10334.5 | P2BT-234 | 66 | 46.2 | 0.7 | 3 |  | 0.71 | 0.497 | 139792.5 | 0 | [5 empty] | MD-P2B[±45/(90)4C]S | 79.44444 | -240.1111 | 8.852 | 1.074444 | -2.43 | 66 | 19.8 | 0.8307692 | 0.2492308 | 45/-45/90/90/90/90/90/90/90/90/-45/45 | 5.003777
MD-P2B | [±45/(90)4C]S | 55 | EP | Newport NB307 | 0 | 0 | Newport glass 0/90 prepreg, NB307-D1-7781-497A | 15 | Newport glass 0/90 prepreg, NB307-D1-7781-497A | 85 | 0 | 2.82 | 4h/ 121 C | Prepreg | 10338 | P2BT-248 | 55 | 38.5 | 0.7 | 8 |  | 0.6 | 0.42 | 12358506 | 0 | [5 empty] | MD-P2B[±45/(90)4C]S | 79.44444 | -240.1111 | 8.852 | 1.074444 | -2.43 | 55 | 16.5 | 0.6923077 | 0.2076923 | 45/-45/90/90/90/90/90/90/90/90/-45/45 | 7.091966
MD-P2B | [±45/(90)4C]S | 55 | EP | Newport NB307 | 0 | 0 | Newport glass 0/90 prepreg, NB307-D1-7781-497A | 15 | Newport glass 0/90 prepreg, NB307-D1-7781-497A | 85 | 0 | 2.82 | 4h/ 121 C | Prepreg | 10339 | P2BT-244 | 55 | 38.5 | 0.7 | 7 |  | 0.6 | 0.42 | 1946318 | 0 | [5 empty] | MD-P2B[±45/(90)4C]S | 79.44444 | -240.1111 | 8.852 | 1.074444 | -2.43 | 55 | 16.5 | 0.6923077 | 0.2076923 | 45/-45/90/90/90/90/90/90/90/90/-45/45 | 6.289214
MD-P2B | [±45/(90)4C]S | 55 | EP | Newport NB307 | 0 | 0 | Newport glass 0/90 prepreg, NB307-D1-7781-497A | 15 | Newport glass 0/90 prepreg, NB307-D1-7781-497A | 85 | 0 | 2.82 | 4h/ 121 C | Prepreg | 10340 | P2BT-155 | 20.5 | -41 | -2 | 8 |  | 0.225 | -0.45 | 15426813 | 0 | [5 empty] | MD-P2B[±45/(90)4C]S | 79.44444 | -240.1111 | 8.852 | 1.074444 | -2.43 | -41 | 61.5 | 0.1707543 | 0.2561314 | 45/-45/90/90/90/90/90/90/90/90/-45/45 | 7.188276
MD-P2B | [±45/(90)4C]S | 55 | EP | Newport NB307 | 0 | 0 | Newport glass 0/90 prepreg, NB307-D1-7781-497A | 15 | Newport glass 0/90 prepreg, NB307-D1-7781-497A | 85 | 0 | 2.82 | 4h/ 121 C | Prepreg | 10352.67 | P2BT-238 | 69 | -138 | -2 | 1 |  | 0.75 | -1.5 | 9.666667 | 0 | [5 empty] | MD-P2B[±45/(90)4C]S | 79.44444 | -240.1111 | 8.852 | 1.074444 | -2.43 | -138 | 207 | 0.5747339 | 0.8621009 | 45/-45/90/90/90/90/90/90/90/90/-45/45 | 0.9595073
MD-P2B | [±45/(90)4C]S | 55 | EP | Newport NB307 | 0 | 0 | Newport glass 0/90 prepreg, NB307-D1-7781-497A | 15 | Newport glass 0/90 prepreg, NB307-D1-7781-497A | 85 | 0 | 2.82 | 4h/ 121 C | Prepreg | 10348.33 | P2BT-239 | 62 | -124 | -2 | 1 |  | 0.675 | -1.35 | 54 | 0 | [5 empty] | MD-P2B[±45/(90)4C]S | 79.44444 | -240.1111 | 8.852 | 1.074444 | -2.43 | -124 | 186 | 0.5164276 | 0.7746414 | 45/-45/90/90/90/90/90/90/90/90/-45/45 | 1.642508
MD-P2B | [±45/(90)4C]S | 55 | EP | Newport NB307 | 0 | 0 | Newport glass 0/90 prepreg, NB307-D1-7781-497A | 15 | Newport glass 0/90 prepreg, NB307-D1-7781-497A | 85 | 0 | 2.82 | 4h/ 121 C | Prepreg | 10344 | P2BT-241 | 41.5 | -83 | -2 | 1 |  | 0.45 | -0.9 | 6484 | 0 | [5 empty] | MD-P2B[±45/(90)4C]S | 79.44444 | -240.1111 | 8.852 | 1.074444 | -2.43 | -83 | 124.5 | 0.3456733 | 0.5185099 | 45/-45/90/90/90/90/90/90/90/90/-45/45 | 3.811843
MD-P2B | [±45/(90)4C]S | 55 | EP | Newport NB307 | 0 | 0 | Newport glass 0/90 prepreg, NB307-D1-7781-497A | 15 | Newport glass 0/90 prepreg, NB307-D1-7781-497A | 85 | 0 | 2.82 | 4h/ 121 C | Prepreg | 10347 | P2BT-242 | 41.5 | -83 | -2 | 2 |  | 0.45 | -0.9 | 7802 | 0 | [5 empty] | MD-P2B[±45/(90)4C]S | 79.44444 | -240.1111 | 8.852 | 1.074444 | -2.43 | -83 | 124.5 | 0.3456733 | 0.5185099 | 45/-45/90/90/90/90/90/90/90/90/-45/45 | 3.828954
MD-P2B | [±45/(90)4C]S | 55 | EP | Newport NB307 | 0 | 0 | Newport glass 0/90 prepreg, NB307-D1-7781-497A | 15 | Newport glass 0/90 prepreg, NB307-D1-7781-497A | 85 | 0 | 2.82 | 4h/ 121 C | Prepreg | 10346.5 | P2BT-243 | 27.5 | -55 | -2 | 3 |  | 0.3 | -0.6 | 553673 | 0 | [5 empty] | MD-P2B[±45/(90)4C]S | 79.44444 | -240.1111 | 8.852 | 1.074444 | -2.43 | -55 | 82.5 | 0.2290606 | 0.3435909 | 45/-45/90/90/90/90/90/90/90/90/-45/45 | 5.742942
MD-P2B | [±45/(90)4C]S | 55 | EP | Newport NB307 | 0 | 0 | Newport glass 0/90 prepreg, NB307-D1-7781-497A | 15 | Newport glass 0/90 prepreg, NB307-D1-7781-497A | 85 | 0 | 2.82 | 4h/ 121 C | Prepreg | 10348 | P2BT-247 | 27.5 | -55 | -2 | 5 |  | 0.3 | -0.6 | 240574 | 0 | [5 empty] | MD-P2B[±45/(90)4C]S | 79.44444 | -240.1111 | 8.852 | 1.074444 | -2.43 | -55 | 82.5 | 0.2290606 | 0.3435909 | 45/-45/90/90/90/90/90/90/90/90/-45/45 | 5.381249
MD-P2B | [±45/(90)4C]S | 55 | EP | Newport NB307 | 0 | 0 | Newport glass 0/90 prepreg, NB307-D1-7781-497A | 15 | Newport glass 0/90 prepreg, NB307-D1-7781-497A | 85 | 0 | 2.82 | 4h/ 121 C | Prepreg | 10357 | P2BT-250 | 24 | -48 | -2 | 5 |  | 0.265 | -0.53 | 2700266.5 | 0 | [5 empty] | MD-P2B[±45/(90)4C]S | 79.44444 | -240.1111 | 8.852 | 1.074444 | -2.43 | -48 | 72 | 0.1999075 | 0.2998612 | 45/-45/90/90/90/90/90/90/90/90/-45/45 | 6.412992
MD-P2B | [±45/(90)4C]S | 55 | EP | Newport NB307 | 0 | 0 | Newport glass 0/90 prepreg, NB307-D1-7781-497A | 15 | Newport glass 0/90 prepreg, NB307-D1-7781-497A | 85 | 0 | 2.82 | 4h/ 121 C | Prepreg | 10353.33 | P2BT-270 | 34.5 | -69 | -2 | 2 |  | 0.375 | -0.75 | 23848.33 | 0 | [5 empty] | MD-P2B[±45/(90)4C]S | 79.44444 | -240.1111 | 8.852 | 1.074444 | -2.43 | -69 | 103.5 | 0.287367 | 0.4310504 | 45/-45/90/90/90/90/90/90/90/90/-45/45 | 4.349219
MD-P2B | [±45/(90)4C]S | 55 | EP | Newport NB307 | 0 | 0 | Newport glass 0/90 prepreg, NB307-D1-7781-497A | 15 | Newport glass 0/90 prepreg, NB307-D1-7781-497A | 85 | 0 | 2.82 | 4h/ 121 C | Prepreg | 10353 | P2BT-251 | 34.5 | -69 | -2 | 3 |  | 0.375 | -0.75 | 51030 | 0 | [5 empty] | MD-P2B[±45/(90)4C]S | 79.44444 | -240.1111 | 8.852 | 1.074444 | -2.43 | -69 | 103.5 | 0.287367 | 0.4310504 | 45/-45/90/90/90/90/90/90/90/90/-45/45 | 4.707826
MD-P2B | [±45/(90)4C]S | 55 | EP | Newport NB307 | 0 | 0 | Newport glass 0/90 prepreg, NB307-D1-7781-497A | 15 | Newport glass 0/90 prepreg, NB307-D1-7781-497A | 85 | 0 | 2.82 | 4h/ 121 C | Prepreg | 10355 | P2BT-298 | 55 | -110 | -2 | 1 |  | 0.6 | -1.2 | 208 | 0 | [5 empty] | MD-P2B[±45/(90)4C]S | 79.44444 | -240.1111 | 8.852 | 1.074444 | -2.43 | -110 | 165 | 0.4581212 | 0.6871819 | 45/-45/90/90/90/90/90/90/90/90/-45/45 | 2.29238
MD-P2B | [±45/(90)4C]S | 55 | EP | Newport NB307 | 0 | 0 | Newport glass 0/90 prepreg, NB307-D1-7781-497A | 15 | Newport glass 0/90 prepreg, NB307-D1-7781-497A | 85 | 0 | 2.82 | 4h/ 121 C | Prepreg | 10362 | P2BT-292 | 48.5 | -97 | -2 | 2 |  | 0.525 | -1.05 | 1127.667 | 0 | [5 empty] | MD-P2B[±45/(90)4C]S | 79.44444 | -240.1111 | 8.852 | 1.074444 | -2.43 | -97 | 145.5 | 0.4039796 | 0.6059695 | 45/-45/90/90/90/90/90/90/90/90/-45/45 | 3.046634
MD-DD5V3-Dion9800 | [0/±45/0]S | 37 | VE | Reichhold Dion 9800 | Knytex D155 (527 gsm) | 72 | Knytex DB120 (393 gsm) | 28 | 0 | 0 | 0 | 3.08 | 24h/20C, 2h/60 C | RTM | 10370.33 | DD5V3-310 | -37.9 | -379 | 10 | 4 |  |  |  | 828789.7 | 0 |  |  |  |  | 25 | MD-DD5V3-Dion9800[0/±45/0]S | 796.3333 | -601 | 24.93333 | 3.033333 |  | -379 | 341.1 | 0.6306156 | 0.5675541 | 0/45/-45/0/0/-45/45/0 | 5.738439
MD-DD5V3-Dion9800 | [0/±45/0]S | 37 | VE | Reichhold Dion 9800 | Knytex D155 (527 gsm) | 72 | Knytex DB120 (393 gsm) | 28 | 0 | 0 | 0 | 3.08 | 24h/20C, 2h/60 C | RTM | 10367 | DD5V3-311 | -41.4 | -414 | 10 | 3 |  |  |  | 14143 | 0 |  |  |  |  | 25 | MD-DD5V3-Dion9800[0/±45/0]S | 796.3333 | -601 | 24.93333 | 3.033333 |  | -414 | 372.6 | 0.6888519 | 0.6199667 | 0/45/-45/0/0/-45/45/0 | 4.150542
MD-DD5V3-Dion9800 | [0/±45/0]S | 37 | VE | Reichhold Dion 9800 | Knytex D155 (527 gsm) | 72 | Knytex DB120 (393 gsm) | 28 | 0 | 0 | 0 | 3.08 | 24h/20C, 2h/60 C | RTM | 10370 | DD5V3-313 | -39.6 | -396 | 10 | 3 |  |  |  | 44917.33 | 0 |  |  |  |  | 25 | MD-DD5V3-Dion9800[0/±45/0]S | 796.3333 | -601 | 24.93333 | 3.033333 |  | -396 | 356.4 | 0.6589018 | 0.5930116 | 0/45/-45/0/0/-45/45/0 | 4.292872
UNI-D155-VF56-UP2 | [0] | 56 | UP2 | CoRezyn 63-AX-051 | TOW | 0 | 0 | 0 | 0 | 0 | 0 | 1086.592 | Pultrusion | 24h/20C, 2h/60 C | 6443 | 27x | 778 | 77.8 | 0.1 | 5 |  |  |  | 4995.8 | 0 | [5 empty] | UNI-D155-VF56-UP2[0] | 1219.8 |  |  |  |  | 778 | 700.2 | 0.6378095 | 0.5740285 | 0 | 3.637996
UNI-D155-VF56-UP2 | [0] | 56 | UP2 | CoRezyn 63-AX-051 | TOW | 0 | 0 | 0 | 0 | 0 | 0 | 931.5642 | Pultrusion | 24h/20C, 2h/60 C | 6448 | 47x | 667 | 66.7 | 0.1 | 7 |  |  |  | 20704.4 | 0 | [5 empty] | UNI-D155-VF56-UP2[0] | 1219.8 |  |  |  |  | 667 | 600.3 | 0.546811 | 0.4921299 | 0 | 4.287779
UNI-D155-VF56-UP2 | [0] | 56 | UP2 | CoRezyn 63-AX-051 | TOW | 0 | 0 | 0 | 0 | 0 | 0 | 745.8101 | Pultrusion | 24h/20C, 2h/60 C | 6452 | 48x | 534 | 53.4 | 0.1 | 10 |  |  |  | 109637 | 0 | [5 empty] | UNI-D155-VF56-UP2[0] | 1219.8 |  |  |  |  | 534 | 480.6 | 0.4377767 | 0.393999 | 0 | 4.950771
UNI-D155-VF56-UP2 | [0] | 56 | UP2 | CoRezyn 63-AX-051 | TOW | 0 | 0 | 0 | 0 | 0 | 0 | 497.2067 | Pultrusion | 24h/20C, 2h/60 C | 6459.2 | 57x | 356 | 35.6 | 0.1 | 20 |  |  |  | 3697568.8 | 0 | [5 empty] | UNI-D155-VF56-UP2[0] | 1219.8 |  |  |  |  | 356 | 320.4 | 0.2918511 | 0.262666 | 0 | 6.518695
UNI-D155-VF56-UP2 | [0] | 56 | UP2 | CoRezyn 63-AX-051 | TOW | 0 | 0 | 0 | 0 | 0 | 0 | 621.5084 | Pultrusion | 24h/20C, 2h/60 C | 6456.5 | 53x | 445 | 44.5 | 0.1 | 10 |  |  |  | 531402.5 | 0 | [5 empty] | UNI-D155-VF56-UP2[0] | 1219.8 |  |  |  |  | 445 | 400.5 | 0.3648139 | 0.3283325 | 0 | 5.707388
UNI-D155-VF56-UP2 | [0] | 56 | UP2 | CoRezyn 63-AX-051 | TOW | 0 | 0 | 0 | 0 | 0 | 0 | 403.6313 | Pultrusion | 24h/20C, 2h/60 C | 6465 | 50x | 289 | 28.9 | 0.1 | 50 |  |  |  | 40447349 | 0 | [5 empty] | UNI-D155-VF56-UP2[0] | 1219.8 |  |  |  |  | 289 | 260.1 | 0.2369241 | 0.2132317 | 0 | 7.530005
MD-DD5E3-EP3 | [0/±45/0]S | 36 | EP | SP Prime 20 | Knytex D155 (527 gsm) | 72 | Knytex DB120 (393 gsm) | 28 | 0 | 0 | 0 | 3.14 | 24h/20C, 6 h/80 C | RTM | 9106 | DD5E3-107 | -34.5 | -345 | 10 | 4 |  |  |  | 295006.75 | 0 |  |  |  |  | 25 | MD-DD5E3-EP3[0/±45/0]S | 776 | -583.25 | 23.83333 | 3.253333 |  | -345 | 310.5 | 0.5915131 | 0.5323618 | 0/45/-45/0/0/-45/45/0 | 5.427701
MD-DD5E3-EP3 | [0/±45/0]S | 36 | EP | SP Prime 20 | Knytex D155 (527 gsm) | 72 | Knytex DB120 (393 gsm) | 28 | 0 | 0 | 0 | 3.14 | 24h/20C, 6 h/80 C | RTM | 8690 | DD5E3-113 | -31 | -310 | 10 | 6 |  |  |  | 3451944 | 0 |  |  |  |  | 25 | MD-DD5E3-EP3[0/±45/0]S | 776 | -583.25 | 23.83333 | 3.253333 |  | -310 | 279 | 0.5315045 | 0.4783541 | 0/45/-45/0/0/-45/45/0 | 6.493677
MD-DD5E3-EP3 | [0/±45/0]S | 36 | EP | SP Prime 20 | Knytex D155 (527 gsm) | 72 | Knytex DB120 (393 gsm) | 28 | 0 | 0 | 0 | 3.14 | 24h/20C, 6 h/80 C | RTM | 8667 | DD5E3-117 | -41.4 | -414 | 10 | 2 |  |  |  | 8732.333 | 0 |  |  |  |  | 25 | MD-DD5E3-EP3[0/±45/0]S | 776 | -583.25 | 23.83333 | 3.253333 |  | -414 | 372.6 | 0.7098157 | 0.6388341 | 0/45/-45/0/0/-45/45/0 | 3.890075
MD-DD5E3-EP3 | [0/±45/0]S | 36 | EP | SP Prime 20 | Knytex D155 (527 gsm) | 72 | Knytex DB120 (393 gsm) | 28 | 0 | 0 | 0 | 3.14 | 24h/20C, 6 h/80 C | RTM | 8695 | DD5E3-124 | -48.3 | -483 | 10 | 1 |  |  |  | 78 | 0 |  |  |  |  | 25 | MD-DD5E3-EP3[0/±45/0]S | 776 | -583.25 | 23.83333 | 3.253333 |  | -483 | 434.7 | 0.8281183 | 0.7453065 | 0/45/-45/0/0/-45/45/0 | 1.740315
MD-DD5E3-EP3 | [0/±45/0]S | 36 | EP | SP Prime 20 | Knytex D155 (527 gsm) | 72 | Knytex DB120 (393 gsm) | 28 | 0 | 0 | 0 | 3.14 | 24h/20C, 6 h/80 C | RTM | 8661 | DD5E3-102 | 310 | -310 | -1 | 1 |  |  |  | 4800.333 | 0 |  |  |  |  | 25 | MD-DD5E3-EP3[0/±45/0]S | 776 | -583.25 | 23.83333 | 3.253333 |  | 310 | 620 | 0.3994845 | 0.7989691 | 0/45/-45/0/0/-45/45/0 | 3.629381
MD-DD5E3-EP3 | [0/±45/0]S | 36 | EP | SP Prime 20 | Knytex D155 (527 gsm) | 72 | Knytex DB120 (393 gsm) | 28 | 0 | 0 | 0 | 3.14 | 24h/20C, 6 h/80 C | RTM | 8659.5 | DD5E3-104 | 207 | -207 | -1 | 3 |  |  |  | 341163.5 | 0 |  |  |  |  | 25 | MD-DD5E3-EP3[0/±45/0]S | 776 | -583.25 | 23.83333 | 3.253333 |  | 207 | 414 | 0.2667526 | 0.5335052 | 0/45/-45/0/0/-45/45/0 | 5.532021
MD-DD5E3-EP3 | [0/±45/0]S | 36 | EP | SP Prime 20 | Knytex D155 (527 gsm) | 72 | Knytex DB120 (393 gsm) | 28 | 0 | 0 | 0 | 3.14 | 24h/20C, 6 h/80 C | RTM | 8661 | DD5E3-119 | 207 | -207 | -1 | 2 |  |  |  | 280106 | 0 |  |  |  |  | 25 | MD-DD5E3-EP3[0/±45/0]S | 776 | -583.25 | 23.83333 | 3.253333 |  | 207 | 414 | 0.2667526 | 0.5335052 | 0/45/-45/0/0/-45/45/0 | 5.447322
MD-DD5E3-EP3 | [0/±45/0]S | 36 | EP | SP Prime 20 | Knytex D155 (527 gsm) | 72 | Knytex DB120 (393 gsm) | 28 | 0 | 0 | 0 | 3.14 | 24h/20C, 6 h/80 C | RTM | 8664 | DD5E3-130 | 172 | -172 | -1 | 4 |  |  |  | 1948998 | 0 |  |  |  |  | 25 | MD-DD5E3-EP3[0/±45/0]S | 776 | -583.25 | 23.83333 | 3.253333 |  | 172 | 344 | 0.2216495 | 0.443299 | 0/45/-45/0/0/-45/45/0 | 6.289811
MD-DD5E3-EP3 | [0/±45/0]S | 36 | EP | SP Prime 20 | Knytex D155 (527 gsm) | 72 | Knytex DB120 (393 gsm) | 28 | 0 | 0 | 0 | 3.14 | 24h/20C, 6 h/80 C | RTM | 8665 | DD5E3-133 | 172 | -172 | -1 | 5 |  |  |  | 3170897 | 0 |  |  |  |  | 25 | MD-DD5E3-EP3[0/±45/0]S | 776 | -583.25 | 23.83333 | 3.253333 |  | 172 | 344 | 0.2216495 | 0.443299 | 0/45/-45/0/0/-45/45/0 | 6.501182
MD-DD5E3-EP3 | [0/±45/0]S | 36 | EP | SP Prime 20 | Knytex D155 (527 gsm) | 72 | Knytex DB120 (393 gsm) | 28 | 0 | 0 | 0 | 3.14 | 24h/20C, 6 h/80 C | RTM | 8698 | DD5E3-122 | 414 | -414 | -1 | 1 |  |  |  | 50 | 0 |  |  |  |  | 25 | MD-DD5E3-EP3[0/±45/0]S | 776 | -583.25 | 23.83333 | 3.253333 |  | 414 | 828 | 0.5335052 | 1.06701 | 0/45/-45/0/0/-45/45/0 | 1.618325
MD-DD5E3-EP3 | [0/±45/0]S | 36 | EP | SP Prime 20 | Knytex D155 (527 gsm) | 72 | Knytex DB120 (393 gsm) | 28 | 0 | 0 | 0 | 3.14 | 24h/20C, 6 h/80 C | RTM | 10374 | DD5E3-330 | -41.4 | -414 | 10 | 3 |  |  |  | 3331 | 0 |  |  |  |  | 25 | MD-DD5E3-EP3[0/±45/0]S | 776 | -583.25 | 23.83333 | 3.253333 |  | -414 | 372.6 | 0.7098157 | 0.6388341 | 0/45/-45/0/0/-45/45/0 | 3.522575
MD-DD5E3-EP3 | [0/±45/0]S | 36 | EP | SP Prime 20 | Knytex D155 (527 gsm) | 72 | Knytex DB120 (393 gsm) | 28 | 0 | 0 | 0 | 3.14 | 24h/20C, 6 h/80 C | RTM | 10375 | DD5E3-331 | -37.9 | -379 | 10 | 4 |  |  |  | 17797 | 0 |  |  |  |  | 25 | MD-DD5E3-EP3[0/±45/0]S | 776 | -583.25 | 23.83333 | 3.253333 |  | -379 | 341.1 | 0.6498071 | 0.5848264 | 0/45/-45/0/0/-45/45/0 | 4.250347
MD-DD5E3-EP3 | [0/±45/0]S | 36 | EP | SP Prime 20 | Knytex D155 (527 gsm) | 72 | Knytex DB120 (393 gsm) | 28 | 0 | 0 | 0 | 3.14 | 24h/20C, 6 h/80 C | RTM | 10376.5 | DD5E3-339 | -34.5 | -345 | 10 | 3 |  |  |  | 311638.5 | 0 |  |  |  |  | 25 | MD-DD5E3-EP3[0/±45/0]S | 776 | -583.25 | 23.83333 | 3.253333 |  | -345 | 310.5 | 0.5915131 | 0.5323618 | 0/45/-45/0/0/-45/45/0 | 5.432968
MD-DD5E3-EP3 | [0/±45/0]S | 36 | EP | SP Prime 20 | Knytex D155 (527 gsm) | 72 | Knytex DB120 (393 gsm) | 28 | 0 | 0 | 0 | 3.14 | 24h/20C, 6 h/80 C | RTM | 10379.5 | DD5E3-337 | -37.9 | -379 | 10 | 2 |  |  |  | 52472 | 0 |  |  |  |  | 25 | MD-DD5E3-EP3[0/±45/0]S | 776 | -583.25 | 23.83333 | 3.253333 |  | -379 | 341.1 | 0.6498071 | 0.5848264 | 0/45/-45/0/0/-45/45/0 | 4.719663
MD-DD8-UP2 | [0/±45/0]S | 44 | UP2 | CoRezyn 63-AX-051 | Knytex D155 (527 gsm) | 72 | Knytex DB120 (393 gsm) | 28 | 0 | 0 | 0 | 2.67 | 24h/20C, 2h/60 C | RTM | 1207.333 | DD8105 | 483 | 48.3 | 0.1 | 4 | 22.9 | 1.31 | 0.131 | 8481.667 | 0 |  |  |  |  | 22 | MD-DD8-UP2[0/±45/0]S | 778.25 | -581.5 | 29.375 | 2.37 |  | 483 | 434.7 | 0.6206232 | 0.5585609 | 0/45/-45/0/0/-45/45/0 | 3.905338
MD-DD8-UP2 | [0/±45/0]S | 44 | UP2 | CoRezyn 63-AX-051 | Knytex D155 (527 gsm) | 72 | Knytex DB120 (393 gsm) | 28 | 0 | 0 | 0 | 2.67 | 24h/20C, 2h/60 C | RTM | 1208 | DD8109 | 414 | 41.4 | 0.1 | 10 | 22 | 1.88 | 0.188 | 54946 | 0 |  |  |  |  | 22 | MD-DD8-UP2[0/±45/0]S | 778.25 | -581.5 | 29.375 | 2.37 |  | 414 | 372.6 | 0.5319627 | 0.4787665 | 0/45/-45/0/0/-45/45/0 | 4.735129
MD-DD8-UP2 | [0/±45/0]S | 44 | UP2 | CoRezyn 63-AX-051 | Knytex D155 (527 gsm) | 72 | Knytex DB120 (393 gsm) | 28 | 0 | 0 | 0 | 2.67 | 24h/20C, 2h/60 C | RTM | 1212 | DD8101 | 345 | 34.5 | 0.1 | 10 |  |  |  | 380410 | 0 |  |  |  |  | 22 | MD-DD8-UP2[0/±45/0]S | 778.25 | -581.5 | 29.375 | 2.37 |  | 345 | 310.5 | 0.4433023 | 0.3989721 | 0/45/-45/0/0/-45/45/0 | 5.569902
MD-DD8-UP2 | [0/±45/0]S | 44 | UP2 | CoRezyn 63-AX-051 | Knytex D155 (527 gsm) | 72 | Knytex DB120 (393 gsm) | 28 | 0 | 0 | 0 | 2.67 | 24h/20C, 2h/60 C | RTM | 1211 | DD8111 | 345 | 34.5 | 0.1 | 15 |  |  |  | 567522 | 0 |  |  |  |  | 22 | MD-DD8-UP2[0/±45/0]S | 778.25 | -581.5 | 29.375 | 2.37 |  | 345 | 310.5 | 0.4433023 | 0.3989721 | 0/45/-45/0/0/-45/45/0 | 5.753983
MD-10D155-UP2 | [±10]3 | 36 | UP2 | CoRezyn 63-AX-051 | Knytex D155 (527 gsm) | 0 | 0 | 0 | 0 | 0 | 100 | 3.47 | 24h/20C, 2h/60 C | RTM | 2568 | 10D155128 | 172 | 17.2 | 0.1 | 10 | 28.55 | 0.62 | 0.062 | 187747.5 | 0 |  |  |  |  | 25 | MD-10D155-UP2[±10]3 | 276.75 | -383.75 | 27.9 | 0.9575 |  | 172 | 154.8 | 0.6214995 | 0.5593496 | 10/-10/10/-10/10/-10 | 5.271043
MD-10D155-UP2 | [±10]3 | 36 | UP2 | CoRezyn 63-AX-051 | Knytex D155 (527 gsm) | 0 | 0 | 0 | 0 | 0 | 100 | 3.47 | 24h/20C, 2h/60 C | RTM | 2569 | 10D155213 | 172 | 17.2 | 0.1 | 8 | 26.1 | 0.66 | 0.066 | 178266 | 0 |  |  |  |  | 25 | MD-10D155-UP2[±10]3 | 276.75 | -383.75 | 27.9 | 0.9575 |  | 172 | 154.8 | 0.6214995 | 0.5593496 | 10/-10/10/-10/10/-10 | 5.251069
MD-10D155-UP2 | [±10]3 | 36 | UP2 | CoRezyn 63-AX-051 | Knytex D155 (527 gsm) | 0 | 0 | 0 | 0 | 0 | 100 | 3.47 | 24h/20C, 2h/60 C | RTM | 2573 | 10D155209 | 207 | 20.7 | 0.1 | 5 | 30.33333 | 0.69 | 0.069 | 18777.67 | 0 |  |  |  |  | 25 | MD-10D155-UP2[±10]3 | 276.75 | -383.75 | 27.9 | 0.9575 |  | 207 | 186.3 | 0.7479675 | 0.6731707 | 10/-10/10/-10/10/-10 | 4.270582
MD-10D155-UP2 | [±10]3 | 36 | UP2 | CoRezyn 63-AX-051 | Knytex D155 (527 gsm) | 0 | 0 | 0 | 0 | 0 | 100 | 3.47 | 24h/20C, 2h/60 C | RTM | 2575 | 10D155215 | 155 | 15.5 | 0.1 | 12 | 29.5 | 0.53 | 0.053 | 1764883 | 0 |  |  |  |  | 25 | MD-10D155-UP2[±10]3 | 276.75 | -383.75 | 27.9 | 0.9575 |  | 155 | 139.5 | 0.5600723 | 0.504065 | 10/-10/10/-10/10/-10 | 6.246716
MD-WS2-EP5 | (±45/0/±45)S | 61 | EP5 | Hexion MGS RIMR135/RIMH137 | OCV D1000 Windstrand | 49 | HiPer-Tex Windstrand | 51 | 0 | 0 | 0 | 5.12 | 35C/90C, OCV | Infusion | 11446 | WS2-220 | -48.3 | -483 | 10 | 1 |  |  | -1.48 | 2143 | 0 | [5 empty] | MD-WS2-EP5(±45/0/±45)S |  | -754.75 |  |  | -2.31 | -483 | 434.7 | 0.639947 | 0.5759523 | 45/-45/0/45/-45/-45/45/0/-45/45 | 3.331022
MD-WS2-EP5 | (±45/0/±45)S | 61 | EP5 | Hexion MGS RIMR135/RIMH137 | OCV D1000 Windstrand | 49 | HiPer-Tex Windstrand | 51 | 0 | 0 | 0 | 5.12 | 35C/90C, OCV | Infusion | 11447.5 | WS2-217 | -48.3 | -483 | 10 | 2 |  |  | -1.48 | 2602 | 0 | [5 empty] | MD-WS2-EP5(±45/0/±45)S |  | -754.75 |  |  | -2.31 | -483 | 434.7 | 0.639947 | 0.5759523 | 45/-45/0/45/-45/-45/45/0/-45/45 | 3.340074
MD-WS2-EP5 | (±45/0/±45)S | 61 | EP5 | Hexion MGS RIMR135/RIMH137 | OCV D1000 Windstrand | 49 | HiPer-Tex Windstrand | 51 | 0 | 0 | 0 | 5.12 | 35C/90C, OCV | Infusion | 11450 | WS2-215 | -41.4 | -414 | 10 | 2 |  |  | -1.27 | 38288.33 | 0 | [5 empty] | MD-WS2-EP5(±45/0/±45)S |  | -754.75 |  |  | -2.31 | -414 | 372.6 | 0.548526 | 0.4936734 | 45/-45/0/45/-45/-45/45/0/-45/45 | 4.544104
MD-WS2-EP5 | (±45/0/±45)S | 61 | EP5 | Hexion MGS RIMR135/RIMH137 | OCV D1000 Windstrand | 49 | HiPer-Tex Windstrand | 51 | 0 | 0 | 0 | 5.12 | 35C/90C, OCV | Infusion | 11453 | WS2-219 | -34.5 | -345 | 10 | 2 |  |  | -1.06 | 1434255.7 | 0 | [5 empty] | MD-WS2-EP5(±45/0/±45)S |  | -754.75 |  |  | -2.31 | -345 | 310.5 | 0.457105 | 0.4113945 | 45/-45/0/45/-45/-45/45/0/-45/45 | 6.126892
MD-WS2-EP5 | (±45/0/±45)S | 61 | EP5 | Hexion MGS RIMR135/RIMH137 | OCV D1000 Windstrand | 49 | HiPer-Tex Windstrand | 51 | 0 | 0 | 0 | 5.12 | 35C/90C, OCV | Infusion | 11456 | WS2-200 | -55.2 | -552 | 10 | 1 |  |  | -1.69 | 127 | 0 | [5 empty] | MD-WS2-EP5(±45/0/±45)S |  | -754.75 |  |  | -2.31 | -552 | 496.8 | 0.731368 | 0.6582312 | 45/-45/0/45/-45/-45/45/0/-45/45 | 2.000752
MD-WS2-EP5 | (±45/0/±45)S | 61 | EP5 | Hexion MGS RIMR135/RIMH137 | OCV D1000 Windstrand | 49 | HiPer-Tex Windstrand | 51 | 0 | 0 | 0 | 5.12 | 35C/90C, OCV | Infusion | 11458 | WS2-218 | 276 | -276 | -1 | 1 |  | 0.85 | -0.85 | 5268 | 0 | [5 empty] | MD-WS2-EP5(±45/0/±45)S |  | -754.75 |  |  | -2.31 | 276 | 552 | 0.365684 | 0.731368 | 45/-45/0/45/-45/-45/45/0/-45/45 | 3.721646
MD-WS2-EP5 | (±45/0/±45)S | 61 | EP5 | Hexion MGS RIMR135/RIMH137 | OCV D1000 Windstrand | 49 | HiPer-Tex Windstrand | 51 | 0 | 0 | 0 | 5.12 | 35C/90C, OCV | Infusion | 11459 | WS2-213 | 207 | -207 | -1 | 2 |  | 0.64 | -0.64 | 249282 | 0 | [5 empty] | MD-WS2-EP5(±45/0/±45)S |  | -754.75 |  |  | -2.31 | 207 | 414 | 0.274263 | 0.548526 | 45/-45/0/45/-45/-45/45/0/-45/45 | 5.396691
MD-TT-EP3-V | (±45/0/±45/0/±45) | 55 | EP3 | SP Prime20 | Vectorply E-LT-5500 | 61 | FGI SX-1708 | 31 | 0 | 4 | 4 | 4.7 | 24h/25 C, 12h/ 80 C | VARTM |  | TT4 | 414 | 41.4 | 0.1 | 3 |  | 1.43 |  | 19933 | 0 | [5 empty] | MD-TT-EP3-V(±45/0/±45/0/±45) | 857.6667 |  | 28.96667 | 2.933333 |  | 414 | 372.6 | 0.482705 | 0.4344345 | 45/-45/0/45/-45/0/45/-45 | 4.272588
MD-TT-EP3-V | (±45/0/±45/0/±45) | 55 | EP3 | SP Prime20 | Vectorply E-LT-5500 | 61 | FGI SX-1708 | 31 | 0 | 4 | 4 | 4.7 | 24h/25 C, 12h/ 80 C | VARTM |  | TT5 | 276 | 27.6 | 0.1 | 4 |  | 0.95 |  | 443352 | 0 | [5 empty] | MD-TT-EP3-V(±45/0/±45/0/±45) | 857.6667 |  | 28.96667 | 2.933333 |  | 276 | 248.4 | 0.3218033 | 0.289623 | 45/-45/0/45/-45/0/45/-45 | 5.623546
MD-TT-EP3-V | (±45/0/±45/0/±45) | 55 | EP3 | SP Prime20 | Vectorply E-LT-5500 | 61 | FGI SX-1708 | 31 | 0 | 4 | 4 | 4.7 | 24h/25 C, 12h/ 80 C | VARTM |  | TT2 | 207 | 20.7 | 0.1 | 4 |  | 0.71 |  | 2808912 | 0 | [5 empty] | MD-TT-EP3-V(±45/0/±45/0/±45) | 857.6667 |  | 28.96667 | 2.933333 |  | 207 | 186.3 | 0.2413525 | 0.2172173 | 45/-45/0/45/-45/0/45/-45 | 6.448538
MD-PPG1200-VE4 | [(±45)2/(0)2]S | 58 | VE4 | Reichhold Dion X4486-14 | PPG-Devold L1200/G50-E07 | 56 | PPG-Devold DB810-E05-A | 39 | 3 | 2 | 0 | 5.53 | 24h/25 C,12h/70 C | Infusion |  | 2014-X4486-14-130 | 517 | 51.7 | 0.1 | 1 |  | 1.82 |  | 401 | 0 | [5 empty] | MD-PPG1200-VE4[(±45)2/(0)2]S | 689 |  | 30.41667 | 3.083333 |  | 517 | 465.3 | 0.7503628 | 0.6753266 | 45/-45/45/-45/0/0/0/0/-45/45/-45/45 | 2.597717
MD-PPG1200-VE4 | [(±45)2/(0)2]S | 58 | VE4 | Reichhold Dion X4486-14 | PPG-Devold L1200/G50-E07 | 56 | PPG-Devold DB810-E05-A | 39 | 3 | 2 | 0 | 5.53 | 24h/25 C,12h/70 C | Infusion |  | 2014-X4486-14-108 | 414 | 41.4 | 0.1 | 1 |  | 1.45 |  | 2084.667 | 0 | [5 empty] | MD-PPG1200-VE4[(±45)2/(0)2]S | 689 |  | 30.41667 | 3.083333 |  | 414 | 372.6 | 0.6008708 | 0.5407837 | 45/-45/45/-45/0/0/0/0/-45/45/-45/45 | 3.315479
MD-PPG1200-VE4 | [(±45)2/(0)2]S | 58 | VE4 | Reichhold Dion X4486-14 | PPG-Devold L1200/G50-E07 | 56 | PPG-Devold DB810-E05-A | 39 | 3 | 2 | 0 | 5.53 | 24h/25 C,12h/70 C | Infusion |  | 2014-X4486-14-123 | 345 | 34.5 | 0.1 | 1 |  | 1.23 |  | 8848 | 0 | [5 empty] | MD-PPG1200-VE4[(±45)2/(0)2]S | 689 |  | 30.41667 | 3.083333 |  | 345 | 310.5 | 0.5007257 | 0.4506531 | 45/-45/45/-45/0/0/0/0/-45/45/-45/45 | 3.946845
MD-PPG1200-VE4 | [(±45)2/(0)2]S | 58 | VE4 | Reichhold Dion X4486-14 | PPG-Devold L1200/G50-E07 | 56 | PPG-Devold DB810-E05-A | 39 | 3 | 2 | 0 | 5.53 | 24h/25 C,12h/70 C | Infusion |  | 2014-X4486-14-115 | 276 | 27.6 | 0.1 | 1 |  | 0.93 |  | 20626 | 0 | [5 empty] | MD-PPG1200-VE4[(±45)2/(0)2]S | 689 |  | 30.41667 | 3.083333 |  | 276 | 248.4 | 0.4005806 | 0.3605225 | 45/-45/45/-45/0/0/0/0/-45/45/-45/45 | 4.314415
MD-PPG1200-VE4 | [(±45)2/(0)2]S | 58 | VE4 | Reichhold Dion X4486-14 | PPG-Devold L1200/G50-E07 | 56 | PPG-Devold DB810-E05-A | 39 | 3 | 2 | 0 | 5.53 | 24h/25 C,12h/70 C | Infusion |  | 2014-X4486-14-122 | 276 | 27.6 | 0.1 | 2 | 4.63 | 0.93 |  | 21233.67 | 0 | [5 empty] | MD-PPG1200-VE4[(±45)2/(0)2]S | 689 |  | 30.41667 | 3.083333 |  | 276 | 248.4 | 0.4005806 | 0.3605225 | 45/-45/45/-45/0/0/0/0/-45/45/-45/45 | 4.308551
MD-PPG1200-VE4 | [(±45)2/(0)2]S | 58 | VE4 | Reichhold Dion X4486-14 | PPG-Devold L1200/G50-E07 | 56 | PPG-Devold DB810-E05-A | 39 | 3 | 2 | 0 | 5.53 | 24h/25 C,12h/70 C | Infusion |  | 2014-X4486-14-114 | 207 | 20.7 | 0.1 | 3 |  | 0.68 |  | 192900.25 | 0 | [5 empty] | MD-PPG1200-VE4[(±45)2/(0)2]S | 689 |  | 30.41667 | 3.083333 |  | 207 | 186.3 | 0.3004354 | 0.2703919 | 45/-45/45/-45/0/0/0/0/-45/45/-45/45 | 5.2755
MD-PPG1200-VE4 | [(±45)2/(0)2]S | 58 | VE4 | Reichhold Dion X4486-14 | PPG-Devold L1200/G50-E07 | 56 | PPG-Devold DB810-E05-A | 39 | 3 | 2 | 0 | 5.53 | 24h/25 C,12h/70 C | Infusion |  | 2014-X4486-14-120 | 172 | 17.2 | 0.1 | 4 | 32.2 | 0.55 |  | 907111.5 | 0 | [5 empty] | MD-PPG1200-VE4[(±45)2/(0)2]S | 689 |  | 30.41667 | 3.083333 |  | 172 | 154.8 | 0.2496372 | 0.2246734 | 45/-45/45/-45/0/0/0/0/-45/45/-45/45 | 5.956218
UNI-PPG1200-EP1 | [0]2 | 56 | EP1 | Hexion MGS RIMR135/RIMH1366 | PPG-Devold L1200/G50-E07 | 92 | 0 | 0 | 0 | 8 | 0 | 1.77 | 24h/25 C,12h/80 C | Infusion |  | 2022-EP1-31 | 690 | 69 | 0.1 | 1 |  | 1.71 |  | 1147 | 0 | [5 empty] | UNI-PPG1200-EP1[0]2 | 973.9375 |  | 40.45 | 2.641429 |  | 690 | 621 | 0.7084644 | 0.6376179 | 0/0 | 3.045042
UNI-PPG1200-EP1 | [0]2 | 58 | EP1 | Hexion MGS RIMR135/RIMH1366 | PPG-Devold L1200/G50-E07 | 92 | 0 | 0 | 0 | 8 | 0 | 1.702 | 24h/25 C,12h/80 C | Infusion |  | 2022-EP1-9 | 517 | 51.7 | 0.1 | 2 |  | 1.233 |  | 17519.6 | 0 | [5 empty] | UNI-PPG1200-EP1[0]2 | 973.9375 |  | 40.45 | 2.641429 |  | 517 | 465.3 | 0.5308349 | 0.4777514 | 0/0 | 4.202244
UNI-PPG1200-EP1 | [0]2 | 56 | EP1 | Hexion MGS RIMR135/RIMH1366 | PPG-Devold L1200/G50-E07 | 92 | 0 | 0 | 0 | 8 | 0 | 1.77 | 24h/25 C,12h/80 C | Infusion |  | 2022-EP1-16 | 414 | 41.4 | 0.1 | 2 |  | 1.02 |  | 117923.5 | 0 | [5 empty] | UNI-PPG1200-EP1[0]2 | 973.9375 |  | 40.45 | 2.641429 |  | 414 | 372.6 | 0.4250786 | 0.3825708 | 0/0 | 5.043402
UNI-PPG1200-EP1 | [0]2 | 57.25 | EP1 | Hexion MGS RIMR135/RIMH1366 | PPG-Devold L1200/G50-E07 | 92 | 0 | 0 | 0 | 8 | 0 | 1.72 | 24h/25 C,12h/80 C | Infusion |  | 2022-EP1-14 | 414 | 41.4 | 0.1 | 3 | 42 | 0.9771875 |  | 258385.875 | 0 | [5 empty] | UNI-PPG1200-EP1[0]2 | 973.9375 |  | 40.45 | 2.641429 |  | 414 | 372.6 | 0.4250786 | 0.3825708 | 0/0 | 5.356302
UNI-PPG1200-EP1 | [0]2 | 56 | EP1 | Hexion MGS RIMR135/RIMH1366 | PPG-Devold L1200/G50-E07 | 92 | 0 | 0 | 0 | 8 | 0 | 1.77 | 24h/25 C,12h/80 C | Infusion |  | 2022-EP1-31 | 345 | 34.5 | 0.1 | 4 | 46.6 | 0.81 |  | 1757987.6 | 0 | [5 empty] | UNI-PPG1200-EP1[0]2 | 973.9375 |  | 40.45 | 2.641429 |  | 345 | 310.5 | 0.3542322 | 0.318809 | 0/0 | 6.136194
UNI-PPG1200-EP1 | [0]2 | 61 | EP1 | Hexion MGS RIMR135/RIMH1366 | PPG-Devold L1200/G50-E07 | 92 | 0 | 0 | 0 | 8 | 0 | 1.6 | 24h/25 C,12h/80 C | Infusion |  | 2041-EP1-260 | 276 | 27.6 | 0.1 | 4 |  | 0.64 |  | 4500000 | 0 | [5 empty] | UNI-PPG1200-EP1[0]2 | 973.9375 |  | 40.45 | 2.641429 |  | 276 | 248.4 | 0.2833857 | 0.2550472 | 0/0 | 6.653213
Triax-R | [0/±45]4 | 30 | UP | Unspecified | DN105 | 53 | Knytex DB120 (393 gsm) | 47 | 0 | 0 | 0 | 3.56 | 24 h/60C | Hand Layup | 255 | 109R | 138 | 13.8 | 0.1 | 15 | 16.23333 | 0.8833333 | 0.08833333 | 5610773.7 | 0 |  |  |  |  | 50 | Triax-R[0/±45]4 | 436.8 | -310.1667 | 16.96667 | 2.846667 |  | 138 | 124.2 | 0.3159341 | 0.2843407 | 0/45/-45/0/45/-45/0/45/-45/0/45/-45 | 6.573518
Triax-R | [0/±45]4 | 30 | UP | Unspecified | DN105 | 53 | Knytex DB120 (393 gsm) | 47 | 0 | 0 | 0 | 3.56 | 24 h/60C | Hand Layup | 264 | 105R | 276 | 27.6 | 0.1 | 5 | 14.8 | 2.13 | 0.213 | 925 | 0 |  |  |  |  | 50 | Triax-R[0/±45]4 | 436.8 | -310.1667 | 16.96667 | 2.846667 |  | 276 | 248.4 | 0.6318681 | 0.5686813 | 0/45/-45/0/45/-45/0/45/-45/0/45/-45 | 2.966142
Triax-R | [0/±45]4 | 30 | UP | Unspecified | DN105 | 53 | Knytex DB120 (393 gsm) | 47 | 0 | 0 | 0 | 3.56 | 24 h/60C | Hand Layup | 266.5 | 108R | 207 | 20.7 | 0.1 | 10 | 16.6 | 1.31 | 0.131 | 6501 | 0 |  |  |  |  | 50 | Triax-R[0/±45]4 | 436.8 | -310.1667 | 16.96667 | 2.846667 |  | 207 | 186.3 | 0.4739011 | 0.426511 | 0/45/-45/0/45/-45/0/45/-45/0/45/-45 | 3.811862
Triax-R | [0/±45]4 | 30 | UP | Unspecified | DN105 | 53 | Knytex DB120 (393 gsm) | 47 | 0 | 0 | 0 | 3.56 | 24 h/60C | Hand Layup | 272 | 112R | 172 | 17.2 | 0.1 | 15 | 17.1 | 1 | 0.1 | 972000 | 0 |  |  |  |  | 50 | Triax-R[0/±45]4 | 436.8 | -310.1667 | 16.96667 | 2.846667 |  | 172 | 154.8 | 0.3937729 | 0.3543956 | 0/45/-45/0/45/-45/0/45/-45/0/45/-45 | 5.987666
Triax-R | [0/±45]4 | 30 | UP | Unspecified | DN105 | 53 | Knytex DB120 (393 gsm) | 47 | 0 | 0 | 0 | 3.56 | 24 h/60C | Hand Layup | 276 | 106R | 190 | 19 | 0.1 | 10 |  |  |  | 283613.3 | 0 |  |  |  |  | 50 | Triax-R[0/±45]4 | 436.8 | -310.1667 | 16.96667 | 2.846667 |  | 190 | 171 | 0.4349817 | 0.3914835 | 0/45/-45/0/45/-45/0/45/-45/0/45/-45 | 5.375614
Triax-R | [0/±45]4 | 30 | UP | Unspecified | DN105 | 53 | Knytex DB120 (393 gsm) | 47 | 0 | 0 | 0 | 3.56 | 24 h/60C | Hand Layup | 279 | 114R | 155 | 15.5 | 0.1 | 15 |  |  |  | 3437527.5 | 0 |  |  |  |  | 50 | Triax-R[0/±45]4 | 436.8 | -310.1667 | 16.96667 | 2.846667 |  | 155 | 139.5 | 0.3548535 | 0.3193681 | 0/45/-45/0/45/-45/0/45/-45/0/45/-45 | 6.490713
Triax-R | [0/±45]4 | 30 | UP | Unspecified | DN105 | 53 | Knytex DB120 (393 gsm) | 47 | 0 | 0 | 0 | 3.56 | 24 h/60C | Hand Layup | 277.5 | 118R | 345 | 34.5 | 0.1 | 1 | 17.4 | 2.52 | 0.252 | 50.5 | 0 |  |  |  |  | 50 | Triax-R[0/±45]4 | 436.8 | -310.1667 | 16.96667 | 2.846667 |  | 345 | 310.5 | 0.7898352 | 0.7108516 | 0/45/-45/0/45/-45/0/45/-45/0/45/-45 | 1.695468
Triax-R | [0/±45]4 | 30 | UP | Unspecified | DN105 | 53 | Knytex DB120 (393 gsm) | 47 | 0 | 0 | 0 | 3.56 | 24 h/60C | Hand Layup | 2372.5 | 125R | 276 | 27.6 | 0.1 | 2 |  |  |  | 1772.5 | 0 |  |  |  |  | 50 | Triax-R[0/±45]4 | 436.8 | -310.1667 | 16.96667 | 2.846667 |  | 276 | 248.4 | 0.6318681 | 0.5686813 | 0/45/-45/0/45/-45/0/45/-45/0/45/-45 | 3.211709
Triax-R | [0/±45]4 | 30 | UP | Unspecified | DN105 | 53 | Knytex DB120 (393 gsm) | 47 | 0 | 0 | 0 | 3.56 | 24 h/60C | Hand Layup | 280 | 126R | 207 | 20.7 | 0.1 | 7 |  |  |  | 17096 | 0 |  |  |  |  | 50 | Triax-R[0/±45]4 | 436.8 | -310.1667 | 16.96667 | 2.846667 |  | 207 | 186.3 | 0.4739011 | 0.426511 | 0/45/-45/0/45/-45/0/45/-45/0/45/-45 | 4.232895
Triax-R | [0/±45]4 | 30 | UP | Unspecified | DN105 | 53 | Knytex DB120 (393 gsm) | 47 | 0 | 0 | 0 | 3.56 | 24 h/60C | Hand Layup | 4461.5 | 405R | 207 | 20.7 | 0.1 | 4 |  |  |  | 73059 | 0 |  |  |  |  | 50 | Triax-R[0/±45]4 | 436.8 | -310.1667 | 16.96667 | 2.846667 |  | 207 | 186.3 | 0.4739011 | 0.426511 | 0/45/-45/0/45/-45/0/45/-45/0/45/-45 | 4.630511
Triax-R | [0/±45]4 | 30 | UP | Unspecified | DN105 | 53 | Knytex DB120 (393 gsm) | 47 | 0 | 0 | 0 | 3.56 | 24 h/60C | Hand Layup | 4464.5 | 409R | 190 | 19 | 0.1 | 4 |  |  |  | 496733.5 | 0 |  |  |  |  | 50 | Triax-R[0/±45]4 | 436.8 | -310.1667 | 16.96667 | 2.846667 |  | 190 | 171 | 0.4349817 | 0.3914835 | 0/45/-45/0/45/-45/0/45/-45/0/45/-45 | 5.695661
MD-DD5E-Epon9410 | [0/±45/0]S | 36 | EP | Epon 9410 | Knytex D155 (527 gsm) | 72 | Knytex DB120 (393 gsm) | 28 | 0 | 0 | 0 | 3.1 | 24h/20C, 10 h/80 C | RTM | 1962 | DD5E424 | -34.5 | -345 | 10 | 10 |  | -0.146 | -1.46 | 334460 | 0 |  |  |  |  | 25 | MD-DD5E-Epon9410[0/±45/0]S | 372.8333 | -520.6667 | 19.22333 | 1.911667 | -2.2 | -345 | 310.5 | 0.662612 | 0.5963508 | 0/45/-45/0/0/-45/45/0 | 5.524344
MD-DD5E-Epon9410 | [0/±45/0]S | 36 | EP | Epon 9410 | Knytex D155 (527 gsm) | 72 | Knytex DB120 (393 gsm) | 28 | 0 | 0 | 0 | 3.1 | 24h/20C, 10 h/80 C | RTM | 1963 | DD5E424 | -34.5 | -345 | 10 | 5 |  | -0.146 | -1.46 | 1176784 | 0 |  |  |  |  | 25 | MD-DD5E-Epon9410[0/±45/0]S | 372.8333 | -520.6667 | 19.22333 | 1.911667 | -2.2 | -345 | 310.5 | 0.662612 | 0.5963508 | 0/45/-45/0/0/-45/45/0 | 6.070697
MD-DD5E-Epon9410 | [0/±45/0]S | 36 | EP | Epon 9410 | Knytex D155 (527 gsm) | 72 | Knytex DB120 (393 gsm) | 28 | 0 | 0 | 0 | 3.1 | 24h/20C, 10 h/80 C | RTM | 1965 | DD5E420 | -37.9 | -379 | 10 | 4 |  | -0.161 | -1.61 | 95966.67 | 0 |  |  |  |  | 25 | MD-DD5E-Epon9410[0/±45/0]S | 372.8333 | -520.6667 | 19.22333 | 1.911667 | -2.2 | -379 | 341.1 | 0.7279129 | 0.6551216 | 0/45/-45/0/0/-45/45/0 | 4.953274
MD-DD5E-Epon9410 | [0/±45/0]S | 36 | EP | Epon 9410 | Knytex D155 (527 gsm) | 72 | Knytex DB120 (393 gsm) | 28 | 0 | 0 | 0 | 3.1 | 24h/20C, 10 h/80 C | RTM | 1967.5 | DD5E416 | -41.4 | -414 | 10 | 2 |  | -0.176 | -1.76 | 6386.5 | 0 |  |  |  |  | 25 | MD-DD5E-Epon9410[0/±45/0]S | 372.8333 | -520.6667 | 19.22333 | 1.911667 | -2.2 | -414 | 372.6 | 0.7951344 | 0.715621 | 0/45/-45/0/0/-45/45/0 | 3.798048
MD-DD5E-Epon9410 | [0/±45/0]S | 36 | EP | Epon 9410 | Knytex D155 (527 gsm) | 72 | Knytex DB120 (393 gsm) | 28 | 0 | 0 | 0 | 3.1 | 24h/20C, 10 h/80 C | RTM | 1971 | DD5E428 | -41.4 | -414 | 10 | 4 |  | -0.176 | -1.76 | 3855 | 0 |  |  |  |  | 25 | MD-DD5E-Epon9410[0/±45/0]S | 372.8333 | -520.6667 | 19.22333 | 1.911667 | -2.2 | -414 | 372.6 | 0.7951344 | 0.715621 | 0/45/-45/0/0/-45/45/0 | 3.586024
MD-DD5E-Epon9410 | [0/±45/0]S | 36 | EP | Epon 9410 | Knytex D155 (527 gsm) | 72 | Knytex DB120 (393 gsm) | 28 | 0 | 0 | 0 | 3.1 | 24h/20C, 10 h/80 C | RTM | 1983 | DD5E411 | 276 | 27.6 | 0.1 | 10 | 22.9 | 1.246667 | 0.1246667 | 581946.7 | 0 |  |  |  |  | 22 | MD-DD5E-Epon9410[0/±45/0]S | 372.8333 | -520.6667 | 19.22333 | 1.911667 | -2.2 | 276 | 248.4 | 0.7402772 | 0.6662494 | 0/45/-45/0/0/-45/45/0 | 5.731065
MD-DD5E-Epon9410 | [0/±45/0]S | 36 | EP | Epon 9410 | Knytex D155 (527 gsm) | 72 | Knytex DB120 (393 gsm) | 28 | 0 | 0 | 0 | 3.1 | 24h/20C, 10 h/80 C | RTM | 1986.667 | DD5E412 | 345 | 34.5 | 0.1 | 5 | 22.8 | 1.53 | 0.153 | 51617.67 | 0 |  |  |  |  | 22 | MD-DD5E-Epon9410[0/±45/0]S | 372.8333 | -520.6667 | 19.22333 | 1.911667 | -2.2 | 345 | 310.5 | 0.9253464 | 0.8328118 | 0/45/-45/0/0/-45/45/0 | 4.696948
MD-DD5E-Epon9410 | [0/±45/0]S | 36 | EP | Epon 9410 | Knytex D155 (527 gsm) | 72 | Knytex DB120 (393 gsm) | 28 | 0 | 0 | 0 | 3.1 | 24h/20C, 10 h/80 C | RTM | 1987.5 | DD5E410 | 414 | 41.4 | 0.1 | 2 | 23.55 | 1.795 | 0.1795 | 1653.5 | 0 |  |  |  |  | 22 | MD-DD5E-Epon9410[0/±45/0]S |  |  | 19.22333 | 1.911667 | -2.2 | 414 | 372.6 |  |  | 0/45/-45/0/0/-45/45/0 | 3.164461
MD-DD5E-Epon9410 | [0/±45/0]S | 36 | EP | Epon 9410 | Knytex D155 (527 gsm) | 72 | Knytex DB120 (393 gsm) | 28 | 0 | 0 | 0 | 3.1 | 24h/20C, 10 h/80 C | RTM | 1990 | DD5E402 | 483 | 48.3 | 0.1 | 1 | 21.8 | 2.28 | 0.228 | 69 | 0 |  |  |  |  | 22 | MD-DD5E-Epon9410[0/±45/0]S |  |  | 19.22333 | 1.911667 | -2.2 | 483 | 434.7 |  |  | 0/45/-45/0/0/-45/45/0 | 1.838849
MD-DD5E-Epon9410 | [0/±45/0]S | 36 | EP | Epon 9410 | Knytex D155 (527 gsm) | 72 | Knytex DB120 (393 gsm) | 28 | 0 | 0 | 0 | 3.1 | 24h/20C, 10 h/80 C | RTM | 1991 | DD5E413 | 241 | 24.1 | 0.1 | 15 | 21.6 | 1.19 | 0.119 | 2441330 | 0 |  |  |  |  | 22 | MD-DD5E-Epon9410[0/±45/0]S | 372.8333 | -520.6667 | 19.22333 | 1.911667 | -2.2 | 241 | 216.9 | 0.6464014 | 0.5817613 | 0/45/-45/0/0/-45/45/0 | 6.387626
MD-DD5E-Epon9410 | [0/±45/0]S | 36 | EP | Epon 9410 | Knytex D155 (527 gsm) | 72 | Knytex DB120 (393 gsm) | 28 | 0 | 0 | 0 | 3.1 | 24h/20C, 10 h/80 C | RTM | 2987 | DD5E251 | 310 | -310 | -1 | 2 |  | 1.34 | -1.34 | 965.6667 | 0 |  |  |  |  | 25 | MD-DD5E-Epon9410[0/±45/0]S | 372.8333 | -520.6667 | 19.22333 | 1.911667 | -2.2 | 310 | 620 | 0.8314707 | 1.662941 | 0/45/-45/0/0/-45/45/0 | 2.92498
MD-DD5E-Epon9410 | [0/±45/0]S | 36 | EP | Epon 9410 | Knytex D155 (527 gsm) | 72 | Knytex DB120 (393 gsm) | 28 | 0 | 0 | 0 | 3.1 | 24h/20C, 10 h/80 C | RTM | 2990 | DD5E252 | 207 | -207 | -1 | 4 |  | 0.89 | -0.89 | 49185.33 | 0 |  |  |  |  | 25 | MD-DD5E-Epon9410[0/±45/0]S | 372.8333 | -520.6667 | 19.22333 | 1.911667 | -2.2 | 207 | 414 | 0.5552079 | 1.110416 | 0/45/-45/0/0/-45/45/0 | 4.613146
MD-DD5E-Epon9410 | [0/±45/0]S | 36 | EP | Epon 9410 | Knytex D155 (527 gsm) | 72 | Knytex DB120 (393 gsm) | 28 | 0 | 0 | 0 | 3.1 | 24h/20C, 10 h/80 C | RTM | 2992 | DD5E260 | 172 | -172 | -1 | 5 |  | 0.74 | -0.74 | 191803 | 0 |  |  |  |  | 25 | MD-DD5E-Epon9410[0/±45/0]S | 372.8333 | -520.6667 | 19.22333 | 1.911667 | -2.2 | 172 | 344 | 0.4613321 | 0.9226643 | 0/45/-45/0/0/-45/45/0 | 5.282855
MD-DD5E-Epon9410 | [0/±45/0]S | 36 | EP | Epon 9410 | Knytex D155 (527 gsm) | 72 | Knytex DB120 (393 gsm) | 28 | 0 | 0 | 0 | 3.1 | 24h/20C, 10 h/80 C | RTM | 2994 | DD5E258 | 276 | -276 | -1 | 2 |  | 1.19 | -1.19 | 1446 | 0 |  |  |  |  | 25 | MD-DD5E-Epon9410[0/±45/0]S | 372.8333 | -520.6667 | 19.22333 | 1.911667 | -2.2 | 276 | 552 | 0.7402772 | 1.480554 | 0/45/-45/0/0/-45/45/0 | 3.078255
MD-DD5E-Epon9410 | [0/±45/0]S | 36 | EP | Epon 9410 | Knytex D155 (527 gsm) | 72 | Knytex DB120 (393 gsm) | 28 | 0 | 0 | 0 | 3.1 | 24h/20C, 10 h/80 C | RTM | 2996 | DD5E262 | 155 | -155 | -1 | 10 |  | 0.67 | -0.67 | 1060993 | 0 |  |  |  |  | 25 | MD-DD5E-Epon9410[0/±45/0]S | 372.8333 | -520.6667 | 19.22333 | 1.911667 | -2.2 | 155 | 310 | 0.4157354 | 0.8314707 | 0/45/-45/0/0/-45/45/0 | 6.025713
MD-DD5E-Epon9410 | [0/±45/0]S | 36 | EP | Epon 9410 | Knytex D155 (527 gsm) | 72 | Knytex DB120 (393 gsm) | 28 | 0 | 0 | 0 | 3.1 | 24h/20C, 10 h/80 C | RTM | 2997.5 | DD5E263 | 172 | -172 | -1 | 10 |  | 0.74 | -0.74 | 237026.5 | 0 |  |  |  |  | 25 | MD-DD5E-Epon9410[0/±45/0]S | 372.8333 | -520.6667 | 19.22333 | 1.911667 | -2.2 | 172 | 344 | 0.4613321 | 0.9226643 | 0/45/-45/0/0/-45/45/0 | 5.356101
MD-DD5E-Epon9410 | [0/±45/0]S | 36 | EP | Epon 9410 | Knytex D155 (527 gsm) | 72 | Knytex DB120 (393 gsm) | 28 | 0 | 0 | 0 | 3.1 | 24h/20C, 10 h/80 C | RTM | 2999 | DD5E270 | 155 | -155 | -1 | 12 |  | 0.67 | -0.67 | 1463729 | 0 |  |  |  |  | 25 | MD-DD5E-Epon9410[0/±45/0]S | 372.8333 | -520.6667 | 19.22333 | 1.911667 | -2.2 | 155 | 310 | 0.4157354 | 0.8314707 | 0/45/-45/0/0/-45/45/0 | 6.165461
MD-Hybrid CG-VE | [(0)2/(0)2C/0/(0)2C/(0)2] | 56 | VE | Derakane 411C-50 | 0C = AS4-6K (TPI STYLE 4416), 220 gsm , 0 = Knytex D155 (527 gsm) | 100 | 0 | 0 | 0 | 0 | 0 | 2.66 | 24h/20C, 12h/80 C | RTM | 4093.5 | CG104 | 414 | 41.4 | 0.1 | 12 | 68.6 | 0.575 | 0.0575 | 1634323.5 | 0 |  |  |  |  | 25 | MD-Hybrid CG-VE[(0)2/(0)2C/0/(0)2C/(0)2] | 920 | -474.75 | 67.16667 | 1.373333 |  | 414 | 372.6 | 0.45 | 0.405 | 0/0/0/0/0/0/0/0/0 | 6.20751
MD-Hybrid CG-VE | [(0)2/(0)2C/0/(0)2C/(0)2] | 56 | VE | Derakane 411C-50 | 0C = AS4-6K (TPI STYLE 4416), 220 gsm , 0 = Knytex D155 (527 gsm) | 100 | 0 | 0 | 0 | 0 | 0 | 2.66 | 24h/20C, 12h/80 C | RTM | 4092 | CG109 | 552 | 55.2 | 0.1 | 8 | 63.7 | 0.79 | 0.079 | 141368 | 0 |  |  |  |  | 25 | MD-Hybrid CG-VE[(0)2/(0)2C/0/(0)2C/(0)2] | 920 | -474.75 | 67.16667 | 1.373333 |  | 552 | 496.8 | 0.6 | 0.54 | 0/0/0/0/0/0/0/0/0 | 5.150351
MD-Hybrid CG-VE | [(0)2/(0)2C/0/(0)2C/(0)2] | 56 | VE | Derakane 411C-50 | 0C = AS4-6K (TPI STYLE 4416), 220 gsm , 0 = Knytex D155 (527 gsm) | 100 | 0 | 0 | 0 | 0 | 0 | 2.66 | 24h/20C, 12h/80 C | RTM | 4093 | CG101 | 552 | 55.2 | 0.1 | 9 | 68.3 | 0.89 | 0.089 | 55233 | 0 |  |  |  |  | 25 | MD-Hybrid CG-VE[(0)2/(0)2C/0/(0)2C/(0)2] | 920 | -474.75 | 67.16667 | 1.373333 |  | 552 | 496.8 | 0.6 | 0.54 | 0/0/0/0/0/0/0/0/0 | 4.742199
MD-Hybrid CG-VE | [(0)2/(0)2C/0/(0)2C/(0)2] | 56 | VE | Derakane 411C-50 | 0C = AS4-6K (TPI STYLE 4416), 220 gsm , 0 = Knytex D155 (527 gsm) | 100 | 0 | 0 | 0 | 0 | 0 | 2.66 | 24h/20C, 12h/80 C | RTM | 4094 | CG112 | 483 | 48.3 | 0.1 | 10 | 61.4 | 0.73 | 0.073 | 253069 | 0 |  |  |  |  | 25 | MD-Hybrid CG-VE[(0)2/(0)2C/0/(0)2C/(0)2] | 920 | -474.75 | 67.16667 | 1.373333 |  | 483 | 434.7 | 0.525 | 0.4725 | 0/0/0/0/0/0/0/0/0 | 5.403239
MD-Hybrid CG-VE | [(0)2/(0)2C/0/(0)2C/(0)2] | 56 | VE | Derakane 411C-50 | 0C = AS4-6K (TPI STYLE 4416), 220 gsm , 0 = Knytex D155 (527 gsm) | 100 | 0 | 0 | 0 | 0 | 0 | 2.66 | 24h/20C, 12h/80 C | RTM | 4095 | CG108 | 552 | 55.2 | 0.1 | 5 | 64.4 | 0.81 | 0.081 | 109701 | 0 |  |  |  |  | 25 | MD-Hybrid CG-VE[(0)2/(0)2C/0/(0)2C/(0)2] | 920 | -474.75 | 67.16667 | 1.373333 |  | 552 | 496.8 | 0.6 | 0.54 | 0/0/0/0/0/0/0/0/0 | 5.040211
MD-Hybrid CG-VE | [(0)2/(0)2C/0/(0)2C/(0)2] | 56 | VE | Derakane 411C-50 | 0C = AS4-6K (TPI STYLE 4416), 220 gsm , 0 = Knytex D155 (527 gsm) | 100 | 0 | 0 | 0 | 0 | 0 | 2.66 | 24h/20C, 12h/80 C | RTM | 4098 | CG107 | 690 | 69 | 0.1 | 2 | 63.06667 | 1 | 0.1 | 8772 | 0 |  |  |  |  | 25 | MD-Hybrid CG-VE[(0)2/(0)2C/0/(0)2C/(0)2] | 920 | -474.75 | 67.16667 | 1.373333 |  | 690 | 621 | 0.75 | 0.675 | 0/0/0/0/0/0/0/0/0 | 3.819755
MD-70D155-UP2 | [±70]3 | 39 | UP2 | CoRezyn 63-AX-051 | Knytex D155 (527 gsm) | 0 | 0 | 0 | 0 | 0 | 100 | 3.17 | 24h/20C, 2h/60 C | RTM | 2525 | 70D155111 | 17 | 1.7 | 0.1 | 10 | 7.84 | 0.21 | 0.021 | 30672 | 0 |  |  |  |  | 25 | MD-70D155-UP2[±70]3 | 27.75 | -136.25 | 6.8875 | 0.47 |  | 17 | 15.3 | 0.6126126 | 0.5513514 | 70/-70/70/-70/70/-70 | 4.486742
MD-70D155-UP2 | [±70]3 | 39 | UP2 | CoRezyn 63-AX-051 | Knytex D155 (527 gsm) | 0 | 0 | 0 | 0 | 0 | 100 | 3.17 | 24h/20C, 2h/60 C | RTM | 2526.5 | 70D155109 | 17 | 1.7 | 0.1 | 12 | 8.03 | 0.21 | 0.021 | 47510.5 | 0 |  |  |  |  | 25 | MD-70D155-UP2[±70]3 | 27.75 | -136.25 | 6.8875 | 0.47 |  | 17 | 15.3 | 0.6126126 | 0.5513514 | 70/-70/70/-70/70/-70 | 4.675479
MD-70D155-UP2 | [±70]3 | 39 | UP2 | CoRezyn 63-AX-051 | Knytex D155 (527 gsm) | 0 | 0 | 0 | 0 | 0 | 100 | 3.17 | 24h/20C, 2h/60 C | RTM | 2528 | 70D155110 | 14 | 1.4 | 0.1 | 20 | 7.31 | 0.19 | 0.019 | 1045443 | 0 |  |  |  |  | 25 | MD-70D155-UP2[±70]3 | 27.75 | -136.25 | 6.8875 | 0.47 |  | 14 | 12.6 | 0.5045045 | 0.4540541 | 70/-70/70/-70/70/-70 | 6.0193
MD-70D155-UP2 | [±70]3 | 39 | UP2 | CoRezyn 63-AX-051 | Knytex D155 (527 gsm) | 0 | 0 | 0 | 0 | 0 | 100 | 3.17 | 24h/20C, 2h/60 C | RTM | 2529 | 70D155108 | 17 | 1.7 | 0.1 | 15 | 7.14 | 0.28 | 0.028 | 27455 | 0 |  |  |  |  | 25 | MD-70D155-UP2[±70]3 | 27.75 | -136.25 | 6.8875 | 0.47 |  | 17 | 15.3 | 0.6126126 | 0.5513514 | 70/-70/70/-70/70/-70 | 4.438621
MD-70D155-UP2 | [±70]3 | 39 | UP2 | CoRezyn 63-AX-051 | Knytex D155 (527 gsm) | 0 | 0 | 0 | 0 | 0 | 100 | 3.17 | 24h/20C, 2h/60 C | RTM | 2530 | 70D155103 | 16 | 1.6 | 0.1 | 20 | 7.47 | 0.2 | 0.02 | 296781 | 0 |  |  |  |  | 25 | MD-70D155-UP2[±70]3 | 27.75 | -136.25 | 6.8875 | 0.47 |  | 16 | 14.4 | 0.5765766 | 0.5189189 | 70/-70/70/-70/70/-70 | 5.472436
MD-70D155-UP2 | [±70]3 | 39 | UP2 | CoRezyn 63-AX-051 | Knytex D155 (527 gsm) | 0 | 0 | 0 | 0 | 0 | 100 | 3.17 | 24h/20C, 2h/60 C | RTM | 2532 | 70D155102 | 19 | 1.9 | 0.1 | 5 | 7.163333 | 0.2666667 | 0.02666667 | 15453.67 | 0 |  |  |  |  | 25 | MD-70D155-UP2[±70]3 | 27.75 | -136.25 | 6.8875 | 0.47 |  | 19 | 17.1 | 0.6846847 | 0.6162162 | 70/-70/70/-70/70/-70 | 4.129041
MD-70D155-UP2 | [±70]3 | 39 | UP2 | CoRezyn 63-AX-051 | Knytex D155 (527 gsm) | 0 | 0 | 0 | 0 | 0 | 100 | 3.17 | 24h/20C, 2h/60 C | RTM | 2534.5 | 70D155121 | 16 | 1.6 | 0.1 | 15 | 6.915 | 0.23 | 0.023 | 334072 | 0 |  |  |  |  | 25 | MD-70D155-UP2[±70]3 | 27.75 | -136.25 | 6.8875 | 0.47 |  | 16 | 14.4 | 0.5765766 | 0.5189189 | 70/-70/70/-70/70/-70 | 5.508429
UNI-D155C2-UP2 | [0]7 | 47 | UP2 | CoRezyn 63-AX-051 | Knytex D155 (527 gsm) | 100 | 0 | 0 | 0 | 0 | 0 | 2.99 | 24h/20C, 2h/60 C | RTM | 2224 | D155C206 | 552 | 55.2 | 0.1 | 5 | 45.46667 | 1.183333 | 0.1183333 | 21390.33 | 0 |  |  |  |  | 25 | UNI-D155C2-UP2[0]7 | 1163 | -793.5 | 43.13333 | 2.693333 |  | 552 | 496.8 | 0.4746346 | 0.4271711 | 0/0/0/0/0/0/0 | 4.327247
UNI-D155C2-UP2 | [0]7 | 47 | UP2 | CoRezyn 63-AX-051 | Knytex D155 (527 gsm) | 100 | 0 | 0 | 0 | 0 | 0 | 2.99 | 24h/20C, 2h/60 C | RTM | 2227 | D155C210 | 345 | 34.5 | 0.1 | 10 | 41.4 | 0.83 | 0.083 | 1369554 | 0 |  |  |  |  | 25 | UNI-D155C2-UP2[0]7 | 1163 | -793.5 | 43.13333 | 2.693333 |  | 345 | 310.5 | 0.2966466 | 0.2669819 | 0/0/0/0/0/0/0 | 6.136579
UNI-D155C2-UP2 | [0]7 | 47 | UP2 | CoRezyn 63-AX-051 | Knytex D155 (527 gsm) | 100 | 0 | 0 | 0 | 0 | 0 | 2.99 | 24h/20C, 2h/60 C | RTM | 2228 | D155C213 | 345 | 34.5 | 0.1 | 12 | 43.4 | 0.75 | 0.075 | 1251972 | 0 |  |  |  |  | 25 | UNI-D155C2-UP2[0]7 | 1163 | -793.5 | 43.13333 | 2.693333 |  | 345 | 310.5 | 0.2966466 | 0.2669819 | 0/0/0/0/0/0/0 | 6.097595
UNI-D155C2-UP2 | [0]7 | 47 | UP2 | CoRezyn 63-AX-051 | Knytex D155 (527 gsm) | 100 | 0 | 0 | 0 | 0 | 0 | 2.99 | 24h/20C, 2h/60 C | RTM | 2231 | D155C211 | 690 | 69 | 0.1 | 2 | 41.93333 | 1.653333 | 0.1653333 | 3153.333 | 0 |  |  |  |  | 25 | UNI-D155C2-UP2[0]7 | 1163 | -793.5 | 43.13333 | 2.693333 |  | 690 | 621 | 0.5932932 | 0.5339639 | 0/0/0/0/0/0/0 | 3.493196
UNI-D155C2-UP2 | [0]7 | 47 | UP2 | CoRezyn 63-AX-051 | Knytex D155 (527 gsm) | 100 | 0 | 0 | 0 | 0 | 0 | 2.99 | 24h/20C, 2h/60 C | RTM | 2231 | D155C201 | 414 | 41.4 | 0.1 | 5 | 45 | 0.92 | 0.092 | 196825 | 0 |  |  |  |  | 25 | UNI-D155C2-UP2[0]7 | 1163 | -793.5 | 43.13333 | 2.693333 |  | 414 | 372.6 | 0.3559759 | 0.3203783 | 0/0/0/0/0/0/0 | 5.29408
UNI-D155C2-UP2 | [0]7 | 47 | UP2 | CoRezyn 63-AX-051 | Knytex D155 (527 gsm) | 100 | 0 | 0 | 0 | 0 | 0 | 2.99 | 24h/20C, 2h/60 C | RTM | 2232.5 | D155C212 | 414 | 41.4 | 0.1 | 10 | 42.6 | 0.97 | 0.097 | 233619 | 0 |  |  |  |  | 25 | UNI-D155C2-UP2[0]7 | 1163 | -793.5 | 43.13333 | 2.693333 |  | 414 | 372.6 | 0.3559759 | 0.3203783 | 0/0/0/0/0/0/0 | 5.360269
UNI-D155C2-UP2 | [0]7 | 47 | UP2 | CoRezyn 63-AX-051 | Knytex D155 (527 gsm) | 100 | 0 | 0 | 0 | 0 | 0 | 2.99 | 24h/20C, 2h/60 C | RTM | 2235 | D155C217 | 345 | 34.5 | 0.1 | 15 | 42.4 | 0.81 | 0.081 | 1182710 | 0 |  |  |  |  | 25 | UNI-D155C2-UP2[0]7 | 1163 | -793.5 | 43.13333 | 2.693333 |  | 345 | 310.5 | 0.2966466 | 0.2669819 | 0/0/0/0/0/0/0 | 6.072878
MD-TLT1200-EP5-D | (±45/(0)2)S | 60 | EP5 | Hexion MGS RIMR135/RIMH137 | Devold TLT1200 (1200 gsm) | 69 | 800 gsm | 27 | 0 | 4 | 0 | 3.88 | 24h/20C, 8h/ 70 C | Infused |  | TLT1200-115 | 414 | 41.4 | 0.1 | 2 | 38.15 | 1.18 |  | 55175.67 | 0 | [5 empty] | MD-TLT1200-EP5-D(±45/(0)2)S | 857.3333 | -613.2 | 36.43333 | 2.48 | -1.93 | 414 | 372.6 | 0.4828927 | 0.4346034 | 45/-45/0/0/0/0/-45/45 | 4.740345
MD-TLT1200-EP5-D | (±45/(0)2)S | 60 | EP5 | Hexion MGS RIMR135/RIMH137 | Devold TLT1200 (1200 gsm) | 69 | 800 gsm | 27 | 0 | 4 | 0 | 3.88 | 24h/20C, 8h/ 70 C | Infused |  | TLT1200-113 | 345 | 34.5 | 0.1 | 4 | 34 | 1.01 |  | 246670 | 0 | [5 empty] | MD-TLT1200-EP5-D(±45/(0)2)S | 857.3333 | -613.2 | 36.43333 | 2.48 | -1.93 | 345 | 310.5 | 0.4024106 | 0.3621695 | 45/-45/0/0/0/0/-45/45 | 5.386073
MD-TLT1200-EP5-D | (±45/(0)2)S | 60 | EP5 | Hexion MGS RIMR135/RIMH137 | Devold TLT1200 (1200 gsm) | 69 | 800 gsm | 27 | 0 | 4 | 0 | 3.88 | 24h/20C, 8h/ 70 C | Infused |  | TLT1200-112 | 345 | 34.5 | 0.1 | 3 | 34.5 | 1.04 |  | 192406 | 0 | [5 empty] | MD-TLT1200-EP5-D(±45/(0)2)S | 857.3333 | -613.2 | 36.43333 | 2.48 | -1.93 | 345 | 310.5 | 0.4024106 | 0.3621695 | 45/-45/0/0/0/0/-45/45 | 5.284219
MD-TLT1200-EP5-D | (±45/(0)2)S | 60 | EP5 | Hexion MGS RIMR135/RIMH137 | Devold TLT1200 (1200 gsm) | 69 | 800 gsm | 27 | 0 | 4 | 0 | 3.88 | 24h/20C, 8h/ 70 C | Infused |  | TLT1200-104 | 276 | 27.6 | 0.1 | 3 | 34.7 | 0.825 |  | 1110906 | 0 | [5 empty] | MD-TLT1200-EP5-D(±45/(0)2)S | 857.3333 | -613.2 | 36.43333 | 2.48 | -1.93 | 276 | 248.4 | 0.3219285 | 0.2897356 | 45/-45/0/0/0/0/-45/45 | 5.962685
MD-TLT1200-EP5-D | (±45/(0)2)S | 60 | EP5 | Hexion MGS RIMR135/RIMH137 | Devold TLT1200 (1200 gsm) | 69 | 800 gsm | 27 | 0 | 4 | 0 | 3.88 | 24h/20C, 8h/ 70 C | Infused |  | TLT1200-108 | 552 | 55.2 | 0.1 | 2 | 36 | 1.73 |  | 3636 | 0 | [5 empty] | MD-TLT1200-EP5-D(±45/(0)2)S | 857.3333 | -613.2 | 36.43333 | 2.48 | -1.93 | 552 | 496.8 | 0.6438569 | 0.5794712 | 45/-45/0/0/0/0/-45/45 | 3.55479
MD-50D155-UP2 | [±50]3 | 38 | UP2 | CoRezyn 63-AX-051 | Knytex D155 (527 gsm) | 0 | 0 | 0 | 0 | 0 | 100 | 3.23 | 24h/20C, 2h/60 C | RTM | 2457 | 50D155104 | 35 | 3.5 | 0.1 | 20 | 8.62 | 0.41 | 0.041 | 136803 | 0 |  |  |  |  | 25 | MD-50D155-UP2[±50]3 | 64.4 | -137.75 | 8.62 | 21.6 |  | 35 | 31.5 | 0.5434783 | 0.4891304 | 50/-50/50/-50/50/-50 | 5.136096
MD-50D155-UP2 | [±50]3 | 38 | UP2 | CoRezyn 63-AX-051 | Knytex D155 (527 gsm) | 0 | 0 | 0 | 0 | 0 | 100 | 3.23 | 24h/20C, 2h/60 C | RTM | 2458.5 | 50D155116 | 35 | 3.5 | 0.1 | 15 | 8.66 | 0.415 | 0.0415 | 84608 | 0 |  |  |  |  | 25 | MD-50D155-UP2[±50]3 | 64.4 | -137.75 | 8.62 | 21.6 |  | 35 | 31.5 | 0.5434783 | 0.4891304 | 50/-50/50/-50/50/-50 | 4.923244
MD-50D155-UP2 | [±50]3 | 38 | UP2 | CoRezyn 63-AX-051 | Knytex D155 (527 gsm) | 0 | 0 | 0 | 0 | 0 | 100 | 3.23 | 24h/20C, 2h/60 C | RTM | 2462 | 50D155111 | 28 | 2.8 | 0.1 | 15 | 8.265 | 0.365 | 0.0365 | 1507341.5 | 0 |  |  |  |  | 25 | MD-50D155-UP2[±50]3 | 64.4 | -137.75 | 8.62 | 21.6 |  | 28 | 25.2 | 0.4347826 | 0.3913043 | 50/-50/50/-50/50/-50 | 6.166305
MD-50D155-UP2 | [±50]3 | 38 | UP2 | CoRezyn 63-AX-051 | Knytex D155 (527 gsm) | 0 | 0 | 0 | 0 | 0 | 100 | 3.23 | 24h/20C, 2h/60 C | RTM | 2461 | 50D155106 | 41 | 4.1 | 0.1 | 5 | 8.81 | 0.48 | 0.048 | 11555 | 0 |  |  |  |  | 25 | MD-50D155-UP2[±50]3 | 64.4 | -137.75 | 8.62 | 21.6 |  | 41 | 36.9 | 0.636646 | 0.5729814 | 50/-50/50/-50/50/-50 | 4.06277
MD-50D155-UP2 | [±50]3 | 38 | UP2 | CoRezyn 63-AX-051 | Knytex D155 (527 gsm) | 0 | 0 | 0 | 0 | 0 | 100 | 3.23 | 24h/20C, 2h/60 C | RTM | 2462 | 50D155108 | 41 | 4.1 | 0.1 | 7 | 8.74 | 0.52 | 0.052 | 11608 | 0 |  |  |  |  | 25 | MD-50D155-UP2[±50]3 | 64.4 | -137.75 | 8.62 | 21.6 |  | 41 | 36.9 | 0.636646 | 0.5729814 | 50/-50/50/-50/50/-50 | 4.064757
MD-50D155-UP2 | [±50]3 | 38 | UP2 | CoRezyn 63-AX-051 | Knytex D155 (527 gsm) | 0 | 0 | 0 | 0 | 0 | 100 | 3.23 | 24h/20C, 2h/60 C | RTM | 2463 | 50D155112 | 41 | 4.1 | 0.1 | 4 | 8.9 | 0.53 | 0.053 | 11509 | 0 |  |  |  |  | 25 | MD-50D155-UP2[±50]3 | 64.4 | -137.75 | 8.62 | 21.6 |  | 41 | 36.9 | 0.636646 | 0.5729814 | 50/-50/50/-50/50/-50 | 4.061038
MD-50D155-UP2 | [±50]3 | 38 | UP2 | CoRezyn 63-AX-051 | Knytex D155 (527 gsm) | 0 | 0 | 0 | 0 | 0 | 100 | 3.23 | 24h/20C, 2h/60 C | RTM | 4469 | 50D155134 | -9 | -90 | 10 | 3 |  |  |  | 10624 | 0 |  |  |  |  | 25 | MD-50D155-UP2[±50]3 | 64.4 | -137.75 | 8.62 | 21.6 |  | -90 | 81 | 0.6533575 | 0.5880218 | 50/-50/50/-50/50/-50 | 4.024566
MD-50D155-UP2 | [±50]3 | 38 | UP2 | CoRezyn 63-AX-051 | Knytex D155 (527 gsm) | 0 | 0 | 0 | 0 | 0 | 100 | 3.23 | 24h/20C, 2h/60 C | RTM | 4471 | 50D155131 | -6.9 | -69 | 10 | 8 |  |  |  | 2313976 | 0 |  |  |  |  | 25 | MD-50D155-UP2[±50]3 | 64.4 | -137.75 | 8.62 | 21.6 |  | -69 | 62.1 | 0.5009074 | 0.4508167 | 50/-50/50/-50/50/-50 | 6.364359
MD-50D155-UP2 | [±50]3 | 38 | UP2 | CoRezyn 63-AX-051 | Knytex D155 (527 gsm) | 0 | 0 | 0 | 0 | 0 | 100 | 3.23 | 24h/20C, 2h/60 C | RTM | 4542.5 | 50D155135 | -7.9 | -79 | 10 | 4 |  |  |  | 61371.5 | 0 |  |  |  |  | 25 | MD-50D155-UP2[±50]3 | 64.4 | -137.75 | 8.62 | 21.6 |  | -79 | 71.1 | 0.5735027 | 0.5161525 | 50/-50/50/-50/50/-50 | 4.756899
MD-50D155-UP2 | [±50]3 | 38 | UP2 | CoRezyn 63-AX-051 | Knytex D155 (527 gsm) | 0 | 0 | 0 | 0 | 0 | 100 | 3.23 | 24h/20C, 2h/60 C | RTM | 4473 | 50D155136 | -7.6 | -76 | 10 | 4 |  |  |  | 128196 | 0 |  |  |  |  | 25 | MD-50D155-UP2[±50]3 | 64.4 | -137.75 | 8.62 | 21.6 |  | -76 | 68.4 | 0.5517241 | 0.4965517 | 50/-50/50/-50/50/-50 | 5.107874
MD-50D155-UP2 | [±50]3 | 38 | UP2 | CoRezyn 63-AX-051 | Knytex D155 (527 gsm) | 0 | 0 | 0 | 0 | 0 | 100 | 3.23 | 24h/20C, 2h/60 C | RTM | 4619 | 50D155145 | -10 | -100 | 10 | 2 |  |  |  | 2213 | 0 |  |  |  |  | 25 | MD-50D155-UP2[±50]3 | 64.4 | -137.75 | 8.62 | 21.6 |  | -100 | 90 | 0.7259528 | 0.6533575 | 50/-50/50/-50/50/-50 | 3.344981
DB-BIAX-SWA-EP1 | (±45)6 | 45 | EP1 | Hexion MGS RIMR135/RIMH1366 | 0 | 0 | Saertex VU-90079-00830-01270 | 97 | 0 | 2 | 0 | 4.2 | 24h/20C, 24h/ 90C | Infusion | 12022 | SWA10 | 103 | 10.3 | 0.1 | 2 | 11.9 | 1.57 |  | 1014 | 0 | [5 empty] | DB-BIAX-SWA-EP1(±45)6 | 170.7143 | -175.5 | 11.8875 | 2.042857 |  | 103 | 92.7 | 0.6033473 | 0.5430126 | 45/-45/45/-45/45/-45/45/-45/45/-45/45/-45 | 3.006038
DB-BIAX-SWA-EP1 | (±45)6 | 45 | EP1 | Hexion MGS RIMR135/RIMH1366 | 0 | 0 | Saertex VU-90079-00830-01270 | 97 | 0 | 2 | 0 | 4.2 | 24h/20C, 24h/ 90C | Infusion | 12023.5 | SWA15 | 103 | 10.3 | 0.1 | 0.5 | 12.4 | 1.57 |  | 3898 | 0 | [5 empty] | DB-BIAX-SWA-EP1(±45)6 | 170.7143 | -175.5 | 11.8875 | 2.042857 |  | 103 | 92.7 | 0.6033473 | 0.5430126 | 45/-45/45/-45/45/-45/45/-45/45/-45/45/-45 | 3.54509
DB-BIAX-SWA-EP1 | (±45)6 | 45 | EP1 | Hexion MGS RIMR135/RIMH1366 | 0 | 0 | Saertex VU-90079-00830-01270 | 97 | 0 | 2 | 0 | 4.2 | 24h/20C, 24h/ 90C | Infusion | 12026 | SWA8 | 86 | 8.6 | 0.1 | 1.2 |  | 1.09 |  | 32496 | 0 | [5 empty] | DB-BIAX-SWA-EP1(±45)6 | 170.7143 | -175.5 | 11.8875 | 2.042857 |  | 86 | 77.4 | 0.5037657 | 0.4533891 | 45/-45/45/-45/45/-45/45/-45/45/-45/45/-45 | 4.510796
DB-BIAX-SWA-EP1 | (±45)6 | 45 | EP1 | Hexion MGS RIMR135/RIMH1366 | 0 | 1.5 | Saertex VU-90079-00830-01270 | 97 | 0 | 0.5 | 0 | 4.2 | 24h/20C, 24h/ 90C | Infusion | 12052.25 | SWA11A | 86 | 8.6 | 0.1 | 1 |  | 0.7775 |  | 18827.5 | 0 | [5 empty] | DB-BIAX-SWA-EP1(±45)6 | 170.7143 | -175.5 | 11.8875 | 2.042857 |  | 86 | 77.4 | 0.5037657 | 0.4533891 | 45/-45/45/-45/45/-45/45/-45/45/-45/45/-45 | 4.109925
DB-BIAX-SWA-EP1 | (±45)6 | 45 | EP1 | Hexion MGS RIMR135/RIMH1366 | 0 | 0 | Saertex VU-90079-00830-01270 | 97 | 0 | 2 | 0 | 4.2 | 24h/20C, 24h/ 90C | Infusion | 12028 | SWA9 | 69 | 6.9 | 0.1 | 1.5 |  | 0.76 |  | 644311 | 0 | [5 empty] | DB-BIAX-SWA-EP1(±45)6 | 170.7143 | -175.5 | 11.8875 | 2.042857 |  | 69 | 62.1 | 0.4041841 | 0.3637657 | 45/-45/45/-45/45/-45/45/-45/45/-45/45/-45 | 5.809096
DB-BIAX-SWA-EP1 | (±45)6 | 45 | EP1 | Hexion MGS RIMR135/RIMH1366 | 0 | 1.2 | Saertex VU-90079-00830-01270 | 97 | 0 | 0.8 | 0 | 4.2 | 24h/20C, 24h/ 90C | Infusion | 12046.6 | SWA18 | 69 | 6.9 | 0.1 | 2 |  | 0.652 |  | 218000.4 | 0 | [5 empty] | DB-BIAX-SWA-EP1(±45)6 | 170.7143 | -175.5 | 11.8875 | 2.042857 |  | 69 | 62.1 | 0.4041841 | 0.3637657 | 45/-45/45/-45/45/-45/45/-45/45/-45/45/-45 | 5.176586
DB-BIAX-SWA-EP1 | (±45)6 | 45 | EP1 | Hexion MGS RIMR135/RIMH1366 | 0 | 0 | Saertex VU-90079-00830-01270 | 97 | 0 | 2 | 0 | 4.2 | 24h/20C, 24h/ 90C | Infusion | 12039 | SWA32 | -10.3 | -103 | 10 | 2 |  |  | -1.57 | 34432 | 0 | [5 empty] | DB-BIAX-SWA-EP1(±45)6 | 170.7143 | -175.5 | 11.8875 | 2.042857 |  | -103 | 92.7 | 0.5868946 | 0.5282051 | 45/-45/45/-45/45/-45/45/-45/45/-45/45/-45 | 4.530634
DB-BIAX-SWA-EP1 | (±45)6 | 45 | EP1 | Hexion MGS RIMR135/RIMH1366 | 0 | 0 | Saertex VU-90079-00830-01270 | 97 | 0 | 2 | 0 | 4.2 | 24h/20C, 24h/ 90C | Infusion | 12039.8 | SWA37 | -8.6 | -86 | 10 | 2 |  |  | -1.09 | 1318769 | 0 | [5 empty] | DB-BIAX-SWA-EP1(±45)6 | 170.7143 | -175.5 | 11.8875 | 2.042857 |  | -86 | 77.4 | 0.4900285 | 0.4410256 | 45/-45/45/-45/45/-45/45/-45/45/-45/45/-45 | 6.092511
DB-BIAX-SWA-EP1 | (±45)6 | 45 | EP1 | Hexion MGS RIMR135/RIMH1366 | 0 | 0 | Saertex VU-90079-00830-01270 | 97 | 0 | 2 | 0 | 4.2 | 24h/20C, 24h/ 90C | Infusion | 12044.5 | SWA1 | 52 | -52 | -1 | 0.5 |  |  | -0.51 | 51439.5 | 0 | [5 empty] | DB-BIAX-SWA-EP1(±45)6 | 170.7143 | -175.5 | 11.8875 | 2.042857 |  | 52 | 104 | 0.3046025 | 0.609205 | 45/-45/45/-45/45/-45/45/-45/45/-45/45/-45 | 4.708012
DB-BIAX-SWA-EP1 | (±45)6 | 45 | EP1 | Hexion MGS RIMR135/RIMH1366 | 0 | 0 | Saertex VU-90079-00830-01270 | 97 | 0 | 2 | 0 | 4.2 | 24h/20C, 24h/ 90C | Infusion | 12047 | SWA11 | 69 | -69 | -1 | 0.5 |  |  | -0.76 | 2411.333 | 0 | [5 empty] | DB-BIAX-SWA-EP1(±45)6 | 170.7143 | -175.5 | 11.8875 | 2.042857 |  | 69 | 138 | 0.4041841 | 0.8083682 | 45/-45/45/-45/45/-45/45/-45/45/-45/45/-45 | 3.382164
DB-BIAX-SWA-EP1 | (±45)6 | 45 | EP1 | Hexion MGS RIMR135/RIMH1366 | 0 | 0 | Saertex VU-90079-00830-01270 | 97 | 0 | 2 | 0 | 4.2 | 24h/20C, 24h/ 90C | Infusion | 12049 | SWA7 | 52 | -52 | -1 | 1 |  |  | -0.51 | 50277 | 0 | [5 empty] | DB-BIAX-SWA-EP1(±45)6 | 170.7143 | -175.5 | 11.8875 | 2.042857 |  | 52 | 104 | 0.3046025 | 0.609205 | 45/-45/45/-45/45/-45/45/-45/45/-45/45/-45 | 4.701369
DB-BIAX-SWA-EP1 | (±45)6 | 45 | EP1 | Hexion MGS RIMR135/RIMH1366 | 0 | 0 | Saertex VU-90079-00830-01270 | 97 | 0 | 2 | 0 | 4.2 | 24h/20C, 24h/ 90C | Infusion | 12050.5 | SWA30 | 41 | -41 | -1 | 2 |  |  | -0.41 | 506795.5 | 0 | [5 empty] | DB-BIAX-SWA-EP1(±45)6 | 170.7143 | -175.5 | 11.8875 | 2.042857 |  | 41 | 82 | 0.2401674 | 0.4803347 | 45/-45/45/-45/45/-45/45/-45/45/-45/45/-45 | 5.70483
DB-BIAX-SWA-EP1 | (±45)6 | 45 | EP1 | Hexion MGS RIMR135/RIMH1366 | 0 | 2 | Saertex VU-90079-00830-01270 | 97 | 0 | 0 | 0 | 4.2 | 24h/20C, 24h/ 90C | Infusion | 12064.33 | SWB11 | 59 | 5.9 | 0.1 | 3 |  | 0.5 |  | 2533267.3 | 0 | [5 empty] | DB-BIAX-SWA-EP1(±45)6 | 170.7143 | -175.5 | 11.8875 | 2.042857 |  | 59 | 53.1 | 0.3456067 | 0.311046 | 45/-45/45/-45/45/-45/45/-45/45/-45/45/-45 | 6.038876
DB-BIAX-SWA-EP1 | (±45)6 | 45 | EP1 | Hexion MGS RIMR135/RIMH1366 | 0 | 2 | Saertex VU-90079-00830-01270 | 97 | 0 | 0 | 0 | 4.2 | 24h/20C, 24h/ 90C | Infusion | 12065 | SWB5 | 52 | 5.2 | 0.1 | 4 |  | 0.44 |  | 4581395 | 0 | [5 empty] | DB-BIAX-SWA-EP1(±45)6 | 170.7143 | -175.5 | 11.8875 | 2.042857 |  | 52 | 46.8 | 0.3046025 | 0.2741423 | 45/-45/45/-45/45/-45/45/-45/45/-45/45/-45 | 6.660998
MD-DD19A-UP2 | [0/±45/0]S | 42.5 | UP2 | CoRezyn 63-AX-051 | Knytex A130 (444 gsm) | 68 | Knytex DB120 (393 gsm) | 32 | 0 | 0 | 0 | 2.78 | 24h/20C, 2h/60 C | RTM | 3921.667 | DD19A140 | 207 | 20.7 | 0.1 | 7 | 23.1 | 0.9833333 | 0.09833333 | 70651.67 | 0 |  |  |  |  | 25 | MD-DD19A-UP2[0/±45/0]S | 651.3333 | -293 | 22.56667 | 3.066667 |  | 207 | 186.3 | 0.3178096 | 0.2860287 | 0/45/-45/0/0/-45/45/0 | 4.795676
MD-DD19A-UP2 | [0/±45/0]S | 42.5 | UP2 | CoRezyn 63-AX-051 | Knytex A130 (444 gsm) | 68 | Knytex DB120 (393 gsm) | 32 | 0 | 0 | 0 | 2.78 | 24h/20C, 2h/60 C | RTM | 3919 | DD19A118 | 345 | 34.5 | 0.1 | 2 | 23.5 | 1.6 | 0.16 | 1185 | 0 |  |  |  |  | 25 | MD-DD19A-UP2[0/±45/0]S | 651.3333 | -293 | 22.56667 | 3.066667 |  | 345 | 310.5 | 0.5296827 | 0.4767144 | 0/45/-45/0/0/-45/45/0 | 3.060342
MD-DD19A-UP2 | [0/±45/0]S | 42.5 | UP2 | CoRezyn 63-AX-051 | Knytex A130 (444 gsm) | 68 | Knytex DB120 (393 gsm) | 32 | 0 | 0 | 0 | 2.78 | 24h/20C, 2h/60 C | RTM | 3921.5 | DD19A127 | 276 | 27.6 | 0.1 | 4 | 22.6 | 1.345 | 0.1345 | 19938.5 | 0 |  |  |  |  | 25 | MD-DD19A-UP2[0/±45/0]S | 651.3333 | -293 | 22.56667 | 3.066667 |  | 276 | 248.4 | 0.4237462 | 0.3813715 | 0/45/-45/0/0/-45/45/0 | 4.214752
MD-DD19A-UP2 | [0/±45/0]S | 42.5 | UP2 | CoRezyn 63-AX-051 | Knytex A130 (444 gsm) | 68 | Knytex DB120 (393 gsm) | 32 | 0 | 0 | 0 | 2.78 | 24h/20C, 2h/60 C | RTM | 3923 | DD19A122 | 276 | 27.6 | 0.1 | 5 | 23.5 | 1.36 | 0.136 | 11012 | 0 |  |  |  |  | 25 | MD-DD19A-UP2[0/±45/0]S | 651.3333 | -293 | 22.56667 | 3.066667 |  | 276 | 248.4 | 0.4237462 | 0.3813715 | 0/45/-45/0/0/-45/45/0 | 4.041866
MD-DD19A-UP2 | [0/±45/0]S | 42.5 | UP2 | CoRezyn 63-AX-051 | Knytex A130 (444 gsm) | 68 | Knytex DB120 (393 gsm) | 32 | 0 | 0 | 0 | 2.78 | 24h/20C, 2h/60 C | RTM | 3926 | DD19A119 | 172 | 17.2 | 0.1 | 8 | 23.9 | 0.83 | 0.083 | 143171 | 0 |  |  |  |  | 25 | MD-DD19A-UP2[0/±45/0]S | 651.3333 | -293 | 22.56667 | 3.066667 |  | 172 | 154.8 | 0.2640737 | 0.2376663 | 0/45/-45/0/0/-45/45/0 | 5.155855
MD-DD19A-UP2 | [0/±45/0]S | 42.5 | UP2 | CoRezyn 63-AX-051 | Knytex A130 (444 gsm) | 68 | Knytex DB120 (393 gsm) | 32 | 0 | 0 | 0 | 2.78 | 24h/20C, 2h/60 C | RTM | 3930 | DD19A126 | 172 | 17.2 | 0.1 | 5 |  |  |  | 95294 | 0 |  |  |  |  | 25 | MD-DD19A-UP2[0/±45/0]S | 651.3333 | -293 | 22.56667 | 3.066667 |  | 172 | 154.8 | 0.2640737 | 0.2376663 | 0/45/-45/0/0/-45/45/0 | 4.979066
MD-DD19A-UP2 | [0/±45/0]S | 42.5 | UP2 | CoRezyn 63-AX-051 | Knytex A130 (444 gsm) | 68 | Knytex DB120 (393 gsm) | 32 | 0 | 0 | 0 | 2.78 | 24h/20C, 2h/60 C | RTM | 3937 | DD19A109 | -17.2 | -172 | 10 | 10 |  |  |  | 91928.33 | 0 |  |  |  |  | 25 | MD-DD19A-UP2[0/±45/0]S | 651.3333 | -293 | 22.56667 | 3.066667 |  | -172 | 154.8 | 0.5870307 | 0.5283276 | 0/45/-45/0/0/-45/45/0 | 4.946563
MD-DD19A-UP2 | [0/±45/0]S | 42.5 | UP2 | CoRezyn 63-AX-051 | Knytex A130 (444 gsm) | 68 | Knytex DB120 (393 gsm) | 32 | 0 | 0 | 0 | 2.78 | 24h/20C, 2h/60 C | RTM | 3935 | DD19A102 | -13.8 | -138 | 10 | 10 |  |  |  | 4312570 | 0 |  |  |  |  | 25 | MD-DD19A-UP2[0/±45/0]S | 651.3333 | -293 | 22.56667 | 3.066667 |  | -138 | 124.2 | 0.4709898 | 0.4238908 | 0/45/-45/0/0/-45/45/0 | 6.634736
MD-DD5CYC-T | [0/±45/0]S | 36 | T | Thermoplastic, Polybutylene Terephthalate | Knytex D155 (527 gsm) | 72 | Knytex DB120 (393 gsm) | 28 | 0 | 0 | 0 | 3.19 | Unspecified | RTM | 10088 | DD5CYC2 | 414 | 41.4 | 0.1 | 2 | 24.7 | 1.74 | 0.174 | 2168.667 | 0 |  |  |  |  | 10 | MD-DD5CYC-T[0/±45/0]S | 835.5 | -473.5 | 22.9 | 0.7625 |  | 414 | 372.6 | 0.4955117 | 0.4459605 | 0/45/-45/0/0/-45/45/0 | 3.326484
MD-DD5CYC-T | [0/±45/0]S | 36 | T | Thermoplastic, Polybutylene Terephthalate | Knytex D155 (527 gsm) | 72 | Knytex DB120 (393 gsm) | 28 | 0 | 0 | 0 | 3.19 | Unspecified | RTM | 10090 | DD5CYC5 | 310 | 31 | 0.1 | 2.5 |  | 1.3 | 0.13 | 30770 | 0 |  |  |  |  | 10 | MD-DD5CYC-T[0/±45/0]S | 835.5 | -473.5 | 22.9 | 0.7625 |  | 310 | 279 | 0.3710353 | 0.3339318 | 0/45/-45/0/0/-45/45/0 | 4.488127
MD-DD5CYC-T | [0/±45/0]S | 36 | T | Thermoplastic, Polybutylene Terephthalate | Knytex D155 (527 gsm) | 72 | Knytex DB120 (393 gsm) | 28 | 0 | 0 | 0 | 3.19 | Unspecified | RTM | 10092.67 | DD5CYC6 | 172 | 17.2 | 0.1 | 3.5 |  | 0.72 | 0.072 | 589662.7 | 0 |  |  |  |  | 10 | MD-DD5CYC-T[0/±45/0]S | 835.5 | -473.5 | 22.9 | 0.7625 |  | 172 | 154.8 | 0.2058648 | 0.1852783 | 0/45/-45/0/0/-45/45/0 | 5.756678
MD-DD5CYC-T | [0/±45/0]S | 36 | T | Thermoplastic, Polybutylene Terephthalate | Knytex D155 (527 gsm) | 72 | Knytex DB120 (393 gsm) | 28 | 0 | 0 | 0 | 3.19 | Unspecified | RTM | 10093.5 | DD5CYC8 | 241 | 24.1 | 0.1 | 2.5 |  | 1.01 | 0.101 | 66373.5 | 0 |  |  |  |  | 10 | MD-DD5CYC-T[0/±45/0]S | 835.5 | -473.5 | 22.9 | 0.7625 |  | 241 | 216.9 | 0.28845 | 0.259605 | 0/45/-45/0/0/-45/45/0 | 4.820609
MD-DD5CYC-T | [0/±45/0]S | 36 | T | Thermoplastic, Polybutylene Terephthalate | Knytex D155 (527 gsm) | 72 | Knytex DB120 (393 gsm) | 28 | 0 | 0 | 0 | 3.19 | Unspecified | RTM | 10106.5 | DD5CYC34 | -345 | -3450 | 10 | 2 |  | -1.45 |  | 387647 | 0 |  |  |  |  | 10 | MD-DD5CYC-T[0/±45/0]S |  |  | 22.9 | 0.7625 |  | -3450 | 3105 |  |  | 0/45/-45/0/0/-45/45/0 | 5.484365
MD-DD5CYC-T | [0/±45/0]S | 36 | T | Thermoplastic, Polybutylene Terephthalate | Knytex D155 (527 gsm) | 72 | Knytex DB120 (393 gsm) | 28 | 0 | 0 | 0 | 3.19 | Unspecified | RTM | 10106 | DD5CYC36 | -414 | -4140 | 10 | 1 |  | -1.74 |  | 818 | 0 |  |  |  |  | 10 | MD-DD5CYC-T[0/±45/0]S |  |  | 22.9 | 0.7625 |  | -4140 | 3726 |  |  | 0/45/-45/0/0/-45/45/0 | 2.912753
MD-DD5CYC-T | [0/±45/0]S | 36 | T | Thermoplastic, Polybutylene Terephthalate | Knytex D155 (527 gsm) | 72 | Knytex DB120 (393 gsm) | 28 | 0 | 0 | 0 | 3.19 | Unspecified | RTM | 10107 | DD5CYC43 | -379 | -3790 | 10 | 1 |  | -1.59 |  | 3116 | 0 |  |  |  |  | 10 | MD-DD5CYC-T[0/±45/0]S |  |  | 22.9 | 0.7625 |  | -3790 | 3411 |  |  | 0/45/-45/0/0/-45/45/0 | 3.493597
MD-DD5CYC-T | [0/±45/0]S | 36 | T | Thermoplastic, Polybutylene Terephthalate | Knytex D155 (527 gsm) | 72 | Knytex DB120 (393 gsm) | 28 | 0 | 0 | 0 | 3.19 | Unspecified | RTM | 10109 | DD5CYC50 | -379 | -3790 | 10 | 2 |  | -1.59 |  | 8019 | 0 |  |  |  |  | 10 | MD-DD5CYC-T[0/±45/0]S |  |  | 22.9 | 0.7625 |  | -3790 | 3411 |  |  | 0/45/-45/0/0/-45/45/0 | 3.90412
MD-DD5CYC-T | [0/±45/0]S | 36 | T | Thermoplastic, Polybutylene Terephthalate | Knytex D155 (527 gsm) | 72 | Knytex DB120 (393 gsm) | 28 | 0 | 0 | 0 | 3.19 | Unspecified | RTM | 10110 | DD5CYC52 | -414 | -4140 | 10 | 2 |  | -1.74 |  | 284 | 0 |  |  |  |  | 10 | MD-DD5CYC-T[0/±45/0]S |  |  | 22.9 | 0.7625 |  | -4140 | 3726 |  |  | 0/45/-45/0/0/-45/45/0 | 2.453318
UNI-PPGHYBON2400-VE5 | [0]4 | 48.1 | VE5 | Reichhold Dion X4235-91 | Aligned Strand, PPG Hybon 2026 | 100 | 0 | 0 | 0 | 0 | 0 | 2.01 | Unspecified | Infusion |  | X4235_91_3a_103 | 896 | 89.6 | 0.1 | 1 | 38.8 | 2.68 |  | 1202 | 0 | [5 empty] | UNI-PPGHYBON2400-VE5[0]4 | 1050 |  | 35.93333 | 3.033333 |  | 896 | 806.4 | 0.8533333 | 0.768 | 0/0/0/0 | 3.079904
UNI-PPGHYBON2400-VE5 | [0]4 | 48.96667 | VE5 | Reichhold Dion X4235-91 | Aligned Strand, PPG Hybon 2026 | 100 | 0 | 0 | 0 | 0 | 0 | 1.973333 | Unspecified | Infusion |  | X4235_91_3a_107 | 827 | 82.7 | 0.1 | 1 | 38.6 | 2.17 |  | 9435.667 | 0 | [5 empty] | UNI-PPGHYBON2400-VE5[0]4 | 1050 |  | 35.93333 | 3.033333 |  | 827 | 744.3 | 0.787619 | 0.7088571 | 0/0/0/0 | 3.906896
UNI-PPGHYBON2400-VE5 | [0]4 | 49.03333 | VE5 | Reichhold Dion X4235-91 | Aligned Strand, PPG Hybon 2026 | 100 | 0 | 0 | 0 | 0 | 0 | 1.97 | Unspecified | Infusion |  | X4235_91_3a_101 | 690 | 69 | 0.1 | 1 | 38.96667 | 1.853333 |  | 97907.33 | 0 | [5 empty] | UNI-PPGHYBON2400-VE5[0]4 | 1050 |  | 35.93333 | 3.033333 |  | 690 | 621 | 0.6571429 | 0.5914286 | 0/0/0/0 | 4.982154
UNI-PPGHYBON2400-VE5 | [0]4 | 48.6 | VE5 | Reichhold Dion X4235-91 | Aligned Strand, PPG Hybon 2026 | 100 | 0 | 0 | 0 | 0 | 0 | 1.99 | Unspecified | Infusion |  | X4235_91_3a_105 | 552 | 55.2 | 0.1 | 1 | 36.8 | 1.51 |  | 961120 | 0 | [5 empty] | UNI-PPGHYBON2400-VE5[0]4 | 1050 |  | 35.93333 | 3.033333 |  | 552 | 496.8 | 0.5257143 | 0.4731429 | 0/0/0/0 | 5.982778
UNI-PPGHYBON2400-VE5 | [0]4 | 49.3 | VE5 | Reichhold Dion X4235-91 | Aligned Strand, PPG Hybon 2026 | 100 | 0 | 0 | 0 | 0 | 0 | 1.96 | Unspecified | Infusion |  | X4235_91_3a_102 | 552 | 55.2 | 0.1 | 3 | 38.6 | 1.47 |  | 1467843 | 0 | [5 empty] | UNI-PPGHYBON2400-VE5[0]4 | 1050 |  | 35.93333 | 3.033333 |  | 552 | 496.8 | 0.5257143 | 0.4731429 | 0/0/0/0 | 6.16668
MD-SLA-UP3-V | (±45/0/±45/0/±45) | 54 | UP3 | Ashland AROPOL 1101-006 LGT | Vectorply E-LT-5500 | 56 | Vectorply E-BX-2400 | 40 | 0 | 4 | 0 | 4.27 | not specified, 3h/ 65 C | Infused/Vectorply |  | SLA-333 | 414 | 41.4 | 0.1 | 1 | 29.7 | 1.61 |  | 503.5 | 0 | [5 empty] | MD-SLA-UP3-V(±45/0/±45/0/±45) | 770.3333 |  | 29.8 | 2.57 |  | 414 | 372.6 | 0.5374297 | 0.4836867 | 45/-45/0/45/-45/0/45/-45 | 2.694707
MD-SLA-UP3-V | (±45/0/±45/0/±45) | 54 | UP3 | Ashland AROPOL 1101-006 LGT | Vectorply E-LT-5500 | 56 | Vectorply E-BX-2400 | 40 | 0 | 4 | 0 | 4.27 | not specified, 3h/ 65 C | Infused/Vectorply |  | SLA-332 | 276 | 27.6 | 0.1 | 2 | 28.8 | 0.955 |  | 7166 | 0 | [5 empty] | MD-SLA-UP3-V(±45/0/±45/0/±45) | 770.3333 |  | 29.8 | 2.57 |  | 276 | 248.4 | 0.3582865 | 0.3224578 | 45/-45/0/45/-45/0/45/-45 | 3.842351
MD-SLA-UP3-V | (±45/0/±45/0/±45) | 54 | UP3 | Ashland AROPOL 1101-006 LGT | Vectorply E-LT-5500 | 56 | Vectorply E-BX-2400 | 40 | 0 | 4 | 0 | 4.27 | not specified, 3h/ 65 C | Infused/Vectorply |  | SLA-337 | 172 | 17.2 | 0.1 | 4 | 31.4 | 0.58 |  | 113033.7 | 0 | [5 empty] | MD-SLA-UP3-V(±45/0/±45/0/±45) | 770.3333 |  | 29.8 | 2.57 |  | 172 | 154.8 | 0.22328 | 0.200952 | 45/-45/0/45/-45/0/45/-45 | 5.045462
MD-SLA-UP3-V | (±45/0/±45/0/±45) | 54 | UP3 | Ashland AROPOL 1101-006 LGT | Vectorply E-LT-5500 | 56 | Vectorply E-BX-2400 | 40 | 0 | 4 | 0 | 4.27 | not specified, 3h/ 65 C | Infused/Vectorply |  | SLA-336 | 138 | 13.8 | 0.1 | 4 |  | 0.46 |  | 823250.3 | 0 | [5 empty] | MD-SLA-UP3-V(±45/0/±45/0/±45) | 770.3333 |  | 29.8 | 2.57 |  | 138 | 124.2 | 0.1791432 | 0.1612289 | 45/-45/0/45/-45/0/45/-45 | 5.898401
MD-DD25B-UP2 | [0/±45/0]S | 31 | UP2 | CoRezyn 63-AX-051 | Collins Craft UC1018GV (678 gsm) | 76 | Knytex DB120 (393 gsm) | 24 | 0 | 0 | 0 | 4.27 | 24h/20C, 2h/60 C | RTM | 4175 | DD25B110 | 241 | 24.1 | 0.1 | 5 |  |  |  | 118550 | 0 |  |  |  |  | 22 | MD-DD25B-UP2[0/±45/0]S | 514 | -418.75 | 18.96667 | 2.8 |  | 241 | 216.9 | 0.4688716 | 0.4219844 | 0/45/-45/0/0/-45/45/0 | 5.073902
MD-DD25B-UP2 | [0/±45/0]S | 31 | UP2 | CoRezyn 63-AX-051 | Collins Craft UC1018GV (678 gsm) | 76 | Knytex DB120 (393 gsm) | 24 | 0 | 0 | 0 | 4.27 | 24h/20C, 2h/60 C | RTM | 4176.5 | DD25B108 | 241 | 24.1 | 0.1 | 10 | 18 | 1.42 | 0.142 | 124561.5 | 0 |  |  |  |  | 22 | MD-DD25B-UP2[0/±45/0]S | 514 | -418.75 | 18.96667 | 2.8 |  | 241 | 216.9 | 0.4688716 | 0.4219844 | 0/45/-45/0/0/-45/45/0 | 5.049996
MD-DD25B-UP2 | [0/±45/0]S | 31 | UP2 | CoRezyn 63-AX-051 | Collins Craft UC1018GV (678 gsm) | 76 | Knytex DB120 (393 gsm) | 24 | 0 | 0 | 0 | 4.27 | 24h/20C, 2h/60 C | RTM | 4179 | DD25B107 | 276 | 27.6 | 0.1 | 4 | 19.5 | 1.47 | 0.147 | 36239.67 | 0 |  |  |  |  | 22 | MD-DD25B-UP2[0/±45/0]S | 514 | -418.75 | 18.96667 | 2.8 |  | 276 | 248.4 | 0.536965 | 0.4832685 | 0/45/-45/0/0/-45/45/0 | 4.52146
MD-DD25B-UP2 | [0/±45/0]S | 31 | UP2 | CoRezyn 63-AX-051 | Collins Craft UC1018GV (678 gsm) | 76 | Knytex DB120 (393 gsm) | 24 | 0 | 0 | 0 | 4.27 | 24h/20C, 2h/60 C | RTM | 4182 | DD25B109 | 310 | 31 | 0.1 | 2 | 21.2 | 1.54 | 0.154 | 5663 | 0 |  |  |  |  | 22 | MD-DD25B-UP2[0/±45/0]S | 514 | -418.75 | 18.96667 | 2.8 |  | 310 | 279 | 0.6031128 | 0.5428016 | 0/45/-45/0/0/-45/45/0 | 3.753047
MD-Hybrid DD23-VE | [(0)2/±45/0/0C]S | 45 | VE | Derakane 411C-50 | 0C = AS4-6K (TPI STYLE 4416), 220 gsm , 0 = Knytex D155 (527 gsm) | 82 | Knytex DB120 (393 gsm) | 18 | 0 | 0 | 0 | 3.65 | 24h/20C, 12h/80 C | RTM | 4078 | DD23106 | 276 | 27.6 | 0.1 | 10 | 28.9 | 0.96 | 0.096 | 1681606 | 0 |  |  |  |  | 25 | MD-Hybrid DD23-VE[(0)2/±45/0/0C]S | 647.4 | -493.5 | 27.4 |  |  | 276 | 248.4 | 0.4263207 | 0.3836886 | 0/0/45/-45/0/0/0/0/-45/45/0/0 | 6.225724
MD-Hybrid DD23-VE | [(0)2/±45/0/0C]S | 45 | VE | Derakane 411C-50 | 0C = AS4-6K (TPI STYLE 4416), 220 gsm , 0 = Knytex D155 (527 gsm) | 82 | Knytex DB120 (393 gsm) | 18 | 0 | 0 | 0 | 3.65 | 24h/20C, 12h/80 C | RTM | 4082 | DD23104 | 414 | 41.4 | 0.1 | 2 | 25.7 | 1.665 | 0.1665 | 1627 | 0 |  |  |  |  | 25 | MD-Hybrid DD23-VE[(0)2/±45/0/0C]S | 647.4 | -493.5 | 27.4 |  |  | 414 | 372.6 | 0.639481 | 0.5755329 | 0/0/45/-45/0/0/0/0/-45/45/0/0 | 3.0509
MD-Hybrid DD23-VE | [(0)2/±45/0/0C]S | 45 | VE | Derakane 411C-50 | 0C = AS4-6K (TPI STYLE 4416), 220 gsm , 0 = Knytex D155 (527 gsm) | 82 | Knytex DB120 (393 gsm) | 18 | 0 | 0 | 0 | 3.65 | 24h/20C, 12h/80 C | RTM | 4093.5 | DD23103 | 345 | 34.5 | 0.1 | 4 | 28.75 | 1.17 | 0.117 | 207145 | 0 |  |  |  |  | 25 | MD-Hybrid DD23-VE[(0)2/±45/0/0C]S | 647.4 | -493.5 | 27.4 |  |  | 345 | 310.5 | 0.5329008 | 0.4796108 | 0/0/45/-45/0/0/0/0/-45/45/0/0 | 5.272908
MD-Hybrid DD23-VE | [(0)2/±45/0/0C]S | 45 | VE | Derakane 411C-50 | 0C = AS4-6K (TPI STYLE 4416), 220 gsm , 0 = Knytex D155 (527 gsm) | 82 | Knytex DB120 (393 gsm) | 18 | 0 | 0 | 0 | 3.65 | 24h/20C, 12h/80 C | RTM | 4085 | DD23109 | 345 | 34.5 | 0.1 | 5 | 25.8 | 1.14 | 0.114 | 197270 | 0 |  |  |  |  | 25 | MD-Hybrid DD23-VE[(0)2/±45/0/0C]S | 647.4 | -493.5 | 27.4 |  |  | 345 | 310.5 | 0.5329008 | 0.4796108 | 0/0/45/-45/0/0/0/0/-45/45/0/0 | 5.295061
MD-Hybrid DD23-VE | [(0)2/±45/0/0C]S | 45 | VE | Derakane 411C-50 | 0C = AS4-6K (TPI STYLE 4416), 220 gsm , 0 = Knytex D155 (527 gsm) | 82 | Knytex DB120 (393 gsm) | 18 | 0 | 0 | 0 | 3.65 | 24h/20C, 12h/80 C | RTM | 4087 | DD23112 | 310 | 31 | 0.1 | 5 | 28.1 | 1.12 | 0.112 | 526418 | 0 |  |  |  |  | 25 | MD-Hybrid DD23-VE[(0)2/±45/0/0C]S | 647.4 | -493.5 | 27.4 |  |  | 310 | 279 | 0.4788384 | 0.4309546 | 0/0/45/-45/0/0/0/0/-45/45/0/0 | 5.721331
MD-Hybrid DD23-VE | [(0)2/±45/0/0C]S | 45 | VE | Derakane 411C-50 | 0C = AS4-6K (TPI STYLE 4416), 220 gsm , 0 = Knytex D155 (527 gsm) | 82 | Knytex DB120 (393 gsm) | 18 | 0 | 0 | 0 | 3.65 | 24h/20C, 12h/80 C | RTM | 4088 | DD23101 | 310 | 31 | 0.1 | 10 | 26.6 | 1.08 | 0.108 | 493197 | 0 |  |  |  |  | 25 | MD-Hybrid DD23-VE[(0)2/±45/0/0C]S | 647.4 | -493.5 | 27.4 |  |  | 310 | 279 | 0.4788384 | 0.4309546 | 0/0/45/-45/0/0/0/0/-45/45/0/0 | 5.69302
MD-Hybrid DD23-VE | [(0)2/±45/0/0C]S | 45 | VE | Derakane 411C-50 | 0C = AS4-6K (TPI STYLE 4416), 220 gsm , 0 = Knytex D155 (527 gsm) | 82 | Knytex DB120 (393 gsm) | 18 | 0 | 0 | 0 | 3.65 | 24h/20C, 12h/80 C | RTM | 4101.5 | DD23122 | 379 | 37.9 | 0.1 | 4 | 27.55 | 1.42 | 0.142 | 18342.5 | 0 |  |  |  |  | 25 | MD-Hybrid DD23-VE[(0)2/±45/0/0C]S | 647.4 | -493.5 | 27.4 |  |  | 379 | 341.1 | 0.5854186 | 0.5268767 | 0/0/45/-45/0/0/0/0/-45/45/0/0 | 4.252919
MD-Hybrid DD23-VE | [(0)2/±45/0/0C]S | 45 | VE | Derakane 411C-50 | 0C = AS4-6K (TPI STYLE 4416), 220 gsm , 0 = Knytex D155 (527 gsm) | 82 | Knytex DB120 (393 gsm) | 18 | 0 | 0 | 0 | 3.65 | 24h/20C, 12h/80 C | RTM | 4104 | DD23119 | 379 | 37.9 | 0.1 | 2 | 27.6 | 1.42 | 0.142 | 4324 | 0 |  |  |  |  | 25 | MD-Hybrid DD23-VE[(0)2/±45/0/0C]S | 647.4 | -493.5 | 27.4 |  |  | 379 | 341.1 | 0.5854186 | 0.5268767 | 0/0/45/-45/0/0/0/0/-45/45/0/0 | 3.635886
MD-SLC-UP3-V | (±45/0/±45/0/±45) | 51 | UP3 | Ashland AROPOL 1101-006 LGT | Vectorply LM-3610 | 50 | Vectorply BX-1700 | 38 | 0 | 0 | 13 | 3.67 | 3h/ 65 C | Infused/Vectorply |  | SLC-113 | 345 | 10.3 | 0.1 | 1 |  | 1.35 |  | 1386 | 0 | [5 empty] | MD-SLC-UP3-V(±45/0/±45/0/±45) | 626.6667 |  | 26.75 | 2.536667 |  | 345 | 334.7 | 0.5505319 | 0.5340957 | 45/-45/0/45/-45/0/45/-45 | 3.141763
MD-SLC-UP3-V | (±45/0/±45/0/±45) | 51 | UP3 | Ashland AROPOL 1101-006 LGT | Vectorply LM-3610 | 50 | Vectorply BX-1700 | 38 | 0 | 0 | 13 | 3.67 | 3h/ 65 C | Infused/Vectorply |  | SLC-111 | 138 | 10.3 | 0.1 | 3 |  | 0.54 |  | 872108.3 | 0 | [5 empty] | MD-SLC-UP3-V(±45/0/±45/0/±45) | 626.6667 |  | 26.75 | 2.536667 |  | 138 | 127.7 | 0.2202128 | 0.2037766 | 45/-45/0/45/-45/0/45/-45 | 5.856474
MD-SLC-UP3-V | (±45/0/±45/0/±45) | 51 | UP3 | Ashland AROPOL 1101-006 LGT | Vectorply LM-3610 | 50 | Vectorply BX-1700 | 38 | 0 | 0 | 13 | 3.67 | 3h/ 65 C | Infused/Vectorply |  | SLC-110 | 207 | 10.3 | 0.1 | 2.5 |  | 0.8 |  | 24730.5 | 0 | [5 empty] | MD-SLC-UP3-V(±45/0/±45/0/±45) | 626.6667 |  | 26.75 | 2.536667 |  | 207 | 196.7 | 0.3303191 | 0.313883 | 45/-45/0/45/-45/0/45/-45 | 4.385194
MD-SLC-UP3-V | (±45/0/±45/0/±45) | 51 | UP3 | Ashland AROPOL 1101-006 LGT | Vectorply LM-3610 | 50 | Vectorply BX-1700 | 38 | 0 | 0 | 13 | 3.67 | 3h/ 65 C | Infused/Vectorply |  | SLC-114 | 207 | 10.3 | 0.1 | 3 |  | 0.8 |  | 45693 | 0 | [5 empty] | MD-SLC-UP3-V(±45/0/±45/0/±45) | 626.6667 |  | 26.75 | 2.536667 |  | 207 | 196.7 | 0.3303191 | 0.313883 | 45/-45/0/45/-45/0/45/-45 | 4.65985
UNI-MM1 | (0)N | 55 | EP | Unspecified | Tow | 100 | 0 | 0 | 0 | 0 | 0 | 3 | Unspecified | Infused Spar Cap | 8959 | MM1-110 | 621 | 62.1 | 0.1 | 1 | 39.3 | 1.623333 | 0.1623333 | 1916 | 0 |  |  |  |  | 25 | UNI-MM1(0)N | 1036 |  | 40.13333 | 2.586667 |  | 621 | 558.9 | 0.5994208 | 0.5394788 | 0 | 3.281888
UNI-MM1 | (0)N | 55 | EP | Unspecified | Tow | 100 | 0 | 0 | 0 | 0 | 0 | 3 | Unspecified | Infused Spar Cap | 8961.667 | MM1-109 | 517 | 51.7 | 0.1 | 1 | 39.6 | 1.315 | 0.1315 | 8590.667 | 0 |  |  |  |  | 25 | UNI-MM1(0)N | 1036 |  | 40.13333 | 2.586667 |  | 517 | 465.3 | 0.4990347 | 0.4491313 | 0 | 3.920455
UNI-MM1 | (0)N | 55 | EP | Unspecified | Tow | 100 | 0 | 0 | 0 | 0 | 0 | 3 | Unspecified | Infused Spar Cap | 8965 | MM1-100 | 345 | 34.5 | 0.1 | 2 | 41.13333 | 0.8433333 | 0.08433333 | 281437 | 0 |  |  |  |  | 25 | UNI-MM1(0)N | 1036 |  | 40.13333 | 2.586667 |  | 345 | 310.5 | 0.3330116 | 0.2997104 | 0 | 5.438566
UNI-MM1 | (0)N | 55 | EP | Unspecified | Tow | 100 | 0 | 0 | 0 | 0 | 0 | 3 | Unspecified | Infused Spar Cap | 8967 | MM1-102 | 310 | 31 | 0.1 | 2 | 39.9 | 0.78 | 0.078 | 817702 | 0 |  |  |  |  | 25 | UNI-MM1(0)N | 1036 |  | 40.13333 | 2.586667 |  | 310 | 279 | 0.2992278 | 0.269305 | 0 | 5.912595
UNI-PPG1250-EP1 | [0]2 | 54.6 | EP1 | Hexion MGS RIMR135/RIMH1366 | PPG-Devold L1200/G50-E07 | 92 | 0 | 0 | 0 | 8 | 0 | 1.8 | 24h/35 C,12h/70 C | Infusion |  | 2099-105 | 483 | 48.3 | 0.1 | 2 | 40.8 | 1.22 |  | 48097.5 | 0 | [5 empty] | UNI-PPG1250-EP1[0]2 | 964 |  | 43.06667 | 2.383333 |  | 483 | 434.7 | 0.5010373 | 0.4509336 | 0/0 | 4.681921
UNI-PPG1250-EP1 | [0]2 | 54.6 | EP1 | Hexion MGS RIMR135/RIMH1366 | PPG-Devold L1200/G50-E07 | 92 | 0 | 0 | 0 | 8 | 0 | 1.8 | 24h/35 C,12h/70 C | Infusion |  | 2099-112 | 414 | 41.4 | 0.1 | 3 | 40.43333 | 1.003333 |  | 272354 | 0 | [5 empty] | UNI-PPG1250-EP1[0]2 | 964 |  | 43.06667 | 2.383333 |  | 414 | 372.6 | 0.4294606 | 0.3865145 | 0/0 | 5.329983
UNI-PPG1250-EP1 | [0]2 | 54.6 | EP1 | Hexion MGS RIMR135/RIMH1366 | PPG-Devold L1200/G50-E07 | 92 | 0 | 0 | 0 | 8 | 0 | 1.8 | 24h/35 C,12h/70 C | Infusion |  | 2099-102 | 345 | 34.5 | 0.1 | 3 | 43.4 | 0.85 |  | 1825047 | 0 | [5 empty] | UNI-PPG1250-EP1[0]2 | 964 |  | 43.06667 | 2.383333 |  | 345 | 310.5 | 0.3578838 | 0.3220954 | 0/0 | 6.261274
UNI-PPG1250-EP1 | [0]2 | 54.6 | EP1 | Hexion MGS RIMR135/RIMH1366 | PPG-Devold L1200/G50-E07 | 92 | 0 | 0 | 0 | 8 | 0 | 1.8 | 24h/35 C,12h/70 C | Infusion |  | 2099-104 | 552 | 55.2 | 0.1 | 2 | 39.73333 | 1.486667 |  | 14853.67 | 0 | [5 empty] | UNI-PPG1250-EP1[0]2 | 964 |  | 43.06667 | 2.383333 |  | 552 | 496.8 | 0.5726141 | 0.5153527 | 0/0 | 4.12842
UNI-PPG1250-EP1 | [0]2 | 54.6 | EP1 | Hexion MGS RIMR135/RIMH1366 | PPG-Devold L1200/G50-E07 | 92 | 0 | 0 | 0 | 8 | 0 | 1.8 | 24h/35 C,12h/70 C | Infusion |  | 2099-100 | 483 | 48.3 | 0.1 | 3 | 40.7 | 1.21 |  | 101629 | 0 | [5 empty] | UNI-PPG1250-EP1[0]2 | 964 |  | 43.06667 | 2.383333 |  | 483 | 434.7 | 0.5010373 | 0.4509336 | 0/0 | 5.007018
UNI-PPG1250-EP1 | [0]2 | 60.45 | EP1 | Hexion MGS RIMR135/RIMH1366 | PPG-Devold L1200/G50-E07 | 92 | 0 | 0 | 0 | 8 | 0 | 1.625 | 40-70C ramp 20 min, 70C/8hrs | Infusion |  | H011-206 | 345 | 34.5 | 0.1 | 2 | 41.2 | 0.84 |  | 24547 | 0 | [5 empty] | UNI-PPG1250-EP1[0]2 | 964 |  | 43.06667 | 2.383333 |  | 345 | 310.5 | 0.3578838 | 0.3220954 | 0/0 | 4.38047
UNI-PPG1250-EP1 | [0]2 | 63.6 | EP1 | Hexion MGS RIMR135/RIMH1366 | PPG-Devold L1200/G50-E07 | 92 | 0 | 0 | 0 | 8 | 0 | 1.545 | 40-70C ramp 20 min, 70C/8hrs | Infusion |  | H011-204 | 276 | 27.6 | 0.1 | 3 | 41.5 | 0.71 |  | 273597 | 0 | [5 empty] | UNI-PPG1250-EP1[0]2 | 964 |  | 43.06667 | 2.383333 |  | 276 | 248.4 | 0.2863071 | 0.2576763 | 0/0 | 5.408712
UNI-PPG1250-EP1 | [0]2 | 56.86667 | EP1 | Hexion MGS RIMR135/RIMH1366 | PPG-Devold L1200/G50-E07 | 92 | 0 | 0 | 0 | 8 | 0 | 1.726667 | 40-70C ramp 20 min, 70C/8hrs | Infusion |  | H011-126 | 414 | 41.4 | 0.1 | 2 | 40.5 | 1.015 |  | 14760.67 | 0 | [5 empty] | UNI-PPG1250-EP1[0]2 | 964 |  | 43.06667 | 2.383333 |  | 414 | 372.6 | 0.4294606 | 0.3865145 | 0/0 | 4.166564
UNI-PPG1250-EP1 | [0]2 | 55.16667 | EP1 | Hexion MGS RIMR135/RIMH1366 | PPG-Devold L1200/G50-E07 | 92 | 0 | 0 | 0 | 8 | 0 | 1.78 | 40-70C ramp 20 min, 70C/8hrs | Infusion |  | H011-124 | 552 | 55.2 | 0.1 | 1 | 41.95 | 1.34 |  | 2479.333 | 0 | [5 empty] | UNI-PPG1250-EP1[0]2 | 964 |  | 43.06667 | 2.383333 |  | 552 | 496.8 | 0.5726141 | 0.5153527 | 0/0 | 3.376362
UNI-PPG1250-EP1 | [0]2 | 57.8 | EP1 | Hexion MGS RIMR135/RIMH1366 | PPG-Devold L1200/G50-E07 | 92 | 0 | 0 | 0 | 8 | 0 | 1.7 | 40-70C ramp 20 min, 70C/8hrs | Infusion |  | H011-205 | 483 | 48.3 | 0.1 | 1 | 42.3 | 1.18 |  | 7876 | 0 | [5 empty] | UNI-PPG1250-EP1[0]2 | 964 |  | 43.06667 | 2.383333 |  | 483 | 434.7 | 0.5010373 | 0.4509336 | 0/0 | 3.896306
UNI-PPG1250-EP1 | [0]2 | 60.2 | EP1 | Hexion MGS RIMR135/RIMH1366 | PPG-Devold L1200/G50-E07 | 92 | 0 | 0 | 0 | 8 | 0 | 1.63 | 40-70C ramp 20 min, 70C/8hrs | Infusion |  | H011-201 | 345 | 34.5 | 0.1 | 1 |  |  |  | 26159 | 0 | [5 empty] | UNI-PPG1250-EP1[0]2 | 964 |  | 43.06667 | 2.383333 |  | 345 | 310.5 | 0.3578838 | 0.3220954 | 0/0 | 4.417621
UNI-PPG1250-EP1 | [0]2 | 56.1 | EP1 | Hexion MGS RIMR135/RIMH1366 | PPG-Devold L1200/G50-E07 | 92 | 0 | 0 | 0 | 8 | 0 | 1.75 | 40-70C ramp 20 min, 70C/8hrs | Infusion |  | H011-209 | 276 | 27.6 | 0.1 | 2 |  |  |  | 196083 | 0 | [5 empty] | UNI-PPG1250-EP1[0]2 | 964 |  | 43.06667 | 2.383333 |  | 276 | 248.4 | 0.2863071 | 0.2576763 | 0/0 | 5.29244
MD-X | [(0)2/M/±45/(0)2)] | 35 | UP2 | CoRezyn 63-AX-051 | Knytex A260 (868 gsm) | 85 | 45's | 10 | 0 | 0 | 5 | 4.52 | Unspecified | Hand Layup | 369.3333 | 112X | 276 | 27.6 | 0.1 | 10 | 25.3 | 1.126667 | 0.1126667 | 184067.3 | 0 |  |  |  |  | 25 | MD-X[(0)2/M/±45/(0)2)] | 612 | -438.3333 | 25.3 | 2.69 | -1.806667 | 276 | 248.4 | 0.4509804 | 0.4058824 | 0/0/0/45/-45/0/0 | 5.246944
MD-X | [(0)2/M/±45/(0)2)] | 35 | UP2 | CoRezyn 63-AX-051 | Knytex A260 (868 gsm) | 85 | 45's | 10 | 0 | 0 | 5 | 4.52 | Unspecified | Hand Layup | 367.6667 | 105X | 414 | 41.4 | 0.1 | 5 | 24.7 | 1.763333 | 0.1763333 | 1309.667 | 0 |  |  |  |  | 25 | MD-X[(0)2/M/±45/(0)2)] | 612 | -438.3333 | 25.3 | 2.69 | -1.806667 | 414 | 372.6 | 0.6764706 | 0.6088235 | 0/0/0/45/-45/0/0 | 3.103434
MD-X | [(0)2/M/±45/(0)2)] | 35 | UP2 | CoRezyn 63-AX-051 | Knytex A260 (868 gsm) | 85 | 45's | 10 | 0 | 0 | 5 | 4.52 | Unspecified | Hand Layup | 369.3333 | 104X | 345 | 34.5 | 0.1 | 5 | 25.6 | 1.376667 | 0.1376667 | 12916.67 | 0 |  |  |  |  | 25 | MD-X[(0)2/M/±45/(0)2)] | 612 | -438.3333 | 25.3 | 2.69 | -1.806667 | 345 | 310.5 | 0.5637255 | 0.5073529 | 0/0/0/45/-45/0/0 | 4.107288
MD-X | [(0)2/M/±45/(0)2)] | 35 | UP2 | CoRezyn 63-AX-051 | Knytex A260 (868 gsm) | 85 | 45's | 10 | 0 | 0 | 5 | 4.52 | Unspecified | Hand Layup | 314 | 101X | 241 | 24.1 | 0.1 | 20 | 25.4 | 0.94 | 0.094 | 6492710 | 0 |  |  |  |  | 25 | MD-X[(0)2/M/±45/(0)2)] | 612 | -438.3333 | 25.3 | 2.69 | -1.806667 | 241 | 216.9 | 0.3937908 | 0.3544118 | 0/0/0/45/-45/0/0 | 6.812426
MD-X | [(0)2/M/±45/(0)2)] | 35 | UP2 | CoRezyn 63-AX-051 | Knytex A260 (868 gsm) | 85 | 45's | 10 | 0 | 0 | 5 | 4.52 | Unspecified | Hand Layup | 356.5 | 151X | -24.1 | -241 | 10 | 10 | 26.75 | -0.0885 | -0.885 | 2324285 | 0 |  |  |  |  | 25 | MD-X[(0)2/M/±45/(0)2)] | 612 | -438.3333 | 25.3 | 2.69 | -1.806667 | -241 | 216.9 | 0.5498099 | 0.4948289 | 0/0/0/45/-45/0/0 | 6.33501
MD-X | [(0)2/M/±45/(0)2)] | 35 | UP2 | CoRezyn 63-AX-051 | Knytex A260 (868 gsm) | 85 | 45's | 10 | 0 | 0 | 5 | 4.52 | Unspecified | Hand Layup | 489.3333 | 161X | -31 | -310 | 10 | 2 | 24.53333 | -0.139 | -1.39 | 13149.67 | 0 |  |  |  |  | 25 | MD-X[(0)2/M/±45/(0)2)] | 612 | -438.3333 | 25.3 | 2.69 | -1.806667 | -310 | 279 | 0.7072243 | 0.6365019 | 0/0/0/45/-45/0/0 | 4.118288
MD-X | [(0)2/M/±45/(0)2)] | 35 | UP2 | CoRezyn 63-AX-051 | Knytex A260 (868 gsm) | 85 | 45's | 10 | 0 | 0 | 5 | 4.52 | Unspecified | Hand Layup | 383.5 | 157X | -27.6 | -276 | 10 | 5 | 24.5 | -0.1135 | -1.135 | 302371 | 0 |  |  |  |  | 25 | MD-X[(0)2/M/±45/(0)2)] | 612 | -438.3333 | 25.3 | 2.69 | -1.806667 | -276 | 248.4 | 0.6296578 | 0.566692 | 0/0/0/45/-45/0/0 | 5.478214
MD-X | [(0)2/M/±45/(0)2)] | 35 | UP2 | CoRezyn 63-AX-051 | Knytex A260 (868 gsm) | 85 | 45's | 10 | 0 | 0 | 5 | 4.52 | Unspecified | Hand Layup | 385 | 156X | -27.6 | -276 | 10 | 10 | 25.9 | -0.11 | -1.1 | 161397 | 0 |  |  |  |  | 25 | MD-X[(0)2/M/±45/(0)2)] | 612 | -438.3333 | 25.3 | 2.69 | -1.806667 | -276 | 248.4 | 0.6296578 | 0.566692 | 0/0/0/45/-45/0/0 | 5.207895
Carbon prepreg | [0]2 | 56.1 | Epoxy | SparPreg | SparPreg UC600, 600 gsm | 100 | 0 | 0 | 0 | 0 | 0 | 1.22 | Not Specified | prepreg |  | 1003 | 1508 | 151 | 0.1 | 2 | 121 | 1.26 |  | 66090 | 0 | [5 empty] | Carbon prepreg[0]2 | 2018.5 |  | 123.3 | 1.559 |  | 1508 | 1357 | 0.7470894 | 0.6722814 | 0/0 | 4.820136
Carbon prepreg | [0]2 | 56.1 | Epoxy | SparPreg | SparPreg UC600, 600 gsm | 100 | 0 | 0 | 0 | 0 | 0 | 1.22 | Not Specified | prepreg |  | 1004 | 1471 | 147 | 0.1 | 2 | 125 | 1.18 |  | 49988 | 0 | [5 empty] | Carbon prepreg[0]2 | 2018.5 |  | 123.3 | 1.559 |  | 1471 | 1324 | 0.728759 | 0.6559326 | 0/0 | 4.698866
Carbon prepreg | [0]2 | 56.1 | Epoxy | SparPreg | SparPreg UC600, 600 gsm | 100 | 0 | 0 | 0 | 0 | 0 | 1.22 | Not Specified | prepreg |  | 1005 | 1526 | 153 | 0.1 | 2 | 121 | 1.26 |  | 78121 | 0 | [5 empty] | Carbon prepreg[0]2 | 2018.5 |  | 123.3 | 1.559 |  | 1526 | 1373 | 0.7560069 | 0.6802081 | 0/0 | 4.892768
Carbon prepreg | [0]2 | 56.1 | Epoxy | SparPreg | SparPreg UC600, 600 gsm | 100 | 0 | 0 | 0 | 0 | 0 | 1.22 | Not Specified | prepreg |  | 1008 | 1500 | 150 | 0.1 | 2 | 119 | 1.245 |  | 116315 | 0 | [5 empty] | Carbon prepreg[0]2 | 2018.5 |  | 123.3 | 1.559 |  | 1500 | 1350 | 0.7431261 | 0.6688135 | 0/0 | 4.956334
Carbon prepreg | [0]2 | 56.1 | Epoxy | SparPreg | SparPreg UC600, 600 gsm | 100 | 0 | 0 | 0 | 0 | 0 | 1.22 | Not Specified | prepreg |  | 1009 | 1568.5 | 157 | 0.1 | 2 | 120.5 | 1.235 |  | 151711 | 0 | [5 empty] | Carbon prepreg[0]2 | 2018.5 |  | 123.3 | 1.559 |  | 1568.5 | 1411.5 | 0.7770622 | 0.6992816 | 0/0 | 4.863922
Carbon prepreg | [0]2 | 56.8 | Epoxy | SparPreg | SparPreg UC600, 600 gsm | 100 | 0 | 0 | 0 | 0 | 0 | 1.24 | Not Specified | prepreg |  | 1012 | 1764 | 176 | 0.1 | 1 | 119 | 1.43 |  | 286 | 0 | [5 empty] | Carbon prepreg[0]2 | 2018.5 |  | 123.3 | 1.559 |  | 1764 | 1588 | 0.8739163 | 0.7867228 | 0/0 | 2.456366
Carbon prepreg | [0]2 | 56.1 | Epoxy | SparPreg | SparPreg UC600, 600 gsm | 100 | 0 | 0 | 0 | 0 | 0 | 1.22 | Not Specified | prepreg |  | 1013 | 1894 | 189 | 0.1 | 1 | 123 | 1.51 |  | 78 | 0 | [5 empty] | Carbon prepreg[0]2 | 2018.5 |  | 123.3 | 1.559 |  | 1894 | 1705 | 0.9383205 | 0.8446866 | 0/0 | 1.892095
Carbon prepreg | [0]2 | 56.8 | Epoxy | SparPreg | SparPreg UC600, 600 gsm | 100 | 0 | 0 | 0 | 0 | 0 | 1.24 | Not Specified | prepreg |  | 1014.5 | 1799.5 | 180 | 0.1 | 1 | 122 | 1.43 |  | 155.5 | 0 | [5 empty] | Carbon prepreg[0]2 | 2018.5 |  | 123.3 | 1.559 |  | 1799.5 | 1619.5 | 0.8915036 | 0.8023285 | 0/0 | 2.183771
Carbon prepreg | [0]2 | 56.1 | Epoxy | SparPreg | SparPreg UC600, 600 gsm | 100 | 0 | 0 | 0 | 0 | 0 | 1.22 | Not Specified | prepreg |  | 1016 | 1758 | 176 | 0.1 | 1 | 121 | 1.42 |  | 670 | 0 | [5 empty] | Carbon prepreg[0]2 | 2018.5 |  | 123.3 | 1.559 |  | 1758 | 1582 | 0.8709438 | 0.7837503 | 0/0 | 2.826075
Carbon prepreg | [0]2 | 56.8 | Epoxy | SparPreg | SparPreg UC600, 600 gsm | 100 | 0 | 0 | 0 | 0 | 0 | 1.24 | Not Specified | prepreg |  | 1017 | 1765 | 177 | 0.1 | 1 | 121 | 1.41 |  | 1606 | 0 | [5 empty] | Carbon prepreg[0]2 | 2018.5 |  | 123.3 | 1.559 |  | 1765 | 1588 | 0.8744117 | 0.7867228 | 0/0 | 3.205746
Carbon prepreg | [0]2 | 58.2 | Epoxy | SparPreg | SparPreg UC600, 600 gsm | 100 | 0 | 0 | 0 | 0 | 0 | 1.27 | Not Specified | prepreg |  | 1018 | 1586 | 159 | 0.1 | 3 | 121 | 1.3 |  | 9698 | 0 | [5 empty] | Carbon prepreg[0]2 | 2018.5 |  | 123.3 | 1.559 |  | 1586 | 1427 | 0.785732 | 0.7069606 | 0/0 | 3.986682
Carbon prepreg | [0]2 | 56.8 | Epoxy | SparPreg | SparPreg UC600, 600 gsm | 100 | 0 | 0 | 0 | 0 | 0 | 1.24 | Not Specified | prepreg |  | 1019.5 | 1627 | 163 | 0.1 | 3 | 120.5 | 1.32 |  | 344761 | 0 | [5 empty] | Carbon prepreg[0]2 | 2018.5 |  | 123.3 | 1.559 |  | 1627 | 1464 | 0.8060441 | 0.7252911 | 0/0 | 5.268049
Carbon prepreg | [0]2 | 56.1 | Epoxy | SparPreg | SparPreg UC600, 600 gsm | 100 | 0 | 0 | 0 | 0 | 0 | 1.22 | Not Specified | prepreg |  | 1210 | 1654 | 165 | 0.1 | 3 | 126 | 1.32 |  | 3822 | 0 | [5 empty] | Carbon prepreg[0]2 | 2018.5 |  | 123.3 | 1.559 |  | 1654 | 1489 | 0.8194204 | 0.7376765 | 0/0 | 3.582291
Carbon prepreg | [0]2 | 56.1 | Epoxy | SparPreg | SparPreg UC600, 600 gsm | 100 | 0 | 0 | 0 | 0 | 0 | 1.22 | Not Specified | prepreg |  | 1211 | 1617 | 162 | 0.1 | 2 | 123 | 1.27 |  | 1352 | 0 | [5 empty] | Carbon prepreg[0]2 | 2018.5 |  | 123.3 | 1.559 |  | 1617 | 1455 | 0.8010899 | 0.7208323 | 0/0 | 3.130977
Carbon prepreg | [0]2 | 56.8 | Epoxy | SparPreg | SparPreg UC600, 600 gsm | 100 | 0 | 0 | 0 | 0 | 0 | 1.24 | Not Specified | prepreg |  | 1212 | 1626 | 163 | 0.1 | 1 | 124 | 1.3 |  | 256 | 0 | [5 empty] | Carbon prepreg[0]2 | 2018.5 |  | 123.3 | 1.559 |  | 1626 | 1463 | 0.8055487 | 0.7247956 | 0/0 | 2.40824
Carbon prepreg | [0]2 | 56.7 | Epoxy | SparPreg | SparPreg UC600, 600 gsm | 100 | 0 | 0 | 0 | 0 | 0 | 1.2075 | Not Specified | prepreg |  | 1215.5 | 1550.25 | 155 | 0.1 | 3 | 123.5 | 1.21 |  | 101115.25 | 0 | [5 empty] | Carbon prepreg[0]2 | 2018.5 |  | 123.3 | 1.559 |  | 1550.25 | 1395.25 | 0.7680208 | 0.6912311 | 0/0 | 4.305533
Carbon prepreg | [0]2 | 56.1 | Epoxy | SparPreg | SparPreg UC600, 600 gsm | 100 | 0 | 0 | 0 | 0 | 0 | 1.22 | Not Specified | prepreg |  | 1217 | 1516 | 152 | 0.1 | 3 | 125 | 1.18 |  | 26751 | 0 | [5 empty] | Carbon prepreg[0]2 | 2018.5 |  | 123.3 | 1.559 |  | 1516 | 1364 | 0.7510528 | 0.6757493 | 0/0 | 4.209513
Carbon prepreg | [0]2 | 56.8 | Epoxy | SparPreg | SparPreg UC600, 600 gsm | 100 | 0 | 0 | 0 | 0 | 0 | 1.24 | Not Specified | prepreg |  | 1217 | 1522 | 152 | 0.1 | 3 | 126 | 1.19 |  | 12575 | 0 | [5 empty] | Carbon prepreg[0]2 | 2018.5 |  | 123.3 | 1.559 |  | 1522 | 1370 | 0.7540253 | 0.6787218 | 0/0 | 4.099508
Carbon prepreg | [0]2 | 56.1 | Epoxy | SparPreg | SparPreg UC600, 600 gsm | 100 | 0 | 0 | 0 | 0 | 0 | 1.22 | Not Specified | prepreg |  | 1219 | 1447 | 145 | 0.1 | 3 | 121 | 1.19 |  | 14037 | 0 | [5 empty] | Carbon prepreg[0]2 | 2018.5 |  | 123.3 | 1.559 |  | 1447 | 1302 | 0.716869 | 0.6450334 | 0/0 | 4.147274
Carbon prepreg | [0]2 | 56.1 | Epoxy | SparPreg | SparPreg UC600, 600 gsm | 100 | 0 | 0 | 0 | 0 | 0 | 1.22 | Not Specified | prepreg |  | 1222 | 1412.667 | 141 | 0.1 | 3 | 121.3333 | 1.126667 |  | 528181.7 | 0 | [5 empty] | Carbon prepreg[0]2 | 2018.5 |  | 123.3 | 1.559 |  | 1412.667 | 1271.667 | 0.6998596 | 0.6300058 | 0/0 | 5.533804
Carbon prepreg | [0]2 | 56.25 | Epoxy | SparPreg | SparPreg UC600, 600 gsm | 100 | 0 | 0 | 0 | 0 | 0 | 1.225 | Not Specified | prepreg |  | 1226 | 1482.5 | 148 | 0.1 | 3 | 123 | 1.185 |  | 817481 | 0 | [5 empty] | Carbon prepreg[0]2 | 2018.5 |  | 123.3 | 1.559 |  | 1482.5 | 1334.5 | 0.7344563 | 0.6611345 | 0/0 | 5.579832
Carbon prepreg | [0]2 | 56.1 | Epoxy | SparPreg | SparPreg UC600, 600 gsm | 100 | 0 | 0 | 0 | 0 | 0 | 1.22 | Not Specified | prepreg |  | 1225.5 | 1653.5 | 165 | 0.1 | 1 | 121 | 1.38 |  | 2185 | 0 | [5 empty] | Carbon prepreg[0]2 | 2018.5 |  | 123.3 | 1.559 |  | 1653.5 | 1488.5 | 0.8191727 | 0.7374288 | 0/0 | 3.185819
Carbon prepreg | [0]2 | 56.1 | Epoxy | SparPreg | SparPreg UC600, 600 gsm | 100 | 0 | 0 | 0 | 0 | 0 | 1.22 | Not Specified | prepreg |  | 1227 | 1620 | 162 | 0.1 | 1 | 126 | 1.22 |  | 17144 | 0 | [5 empty] | Carbon prepreg[0]2 | 2018.5 |  | 123.3 | 1.559 |  | 1620 | 1458 | 0.8025762 | 0.7223186 | 0/0 | 4.234112
UNI-ELT5500-EP1 | [0]2 | 59 | EP1 | Hexion MGS RIMR135/RIMH1366 | Vectorply ELT-5500 | 92 | 0 | 0 | 0 | 6 | 2 | 2.39 | 24h/35 C,12h/70 C | Infusion |  | 2044-EP1-VP120 | 483 | 48.3 | 0.1 | 1 |  | 1.15 |  | 8059 | 0 | [5 empty] | UNI-ELT5500-EP1[0]2 | 1162.167 |  | 44.9 | 2.876667 |  | 483 | 434.7 | 0.415603 | 0.3740427 | 0/0 | 3.906281
UNI-ELT5500-EP1 | [0]2 | 57.6 | EP1 | Hexion MGS RIMR135/RIMH1366 | Vectorply ELT-5500 | 92 | 0 | 0 | 0 | 6 | 2 | 2.465 | 24h/35 C,12h/70 C | Infusion |  | 2044-EP1-VP122 | 414 | 41.4 | 0.1 | 2 |  | 0.955 |  | 115566.25 | 0 | [5 empty] | UNI-ELT5500-EP1[0]2 | 1162.167 |  | 44.9 | 2.876667 |  | 414 | 372.6 | 0.3562312 | 0.3206081 | 0/0 | 4.984538
UNI-ELT5500-EP1 | [0]2 | 59 | EP1 | Hexion MGS RIMR135/RIMH1366 | Vectorply ELT-5500 | 92 | 0 | 0 | 0 | 6 | 2 | 2.39 | 24h/35 C,12h/70 C | Infusion |  | 2044-EP1-VP118 | 414 | 41.4 | 0.1 | 1 |  | 0.98 |  | 250761 | 0 | [5 empty] | UNI-ELT5500-EP1[0]2 | 1162.167 |  | 44.9 | 2.876667 |  | 414 | 372.6 | 0.3562312 | 0.3206081 | 0/0 | 5.39926
UNI-ELT5500-EP1 | [0]2 | 59 | EP1 | Hexion MGS RIMR135/RIMH1366 | Vectorply ELT-5500 | 92 | 0 | 0 | 0 | 6 | 2 | 2.39 | 24h/35 C,12h/70 C | Infusion |  | 2044-EP1-VP121 | 345 | 34.5 | 0.1 | 2 |  | 0.81 |  | 465574 | 0 | [5 empty] | UNI-ELT5500-EP1[0]2 | 1162.167 |  | 44.9 | 2.876667 |  | 345 | 310.5 | 0.2968593 | 0.2671734 | 0/0 | 5.667989
UNI-ELT5500-EP1 | [0]2 | 59 | EP1 | Hexion MGS RIMR135/RIMH1366 | Vectorply ELT-5500 | 92 | 0 | 0 | 0 | 6 | 2 | 2.39 | 24h/35 C,12h/70 C | Infusion |  | 2044-EP1-VP111 | 483 | 48.3 | 0.1 | 2 |  | 1.15 |  | 9713 | 0 | [5 empty] | UNI-ELT5500-EP1[0]2 | 1162.167 |  | 44.9 | 2.876667 |  | 483 | 434.7 | 0.415603 | 0.3740427 | 0/0 | 3.987353
UNI-ELT5500-EP1 | [0]2 | 59 | EP1 | Hexion MGS RIMR135/RIMH1366 | Vectorply ELT-5500 | 92 | 0 | 0 | 0 | 6 | 2 | 2.39 | 24h/35 C,12h/70 C | Infusion |  | 2044-EP1-VP104 | 690 | 69 | 0.1 | 1 |  | 1.63 |  | 1175 | 0 | [5 empty] | UNI-ELT5500-EP1[0]2 | 1162.167 |  | 44.9 | 2.876667 |  | 690 | 621 | 0.5937186 | 0.5343468 | 0/0 | 3.058637
UNI-ELT5500-EP1 | [0]2 | 57.3 | EP1 | Hexion MGS RIMR135/RIMH1366 | Vectorply ELT-5500 | 92 | 0 | 0 | 0 | 6 | 2 | 2.49 | 24h/35 C,12h/70 C | Infusion |  | 2098-106 | 621 | 62.1 | 0.1 | 2 |  | 1.4 |  | 2272 | 0 | [5 empty] | UNI-ELT5500-EP1[0]2 | 1162.167 |  | 44.9 | 2.876667 |  | 621 | 558.9 | 0.5343468 | 0.4809121 | 0/0 | 3.356408
UNI-ELT5500-EP1 | [0]2 | 56.55 | EP1 | Hexion MGS RIMR135/RIMH1366 | Vectorply ELT-5500 | 92 | 0 | 0 | 0 | 6 | 2 | 2.525 | 24h/35 C,12h/70 C | Infusion |  | 2098-109 | 414 | 41.4 | 0.1 | 3 | 45.2 | 0.93 |  | 164202.5 | 0 | [5 empty] | UNI-ELT5500-EP1[0]2 | 1162.167 |  | 44.9 | 2.876667 |  | 414 | 372.6 | 0.3562312 | 0.3206081 | 0/0 | 5.214615
MD-ELT5500-EP4 | [±45/0/±45/0/±45] | 55 | EP4 | Huntsman Araldite LY1564/XB3485 | Vectorply E-LT-5500 | 66 | Knytex DBM1708 | 68 | 0 | 0 | 30 | 4.59 | Not specified | TPI-SCRIMP | 11621 | EP-124 | 690 | 69 | 0.1 | 1 |  | 2.82 |  | 62.66667 | 0 | [5 empty] | MD-ELT5500-EP4[±45/0/±45/0/±45] | 784.5 | -552.125 | 29.6 | 3.195 | -1.88 | 690 | 621 | 0.8795411 | 0.791587 | 45/-45/0/45/-45/0/45/-45 | 1.745168
MD-ELT5500-EP4 | [±45/0/±45/0/±45] | 55 | EP4 | Huntsman Araldite LY1564/XB3485 | Vectorply E-LT-5500 | 66 | Knytex DBM1708 | 68 | 0 | 0 | 30 | 4.59 | Not specified | TPI-SCRIMP | 11622 | EP-122 | 621 | 62.1 | 0.1 | 1 |  | 2.49 |  | 202.6667 | 0 | [5 empty] | MD-ELT5500-EP4[±45/0/±45/0/±45] | 784.5 | -552.125 | 29.6 | 3.195 | -1.88 | 621 | 558.9 | 0.791587 | 0.7124283 | 45/-45/0/45/-45/0/45/-45 | 2.300924
MD-ELT5500-EP4 | [±45/0/±45/0/±45] | 55 | EP4 | Huntsman Araldite LY1564/XB3485 | Vectorply E-LT-5500 | 66 | Knytex DBM1708 | 68 | 0 | 0 | 30 | 4.59 | Not specified | TPI-SCRIMP | 11618 | EP-121 | 552 | 55.2 | 0.1 | 1 |  | 2.18 |  | 958 | 0 | [5 empty] | MD-ELT5500-EP4[±45/0/±45/0/±45] | 784.5 | -552.125 | 29.6 | 3.195 | -1.88 | 552 | 496.8 | 0.7036329 | 0.6332696 | 45/-45/0/45/-45/0/45/-45 | 2.968371
MD-ELT5500-EP4 | [±45/0/±45/0/±45] | 55 | EP4 | Huntsman Araldite LY1564/XB3485 | Vectorply E-LT-5500 | 66 | Knytex DBM1708 | 68 | 0 | 0 | 30 | 4.59 | Not specified | TPI-SCRIMP | 11621 | EP-116 | 483 | 48.3 | 0.1 | 2 |  | 1.88 |  | 3348 | 0 | [5 empty] | MD-ELT5500-EP4[±45/0/±45/0/±45] | 784.5 | -552.125 | 29.6 | 3.195 | -1.88 | 483 | 434.7 | 0.6156788 | 0.5541109 | 45/-45/0/45/-45/0/45/-45 | 3.502626
MD-ELT5500-EP4 | [±45/0/±45/0/±45] | 55 | EP4 | Huntsman Araldite LY1564/XB3485 | Vectorply E-LT-5500 | 66 | Knytex DBM1708 | 68 | 0 | 0 | 30 | 4.59 | Not specified | TPI-SCRIMP | 11624 | EP-112 | 414 | 41.4 | 0.1 | 2 |  | 1.59 |  | 10233.67 | 0 | [5 empty] | MD-ELT5500-EP4[±45/0/±45/0/±45] | 784.5 | -552.125 | 29.6 | 3.195 | -1.88 | 414 | 372.6 | 0.5277247 | 0.4749522 | 45/-45/0/45/-45/0/45/-45 | 3.991233
MD-ELT5500-EP4 | [±45/0/±45/0/±45] | 55 | EP4 | Huntsman Araldite LY1564/XB3485 | Vectorply E-LT-5500 | 66 | Knytex DBM1708 | 68 | 0 | 0 | 30 | 4.59 | Not specified | TPI-SCRIMP | 11627 | EP-104 | 345 | 34.5 | 0.1 | 2 | 29.8 | 1.32 |  | 44043.67 | 0 | [5 empty] | MD-ELT5500-EP4[±45/0/±45/0/±45] | 784.5 | -552.125 | 29.6 | 3.195 | -1.88 | 345 | 310.5 | 0.4397706 | 0.3957935 | 45/-45/0/45/-45/0/45/-45 | 4.605181
MD-ELT5500-EP4 | [±45/0/±45/0/±45] | 55 | EP4 | Huntsman Araldite LY1564/XB3485 | Vectorply E-LT-5500 | 66 | Knytex DBM1708 | 68 | 0 | 0 | 30 | 4.59 | Not specified | TPI-SCRIMP | 11630 | EP-103 | 276 | 27.6 | 0.1 | 3 | 28.1 | 1.043333 |  | 417404.3 | 0 | [5 empty] | MD-ELT5500-EP4[±45/0/±45/0/±45] | 784.5 | -552.125 | 29.6 | 3.195 | -1.88 | 276 | 248.4 | 0.3518164 | 0.3166348 | 45/-45/0/45/-45/0/45/-45 | 5.591419
MD-ELT5500-EP4 | [±45/0/±45/0/±45] | 55 | EP4 | Huntsman Araldite LY1564/XB3485 | Vectorply E-LT-5500 | 66 | Knytex DBM1708 | 68 | 0 | 0 | 30 | 4.59 | Not specified | TPI-SCRIMP | 11632.5 | EP-102 | 207 | 20.7 | 0.1 | 4 |  | 0.75 |  | 2469248 | 0 | [5 empty] | MD-ELT5500-EP4[±45/0/±45/0/±45] | 784.5 | -552.125 | 29.6 | 3.195 | -1.88 | 207 | 186.3 | 0.2638623 | 0.2374761 | 45/-45/0/45/-45/0/45/-45 | 6.377076
MD-ELT5500-EP4 | [±45/0/±45/0/±45] | 55 | EP4 | Huntsman Araldite LY1564/XB3485 | Vectorply E-LT-5500 | 66 | Knytex DBM1708 | 68 | 0 | 0 | 30 | 4.59 | Not specified | TPI-SCRIMP | 11635.5 | EP-193 | 758 | 75.8 | 0.1 | 1 |  | 3.15 |  | 29.5 | 0 | [5 empty] | MD-ELT5500-EP4[±45/0/±45/0/±45] | 784.5 | -552.125 | 29.6 | 3.195 | -1.88 | 758 | 682.2 | 0.9662205 | 0.8695985 | 45/-45/0/45/-45/0/45/-45 | 1.440407
MD-ELT5500-EP4 | [±45/0/±45/0/±45] | 55 | EP4 | Huntsman Araldite LY1564/XB3485 | Vectorply E-LT-5500 | 66 | Knytex DBM1708 | 68 | 0 | 0 | 30 | 4.59 | Not specified | TPI-SCRIMP | 11646 | EP-202 | -34.5 | -345 | 10 | 3 |  |  | -1.17 | 4122 | 0 | [5 empty] | MD-ELT5500-EP4[±45/0/±45/0/±45] | 784.5 | -552.125 | 29.6 | 3.195 | -1.88 | -345 | 310.5 | 0.6248585 | 0.5623727 | 45/-45/0/45/-45/0/45/-45 | 3.615108
MD-ELT5500-EP4 | [±45/0/±45/0/±45] | 55 | EP4 | Huntsman Araldite LY1564/XB3485 | Vectorply E-LT-5500 | 66 | Knytex DBM1708 | 68 | 0 | 0 | 30 | 4.59 | Not specified | TPI-SCRIMP | 11651 | EP-208 | -48.3 | -483 | 10 | 1 |  |  | -1.64 | 42.6 | 0 | [5 empty] | MD-ELT5500-EP4[±45/0/±45/0/±45] | 784.5 | -552.125 | 29.6 | 3.195 | -1.88 | -483 | 434.7 | 0.8748019 | 0.7873217 | 45/-45/0/45/-45/0/45/-45 | 1.53026
MD-ELT5500-EP4 | [±45/0/±45/0/±45] | 55 | EP4 | Huntsman Araldite LY1564/XB3485 | Vectorply E-LT-5500 | 66 | Knytex DBM1708 | 68 | 0 | 0 | 30 | 4.59 | Not specified | TPI-SCRIMP | 11654.5 | EP-217 | -34.5 | -345 | 10 | 2 |  |  | -1.17 | 16356 | 0 | [5 empty] | MD-ELT5500-EP4[±45/0/±45/0/±45] | 784.5 | -552.125 | 29.6 | 3.195 | -1.88 | -345 | 310.5 | 0.6248585 | 0.5623727 | 45/-45/0/45/-45/0/45/-45 | 4.208635
MD-ELT5500-EP4 | [±45/0/±45/0/±45] | 55 | EP4 | Huntsman Araldite LY1564/XB3485 | Vectorply E-LT-5500 | 66 | Knytex DBM1708 | 68 | 0 | 0 | 30 | 4.59 | Not specified | TPI-SCRIMP | 11656 | EP-218 | -27.6 | -276 | 10 | 3 |  |  | -0.86 | 682544 | 0 | [5 empty] | MD-ELT5500-EP4[±45/0/±45/0/±45] | 784.5 | -552.125 | 29.6 | 3.195 | -1.88 | -276 | 248.4 | 0.4998868 | 0.4498981 | 45/-45/0/45/-45/0/45/-45 | 5.834131
TRIAX-S1200-EP1 | (±45/0)S | 56 | EP1 | Hexion MGS RIMR135/RIMH1366 | Saertex Triax 1200 U32EY480-01170-T2565 | 48 | 0 | 51 | 0 | 0 | 1 | 1.63 | 24h/35 C,12h/70 C | Infusion |  | 1200T-205 | 414 | 41.4 | 0.1 | 1 |  | 1.74 |  | 3003.667 | 0 | [5 empty] | TRIAX-S1200-EP1(±45/0)S | 589 |  | 26.7 | 2.635 |  | 414 | 372.6 | 0.7028862 | 0.6325976 | 45/-45/0/0/-45/45 | 3.466968
TRIAX-S1200-EP1 | (±45/0)S | 56 | EP1 | Hexion MGS RIMR135/RIMH1366 | Saertex Triax 1200 U32EY480-01170-T2565 | 48 | 0 | 51 | 0 | 0 | 1 | 1.63 | 24h/35 C,12h/70 C | Infusion |  | 1200T-202 | 276 | 27.6 | 0.1 | 3 |  | 1.12 |  | 62375 | 0 | [5 empty] | TRIAX-S1200-EP1(±45/0)S | 589 |  | 26.7 | 2.635 |  | 276 | 248.4 | 0.4685908 | 0.4217317 | 45/-45/0/0/-45/45 | 4.73564
TRIAX-S1200-EP1 | (±45/0)S | 56 | EP1 | Hexion MGS RIMR135/RIMH1366 | Saertex Triax 1200 U32EY480-01170-T2565 | 48 | 0 | 51 | 0 | 0 | 1 | 1.63 | 24h/35 C,12h/70 C | Infusion |  | 1200T-200 | 207 | 20.7 | 0.1 | 4 |  | 0.82 |  | 312306 | 0 | [5 empty] | TRIAX-S1200-EP1(±45/0)S | 589 |  | 26.7 | 2.635 |  | 207 | 186.3 | 0.3514431 | 0.3162988 | 45/-45/0/0/-45/45 | 5.488237
UNI-PPG1200-PU | [0]6 | 59 | PU | Bayer | PPG-Devold L1200/G50-E07/2026 | 92 | 0 | 0 | 0 | 8 | 0 | 4.99 | Not Specified | Infused |  | 10501-120 | 414 | -414 | -1 | 1.3 |  | 1.01 | -1.01 | 10144 | 0 | [5 empty] | UNI-PPG1200-PU[0]6 | 1060.2 | -745 | 41.2625 | 2.904 | -1.84 | 414 | 828 | 0.3904924 | 0.7809847 | 0/0/0/0/0/0 | 4.006209
UNI-PPG1200-PU | [0]6 | 59 | PU | Bayer | PPG-Devold L1200/G50-E07/2026 | 92 | 0 | 0 | 0 | 8 | 0 | 4.24 | Not Specified | Infused |  | 10501-113 | 379 | -379 | -1 | 1.5 |  | 0.93 | -0.93 | 10903 | 0 | [5 empty] | UNI-PPG1200-PU[0]6 | 1060.2 | -745 | 41.2625 | 2.904 | -1.84 | 379 | 758 | 0.3574797 | 0.7149594 | 0/0/0/0/0/0 | 4.037546
UNI-PPG1200-PU | [0]6 | 59 | PU | Bayer | PPG-Devold L1200/G50-E07/2026 | 92 | 0 | 0 | 0 | 8 | 0 | 4.16 | Not Specified | Infused |  | 10501-103 | 345 | -345 | -1 | 1.5 |  | 0.84 | -0.84 | 34947.5 | 0 | [5 empty] | UNI-PPG1200-PU[0]6 | 1060.2 | -745 | 41.2625 | 2.904 | -1.84 | 345 | 690 | 0.3254103 | 0.6508206 | 0/0/0/0/0/0 | 4.532013
UNI-PPG1200-PU | [0]6 | 59 | PU | Bayer | PPG-Devold L1200/G50-E07/2026 | 92 | 0 | 0 | 0 | 8 | 0 | 4.96 | Not Specified | Infused |  | 10501-108 | 345 | -345 | -1 | 1.3 |  | 0.84 | -0.84 | 28182 | 0 | [5 empty] | UNI-PPG1200-PU[0]6 | 1060.2 | -745 | 41.2625 | 2.904 | -1.84 | 345 | 690 | 0.3254103 | 0.6508206 | 0/0/0/0/0/0 | 4.433351
UNI-PPG1200-PU | [0]6 | 59 | PU | Bayer | PPG-Devold L1200/G50-E07/2026 | 92 | 0 | 0 | 0 | 8 | 0 | 4.14 | Not Specified | Infused |  | 10501-104 | 310 | -310 | -1 | 1.5 |  | 0.76 | -0.76 | 106485 | 0 | [5 empty] | UNI-PPG1200-PU[0]6 | 1060.2 | -745 | 41.2625 | 2.904 | -1.84 | 310 | 620 | 0.2923977 | 0.5847953 | 0/0/0/0/0/0 | 5.027288
UNI-PPG1200-PU | [0]6 | 59 | PU | Bayer | PPG-Devold L1200/G50-E07/2026 | 92 | 0 | 0 | 0 | 8 | 0 | 4.19 | Not Specified | Infused |  | 10501-102 | 241 | -241 | -1 | 1.5 |  | 0.59 | -0.59 | 1680125 | 0 | [5 empty] | UNI-PPG1200-PU[0]6 | 1060.2 | -745 | 41.2625 | 2.904 | -1.84 | 241 | 482 | 0.2273156 | 0.4546312 | 0/0/0/0/0/0 | 6.225342
UNI-PPG1200-PU | [0]6 | 59 | PU | Bayer | PPG-Devold L1200/G50-E07/2026 | 92 | 0 | 0 | 0 | 8 | 0 | 4.99 | Not Specified | Infused |  | 10501-121 | 345 | -345 | -1 | 1 |  | 0.84 | -0.84 | 24227 | 0 | [5 empty] | UNI-PPG1200-PU[0]6 | 1060.2 | -745 | 41.2625 | 2.904 | -1.84 | 345 | 690 | 0.3254103 | 0.6508206 | 0/0/0/0/0/0 | 4.3843
UNI-PPG1200-PU | [0]6 | 59 | PU | Bayer | PPG-Devold L1200/G50-E07/2026 | 92 | 0 | 0 | 0 | 8 | 0 | 5.02 | Not Specified | Infused |  | 10501-118 | 414 | -414 | -1 | 1 |  | 1.01 | -1.01 | 7967 | 0 | [5 empty] | UNI-PPG1200-PU[0]6 | 1060.2 | -745 | 41.2625 | 2.904 | -1.84 | 414 | 828 | 0.3904924 | 0.7809847 | 0/0/0/0/0/0 | 3.901295
UNI-PPG1200-PU | [0]6 | 59 | PU | Bayer | PPG-Devold L1200/G50-E07/2026 | 92 | 0 | 0 | 0 | 8 | 0 | 4.88 | Not Specified | Infused |  | 10501-109 | 207 | -207 | -1 | 1 |  | 0.5 | -0.5 | 1057085 | 0 | [5 empty] | UNI-PPG1200-PU[0]6 | 1060.2 | -745 | 41.2625 | 2.904 | -1.84 | 207 | 414 | 0.1952462 | 0.3904924 | 0/0/0/0/0/0 | 6.02411
UNI-PPG1200-PU | [0]6 | 59 | PU | Bayer | PPG-Devold L1200/G50-E07/2026 | 92 | 0 | 0 | 0 | 8 | 0 | 4.93 | Not Specified | Infused |  | 10501-151 | 517 | -517 | -1 | 1 |  | 1.26 | -1.26 | 219 | 0 | [5 empty] | UNI-PPG1200-PU[0]6 | 1060.2 | -745 | 41.2625 | 2.904 | -1.84 | 517 | 1034 | 0.4876438 | 0.9752877 | 0/0/0/0/0/0 | 2.340444
UNI-PPG1200-PU | [0]6 | 59 | PU | Bayer | PPG-Devold L1200/G50-E07/2026 | 92 | 0 | 0 | 0 | 8 | 0 | 1.68 | Not Specified | Infused |  | 7504-2-102 | 414 | 41.4 | 0.1 | 2 | 40.2 | 1.085 |  | 494477.5 | 0 | [5 empty] | UNI-PPG1200-PU[0]6 | 1060.2 | -745 | 41.2625 | 2.904 | -1.84 | 414 | 372.6 | 0.3904924 | 0.3514431 | 0/0/0/0/0/0 | 5.661962485
UNI-PPG1200-PU | [0]6 | 59 | PU | Bayer | PPG-Devold L1200/G50-E07/2026 | 92 | 0 | 0 | 0 | 8 | 0 | 1.68 | Not Specified | Infused |  | 7504-2-110 | 552 | 55.2 | 0.1 | 2 | 41.16667 | 1.33 |  | 20620 | 0 | [5 empty] | UNI-PPG1200-PU[0]6 | 1060.2 | -745 | 41.2625 | 2.904 | -1.84 | 552 | 496.8 | 0.5206565 | 0.4685908 | 0/0/0/0/0/0 | 4.267101
UNI-PPG1200-PU | [0]6 | 59 | PU | Bayer | PPG-Devold L1200/G50-E07/2026 | 92 | 0 | 0 | 0 | 8 | 0 | 1.68 | Not Specified | Infused |  | 7504-2-102 | 448 | 44.8 | 0.1 | 2 | 40.53333 | 1.103333 |  | 144066.7 | 0 | [5 empty] | UNI-PPG1200-PU[0]6 | 1060.2 | -745 | 41.2625 | 2.904 | -1.84 | 448 | 403.2 | 0.4225618 | 0.3803056 | 0/0/0/0/0/0 | 5.144479
UNI-PPG1200-PU | [0]6 | 59 | PU | Bayer | PPG-Devold L1200/G50-E07/2026 | 92 | 0 | 0 | 0 | 8 | 0 | 1.68 | Not Specified | Infused |  | 7504-2-100 | 483 | 48.3 | 0.1 | 2 | 39.63333 | 1.226667 |  | 33767.67 | 0 | [5 empty] | UNI-PPG1200-PU[0]6 | 1060.2 | -745 | 41.2625 | 2.904 | -1.84 | 483 | 434.7 | 0.4555744 | 0.410017 | 0/0/0/0/0/0 | 4.512442
UNI-PPG1200-PU | [0]6 | 59 | PU | Bayer | PPG-Devold L1200/G50-E07/2026 | 92 | 0 | 0 | 0 | 8 | 0 | 1.68 | Not Specified | Infused |  | 7504-2-111 | 414 | 41.4 | 0.1 | 3 | 40.4 | 1.08 |  | 770361 | 0 | [5 empty] | UNI-PPG1200-PU[0]6 | 1060.2 | -745 | 41.2625 | 2.904 | -1.84 | 414 | 372.6 | 0.3904924 | 0.3514431 | 0/0/0/0/0/0 | 5.886694
MD-EEAP | [M/±45/0)S] | 49 | UP | Unspecified | Unspecified | 70 | 0 | 19 | 0 | 0 | 11 | 3.64 | Unspecified | Pultruded Blade Section | 2801 | EEAP112 | 345 | 34.5 | 0.1 | 2 | 28.7 | 1.196667 | 0.1196667 | 1140.333 | 0 |  |  |  |  | 20 | MD-EEAP[M/±45/0)S] | 511.6667 | -729 | 29.16667 | 2.033333 |  | 345 | 310.5 | 0.6742671 | 0.6068404 | 0/45/-45/0/0/-45/45/0 | 2.999786
MD-EEAP | [M/±45/0)S] | 49 | UP | Unspecified | Unspecified | 70 | 0 | 19 | 0 | 0 | 11 | 3.64 | Unspecified | Pultruded Blade Section | 2803 | EEAP111 | 276 | 27.6 | 0.1 | 4 | 31.2 | 0.9 | 0.09 | 9912 | 0 |  |  |  |  | 20 | MD-EEAP[M/±45/0)S] | 511.6667 | -729 | 29.16667 | 2.033333 |  | 276 | 248.4 | 0.5394137 | 0.4854723 | 0/45/-45/0/0/-45/45/0 | 3.996161
MD-EEAP | [M/±45/0)S] | 49 | UP | Unspecified | Unspecified | 70 | 0 | 19 | 0 | 0 | 11 | 3.64 | Unspecified | Pultruded Blade Section | 2804.5 | EEAP105 | 276 | 27.6 | 0.1 | 5 | 28.4 | 1.035 | 0.1035 | 16489 | 0 |  |  |  |  | 20 | MD-EEAP[M/±45/0)S] | 511.6667 | -729 | 29.16667 | 2.033333 |  | 276 | 248.4 | 0.5394137 | 0.4854723 | 0/45/-45/0/0/-45/45/0 | 4.21625
MD-EEAP | [M/±45/0)S] | 49 | UP | Unspecified | Unspecified | 70 | 0 | 19 | 0 | 0 | 11 | 3.64 | Unspecified | Pultruded Blade Section | 2806.5 | EEAP103 | 207 | 20.7 | 0.1 | 15 | 28.55 | 0.735 | 0.0735 | 2040041.5 | 0 |  |  |  |  | 20 | MD-EEAP[M/±45/0)S] | 511.6667 | -729 | 29.16667 | 2.033333 |  | 207 | 186.3 | 0.4045603 | 0.3641042 | 0/45/-45/0/0/-45/45/0 | 6.299137
MD-EEAP | [M/±45/0)S] | 49 | UP | Unspecified | Unspecified | 70 | 0 | 19 | 0 | 0 | 11 | 3.64 | Unspecified | Pultruded Blade Section | 2813 | EEAP123 | -44.8 | -448 | 10 | 4 |  |  |  | 13696.67 | 0 |  |  |  |  | 25 | MD-EEAP[M/±45/0)S] | 511.6667 | -729 | 29.16667 | 2.033333 |  | -448 | 403.2 | 0.6145405 | 0.5530864 | 0/45/-45/0/0/-45/45/0 | 4.098543
MD-EEAP | [M/±45/0)S] | 49 | UP | Unspecified | Unspecified | 70 | 0 | 19 | 0 | 0 | 11 | 3.64 | Unspecified | Pultruded Blade Section | 2816.333 | EEAP118 | -39.6 | -396 | 10 | 10 |  |  |  | 103339.3 | 0 |  |  |  |  | 25 | MD-EEAP[M/±45/0)S] | 511.6667 | -729 | 29.16667 | 2.033333 |  | -396 | 356.4 | 0.5432099 | 0.4888889 | 0/45/-45/0/0/-45/45/0 | 4.987454
MD-EEAP | [M/±45/0)S] | 49 | UP | Unspecified | Unspecified | 70 | 0 | 19 | 0 | 0 | 11 | 3.64 | Unspecified | Pultruded Blade Section | 2817 | EEAP115 | -36.2 | -362 | 10 | 10 |  |  |  | 696647 | 0 |  |  |  |  | 25 | MD-EEAP[M/±45/0)S] | 511.6667 | -729 | 29.16667 | 2.033333 |  | -362 | 325.8 | 0.4965706 | 0.4469136 | 0/45/-45/0/0/-45/45/0 | 5.843013
MD-EEAP | [M/±45/0)S] | 49 | UP | Unspecified | Unspecified | 70 | 0 | 19 | 0 | 0 | 11 | 3.64 | Unspecified | Pultruded Blade Section | 2819 | EEAP130 | -36.2 | -362 | 15 | 15 |  |  |  | 1445447 | 0 |  |  |  |  | 25 | MD-EEAP[M/±45/0)S] | 511.6667 | -729 | 29.16667 | 2.033333 |  | -362 | 325.8 | 0.4965706 | 0.4469136 | 0/45/-45/0/0/-45/45/0 | 6.160002
UNI-AGY S1HM-EP1 | [0]2 | 52.4 | EP1 | Hexion MGS RIMR135/RIMH1366 | AGY 1000 gsm/1200 tex S-1 HM roving (E90GPa) | 92 | 0 | 0 | 8 | 0 | 0 | 1.675 | 24h/25 C,12h/80 C | Infusion |  | 2155-303 | 414 | 41.4 | 0.1 | 2 | 43.85 | 0.9775 |  | 302471.25 | 0 | [5 empty] | UNI-AGY S1HM-EP1[0]2 | 1211.1 |  | 44.91 | 2.924 |  | 414 | 372.6 | 0.341838 | 0.3076542 | 0/0 | 5.395116
UNI-AGY S1HM-EP1 | [0]2 | 51.76667 | EP1 | Hexion MGS RIMR135/RIMH1366 | AGY 1000 gsm/1200 tex S-1 HM roving (E90GPa) | 92 | 0 | 0 | 8 | 0 | 0 | 1.658333 | 24h/25 C,12h/80 C | Infusion |  | 2155-308 | 483 | 48.3 | 0.1 | 2 | 44.9 | 1.101667 |  | 53117.5 | 0 | [5 empty] | UNI-AGY S1HM-EP1[0]2 | 1211.1 |  | 44.91 | 2.924 |  | 483 | 434.7 | 0.398811 | 0.3589299 | 0/0 | 4.638799
UNI-AGY S1HM-EP1 | [0]2 | 51.8 | EP1 | Hexion MGS RIMR135/RIMH1366 | AGY 1000 gsm/1200 tex S-1 HM roving (E90GPa) | 92 | 0 | 0 | 8 | 0 | 0 | 1.73 | 24h/25 C,12h/80 C | Infusion |  | 2155-300 | 621 | 62.1 | 0.1 | 2 | 41.4 | 1.5 |  | 8584 | 0 | [5 empty] | UNI-AGY S1HM-EP1[0]2 | 1211.1 |  | 44.91 | 2.924 |  | 621 | 558.9 | 0.512757 | 0.4614813 | 0/0 | 3.93369
UNI-AGY S1HM-EP1 | [0]2 | 50.2 | EP1 | Hexion MGS RIMR135/RIMH1366 | AGY 1000 gsm/1200 tex S-1 HM roving (E90GPa) | 92 | 0 | 0 | 8 | 0 | 0 | 1.79 | 24h/25 C,12h/80 C | Infusion |  | 2155-100 | 345 | 34.5 | 0.1 | 2 | 38.35 | 0.955 |  | 719163 | 0 | [5 empty] | UNI-AGY S1HM-EP1[0]2 | 1211.1 |  | 44.91 | 2.924 |  | 345 | 310.5 | 0.284865 | 0.2563785 | 0/0 | 5.75497
UNI-AGY S1HM-EP1 | [0]2 | 50.96667 | EP1 | Hexion MGS RIMR135/RIMH1366 | AGY 1000 gsm/1200 tex S-1 HM roving (E90GPa) | 92 | 0 | 0 | 8 | 0 | 0 | 1.656667 | 24h/25 C,12h/80 C | Infusion |  | 2155-104 | 690 | 69 | 0.1 | 1 | 47.1 | 1.466667 |  | 3920 | 0 | [5 empty] | UNI-AGY S1HM-EP1[0]2 | 1211.1 |  | 44.91 | 2.924 |  | 690 | 621 | 0.56973 | 0.512757 | 0/0 | 3.417336
UNI-AGY S1HM-EP1 | [0]2 | 51.04 | EP1 | Hexion MGS RIMR135/RIMH1366 | AGY 1000 gsm/1200 tex S-1 HM roving (E90GPa) | 92 | 0 | 0 | 8 | 0 | 0 | 1.664 | 24h/25 C,12h/80 C | Infusion |  | 2155-137 | 621 | 62.1 | 0.1 | 1 | 46.56 | 1.356 |  | 14429.8 | 0 | [5 empty] | UNI-AGY S1HM-EP1[0]2 | 1211.1 |  | 44.91 | 2.924 |  | 621 | 558.9 | 0.512757 | 0.4614813 | 0/0 | 4.128525
UNI-AGY S1HM-EP1 | [0]2 | 52.6 | EP1 | Hexion MGS RIMR135/RIMH1366 | AGY 1250 gsm/2400 tex S-1 HM roving (E90GPa) | 92 | 0 | 0 | 8 | 0 | 0 | 1.55 | 24h/25 C,12h/80 C | Infusion |  | 2154-204 | 414 | 41.4 | 0.1 | 3 | 48.75 | 0.895 |  | 562898 | 0 | [5 empty] | UNI-AGY S1HM-EP1[0]2 | 1211.1 |  | 44.91 | 2.924 |  | 414 | 372.6 | 0.341838 | 0.3076542 | 0/0 | 5.681891
MD-QQ2-EP2-S | [(±45)/0/(±45)]S | 52 | EP2 | Vantico TDT 177-155 | Saertex U14EU920-00940-T1300 | 64 | Saertex VU-90079-00830-01270 | 35 | 0 | 0 | 1 | 3.96 | 24h/20C, 6h/ 70 C | VARTM | 11461.5 | QQ2-153 | 172 | 17.2 | 0.1 | 4 | 22.9 | 0.82 |  | 168398 | 0 | [5 empty] | MD-QQ2-EP2-S[(±45)/0/(±45)]S | 552 |  | 22.5 | 2.41 |  | 172 | 154.8 | 0.3115942 | 0.2804348 | 45/-45/0/45/-45/-45/45/0/-45/45 | 5.216047
MD-QQ2-EP2-S | [(±45)/0/(±45)]S | 52 | EP2 | Vantico TDT 177-155 | Saertex U14EU920-00940-T1300 | 64 | Saertex VU-90079-00830-01270 | 35 | 0 | 0 | 1 | 3.96 | 24h/20C, 6h/ 70 C | VARTM | 11463 | QQ2-150 | 172 | 17.2 | 0.1 | 2 |  | 0.82 |  | 88760 | 0 | [5 empty] | MD-QQ2-EP2-S[(±45)/0/(±45)]S | 552 |  | 22.5 | 2.41 |  | 172 | 154.8 | 0.3115942 | 0.2804348 | 45/-45/0/45/-45/-45/45/0/-45/45 | 4.948217
MD-QQ2-EP2-S | [(±45)/0/(±45)]S | 52 | EP2 | Vantico TDT 177-155 | Saertex U14EU920-00940-T1300 | 64 | Saertex VU-90079-00830-01270 | 35 | 0 | 0 | 1 | 3.96 | 24h/20C, 6h/ 70 C | VARTM | 11465 | QQ2-146 | 276 | 27.6 | 0.1 | 2 | 24.2 | 1.3 |  | 3555 | 0 | [5 empty] | MD-QQ2-EP2-S[(±45)/0/(±45)]S | 552 |  | 22.5 | 2.41 |  | 276 | 248.4 | 0.5 | 0.45 | 45/-45/0/45/-45/-45/45/0/-45/45 | 3.544163
MD-QQ2-EP2-S | [(±45)/0/(±45)]S | 52 | EP2 | Vantico TDT 177-155 | Saertex U14EU920-00940-T1300 | 64 | Saertex VU-90079-00830-01270 | 35 | 0 | 0 | 1 | 3.96 | 24h/20C, 6h/ 70 C | VARTM | 11468 | QQ2-104 | 138 | 13.8 | 0.1 | 5 |  | 0.66 |  | 1085534 | 0 | [5 empty] | MD-QQ2-EP2-S[(±45)/0/(±45)]S | 552 |  | 22.5 | 2.41 |  | 138 | 124.2 | 0.25 | 0.225 | 45/-45/0/45/-45/-45/45/0/-45/45 | 6.035643
MD-QQ2-EP2-S | [(±45)/0/(±45)]S | 52 | EP2 | Vantico TDT 177-155 | Saertex U14EU920-00940-T1300 | 64 | Saertex VU-90079-00830-01270 | 35 | 0 | 0 | 1 | 3.96 | 24h/20C, 6h/ 70 C | VARTM | 11469 | QQ2-113 | -34.5 | -345 | 10 | 1 |  |  | -1.47 | 552 | 0 | [5 empty] | MD-QQ2-EP2-S[(±45)/0/(±45)]S |  |  | 22.5 | 2.41 |  | -345 | 310.5 |  |  | 45/-45/0/45/-45/-45/45/0/-45/45 | 2.741939
MD-QQ2-EP2-S | [(±45)/0/(±45)]S | 52 | EP2 | Vantico TDT 177-155 | Saertex U14EU920-00940-T1300 | 64 | Saertex VU-90079-00830-01270 | 35 | 0 | 0 | 1 | 3.96 | 24h/20C, 6h/ 70 C | VARTM | 11470 | QQ2-115 | -41.4 | -414 | 10 | 1 |  |  | -1.78 | 163 | 0 | [5 empty] | MD-QQ2-EP2-S[(±45)/0/(±45)]S |  |  | 22.5 | 2.41 |  | -414 | 372.6 |  |  | 45/-45/0/45/-45/-45/45/0/-45/45 | 2.212188
MD-QQ2-EP2-S | [(±45)/0/(±45)]S | 52 | EP2 | Vantico TDT 177-155 | Saertex U14EU920-00940-T1300 | 64 | Saertex VU-90079-00830-01270 | 35 | 0 | 0 | 1 | 3.96 | 24h/20C, 6h/ 70 C | VARTM |  | QQ2-108 | 138 | 13.8 | 0.1 | 3 | 24.3 | 0.63 |  | 902129 | 0 | [5 empty] | MD-QQ2-EP2-S[(±45)/0/(±45)]S | 552 |  | 22.5 | 2.41 |  | 138 | 124.2 | 0.25 | 0.225 | 45/-45/0/45/-45/-45/45/0/-45/45 | 5.955269
MD-QQ2-EP2-S | [(±45)/0/(±45)]S | 52 | EP2 | Vantico TDT 177-155 | Saertex U14EU920-00940-T1300 | 64 | Saertex VU-90079-00830-01270 | 35 | 0 | 0 | 1 | 3.96 | 24h/20C, 6h/ 70 C | VARTM |  | QQ2-148 | 145 | 14.5 | 0.1 | 3 | 22.6 | 0.71 |  | 345023 | 0 | [5 empty] | MD-QQ2-EP2-S[(±45)/0/(±45)]S | 552 |  | 22.5 | 2.41 |  | 145 | 130.5 | 0.2626812 | 0.236413 | 45/-45/0/45/-45/-45/45/0/-45/45 | 5.537848
MD-QQ2-EP2-S | [(±45)/0/(±45)]S | 52 | EP2 | Vantico TDT 177-155 | Saertex U14EU920-00940-T1300 | 64 | Saertex VU-90079-00830-01270 | 35 | 0 | 0 | 1 | 3.96 | 24h/20C, 6h/ 70 C | VARTM |  | QQ2-106 | 138 | 13.8 | 0.1 | 4 |  | 0.66 |  | 518713 | 0 | [5 empty] | MD-QQ2-EP2-S[(±45)/0/(±45)]S | 552 |  | 22.5 | 2.41 |  | 138 | 124.2 | 0.25 | 0.225 | 45/-45/0/45/-45/-45/45/0/-45/45 | 5.714927
MD-QQ2-EP2-S | [(±45)/0/(±45)]S | 52 | EP2 | Vantico TDT 177-155 | Saertex U14EU920-00940-T1300 | 64 | Saertex VU-90079-00830-01270 | 35 | 0 | 0 | 1 | 3.96 | 24h/20C, 6h/ 70 C | VARTM |  | QQ2-107 | 172 | 17.2 | 0.1 | 3 | 24 | 0.85 |  | 130284.5 | 0 | [5 empty] | MD-QQ2-EP2-S[(±45)/0/(±45)]S | 552 |  | 22.5 | 2.41 |  | 172 | 154.8 | 0.3115942 | 0.2804348 | 45/-45/0/45/-45/-45/45/0/-45/45 | 5.094474
MD-QQ2-EP2-S | [(±45)/0/(±45)]S | 52 | EP2 | Vantico TDT 177-155 | Saertex U14EU920-00940-T1300 | 64 | Saertex VU-90079-00830-01270 | 35 | 0 | 0 | 1 | 3.96 | 24h/20C, 6h/ 70 C | VARTM |  | QQ2-105 | 276 | 27.6 | 0.1 | 4 |  | 1.3 |  | 4314 | 0 | [5 empty] | MD-QQ2-EP2-S[(±45)/0/(±45)]S | 552 |  | 22.5 | 2.41 |  | 276 | 248.4 | 0.5 | 0.45 | 45/-45/0/45/-45/-45/45/0/-45/45 | 3.63488
MD-CC3-UP2 | [0/±45/(0)2/+45]S | 44 | UP2 | CoRezyn 63-AX-051 | Knytex D155 (527 gsm) | 63 | Knytex DB120 (393 gsm) | 37 | 0 | 0 | 0 | 2.74 | 6h/20C, 2 h/60 C | RTM | 1012.25 | CC3107 | 414 | 41.4 | 0.1 | 5 |  |  |  | 3789 | 0 |  |  |  |  | 25 | MD-CC3-UP2[0/±45/(0)2/+45]S | 682.3333 | -540.6667 | 26.26667 | 2.593333 |  | 414 | 372.6 | 0.6067416 | 0.5460674 | 0/45/-45/0/0/45/45/0/0/-45/45/0 | 3.527252
MD-CC3-UP2 | [0/±45/(0)2/+45]S | 44 | UP2 | CoRezyn 63-AX-051 | Knytex D155 (527 gsm) | 63 | Knytex DB120 (393 gsm) | 37 | 0 | 0 | 0 | 2.74 | 6h/20C, 2 h/60 C | RTM | 1014 | CC3108 | 276 | 27.6 | 0.1 | 10 |  |  |  | 194253.7 | 0 |  |  |  |  | 25 | MD-CC3-UP2[0/±45/(0)2/+45]S | 682.3333 | -540.6667 | 26.26667 | 2.593333 |  | 276 | 248.4 | 0.4044944 | 0.3640449 | 0/45/-45/0/0/45/45/0/0/-45/45/0 | 5.285083
MD-CC3-UP2 | [0/±45/(0)2/+45]S | 44 | UP2 | CoRezyn 63-AX-051 | Knytex D155 (527 gsm) | 63 | Knytex DB120 (393 gsm) | 37 | 0 | 0 | 0 | 2.74 | 6h/20C, 2 h/60 C | RTM | 1018 | CC3110 | 345 | 34.5 | 0.1 | 5 |  |  |  | 28737.33 | 0 |  |  |  |  | 25 | MD-CC3-UP2[0/±45/(0)2/+45]S | 682.3333 | -540.6667 | 26.26667 | 2.593333 |  | 345 | 310.5 | 0.505618 | 0.4550562 | 0/45/-45/0/0/45/45/0/0/-45/45/0 | 4.457223
MD-CC3-UP2 | [0/±45/(0)2/+45]S | 44 | UP2 | CoRezyn 63-AX-051 | Knytex D155 (527 gsm) | 63 | Knytex DB120 (393 gsm) | 37 | 0 | 0 | 0 | 2.74 | 6h/20C, 2 h/60 C | RTM | 1020 | CC3121 | 241 | 24.1 | 0.1 | 15 |  |  |  | 371472 | 0 |  |  |  |  | 25 | MD-CC3-UP2[0/±45/(0)2/+45]S | 682.3333 | -540.6667 | 26.26667 | 2.593333 |  | 241 | 216.9 | 0.3531998 | 0.3178798 | 0/45/-45/0/0/45/45/0/0/-45/45/0 | 5.569926
MD-CC3-UP2 | [0/±45/(0)2/+45]S | 44 | UP2 | CoRezyn 63-AX-051 | Knytex D155 (527 gsm) | 63 | Knytex DB120 (393 gsm) | 37 | 0 | 0 | 0 | 2.74 | 6h/20C, 2 h/60 C | RTM | 1021 | CC3120 | 241 | 24.1 | 0.1 | 20 |  |  |  | 428636 | 0 |  |  |  |  | 25 | MD-CC3-UP2[0/±45/(0)2/+45]S | 682.3333 | -540.6667 | 26.26667 | 2.593333 |  | 241 | 216.9 | 0.3531998 | 0.3178798 | 0/45/-45/0/0/45/45/0/0/-45/45/0 | 5.632089
MD-CC3-UP2 | [0/±45/(0)2/+45]S | 44 | UP2 | CoRezyn 63-AX-051 | Knytex D155 (527 gsm) | 63 | Knytex DB120 (393 gsm) | 37 | 0 | 0 | 0 | 2.74 | 6h/20C, 2 h/60 C | RTM | 1022 | CC3124 | 207 | 20.7 | 0.1 | 15 |  |  |  | 2016665 | 0 |  |  |  |  | 25 | MD-CC3-UP2[0/±45/(0)2/+45]S | 682.3333 | -540.6667 | 26.26667 | 2.593333 |  | 207 | 186.3 | 0.3033708 | 0.2730337 | 0/45/-45/0/0/45/45/0/0/-45/45/0 | 6.304634
MD-DD13-UP2 | [0/±45/0]S | 46 | UP2 | CoRezyn 63-AX-051 | Knytex A130 (444 gsm) | 68 | Knytex DB120 (393 gsm) | 32 | 0 | 0 | 0 | 2.13 | 24h/20C, 2h/60 C | RTM | 2833.5 | DD13101 | 414 | 41.4 | 0.1 | 4 | 27.6 | 1.495 | 0.1495 | 6787 | 0 |  |  |  |  | 22 | MD-DD13-UP2[0/±45/0]S | 821 | -314 | 30.96667 | 2.693333 |  | 414 | 372.6 | 0.5042631 | 0.4538368 | 0/45/-45/0/0/-45/45/0 | 3.826737
MD-DD13-UP2 | [0/±45/0]S | 46 | UP2 | CoRezyn 63-AX-051 | Knytex A130 (444 gsm) | 68 | Knytex DB120 (393 gsm) | 32 | 0 | 0 | 0 | 2.13 | 24h/20C, 2h/60 C | RTM | 2836.667 | DD13107 | 345 | 34.5 | 0.1 | 5 | 29.13333 | 1.3 | 0.13 | 21671 | 0 |  |  |  |  | 22 | MD-DD13-UP2[0/±45/0]S | 821 | -314 | 30.96667 | 2.693333 |  | 345 | 310.5 | 0.4202192 | 0.3781973 | 0/45/-45/0/0/-45/45/0 | 4.325608
MD-DD13-UP2 | [0/±45/0]S | 46 | UP2 | CoRezyn 63-AX-051 | Knytex A130 (444 gsm) | 68 | Knytex DB120 (393 gsm) | 32 | 0 | 0 | 0 | 2.13 | 24h/20C, 2h/60 C | RTM | 2836 | DD13108 | 207 | 20.7 | 0.1 | 12 | 27.6 | 0.77 | 0.077 | 1397049 | 0 |  |  |  |  | 22 | MD-DD13-UP2[0/±45/0]S | 821 | -314 | 30.96667 | 2.693333 |  | 207 | 186.3 | 0.2521315 | 0.2269184 | 0/45/-45/0/0/-45/45/0 | 6.145212
MD-DD13-UP2 | [0/±45/0]S | 46 | UP2 | CoRezyn 63-AX-051 | Knytex A130 (444 gsm) | 68 | Knytex DB120 (393 gsm) | 32 | 0 | 0 | 0 | 2.13 | 24h/20C, 2h/60 C | RTM | 2840 | DD13113 | 276 | 27.6 | 0.1 | 10 | 30.26667 | 0.9233333 | 0.09233333 | 118451.3 | 0 |  |  |  |  | 22 | MD-DD13-UP2[0/±45/0]S | 821 | -314 | 30.96667 | 2.693333 |  | 276 | 248.4 | 0.3361754 | 0.3025579 | 0/45/-45/0/0/-45/45/0 | 5.063179
MD-DD13-UP2 | [0/±45/0]S | 46 | UP2 | CoRezyn 63-AX-051 | Knytex A130 (444 gsm) | 68 | Knytex DB120 (393 gsm) | 32 | 0 | 0 | 0 | 2.13 | 24h/20C, 2h/60 C | RTM | 2891 | DD13130 | -20.7 | -207 | 10 | 2 |  |  |  | 5138.667 | 0 |  |  |  |  | 25 | MD-DD13-UP2[0/±45/0]S | 821 | -314 | 30.96667 | 2.693333 |  | -207 | 186.3 | 0.6592357 | 0.5933121 | 0/45/-45/0/0/-45/45/0 | 3.618264
MD-DD13-UP2 | [0/±45/0]S | 46 | UP2 | CoRezyn 63-AX-051 | Knytex A130 (444 gsm) | 68 | Knytex DB120 (393 gsm) | 32 | 0 | 0 | 0 | 2.13 | 24h/20C, 2h/60 C | RTM | 2893.5 | DD13120 | -17.2 | -172 | 10 | 10 |  |  |  | 47459 | 0 |  |  |  |  | 25 | MD-DD13-UP2[0/±45/0]S | 821 | -314 | 30.96667 | 2.693333 |  | -172 | 154.8 | 0.5477707 | 0.4929936 | 0/45/-45/0/0/-45/45/0 | 4.662804
MD-DD13-UP2 | [0/±45/0]S | 46 | UP2 | CoRezyn 63-AX-051 | Knytex A130 (444 gsm) | 68 | Knytex DB120 (393 gsm) | 32 | 0 | 0 | 0 | 2.13 | 24h/20C, 2h/60 C | RTM | 2895 | DD13128 | -17.2 | -172 | 10 | 12 |  |  |  | 45057 | 0 |  |  |  |  | 25 | MD-DD13-UP2[0/±45/0]S | 821 | -314 | 30.96667 | 2.693333 |  | -172 | 154.8 | 0.5477707 | 0.4929936 | 0/45/-45/0/0/-45/45/0 | 4.653762
MD-DD13-UP2 | [0/±45/0]S | 46 | UP2 | CoRezyn 63-AX-051 | Knytex A130 (444 gsm) | 68 | Knytex DB120 (393 gsm) | 32 | 0 | 0 | 0 | 2.13 | 24h/20C, 2h/60 C | RTM | 2896 | DD13126 | -15.5 | -155 | 10 | 10 |  |  |  | 443122 | 0 |  |  |  |  | 25 | MD-DD13-UP2[0/±45/0]S | 821 | -314 | 30.96667 | 2.693333 |  | -155 | 139.5 | 0.4936306 | 0.4442675 | 0/45/-45/0/0/-45/45/0 | 5.646523
MD-FFC-UP2 | [0/±45/±45/0]S | 36 | UP2 | CoRezyn 63-AX-051 | Knytex D155 (527 gsm) | 56 | Knytex DB120 (393 gsm) | 44 | 0 | 0 | 0 | 3.81 | 24h/20C, 2h/60 C | RTM | 3383.333 | FFC114 | 414 | 41.4 | 0.1 | 1 | 23.1 | 2 | 0.2 | 662.6667 | 0 |  |  |  |  | 25 | MD-FFC-UP2[0/±45/±45/0]S | 624 | -499.3333 | 23.6 | 2.9 |  | 414 | 372.6 | 0.6634615 | 0.5971154 | 0/45/-45/45/-45/0/0/-45/45/-45/45/0 | 2.814165
MD-FFC-UP2 | [0/±45/±45/0]S | 36 | UP2 | CoRezyn 63-AX-051 | Knytex D155 (527 gsm) | 56 | Knytex DB120 (393 gsm) | 44 | 0 | 0 | 0 | 3.81 | 24h/20C, 2h/60 C | RTM | 3385 | FFC107 | 345 | 34.5 | 0.1 | 2 | 22.6 | 1.71 | 0.171 | 2629 | 0 |  |  |  |  | 25 | MD-FFC-UP2[0/±45/±45/0]S | 624 | -499.3333 | 23.6 | 2.9 |  | 345 | 310.5 | 0.5528846 | 0.4975962 | 0/45/-45/45/-45/0/0/-45/45/-45/45/0 | 3.39973
MD-FFC-UP2 | [0/±45/±45/0]S | 36 | UP2 | CoRezyn 63-AX-051 | Knytex D155 (527 gsm) | 56 | Knytex DB120 (393 gsm) | 44 | 0 | 0 | 0 | 3.81 | 24h/20C, 2h/60 C | RTM | 3386.667 | FFC109 | 276 | 27.6 | 0.1 | 4 |  |  |  | 27902.67 | 0 |  |  |  |  | 25 | MD-FFC-UP2[0/±45/±45/0]S | 624 | -499.3333 | 23.6 | 2.9 |  | 276 | 248.4 | 0.4423077 | 0.3980769 | 0/45/-45/45/-45/0/0/-45/45/-45/45/0 | 4.44349
MD-FFC-UP2 | [0/±45/±45/0]S | 36 | UP2 | CoRezyn 63-AX-051 | Knytex D155 (527 gsm) | 56 | Knytex DB120 (393 gsm) | 44 | 0 | 0 | 0 | 3.81 | 24h/20C, 2h/60 C | RTM | 3390.5 | FFC101 | 207 | 20.7 | 0.1 | 12 |  |  |  | 415999.5 | 0 |  |  |  |  | 25 | MD-FFC-UP2[0/±45/±45/0]S | 624 | -499.3333 | 23.6 | 2.9 |  | 207 | 186.3 | 0.3317308 | 0.2985577 | 0/45/-45/45/-45/0/0/-45/45/-45/45/0 | 5.619089
MD-FFC-UP2 | [0/±45/±45/0]S | 36 | UP2 | CoRezyn 63-AX-051 | Knytex D155 (527 gsm) | 56 | Knytex DB120 (393 gsm) | 44 | 0 | 0 | 0 | 3.81 | 24h/20C, 2h/60 C | RTM | 3392 | FFC113 | 207 | 20.7 | 0.1 | 21 | 22.4 | 0.93 | 0.093 | 649406 | 0 |  |  |  |  | 25 | MD-FFC-UP2[0/±45/±45/0]S | 624 | -499.3333 | 23.6 | 2.9 |  | 207 | 186.3 | 0.3317308 | 0.2985577 | 0/45/-45/45/-45/0/0/-45/45/-45/45/0 | 5.812516
UNI-D155-VF50-UP2 | [0] | 50 | UP2 | CoRezyn 63-AX-051 | TOW | 0 | 0 | 0 | 0 | 0 | 0 | 833.75 | Pultrusion | 24h/20C, 2h/60 C | 6408 | 6k7 | 667 | 66.7 | 0.1 | 10 |  |  |  | 28492.2 | 0 | [5 empty] | UNI-D155-VF50-UP2[0] | 1208.667 |  |  |  |  | 667 | 600.3 | 0.5518478 | 0.496663 | 0 | 4.357903
UNI-D155-VF50-UP2 | [0] | 50 | UP2 | CoRezyn 63-AX-051 | TOW | 0 | 0 | 0 | 0 | 0 | 0 | 667.5 | Pultrusion | 24h/20C, 2h/60 C | 6413 | 6k12 | 534 | 53.4 | 0.1 | 15 |  |  |  | 443788.6 | 0 | [5 empty] | UNI-D155-VF50-UP2[0] | 1208.667 |  |  |  |  | 534 | 480.6 | 0.4418092 | 0.3976282 | 0 | 5.597259
UNI-D155-VF50-UP2 | [0] | 50 | UP2 | CoRezyn 63-AX-051 | TOW | 0 | 0 | 0 | 0 | 0 | 0 | 1112.5 | Pultrusion | 24h/20C, 2h/60 C | 6418 | 6k30 | 890 | 89 | 0.1 | 1 |  |  |  | 324.8 | 0 | [5 empty] | UNI-D155-VF50-UP2[0] | 1208.667 |  |  |  |  | 890 | 801 | 0.7363486 | 0.6627137 | 0 | 2.3105
UNI-D155-VF50-UP2 | [0] | 50 | UP2 | CoRezyn 63-AX-051 | TOW | 0 | 0 | 0 | 0 | 0 | 0 | 1251.25 | Pultrusion | 24h/20C, 2h/60 C | 6423 | 6k35 | 1001 | 100 | 0.1 | 1 |  |  |  | 27.4 | 0 | [5 empty] | UNI-D155-VF50-UP2[0] | 1208.667 |  |  |  |  | 1001 | 901 | 0.8281853 | 0.7454495 | 0 | 1.410797
UNI-D155-VF50-UP2 | [0] | 50 | UP2 | CoRezyn 63-AX-051 | TOW | 0 | 0 | 0 | 0 | 0 | 0 | 445 | Pultrusion | 24h/20C, 2h/60 C | 6428 | 6k80 | 356 | 35.6 | 0.1 | 25 |  |  |  | 10934808.6 | 0 | [5 empty] | UNI-D155-VF50-UP2[0] | 1208.667 |  |  |  |  | 356 | 320.4 | 0.2945394 | 0.2650855 | 0 | 6.997277
UNI-D155-VF50-UP2 | [0] | 50 | UP2 | CoRezyn 63-AX-051 | TOW | 0 | 0 | 0 | 0 | 0 | 0 | 556.25 | Pultrusion | 24h/20C, 2h/60 C | 6433 | 6k85 | 445 | 44.5 | 0.1 | 15 |  |  |  | 1068088 | 0 | [5 empty] | UNI-D155-VF50-UP2[0] | 1208.667 |  |  |  |  | 445 | 400.5 | 0.3681743 | 0.3313569 | 0 | 5.990594
Biax-CH2-UP2 | [(±45/0/±45)]S | 44 | UP2 | CoRezyn 63-AX-051 | Knytex D155 (527 gsm) | 24 | Knytex DB240 (837 gsm) | 76 | 0 | 0 | 0 | 3.78 | 6h/20C, 2 h/60 C | RTM | 1255.5 | CH2103 | 241 | 24.1 | 0.1 | 2 | 16.3 | 2 | 0.2 | 308.5 | 0 |  |  |  |  | 25 | Biax-CH2-UP2[(±45/0/±45)]S | 364 | -341.6667 | 16.9 | 2.3075 |  | 241 | 216.9 | 0.6620879 | 0.5958791 | 45/-45/0/45/-45/-45/45/0/-45/45 | 2.471044
Biax-CH2-UP2 | [(±45/0/±45)]S | 44 | UP2 | CoRezyn 63-AX-051 | Knytex D155 (527 gsm) | 24 | Knytex DB240 (837 gsm) | 76 | 0 | 0 | 0 | 3.78 | 6h/20C, 2 h/60 C | RTM | 1357.5 | CH2109 | 207 | 20.7 | 0.1 | 4 | 16.55 | 1.78 | 0.178 | 2032.5 | 0 |  |  |  |  | 25 | Biax-CH2-UP2[(±45/0/±45)]S | 364 | -341.6667 | 16.9 | 2.3075 |  | 207 | 186.3 | 0.5686813 | 0.5118132 | 45/-45/0/45/-45/-45/45/0/-45/45 | 3.307328
Biax-CH2-UP2 | [(±45/0/±45)]S | 44 | UP2 | CoRezyn 63-AX-051 | Knytex D155 (527 gsm) | 24 | Knytex DB240 (837 gsm) | 76 | 0 | 0 | 0 | 3.78 | 6h/20C, 2 h/60 C | RTM | 1359 | CH2113 | 172 | 17.2 | 0.1 | 5 | 15.9 | 1.34 | 0.134 | 11276 | 0 |  |  |  |  | 25 | Biax-CH2-UP2[(±45/0/±45)]S | 364 | -341.6667 | 16.9 | 2.3075 |  | 172 | 154.8 | 0.4725275 | 0.4252747 | 45/-45/0/45/-45/-45/45/0/-45/45 | 4.052155
Biax-CH2-UP2 | [(±45/0/±45)]S | 44 | UP2 | CoRezyn 63-AX-051 | Knytex D155 (527 gsm) | 24 | Knytex DB240 (837 gsm) | 76 | 0 | 0 | 0 | 3.78 | 6h/20C, 2 h/60 C | RTM | 1363 | CH2106 | 138 | 13.8 | 0.1 | 5 | 16.8 | 1.035 | 0.1035 | 38829.5 | 0 |  |  |  |  | 25 | Biax-CH2-UP2[(±45/0/±45)]S | 364 | -341.6667 | 16.9 | 2.3075 |  | 138 | 124.2 | 0.3791209 | 0.3412088 | 45/-45/0/45/-45/-45/45/0/-45/45 | 4.588939
Biax-CH2-UP2 | [(±45/0/±45)]S | 44 | UP2 | CoRezyn 63-AX-051 | Knytex D155 (527 gsm) | 24 | Knytex DB240 (837 gsm) | 76 | 0 | 0 | 0 | 3.78 | 6h/20C, 2 h/60 C | RTM | 1361 | CH2111 | 103 | 10.3 | 0.1 | 20 | 17.2 | 0.64 | 0.064 | 1855170 | 0 |  |  |  |  | 25 | Biax-CH2-UP2[(±45/0/±45)]S | 364 | -341.6667 | 16.9 | 2.3075 |  | 103 | 92.7 | 0.282967 | 0.2546703 | 45/-45/0/45/-45/-45/45/0/-45/45 | 6.268384
Biax-CH2-UP2 | [(±45/0/±45)]S | 44 | UP2 | CoRezyn 63-AX-051 | Knytex D155 (527 gsm) | 24 | Knytex DB240 (837 gsm) | 76 | 0 | 0 | 0 | 3.78 | 6h/20C, 2 h/60 C | RTM | 1362 | CH2117 | 207 | 20.7 | 0.1 | 2 | 16.8 | 1.72 | 0.172 | 1342 | 0 |  |  |  |  | 25 | Biax-CH2-UP2[(±45/0/±45)]S | 364 | -341.6667 | 16.9 | 2.3075 |  | 207 | 186.3 | 0.5686813 | 0.5118132 | 45/-45/0/45/-45/-45/45/0/-45/45 | 3.127753
Biax-CH2-UP2 | [(±45/0/±45)]S | 44 | UP2 | CoRezyn 63-AX-051 | Knytex D155 (527 gsm) | 24 | Knytex DB240 (837 gsm) | 76 | 0 | 0 | 0 | 3.78 | 6h/20C, 2 h/60 C | RTM | 1363.5 | CH2114 | 172 | 17.2 | 0.1 | 4 | 17.2 | 1.24 | 0.124 | 9448.5 | 0 |  |  |  |  | 25 | Biax-CH2-UP2[(±45/0/±45)]S | 364 | -341.6667 | 16.9 | 2.3075 |  | 172 | 154.8 | 0.4725275 | 0.4252747 | 45/-45/0/45/-45/-45/45/0/-45/45 | 3.974844
Biax-CH2-UP2 | [(±45/0/±45)]S | 44 | UP2 | CoRezyn 63-AX-051 | Knytex D155 (527 gsm) | 24 | Knytex DB240 (837 gsm) | 76 | 0 | 0 | 0 | 3.78 | 6h/20C, 2 h/60 C | RTM | 1365 | CH2110 | 138 | 13.8 | 0.1 | 10 | 14.8 | 1.14 | 0.114 | 54659 | 0 |  |  |  |  | 25 | Biax-CH2-UP2[(±45/0/±45)]S | 364 | -341.6667 | 16.9 | 2.3075 |  | 138 | 124.2 | 0.3791209 | 0.3412088 | 45/-45/0/45/-45/-45/45/0/-45/45 | 4.737662
Biax-CH2-UP2 | [(±45/0/±45)]S | 44 | UP2 | CoRezyn 63-AX-051 | Knytex D155 (527 gsm) | 24 | Knytex DB240 (837 gsm) | 76 | 0 | 0 | 0 | 3.78 | 6h/20C, 2 h/60 C | RTM | 1367 | CH2102 | 121 | 12.1 | 0.1 | 10 | 18 | 0.77 | 0.077 | 97564 | 0 |  |  |  |  | 25 | Biax-CH2-UP2[(±45/0/±45)]S | 364 | -341.6667 | 16.9 | 2.3075 |  | 121 | 108.9 | 0.3324176 | 0.2991758 | 45/-45/0/45/-45/-45/45/0/-45/45 | 4.98929
Biax-CH2-UP2 | [(±45/0/±45)]S | 44 | UP2 | CoRezyn 63-AX-051 | Knytex D155 (527 gsm) | 24 | Knytex DB240 (837 gsm) | 76 | 0 | 0 | 0 | 3.78 | 6h/20C, 2 h/60 C | RTM | 1376 | CH2127 | -27.6 | -276 | 10 | 2 |  |  |  | 39 | 0 |  |  |  |  | 25 | Biax-CH2-UP2[(±45/0/±45)]S | 364 | -341.6667 | 16.9 | 2.3075 |  | -276 | 248.4 | 0.8078049 | 0.7270244 | 45/-45/0/45/-45/-45/45/0/-45/45 | 1.591065
Biax-CH2-UP2 | [(±45/0/±45)]S | 44 | UP2 | CoRezyn 63-AX-051 | Knytex D155 (527 gsm) | 24 | Knytex DB240 (837 gsm) | 76 | 0 | 0 | 0 | 3.78 | 6h/20C, 2 h/60 C | RTM | 1378 | CH2156 | -20.7 | -207 | 10 | 2 |  |  |  | 1759.333 | 0 |  |  |  |  | 25 | Biax-CH2-UP2[(±45/0/±45)]S | 364 | -341.6667 | 16.9 | 2.3075 |  | -207 | 186.3 | 0.6058537 | 0.5452683 | 45/-45/0/45/-45/-45/45/0/-45/45 | 3.204628
Biax-CH2-UP2 | [(±45/0/±45)]S | 44 | UP2 | CoRezyn 63-AX-051 | Knytex D155 (527 gsm) | 24 | Knytex DB240 (837 gsm) | 76 | 0 | 0 | 0 | 3.78 | 6h/20C, 2 h/60 C | RTM | 1381.333 | CH2141 | -17.2 | -172 | 10 | 5 |  |  |  | 16420 | 0 |  |  |  |  | 25 | Biax-CH2-UP2[(±45/0/±45)]S | 364 | -341.6667 | 16.9 | 2.3075 |  | -172 | 154.8 | 0.5034146 | 0.4530732 | 45/-45/0/45/-45/-45/45/0/-45/45 | 4.211026
Biax-CH2-UP2 | [(±45/0/±45)]S | 44 | UP2 | CoRezyn 63-AX-051 | Knytex D155 (527 gsm) | 24 | Knytex DB240 (837 gsm) | 76 | 0 | 0 | 0 | 3.78 | 6h/20C, 2 h/60 C | RTM | 1382 | CH2119 | -13.8 | -138 | 10 | 20 |  |  |  | 871785 | 0 |  |  |  |  | 25 | Biax-CH2-UP2[(±45/0/±45)]S | 364 | -341.6667 | 16.9 | 2.3075 |  | -138 | 124.2 | 0.4039024 | 0.3635122 | 45/-45/0/45/-45/-45/45/0/-45/45 | 5.940409
Biax-CH2-UP2 | [(±45/0/±45)]S | 44 | UP2 | CoRezyn 63-AX-051 | Knytex D155 (527 gsm) | 24 | Knytex DB240 (837 gsm) | 76 | 0 | 0 | 0 | 3.78 | 6h/20C, 2 h/60 C | RTM | 1384 | CH2133 | -15.5 | -155 | 10 | 10 |  |  |  | 166026 | 0 |  |  |  |  | 25 | Biax-CH2-UP2[(±45/0/±45)]S | 364 | -341.6667 | 16.9 | 2.3075 |  | -155 | 139.5 | 0.4536585 | 0.4082927 | 45/-45/0/45/-45/-45/45/0/-45/45 | 5.220176
Biax-CH2-UP2 | [(±45/0/±45)]S | 44 | UP2 | CoRezyn 63-AX-051 | Knytex D155 (527 gsm) | 24 | Knytex DB240 (837 gsm) | 76 | 0 | 0 | 0 | 3.78 | 6h/20C, 2 h/60 C | RTM | 1385 | CH2125 | -15.5 | -155 | 10 | 15 |  |  |  | 83700 | 0 |  |  |  |  | 25 | Biax-CH2-UP2[(±45/0/±45)]S | 364 | -341.6667 | 16.9 | 2.3075 |  | -155 | 139.5 | 0.4536585 | 0.4082927 | 45/-45/0/45/-45/-45/45/0/-45/45 | 4.922725
UNI-PPGHYBON2400-EP5 | [0]4 | 64.4 | EP5 | Hexion MGS RIMR135/RIMH137 | Aligned Strand, PPG Hybon 2026 | 100 | 0 | 0 | 0 | 0 | 0 | 1.496667 | Unspecified | Infusion |  | Hex135_1a_108 | 552 | 55.2 | 0.1 | 2 |  | 1.15 |  | 1505920.7 | 0 | [5 empty] | UNI-PPGHYBON2400-EP5[0]4 | 1369.25 |  | 47.025 | 3.125 |  | 552 | 496.8 | 0.4031404 | 0.3628264 | 0/0/0/0 | 6.151841
UNI-PPGHYBON2400-EP5 | [0]4 | 63.675 | EP5 | Hexion MGS RIMR135/RIMH137 | Aligned Strand, PPG Hybon 2026 | 100 | 0 | 0 | 0 | 0 | 0 | 1.515 | Unspecified | Infusion |  | Hex135_1a_105 | 621 | 62.1 | 0.1 | 3 | 47.3 | 1.305 |  | 349129.25 | 0 | [5 empty] | UNI-PPGHYBON2400-EP5[0]4 | 1369.25 |  | 47.025 | 3.125 |  | 621 | 558.9 | 0.453533 | 0.4081797 | 0/0/0/0 | 5.53157
UNI-PPGHYBON2400-EP5 | [0]4 | 67.1 | EP5 | Hexion MGS RIMR135/RIMH137 | Aligned Strand, PPG Hybon 2026 | 100 | 0 | 0 | 0 | 0 | 0 | 1.436667 | Unspecified | Infusion |  | Hex135_1a_110 | 690 | 69 | 0.1 | 3 | 46.9 | 1.373333 |  | 269780.7 | 0 | [5 empty] | UNI-PPGHYBON2400-EP5[0]4 | 1369.25 |  | 47.025 | 3.125 |  | 690 | 621 | 0.5039255 | 0.453533 | 0/0/0/0 | 5.345187
UNI-PPGHYBON2400-EP5 | [0]4 | 66.5 | EP5 | Hexion MGS RIMR135/RIMH137 | Aligned Strand, PPG Hybon 2026 | 100 | 0 | 0 | 0 | 0 | 0 | 1.45 | Unspecified | Infusion |  | Hex135_1a_111 | 827 | 82.7 | 0.1 | 2 | 47.2 | 1.66 |  | 12308.5 | 0 | [5 empty] | UNI-PPGHYBON2400-EP5[0]4 | 1369.25 |  | 47.025 | 3.125 |  | 827 | 744.3 | 0.6039803 | 0.5435823 | 0/0/0/0 | 4.089388
UNI-PPGHYBON2400-EP5 | [0]4 | 63.2 | EP5 | Hexion MGS RIMR135/RIMH137 | Aligned Strand, PPG Hybon 2026 | 100 | 0 | 0 | 0 | 0 | 0 | 1.52 | Unspecified | Infusion |  | Hex135_1a_122 | 827 | 82.7 | 0.1 | 1 | 47.3 | 1.84 |  | 3282 | 0 | [5 empty] | UNI-PPGHYBON2400-EP5[0]4 | 1369.25 |  | 47.025 | 3.125 |  | 827 | 744.3 | 0.6039803 | 0.5435823 | 0/0/0/0 | 3.516139
UNI-PPGHYBON2400-EP5 | [0]4 | 62.7 | EP5 | Hexion MGS RIMR135/RIMH137 | Aligned Strand, PPG Hybon 2026 | 100 | 0 | 0 | 0 | 0 | 0 | 1.54 | Unspecified | Infusion |  | Hex135_1a_121 | 965 | 96.5 | 0.1 | 1 | 46 | 2.19 |  | 957 | 0 | [5 empty] | UNI-PPGHYBON2400-EP5[0]4 | 1369.25 |  | 47.025 | 3.125 |  | 965 | 868.5 | 0.7047654 | 0.6342888 | 0/0/0/0 | 2.980912
MD-DD18A-UP2 | [0/±45/0]S | 39.5 | UP2 | CoRezyn 63-AX-051 | Knytex D155 (527 gsm) | 72 | Knytex DB120 (393 gsm) | 28 | 0 | 0 | 0 | 2.78 | 24h/20C, 2h/60 C | RTM | 3903.333 | DD18A112 | 414 | 41.4 | 0.1 | 2 | 22.16667 | 2.03 | 0.203 | 1078.667 | 0 |  |  |  |  | 25 | MD-DD18A-UP2[0/±45/0]S | 699.6667 | -325.3333 | 23.23333 | 3.11 |  | 414 | 372.6 | 0.5917103 | 0.5325393 | 0/45/-45/0/0/-45/45/0 | 3.016677
MD-DD18A-UP2 | [0/±45/0]S | 39.5 | UP2 | CoRezyn 63-AX-051 | Knytex D155 (527 gsm) | 72 | Knytex DB120 (393 gsm) | 28 | 0 | 0 | 0 | 2.78 | 24h/20C, 2h/60 C | RTM | 3904.5 | DD18A101 | 345 | 34.5 | 0.1 | 4 | 21.9 | 1.73 | 0.173 | 4632 | 0 |  |  |  |  | 25 | MD-DD18A-UP2[0/±45/0]S | 699.6667 | -325.3333 | 23.23333 | 3.11 |  | 345 | 310.5 | 0.4930919 | 0.4437828 | 0/45/-45/0/0/-45/45/0 | 3.650315
MD-DD18A-UP2 | [0/±45/0]S | 39.5 | UP2 | CoRezyn 63-AX-051 | Knytex D155 (527 gsm) | 72 | Knytex DB120 (393 gsm) | 28 | 0 | 0 | 0 | 2.78 | 24h/20C, 2h/60 C | RTM | 3907.333 | DD18A108 | 276 | 27.6 | 0.1 | 5 | 23.33333 | 1.23 | 0.123 | 70583.33 | 0 |  |  |  |  | 25 | MD-DD18A-UP2[0/±45/0]S | 699.6667 | -325.3333 | 23.23333 | 3.11 |  | 276 | 248.4 | 0.3944736 | 0.3550262 | 0/45/-45/0/0/-45/45/0 | 4.847239
MD-DD18A-UP2 | [0/±45/0]S | 39.5 | UP2 | CoRezyn 63-AX-051 | Knytex D155 (527 gsm) | 72 | Knytex DB120 (393 gsm) | 28 | 0 | 0 | 0 | 2.78 | 24h/20C, 2h/60 C | RTM | 3906 | DD18A106 | 207 | 20.7 | 0.1 | 8 | 22 | 1.15 | 0.115 | 654689 | 0 |  |  |  |  | 25 | MD-DD18A-UP2[0/±45/0]S | 699.6667 | -325.3333 | 23.23333 | 3.11 |  | 207 | 186.3 | 0.2958552 | 0.2662697 | 0/45/-45/0/0/-45/45/0 | 5.816035
MD-DD18A-UP2 | [0/±45/0]S | 39.5 | UP2 | CoRezyn 63-AX-051 | Knytex D155 (527 gsm) | 72 | Knytex DB120 (393 gsm) | 28 | 0 | 0 | 0 | 2.78 | 24h/20C, 2h/60 C | RTM | 3908 | DD18A114 | 345 | 34.5 | 0.1 | 3 | 24.3 | 1.55 | 0.155 | 8292 | 0 |  |  |  |  | 25 | MD-DD18A-UP2[0/±45/0]S | 699.6667 | -325.3333 | 23.23333 | 3.11 |  | 345 | 310.5 | 0.4930919 | 0.4437828 | 0/45/-45/0/0/-45/45/0 | 3.918659
Biax-M9.6/35%/BB600/G -prepreg | [±45]2S | 46 | EP | Hexcel M9.6/35% | 0 | 0 | Hexcel M9.6/35%/BB600/G (612 gsm) | 100 | 0 | 0 | 0 | 2.07 | 2 h/100 C | Prepreg | 6645 | 45B6 | 86.2 | 8.62 | 0.1 | 2 | 12.1 | 1.03 | 0.103 | 5645 | 0 |  |  |  |  | 25 | Biax-M9.6/35%/BB600/G -prepreg[±45]2S | 152.2857 | -150 | 13.44286 | 1.265714 |  | 86.2 | 77.58 | 0.5660413 | 0.5094371 | 45/-45/45/-45/-45/45/-45/45 | 3.751664
Biax-M9.6/35%/BB600/G -prepreg | [±45]2S | 56.2 | EP | Hexcel M9.6/35% | 0 | 0 | Hexcel M9.6/35%/BB600/G (612 gsm) | 100 | 0 | 0 | 0 | 1.794 | 2 h/100 C | Prepreg | 6638.4 | 45B17 | 86.2 | 8.62 | 0.1 | 1 | 13.92 | 0.944 | 0.0944 | 3492.8 | 0 |  |  |  |  | 25 | Biax-M9.6/35%/BB600/G -prepreg[±45]2S | 152.2857 | -150 | 13.44286 | 1.265714 |  | 86.2 | 77.58 | 0.5660413 | 0.5094371 | 45/-45/45/-45/-45/45/-45/45 | 3.538261
Biax-M9.6/35%/BB600/G -prepreg | [±45]2S | 52.8 | EP | Hexcel M9.6/35% | 0 | 0 | Hexcel M9.6/35%/BB600/G (612 gsm) | 100 | 0 | 0 | 0 | 1.886 | 2 h/100 C | Prepreg | 6640.4 | 45B1 | 69 | 6.9 | 0.1 | 2 | 13.44 | 0.684 | 0.0684 | 46140.4 | 0 |  |  |  |  | 25 | Biax-M9.6/35%/BB600/G -prepreg[±45]2S | 152.2857 | -150 | 13.44286 | 1.265714 |  | 69 | 62.1 | 0.4530957 | 0.4077861 | 45/-45/45/-45/-45/45/-45/45 | 4.646207
Biax-M9.6/35%/BB600/G -prepreg | [±45]2S | 54.5 | EP | Hexcel M9.6/35% | 0 | 0 | Hexcel M9.6/35%/BB600/G (612 gsm) | 100 | 0 | 0 | 0 | 1.84 | 2 h/100 C | Prepreg | 6638.5 | 45B5 | 51.7 | 5.17 | 0.1 | 3 | 13.725 | 0.455 | 0.0455 | 1686731.75 | 0 |  |  |  |  | 25 | Biax-M9.6/35%/BB600/G -prepreg[±45]2S | 152.2857 | -150 | 13.44286 | 1.265714 |  | 51.7 | 46.53 | 0.3394934 | 0.3055441 | 45/-45/45/-45/-45/45/-45/45 | 6.192196
Biax-M9.6/35%/BB600/G -prepreg | [±45]2S | 63 | EP | Hexcel M9.6/35% | 0 | 0 | Hexcel M9.6/35%/BB600/G (612 gsm) | 100 | 0 | 0 | 0 | 1.61 | 2 h/100 C | Prepreg | 6635 | 45A10 | 69 | 6.9 | 0.1 | 1 | 16.3 | 0.57 | 0.057 | 36494 | 0 |  |  |  |  | 25 | Biax-M9.6/35%/BB600/G -prepreg[±45]2S | 152.2857 | -150 | 13.44286 | 1.265714 |  | 69 | 62.1 | 0.4530957 | 0.4077861 | 45/-45/45/-45/-45/45/-45/45 | 4.562221
Biax-M9.6/35%/BB600/G -prepreg | [±45]2S | 63 | EP | Hexcel M9.6/35% | 0 | 0 | Hexcel M9.6/35%/BB600/G (612 gsm) | 100 | 0 | 0 | 0 | 1.61 | 2 h/100 C | Prepreg | 6636 | 45A3 | 44.8 | 4.48 | 0.1 | 4 | 15.5 | 0.29 | 0.029 | 6713854 | 0 |  |  |  |  | 25 | Biax-M9.6/35%/BB600/G -prepreg[±45]2S | 152.2857 | -150 | 13.44286 | 1.265714 |  | 44.8 | 40.32 | 0.2941839 | 0.2647655 | 45/-45/45/-45/-45/45/-45/45 | 6.826972
UNI-OCV1000-EP1 | [0]2 | 54 | EP1 | Hexion MGS RIMR135/RIMH1366 | OCV Advantex 1000UD (1000 gsm) | 97 | 0 | 0 | 0 | 2 | 1 | 1.39 | 24h/20C, 12h/80 C | Infusion |  | 2075-303 | 483 | 48.3 | 0.1 | 2 |  | 1.22 |  | 5530.333 | 0 | [5 empty] | UNI-OCV1000-EP1[0]2 | 939.6667 |  | 42.46667 | 2.533333 |  | 483 | 434.7 | 0.5140121 | 0.4626109 | 0/0 | 3.734032
UNI-OCV1000-EP1 | [0]2 | 54 | EP1 | Hexion MGS RIMR135/RIMH1366 | OCV Advantex 1000UD (1000 gsm) | 97 | 0 | 0 | 0 | 2 | 1 | 1.39 | 24h/20C, 12h/80 C | Infusion |  | 2075-313 | 414 | 41.4 | 0.1 | 3 |  | 1.04 |  | 65877 | 0 | [5 empty] | UNI-OCV1000-EP1[0]2 | 939.6667 |  | 42.46667 | 2.533333 |  | 414 | 372.6 | 0.4405818 | 0.3965236 | 0/0 | 4.739614
UNI-OCV1000-EP1 | [0]2 | 54 | EP1 | Hexion MGS RIMR135/RIMH1366 | OCV Advantex 1000UD (1000 gsm) | 97 | 0 | 0 | 0 | 2 | 1 | 1.39 | 24h/20C, 12h/80 C | Infusion |  | 2075-305 | 345 | 34.5 | 0.1 | 3 |  | 0.87 |  | 214277.5 | 0 | [5 empty] | UNI-OCV1000-EP1[0]2 | 939.6667 |  | 42.46667 | 2.533333 |  | 345 | 310.5 | 0.3671515 | 0.3304363 | 0/0 | 5.228435
MD-DD5V2-VE2 | [0/±45/0]S | 37 | VE | Derakane 8084 | Knytex D155 (527 gsm) | 72 | Knytex DB120 (393 gsm) | 28 | 0 | 0 | 0 | 3.05 | 24h/20C, 2h/60 C | RTM | 4367 | DD5V2101 | 276 | 27.6 | 0.1 | 10 |  |  |  | 3326186 | 0 |  |  |  |  | 22 | MD-DD5V2-VE2[0/±45/0]S | 712.9048 | -541.8788 | 22.43333 | 3.333333 |  | 276 | 248.4 | 0.3871485 | 0.3484336 | 0/45/-45/0/0/-45/45/0 | 6.521947
MD-DD5V2-VE2 | [0/±45/0]S | 37 | VE | Derakane 8084 | Knytex D155 (527 gsm) | 72 | Knytex DB120 (393 gsm) | 28 | 0 | 0 | 0 | 3.05 | 24h/20C, 2h/60 C | RTM | 4370.5 | DD5V2102 | 414 | 41.4 | 0.1 | 4 | 21.4 | 1.915 | 0.1915 | 19257.5 | 0 |  |  |  |  | 22 | MD-DD5V2-VE2[0/±45/0]S | 712.9048 | -541.8788 | 22.43333 | 3.333333 |  | 414 | 372.6 | 0.5807227 | 0.5226505 | 0/45/-45/0/0/-45/45/0 | 4.284213
MD-DD5V2-VE2 | [0/±45/0]S | 37 | VE | Derakane 8084 | Knytex D155 (527 gsm) | 72 | Knytex DB120 (393 gsm) | 28 | 0 | 0 | 0 | 3.05 | 24h/20C, 2h/60 C | RTM | 4369 | DD5V2103 | 414 | 41.4 | 0.1 | 3 | 22.9 | 1.89 | 0.189 | 35015 | 0 |  |  |  |  | 22 | MD-DD5V2-VE2[0/±45/0]S | 712.9048 | -541.8788 | 22.43333 | 3.333333 |  | 414 | 372.6 | 0.5807227 | 0.5226505 | 0/45/-45/0/0/-45/45/0 | 4.544254
MD-DD5V2-VE2 | [0/±45/0]S | 37 | VE | Derakane 8084 | Knytex D155 (527 gsm) | 72 | Knytex DB120 (393 gsm) | 28 | 0 | 0 | 0 | 3.05 | 24h/20C, 2h/60 C | RTM | 4371 | DD5V2114 | 345 | 34.5 | 0.1 | 5 | 22.33333 | 1.586667 | 0.1586667 | 352671.7 | 0 |  |  |  |  | 22 | MD-DD5V2-VE2[0/±45/0]S | 712.9048 | -541.8788 | 22.43333 | 3.333333 |  | 345 | 310.5 | 0.4839356 | 0.435542 | 0/45/-45/0/0/-45/45/0 | 5.530175
MD-DD5V2-VE2 | [0/±45/0]S | 37 | VE | Derakane 8084 | Knytex D155 (527 gsm) | 72 | Knytex DB120 (393 gsm) | 28 | 0 | 0 | 0 | 3.05 | 24h/20C, 2h/60 C | RTM | 4377 | DD5V2115 | 276 | 27.6 | 0.1 | 7 | 22.5 | 1.25 | 0.125 | 3738875 | 0 |  |  |  |  | 22 | MD-DD5V2-VE2[0/±45/0]S | 712.9048 | -541.8788 | 22.43333 | 3.333333 |  | 276 | 248.4 | 0.3871485 | 0.3484336 | 0/45/-45/0/0/-45/45/0 | 6.572741
MD-DD5V2-VE2 | [0/±45/0]S | 37 | VE | Derakane 8084 | Knytex D155 (527 gsm) | 72 | Knytex DB120 (393 gsm) | 28 | 0 | 0 | 0 | 3.05 | 24h/20C, 2h/60 C | RTM | 4381.5 | DD5V2157 | -41.4 | -414 | 10 | 6 |  |  |  | 244396.5 | 0 |  |  |  |  | 25 | MD-DD5V2-VE2[0/±45/0]S | 712.9048 | -541.8788 | 22.43333 | 3.333333 |  | -414 | 372.6 | 0.7640085 | 0.6876077 | 0/45/-45/0/0/-45/45/0 | 5.325793
MD-DD5V2-VE2 | [0/±45/0]S | 37 | VE | Derakane 8084 | Knytex D155 (527 gsm) | 72 | Knytex DB120 (393 gsm) | 28 | 0 | 0 | 0 | 3.05 | 24h/20C, 2h/60 C | RTM | 4383 | DD5V2158 | -41.4 | -414 | 10 | 5 |  |  |  | 63740 | 0 |  |  |  |  | 25 | MD-DD5V2-VE2[0/±45/0]S | 712.9048 | -541.8788 | 22.43333 | 3.333333 |  | -414 | 372.6 | 0.7640085 | 0.6876077 | 0/45/-45/0/0/-45/45/0 | 4.804412
MD-DD5V2-VE2 | [0/±45/0]S | 37 | VE | Derakane 8084 | Knytex D155 (527 gsm) | 72 | Knytex DB120 (393 gsm) | 28 | 0 | 0 | 0 | 3.05 | 24h/20C, 2h/60 C | RTM | 4384 | DD5V2155 | -44.8 | -448 | 10 | 2 |  |  |  | 4337 | 0 |  |  |  |  | 25 | MD-DD5V2-VE2[0/±45/0]S | 712.9048 | -541.8788 | 22.43333 | 3.333333 |  | -448 | 403.2 | 0.8267532 | 0.7440778 | 0/45/-45/0/0/-45/45/0 | 3.637189
MD-DD5V2-VE2 | [0/±45/0]S | 37 | VE | Derakane 8084 | Knytex D155 (527 gsm) | 72 | Knytex DB120 (393 gsm) | 28 | 0 | 0 | 0 | 3.05 | 24h/20C, 2h/60 C | RTM | 4385.5 | DD5V2152 | -44.8 | -448 | 10 | 3 |  |  |  | 11834 | 0 |  |  |  |  | 25 | MD-DD5V2-VE2[0/±45/0]S | 712.9048 | -541.8788 | 22.43333 | 3.333333 |  | -448 | 403.2 | 0.8267532 | 0.7440778 | 0/45/-45/0/0/-45/45/0 | 4.072337
MD-DD5V2-VE2 | [0/±45/0]S | 37 | VE | Derakane 8084 | Knytex D155 (527 gsm) | 72 | Knytex DB120 (393 gsm) | 28 | 0 | 0 | 0 | 3.05 | 24h/20C, 2h/60 C | RTM | 4387 | DD5V2170 | -37.9 | -379 | 10 | 5 |  |  |  | 783925 | 0 |  |  |  |  | 25 | MD-DD5V2-VE2[0/±45/0]S | 712.9048 | -541.8788 | 22.43333 | 3.333333 |  | -379 | 341.1 | 0.6994184 | 0.6294766 | 0/45/-45/0/0/-45/45/0 | 5.894275
MD-DD5V2-VE2 | [0/±45/0]S | 37 | VE | Derakane 8084 | Knytex D155 (527 gsm) | 72 | Knytex DB120 (393 gsm) | 28 | 0 | 0 | 0 | 3.05 | 24h/20C, 2h/60 C | RTM | 4388 | DD5V2160 | -37.9 | -379 | 10 | 6 |  |  |  | 91821 | 0 |  |  |  |  | 25 | MD-DD5V2-VE2[0/±45/0]S | 712.9048 | -541.8788 | 22.43333 | 3.333333 |  | -379 | 341.1 | 0.6994184 | 0.6294766 | 0/45/-45/0/0/-45/45/0 | 4.962942
MD-DD5V2-VE2 | [0/±45/0]S | 37 | VE | Derakane 8084 | Knytex D155 (527 gsm) | 72 | Knytex DB120 (393 gsm) | 28 | 0 | 0 | 0 | 3.05 | 24h/20C, 2h/60 C | RTM | 4390 | DD5V2161 | 345 | -345 | -1 | 1 |  |  |  | 766 | 0 |  |  |  |  | 25 | MD-DD5V2-VE2[0/±45/0]S | 712.9048 | -541.8788 | 22.43333 | 3.333333 |  | 345 | 690 | 0.4839356 | 0.9678712 | 0/45/-45/0/0/-45/45/0 | 2.872076
MD-DD5V2-VE2 | [0/±45/0]S | 37 | VE | Derakane 8084 | Knytex D155 (527 gsm) | 72 | Knytex DB120 (393 gsm) | 28 | 0 | 0 | 0 | 3.05 | 24h/20C, 2h/60 C | RTM | 4393 | DD5V2167 | 310 | -310 | -1 | 2 |  |  |  | 2559 | 0 |  |  |  |  | 25 | MD-DD5V2-VE2[0/±45/0]S | 712.9048 | -541.8788 | 22.43333 | 3.333333 |  | 310 | 620 | 0.4348407 | 0.8696814 | 0/45/-45/0/0/-45/45/0 | 3.380476
MD-DD5V2-VE2 | [0/±45/0]S | 37 | VE | Derakane 8084 | Knytex D155 (527 gsm) | 72 | Knytex DB120 (393 gsm) | 28 | 0 | 0 | 0 | 3.05 | 24h/20C, 2h/60 C | RTM | 4393 | DD5V2166 | 310 | -310 | -1 | 1 |  |  |  | 1463 | 0 |  |  |  |  | 25 | MD-DD5V2-VE2[0/±45/0]S | 712.9048 | -541.8788 | 22.43333 | 3.333333 |  | 310 | 620 | 0.4348407 | 0.8696814 | 0/45/-45/0/0/-45/45/0 | 3.165244
MD-DD5V2-VE2 | [0/±45/0]S | 37 | VE | Derakane 8084 | Knytex D155 (527 gsm) | 72 | Knytex DB120 (393 gsm) | 28 | 0 | 0 | 0 | 3.05 | 24h/20C, 2h/60 C | RTM | 4395 | DD5V2164 | 207 | -207 | -1 | 5 |  |  |  | 46477 | 0 |  |  |  |  | 25 | MD-DD5V2-VE2[0/±45/0]S | 712.9048 | -541.8788 | 22.43333 | 3.333333 |  | 207 | 414 | 0.2903614 | 0.5807227 | 0/45/-45/0/0/-45/45/0 | 4.667238
MD-DD5V2-VE2 | [0/±45/0]S | 37 | VE | Derakane 8084 | Knytex D155 (527 gsm) | 72 | Knytex DB120 (393 gsm) | 28 | 0 | 0 | 0 | 3.05 | 24h/20C, 2h/60 C | RTM | 4396.5 | DD5V2164 | 172 | -172 | -1 | 5 |  |  |  | 406769 | 0 |  |  |  |  | 25 | MD-DD5V2-VE2[0/±45/0]S | 712.9048 | -541.8788 | 22.43333 | 3.333333 |  | 172 | 344 | 0.2412664 | 0.4825329 | 0/45/-45/0/0/-45/45/0 | 5.603787
MD-DD5V2-VE2 | [0/±45/0]S | 37 | VE | Derakane 8084 | Knytex D155 (527 gsm) | 72 | Knytex DB120 (393 gsm) | 28 | 0 | 0 | 0 | 3.05 | 24h/20C, 2h/60 C | RTM | 4398 | DD5V2174 | 172 | -172 | -1 | 6 |  |  |  | 941295 | 0 |  |  |  |  | 25 | MD-DD5V2-VE2[0/±45/0]S | 712.9048 | -541.8788 | 22.43333 | 3.333333 |  | 172 | 344 | 0.2412664 | 0.4825329 | 0/45/-45/0/0/-45/45/0 | 5.973726
MD-60D155-UP2 | [±60]3 | 40 | UP2 | CoRezyn 63-AX-051 | Knytex D155 (527 gsm) | 0 | 0 | 0 | 0 | 0 | 100 | 3.11 | 24h/20C, 2h/60 C | RTM | 2549 | 60D155108 | 24 | 2.4 | 0.1 | 10 | 8.13 | 0.315 | 0.0315 | 20497 | 0 |  |  |  |  | 25 | MD-60D155-UP2[±60]3 | 36.75 | -141 | 7.3725 | 0.63 |  | 24 | 21.6 | 0.6530612 | 0.5877551 | 60/-60/60/-60/60/-60 | 4.305722
MD-60D155-UP2 | [±60]3 | 40 | UP2 | CoRezyn 63-AX-051 | Knytex D155 (527 gsm) | 0 | 0 | 0 | 0 | 0 | 100 | 3.11 | 24h/20C, 2h/60 C | RTM | 2549 | 60D155115 | 24 | 2.4 | 0.1 | 15 | 8.33 | 0.32 | 0.032 | 35211 | 0 |  |  |  |  | 25 | MD-60D155-UP2[±60]3 | 36.75 | -141 | 7.3725 | 0.63 |  | 24 | 21.6 | 0.6530612 | 0.5877551 | 60/-60/60/-60/60/-60 | 4.546678
MD-60D155-UP2 | [±60]3 | 40 | UP2 | CoRezyn 63-AX-051 | Knytex D155 (527 gsm) | 0 | 0 | 0 | 0 | 0 | 100 | 3.11 | 24h/20C, 2h/60 C | RTM | 2551 | 60D155104 | 21 | 2.1 | 0.1 | 20 | 7.81 | 0.27 | 0.027 | 160347 | 0 |  |  |  |  | 25 | MD-60D155-UP2[±60]3 | 36.75 | -141 | 7.3725 | 0.63 |  | 21 | 18.9 | 0.5714286 | 0.5142857 | 60/-60/60/-60/60/-60 | 5.205061
MD-60D155-UP2 | [±60]3 | 40 | UP2 | CoRezyn 63-AX-051 | Knytex D155 (527 gsm) | 0 | 0 | 0 | 0 | 0 | 100 | 3.11 | 24h/20C, 2h/60 C | RTM | 2552 | 60D155105 | 21 | 2.1 | 0.1 | 15 | 8.3 | 0.25 | 0.025 | 369336 | 0 |  |  |  |  | 25 | MD-60D155-UP2[±60]3 | 36.75 | -141 | 7.3725 | 0.63 |  | 21 | 18.9 | 0.5714286 | 0.5142857 | 60/-60/60/-60/60/-60 | 5.567422
MD-60D155-UP2 | [±60]3 | 40 | UP2 | CoRezyn 63-AX-051 | Knytex D155 (527 gsm) | 0 | 0 | 0 | 0 | 0 | 100 | 3.11 | 24h/20C, 2h/60 C | RTM | 2553 | 60D155109 | 28 | 2.8 | 0.1 | 4 | 8.2 | 0.38 | 0.038 | 4716 | 0 |  |  |  |  | 25 | MD-60D155-UP2[±60]3 | 36.75 | -141 | 7.3725 | 0.63 |  | 28 | 25.2 | 0.7619048 | 0.6857143 | 60/-60/60/-60/60/-60 | 3.673574
MD-60D155-UP2 | [±60]3 | 40 | UP2 | CoRezyn 63-AX-051 | Knytex D155 (527 gsm) | 0 | 0 | 0 | 0 | 0 | 100 | 3.11 | 24h/20C, 2h/60 C | RTM | 2554.5 | 60D155107 | 28 | 2.8 | 0.1 | 5 | 7.49 | 0.365 | 0.0365 | 2992.5 | 0 |  |  |  |  | 25 | MD-60D155-UP2[±60]3 | 36.75 | -141 | 7.3725 | 0.63 |  | 28 | 25.2 | 0.7619048 | 0.6857143 | 60/-60/60/-60/60/-60 | 3.462992
MD-60D155-UP2 | [±60]3 | 40 | UP2 | CoRezyn 63-AX-051 | Knytex D155 (527 gsm) | 0 | 0 | 0 | 0 | 0 | 100 | 3.11 | 24h/20C, 2h/60 C | RTM | 2556 | 60D155116 | 19 | 1.9 | 0.1 | 15 | 7.24 | 0.25 | 0.025 | 1915213 | 0 |  |  |  |  | 25 | MD-60D155-UP2[±60]3 | 36.75 | -141 | 7.3725 | 0.63 |  | 19 | 17.1 | 0.5170068 | 0.4653061 | 60/-60/60/-60/60/-60 | 6.282217
MD-60D155-UP2 | [±60]3 | 40 | UP2 | CoRezyn 63-AX-051 | Knytex D155 (527 gsm) | 0 | 0 | 0 | 0 | 0 | 100 | 3.11 | 24h/20C, 2h/60 C | RTM | 2557 | 60D155102 | 21 | 2.1 | 0.1 | 10 | 7.33 | 0.27 | 0.027 | 217771 | 0 |  |  |  |  | 25 | MD-60D155-UP2[±60]3 | 36.75 | -141 | 7.3725 | 0.63 |  | 21 | 18.9 | 0.5714286 | 0.5142857 | 60/-60/60/-60/60/-60 | 5.338
MD-60D155-UP2 | [±60]3 | 40 | UP2 | CoRezyn 63-AX-051 | Knytex D155 (527 gsm) | 0 | 0 | 0 | 0 | 0 | 100 | 3.11 | 24h/20C, 2h/60 C | RTM | 4438 | 60D155162 | -10.3 | -103 | 10 | 4 |  |  |  | 2752.667 | 0 |  |  |  |  | 25 | MD-60D155-UP2[±60]3 | 36.75 | -141 | 7.3725 | 0.63 |  | -103 | 92.7 | 0.7304965 | 0.6574468 | 60/-60/60/-60/60/-60 | 3.415415
MD-60D155-UP2 | [±60]3 | 40 | UP2 | CoRezyn 63-AX-051 | Knytex D155 (527 gsm) | 0 | 0 | 0 | 0 | 0 | 100 | 3.11 | 24h/20C, 2h/60 C | RTM | 4441 | 60D155160 | -8.6 | -86 | 10 | 6 |  |  |  | 24742.33 | 0 |  |  |  |  | 25 | MD-60D155-UP2[±60]3 | 36.75 | -141 | 7.3725 | 0.63 |  | -86 | 77.4 | 0.6099291 | 0.5489362 | 60/-60/60/-60/60/-60 | 4.381636
MD-60D155-UP2 | [±60]3 | 40 | UP2 | CoRezyn 63-AX-051 | Knytex D155 (527 gsm) | 0 | 0 | 0 | 0 | 0 | 100 | 3.11 | 24h/20C, 2h/60 C | RTM | 4443.5 | 60D155114 | -7.9 | -79 | 10 | 10 |  |  |  | 504052.5 | 0 |  |  |  |  | 25 | MD-60D155-UP2[±60]3 | 36.75 | -141 | 7.3725 | 0.63 |  | -79 | 71.1 | 0.5602837 | 0.5042553 | 60/-60/60/-60/60/-60 | 5.698257
MD-DD11-UP2 | [0/±45/0]S | 30 | UP2 | CoRezyn 63-AX-051 | Knytex A130 (444 gsm) | 68 | Knytex DB120 (393 gsm) | 32 | 0 | 0 | 0 | 3.19 | 24h/20C, 2h/60 C | RTM | 2859 | DD11103 | 276 | 27.6 | 0.1 | 5 | 20.6 | 1.37 | 0.137 | 193982.3 | 0 |  |  |  |  | 22 | MD-DD11-UP2[0/±45/0]S | 591.3333 | -318.3333 | 19.4 | 3 |  | 276 | 248.4 | 0.4667418 | 0.4200676 | 0/45/-45/0/0/-45/45/0 | 5.237976
MD-DD11-UP2 | [0/±45/0]S | 30 | UP2 | CoRezyn 63-AX-051 | Knytex A130 (444 gsm) | 68 | Knytex DB120 (393 gsm) | 32 | 0 | 0 | 0 | 3.19 | 24h/20C, 2h/60 C | RTM | 2859 | DD11105 | 414 | 41.4 | 0.1 | 1 | 19.43333 | 2.16 | 0.216 | 606.6667 | 0 |  |  |  |  | 22 | MD-DD11-UP2[0/±45/0]S | 591.3333 | -318.3333 | 19.4 | 3 |  | 414 | 372.6 | 0.7001127 | 0.6301015 | 0/45/-45/0/0/-45/45/0 | 2.756228
MD-DD11-UP2 | [0/±45/0]S | 30 | UP2 | CoRezyn 63-AX-051 | Knytex A130 (444 gsm) | 68 | Knytex DB120 (393 gsm) | 32 | 0 | 0 | 0 | 3.19 | 24h/20C, 2h/60 C | RTM | 2862.667 | DD11109 | 345 | 34.5 | 0.1 | 2 | 20.03333 | 1.81 | 0.181 | 4678 | 0 |  |  |  |  | 22 | MD-DD11-UP2[0/±45/0]S | 591.3333 | -318.3333 | 19.4 | 3 |  | 345 | 310.5 | 0.5834273 | 0.5250846 | 0/45/-45/0/0/-45/45/0 | 3.663445
MD-DD11-UP2 | [0/±45/0]S | 30 | UP2 | CoRezyn 63-AX-051 | Knytex A130 (444 gsm) | 68 | Knytex DB120 (393 gsm) | 32 | 0 | 0 | 0 | 3.19 | 24h/20C, 2h/60 C | RTM | 2863 | DD11114 | 241 | 24.1 | 0.1 | 12 | 20.7 | 1.2 | 0.12 | 3880803 | 0 |  |  |  |  | 22 | MD-DD11-UP2[0/±45/0]S | 591.3333 | -318.3333 | 19.4 | 3 |  | 241 | 216.9 | 0.4075536 | 0.3667982 | 0/45/-45/0/0/-45/45/0 | 6.588922
MD-DD11-UP2 | [0/±45/0]S | 30 | UP2 | CoRezyn 63-AX-051 | Knytex A130 (444 gsm) | 68 | Knytex DB120 (393 gsm) | 32 | 0 | 0 | 0 | 3.19 | 24h/20C, 2h/60 C | RTM | 2879 | DD11125 | -24.1 | -241 | 10 | 1 |  |  |  | 189 | 0 |  |  |  |  | 25 | MD-DD11-UP2[0/±45/0]S | 591.3333 | -318.3333 | 19.4 | 3 |  | -241 | 216.9 | 0.7570681 | 0.6813613 | 0/45/-45/0/0/-45/45/0 | 2.276462
MD-DD11-UP2 | [0/±45/0]S | 30 | UP2 | CoRezyn 63-AX-051 | Knytex A130 (444 gsm) | 68 | Knytex DB120 (393 gsm) | 32 | 0 | 0 | 0 | 3.19 | 24h/20C, 2h/60 C | RTM | 2881 | DD11127 | -20.7 | -207 | 10 | 2 |  |  |  | 1941 | 0 |  |  |  |  | 25 | MD-DD11-UP2[0/±45/0]S | 591.3333 | -318.3333 | 19.4 | 3 |  | -207 | 186.3 | 0.6502618 | 0.5852356 | 0/45/-45/0/0/-45/45/0 | 3.280503
MD-DD11-UP2 | [0/±45/0]S | 30 | UP2 | CoRezyn 63-AX-051 | Knytex A130 (444 gsm) | 68 | Knytex DB120 (393 gsm) | 32 | 0 | 0 | 0 | 3.19 | 24h/20C, 2h/60 C | RTM | 2884 | DD11124 | -17.2 | -172 | 10 | 10 |  |  |  | 116088.3 | 0 |  |  |  |  | 25 | MD-DD11-UP2[0/±45/0]S | 591.3333 | -318.3333 | 19.4 | 3 |  | -172 | 154.8 | 0.5403141 | 0.4862827 | 0/45/-45/0/0/-45/45/0 | 5.056916
MD-DD11-UP2 | [0/±45/0]S | 30 | UP2 | CoRezyn 63-AX-051 | Knytex A130 (444 gsm) | 68 | Knytex DB120 (393 gsm) | 32 | 0 | 0 | 0 | 3.19 | 24h/20C, 2h/60 C | RTM | 2886 | DD11131 | -15.5 | -155 | 10 | 12 |  |  |  | 356114 | 0 |  |  |  |  | 25 | MD-DD11-UP2[0/±45/0]S | 591.3333 | -318.3333 | 19.4 | 3 |  | -155 | 139.5 | 0.486911 | 0.4382199 | 0/45/-45/0/0/-45/45/0 | 5.551589
MD-DD11-UP2 | [0/±45/0]S | 30 | UP2 | CoRezyn 63-AX-051 | Knytex A130 (444 gsm) | 68 | Knytex DB120 (393 gsm) | 32 | 0 | 0 | 0 | 3.19 | 24h/20C, 2h/60 C | RTM | 4327.333 | DD11224 | 103 | -103 | -1 | 5 |  |  |  | 1870406.3 | 0 |  |  |  |  | 25 | MD-DD11-UP2[0/±45/0]S | 591.3333 | -318.3333 | 19.4 | 3 |  | 103 | 206 | 0.1741826 | 0.3483653 | 0/45/-45/0/0/-45/45/0 | 6.269579
MD-DD11-UP2 | [0/±45/0]S | 30 | UP2 | CoRezyn 63-AX-051 | Knytex A130 (444 gsm) | 68 | Knytex DB120 (393 gsm) | 32 | 0 | 0 | 0 | 3.19 | 24h/20C, 2h/60 C | RTM | 4327.25 | DD11227 | 138 | -138 | -1 | 5 |  |  |  | 67632 | 0 |  |  |  |  | 25 | MD-DD11-UP2[0/±45/0]S | 591.3333 | -318.3333 | 19.4 | 3 |  | 138 | 276 | 0.2333709 | 0.4667418 | 0/45/-45/0/0/-45/45/0 | 4.772947
MD-DD11-UP2 | [0/±45/0]S | 30 | UP2 | CoRezyn 63-AX-051 | Knytex A130 (444 gsm) | 68 | Knytex DB120 (393 gsm) | 32 | 0 | 0 | 0 | 3.19 | 24h/20C, 2h/60 C | RTM | 4332 | DD11212 | 121 | -121 | -1 | 5 |  |  |  | 380156.7 | 0 |  |  |  |  | 25 | MD-DD11-UP2[0/±45/0]S | 591.3333 | -318.3333 | 19.4 | 3 |  | 121 | 242 | 0.2046223 | 0.4092446 | 0/45/-45/0/0/-45/45/0 | 5.568903
MD-DD11-UP2 | [0/±45/0]S | 30 | UP2 | CoRezyn 63-AX-051 | Knytex A130 (444 gsm) | 68 | Knytex DB120 (393 gsm) | 32 | 0 | 0 | 0 | 3.19 | 24h/20C, 2h/60 C | RTM | 4336.5 | DD11225 | 172 | -172 | -1 | 5 |  |  |  | 10707 | 0 |  |  |  |  | 25 | MD-DD11-UP2[0/±45/0]S | 591.3333 | -318.3333 | 19.4 | 3 |  | 172 | 344 | 0.2908681 | 0.5817362 | 0/45/-45/0/0/-45/45/0 | 4.027867
MD-DD11-UP2 | [0/±45/0]S | 30 | UP2 | CoRezyn 63-AX-051 | Knytex A130 (444 gsm) | 68 | Knytex DB120 (393 gsm) | 32 | 0 | 0 | 0 | 3.19 | 24h/20C, 2h/60 C | RTM | 4338 | DD11217 | 172 | -172 | -1 | 3 |  |  |  | 6888 | 0 |  |  |  |  | 25 | MD-DD11-UP2[0/±45/0]S | 591.3333 | -318.3333 | 19.4 | 3 |  | 172 | 344 | 0.2908681 | 0.5817362 | 0/45/-45/0/0/-45/45/0 | 3.838093
MD-DD11-UP2 | [0/±45/0]S | 30 | UP2 | CoRezyn 63-AX-051 | Knytex A130 (444 gsm) | 68 | Knytex DB120 (393 gsm) | 32 | 0 | 0 | 0 | 3.19 | 24h/20C, 2h/60 C | RTM | 4340 | DD11218 | 207 | -207 | -1 | 1 |  |  |  | 1694.667 | 0 |  |  |  |  | 25 | MD-DD11-UP2[0/±45/0]S | 591.3333 | -318.3333 | 19.4 | 3 |  | 207 | 414 | 0.3500564 | 0.7001127 | 0/45/-45/0/0/-45/45/0 | 3.174336
MD-DD11-UP2 | [0/±45/0]S | 30 | UP2 | CoRezyn 63-AX-051 | Knytex A130 (444 gsm) | 68 | Knytex DB120 (393 gsm) | 32 | 0 | 0 | 0 | 3.19 | 24h/20C, 2h/60 C | RTM | 4365 | DD11244 | 138 | -138 | -1 | 10 |  |  |  | 1023726 | 0 |  |  |  |  | 25 | MD-DD11-UP2[0/±45/0]S | 591.3333 | -318.3333 | 19.4 | 3 |  | 138 | 276 | 0.2333709 | 0.4667418 | 0/45/-45/0/0/-45/45/0 | 6.010184
MD-DD25-UP2 | [0/±45/0]S | 46 | UP2 | CoRezyn 63-AX-051 | Collins Craft UC1018GV (678 gsm) | 76 | Knytex DB120 (393 gsm) | 24 | 0 | 0 | 0 | 2.89 | 24h/20C, 2h/60 C | RTM | 4143 | DD25109 | 345 | 34.5 | 0.1 | 7 | 27.7 | 1.42 | 0.142 | 1621 | 0 |  |  |  |  | 22 | MD-DD25-UP2[0/±45/0]S | 743 | -483 | 27.86667 | 2.933333 |  | 345 | 310.5 | 0.4643338 | 0.4179004 | 0/45/-45/0/0/-45/45/0 | 3.209783
MD-DD25-UP2 | [0/±45/0]S | 46 | UP2 | CoRezyn 63-AX-051 | Collins Craft UC1018GV (678 gsm) | 76 | Knytex DB120 (393 gsm) | 24 | 0 | 0 | 0 | 2.89 | 24h/20C, 2h/60 C | RTM | 4144 | DD25106 | 207 | 20.7 | 0.1 | 10 | 29.2 | 0.73 | 0.073 | 205450 | 0 |  |  |  |  | 22 | MD-DD25-UP2[0/±45/0]S | 743 | -483 | 27.86667 | 2.933333 |  | 207 | 186.3 | 0.2786003 | 0.2507402 | 0/45/-45/0/0/-45/45/0 | 5.312706
MD-DD25-UP2 | [0/±45/0]S | 46 | UP2 | CoRezyn 63-AX-051 | Collins Craft UC1018GV (678 gsm) | 76 | Knytex DB120 (393 gsm) | 24 | 0 | 0 | 0 | 2.89 | 24h/20C, 2h/60 C | RTM | 4147 | DD25101 | 276 | 27.6 | 0.1 | 5 | 28.23333 | 1.033333 | 0.1033333 | 45414.67 | 0 |  |  |  |  | 22 | MD-DD25-UP2[0/±45/0]S | 743 | -483 | 27.86667 | 2.933333 |  | 276 | 248.4 | 0.371467 | 0.3343203 | 0/45/-45/0/0/-45/45/0 | 4.653589
MD-DD25-UP2 | [0/±45/0]S | 46 | UP2 | CoRezyn 63-AX-051 | Collins Craft UC1018GV (678 gsm) | 76 | Knytex DB120 (393 gsm) | 24 | 0 | 0 | 0 | 2.89 | 24h/20C, 2h/60 C | RTM | 4149 | DD25114 | 207 | 20.7 | 0.1 | 12 | 30.4 | 0.68 | 0.068 | 778703 | 0 |  |  |  |  | 22 | MD-DD25-UP2[0/±45/0]S | 743 | -483 | 27.86667 | 2.933333 |  | 207 | 186.3 | 0.2786003 | 0.2507402 | 0/45/-45/0/0/-45/45/0 | 5.891372
MD-DD25-UP2 | [0/±45/0]S | 46 | UP2 | CoRezyn 63-AX-051 | Collins Craft UC1018GV (678 gsm) | 76 | Knytex DB120 (393 gsm) | 24 | 0 | 0 | 0 | 2.89 | 24h/20C, 2h/60 C | RTM | 4150.5 | DD25104 | 345 | 34.5 | 0.1 | 2 | 27.9 | 1.295 | 0.1295 | 13142 | 0 |  |  |  |  | 22 | MD-DD25-UP2[0/±45/0]S | 743 | -483 | 27.86667 | 2.933333 |  | 345 | 310.5 | 0.4643338 | 0.4179004 | 0/45/-45/0/0/-45/45/0 | 4.090753
MD-DD25-UP2 | [0/±45/0]S | 46 | UP2 | CoRezyn 63-AX-051 | Collins Craft UC1018GV (678 gsm) | 76 | Knytex DB120 (393 gsm) | 24 | 0 | 0 | 0 | 2.89 | 24h/20C, 2h/60 C | RTM | 4152 | DD25103 | 207 | 20.7 | 0.1 | 8 | 27.7 | 0.78 | 0.078 | 982766 | 0 |  |  |  |  | 22 | MD-DD25-UP2[0/±45/0]S | 743 | -483 | 27.86667 | 2.933333 |  | 207 | 186.3 | 0.2786003 | 0.2507402 | 0/45/-45/0/0/-45/45/0 | 5.99245
MD-DD25-UP2 | [0/±45/0]S | 46 | UP2 | CoRezyn 63-AX-051 | Collins Craft UC1018GV (678 gsm) | 76 | Knytex DB120 (393 gsm) | 24 | 0 | 0 | 0 | 2.89 | 24h/20C, 2h/60 C | RTM | 4173.5 | DD25132 | -24.1 | -241 | 10 | 15 |  |  |  | 923507.5 | 0 |  |  |  |  | 25 | MD-DD25-UP2[0/±45/0]S | 743 | -483 | 27.86667 | 2.933333 |  | -241 | 216.9 | 0.4989648 | 0.4490683 | 0/45/-45/0/0/-45/45/0 | 5.920613
MD-DD11E3-EP3 | [0/±45/0]S | 32 | EP3 | SP Prime 20 | Knytex A130 (444 gsm) | 68 | Knytex DB120 (393 gsm) | 32 | 0 | 0 | 0 | 3.07 | 24h/20C, 6h/80 C | RTM | 8670 | DD11E3-137 | -17.2 | -172 | 10 | 2 |  |  |  | 3171 | 0 |  |  |  |  | 25 | MD-DD11E3-EP3[0/±45/0]S | 624.3333 | -264.5 | 20.36667 | 3.066667 |  | -172 | 154.8 | 0.6502836 | 0.5852552 | 0/45/-45/0/0/-45/45/0 | 3.501196
MD-DD11E3-EP3 | [0/±45/0]S | 32 | EP3 | SP Prime 20 | Knytex A130 (444 gsm) | 68 | Knytex DB120 (393 gsm) | 32 | 0 | 0 | 0 | 3.07 | 24h/20C, 6h/80 C | RTM | 8671 | DD11E3-127 | -10.3 | -103 | 10 | 6 |  |  |  | 3316245 | 0 |  |  |  |  | 25 | MD-DD11E3-EP3[0/±45/0]S | 624.3333 | -264.5 | 20.36667 | 3.066667 |  | -103 | 92.7 | 0.389414 | 0.3504726 | 0/45/-45/0/0/-45/45/0 | 6.520647
MD-DD11E3-EP3 | [0/±45/0]S | 32 | EP3 | SP Prime 20 | Knytex A130 (444 gsm) | 68 | Knytex DB120 (393 gsm) | 32 | 0 | 0 | 0 | 3.07 | 24h/20C, 6h/80 C | RTM | 8673 | DD11E3-111 | -13.8 | -138 | 10 | 4 |  |  |  | 281108.3 | 0 |  |  |  |  | 25 | MD-DD11E3-EP3[0/±45/0]S | 624.3333 | -264.5 | 20.36667 | 3.066667 |  | -138 | 124.2 | 0.5217391 | 0.4695652 | 0/45/-45/0/0/-45/45/0 | 5.271642
MD-DD11E3-EP3 | [0/±45/0]S | 32 | EP3 | SP Prime 20 | Knytex A130 (444 gsm) | 68 | Knytex DB120 (393 gsm) | 32 | 0 | 0 | 0 | 3.07 | 24h/20C, 6h/80 C | RTM | 8675.5 | DD11E3-134 | -17.2 | -172 | 10 | 1 |  |  |  | 5933 | 0 |  |  |  |  | 25 | MD-DD11E3-EP3[0/±45/0]S | 624.3333 | -264.5 | 20.36667 | 3.066667 |  | -172 | 154.8 | 0.6502836 | 0.5852552 | 0/45/-45/0/0/-45/45/0 | 3.750554
MD-DD11E3-EP3 | [0/±45/0]S | 32 | EP3 | SP Prime 20 | Knytex A130 (444 gsm) | 68 | Knytex DB120 (393 gsm) | 32 | 0 | 0 | 0 | 3.07 | 24h/20C, 6h/80 C | RTM | 8680 | DD11E3-147 | -103 | -10.3 | 10 | 6 |  |  |  | 6853926 | 0 |  |  |  |  | 25 | MD-DD11E3-EP3[0/±45/0]S | 624.3333 | -264.5 | 20.36667 | 3.066667 |  | -103 | 92.7 | 0.389414 | 0.3504726 | 0/45/-45/0/0/-45/45/0 | 6.835939
MD-DD11E3-EP3 | [0/±45/0]S | 32 | EP3 | SP Prime 20 | Knytex A130 (444 gsm) | 68 | Knytex DB120 (393 gsm) | 32 | 0 | 0 | 0 | 3.07 | 24h/20C, 6h/80 C | RTM | 8701 | DD11E3-118 | -207 | -20.7 | 10 | 1 |  |  |  | 67.33333 | 0 |  |  |  |  | 25 | MD-DD11E3-EP3[0/±45/0]S | 624.3333 | -264.5 | 20.36667 | 3.066667 |  | -207 | 186.3 | 0.7826087 | 0.7043478 | 0/45/-45/0/0/-45/45/0 | 1.821757
MD-DD11E3-EP3 | [0/±45/0]S | 32 | EP3 | SP Prime 20 | Knytex A130 (444 gsm) | 68 | Knytex DB120 (393 gsm) | 32 | 0 | 0 | 0 | 3.07 | 24h/20C, 6h/80 C | RTM | 8681 | DD11E3-128 | 103 | -103 | -1 | 3 |  |  |  | 4879300 | 0 |  |  |  |  | 25 | MD-DD11E3-EP3[0/±45/0]S | 624.3333 | -264.5 | 20.36667 | 3.066667 |  | 103 | 206 | 0.164976 | 0.3299519 | 0/45/-45/0/0/-45/45/0 | 6.688358
MD-DD11E3-EP3 | [0/±45/0]S | 32 | EP3 | SP Prime 20 | Knytex A130 (444 gsm) | 68 | Knytex DB120 (393 gsm) | 32 | 0 | 0 | 0 | 3.07 | 24h/20C, 6h/80 C | RTM | 8683 | DD11E3-131 | 138 | -138 | -1 | 2 |  |  |  | 39285.67 | 0 |  |  |  |  | 25 | MD-DD11E3-EP3[0/±45/0]S | 624.3333 | -264.5 | 20.36667 | 3.066667 |  | 138 | 276 | 0.2210358 | 0.4420715 | 0/45/-45/0/0/-45/45/0 | 4.537081
MD-DD11E3-EP3 | [0/±45/0]S | 32 | EP3 | SP Prime 20 | Knytex A130 (444 gsm) | 68 | Knytex DB120 (393 gsm) | 32 | 0 | 0 | 0 | 3.07 | 24h/20C, 6h/80 C | RTM | 8685 | DD11E3-148 | 103 | -103 | -1 | 4 |  |  |  | 1850142 | 0 |  |  |  |  | 25 | MD-DD11E3-EP3[0/±45/0]S | 624.3333 | -264.5 | 20.36667 | 3.066667 |  | 103 | 206 | 0.164976 | 0.3299519 | 0/45/-45/0/0/-45/45/0 | 6.267205
MD-DD11E3-EP3 | [0/±45/0]S | 32 | EP3 | SP Prime 20 | Knytex A130 (444 gsm) | 68 | Knytex DB120 (393 gsm) | 32 | 0 | 0 | 0 | 3.07 | 24h/20C, 6h/80 C | RTM | 8704 | DD11E3-114 | 172 | -172 | -1 | 1 |  |  |  | 2034.667 | 0 |  |  |  |  | 25 | MD-DD11E3-EP3[0/±45/0]S | 624.3333 | -264.5 | 20.36667 | 3.066667 |  | 172 | 344 | 0.2754939 | 0.5509877 | 0/45/-45/0/0/-45/45/0 | 3.204268
MD-DD11E3-EP3 | [0/±45/0]S | 32 | EP3 | SP Prime 20 | Knytex A130 (444 gsm) | 68 | Knytex DB120 (393 gsm) | 32 | 0 | 0 | 0 | 3.07 | 24h/20C, 6h/80 C | RTM | 10388 | DD11E3-330 | -241 | -24.1 | 10 | 1 |  |  |  | 9 | 0 |  |  |  |  | 25 | MD-DD11E3-EP3[0/±45/0]S | 624.3333 | -264.5 | 20.36667 | 3.066667 |  | -241 | 216.9 | 0.9111531 | 0.8200378 | 0/45/-45/0/0/-45/45/0 | 0.9542425
MD-DD11E3-EP3 | [0/±45/0]S | 32 | EP3 | SP Prime 20 | Knytex A130 (444 gsm) | 68 | Knytex DB120 (393 gsm) | 32 | 0 | 0 | 0 | 3.07 | 24h/20C, 6h/80 C | RTM | 10389 | DD11E3-331 | -172 | -17.2 | 10 | 2 |  |  |  | 14155 | 0 |  |  |  |  | 25 | MD-DD11E3-EP3[0/±45/0]S | 624.3333 | -264.5 | 20.36667 | 3.066667 |  | -172 | 154.8 | 0.6502836 | 0.5852552 | 0/45/-45/0/0/-45/45/0 | 4.15091
MD-DD11E3-EP3 | [0/±45/0]S | 32 | EP3 | SP Prime 20 | Knytex A130 (444 gsm) | 68 | Knytex DB120 (393 gsm) | 32 | 0 | 0 | 0 | 3.07 | 24h/20C, 6h/80 C | RTM | 10390 | DD11E3-332 | -138 | -13.8 | 10 | 4 |  |  |  | 100092 | 0 |  |  |  |  | 25 | MD-DD11E3-EP3[0/±45/0]S | 624.3333 | -264.5 | 20.36667 | 3.066667 |  | -138 | 124.2 | 0.5217391 | 0.4695652 | 0/45/-45/0/0/-45/45/0 | 5.000399
UNI-PPG1200-UP5 | [0]2 | 58 | UP5 | Reichhold Polylite X4627-31 | PPG-Devold L1200/G50-E07 | 92 | 0 | 0 | 0 | 8 | 0 | 1.68 | 24h/25 C,12h/70 C | Infusion |  | 2031-X4627-31-13 | 276 | 27.6 | 0.1 | 2.5 |  | 0.68 |  | 32799.5 | 0 | [5 empty] | UNI-PPG1200-UP5[0]2 | 929 |  | 40.6 | 2.675 |  | 276 | 248.4 | 0.2970936 | 0.2673843 | 0/0 | 4.508251
UNI-PPG1200-UP5 | [0]2 | 58 | UP5 | Reichhold Polylite X4627-31 | PPG-Devold L1200/G50-E07 | 92 | 0 | 0 | 0 | 8 | 0 | 1.68 | 24h/25 C,12h/70 C | Infusion |  | 2031-X4627-31-5 | 414 | 41.4 | 0.1 | 2 |  | 1.02 |  | 6286.333 | 0 | [5 empty] | UNI-PPG1200-UP5[0]2 | 929 |  | 40.6 | 2.675 |  | 414 | 372.6 | 0.4456405 | 0.4010764 | 0/0 | 3.797398
UNI-PPG1200-UP5 | [0]2 | 58 | UP5 | Reichhold Polylite X4627-31 | PPG-Devold L1200/G50-E07 | 92 | 0 | 0 | 0 | 8 | 0 | 1.68 | 24h/25 C,12h/70 C | Infusion |  | 2031-X4627-31-2 | 207 | 20.7 | 0.1 | 3 |  | 0.51 |  | 500568 | 0 | [5 empty] | UNI-PPG1200-UP5[0]2 | 929 |  | 40.6 | 2.675 |  | 207 | 186.3 | 0.2228202 | 0.2005382 | 0/0 | 5.579104
UNI-PPG1200-UP5 | [0]2 | 58 | UP5 | Reichhold Polylite X4627-31 | PPG-Devold L1200/G50-E07 | 92 | 0 | 0 | 0 | 8 | 0 | 1.68 | 24h/25 C,12h/70 C | Infusion |  | 2031-X4627-31-10 | 207 | 20.7 | 0.1 | 4 |  | 0.51 |  | 69988.5 | 0 | [5 empty] | UNI-PPG1200-UP5[0]2 | 929 |  | 40.6 | 2.675 |  | 207 | 186.3 | 0.2228202 | 0.2005382 | 0/0 | 4.836732
UNI-PPG1200-UP5 | [0]2 | 58 | UP5 | Reichhold Polylite X4627-31 | PPG-Devold L1200/G50-E07 | 92 | 0 | 0 | 0 | 8 | 0 | 1.68 | 24h/25 C,12h/70 C | Infusion |  | 2031-X4627-31-3 | 276 | 27.6 | 0.1 | 3 |  | 0.68 |  | 177063.5 | 0 | [5 empty] | UNI-PPG1200-UP5[0]2 | 929 |  | 40.6 | 2.675 |  | 276 | 248.4 | 0.2970936 | 0.2673843 | 0/0 | 4.865646
UNI-PPG1200-UP5 | [0]2 | 58 | UP5 | Reichhold Polylite X4627-31 | PPG-Devold L1200/G50-E07 | 92 | 0 | 0 | 0 | 8 | 0 | 1.68 | 24h/25 C,12h/70 C | Infusion |  | 2031a-X4627-31-214 | 345 | 34.5 | 0.1 | 1 |  | 0.85 |  | 16334 | 0 | [5 empty] | UNI-PPG1200-UP5[0]2 | 929 |  | 40.6 | 2.675 |  | 345 | 310.5 | 0.3713671 | 0.3342304 | 0/0 | 4.212953
UNI-PPG1200-UP5 | [0]2 | 58 | UP5 | Reichhold Polylite X4627-31 | PPG-Devold L1200/G50-E07 | 92 | 0 | 0 | 0 | 8 | 0 | 1.68 | 24h/25 C,12h/70 C | Infusion |  | 2040-X4627-31-204 | 414 | 41.4 | 0.1 | 3 |  | 1.02 |  | 21270.5 | 0 | [5 empty] | UNI-PPG1200-UP5[0]2 | 929 |  | 40.6 | 2.675 |  | 414 | 372.6 | 0.4456405 | 0.4010764 | 0/0 | 4.324943
UNI-D155B-UP2 | [0]5 | 40 | UP2 | CoRezyn 63-AX-051 | Knytex D155 (527 gsm) | 100 | 0 | 0 | 0 | 0 | 0 | 2.7 | 24h/20C, 2h/60 C | RTM | 2113.5 | D155B60 | 552 | 55.2 | 0.1 | 2 | 30.85 | 1.89 | 0.189 | 2871 | 0 |  |  |  |  | 25 | UNI-D155B-UP2[0]5 | 826.0769 | -653 | 30.66 | 2.754444 |  | 552 | 496.8 | 0.6682186 | 0.6013968 | 0/0/0/0/0 | 3.427488
UNI-D155B-UP2 | [0]5 | 40 | UP2 | CoRezyn 63-AX-051 | Knytex D155 (527 gsm) | 100 | 0 | 0 | 0 | 0 | 0 | 2.7 | 24h/20C, 2h/60 C | RTM | 2115 | D155B63 | 414 | 41.4 | 0.1 | 5 | 31.9 | 1.44 | 0.144 | 85156 | 0 |  |  |  |  | 25 | UNI-D155B-UP2[0]5 | 826.0769 | -653 | 30.66 | 2.754444 |  | 414 | 372.6 | 0.501164 | 0.4510476 | 0/0/0/0/0 | 4.930215
UNI-D155B-UP2 | [0]5 | 40 | UP2 | CoRezyn 63-AX-051 | Knytex D155 (527 gsm) | 100 | 0 | 0 | 0 | 0 | 0 | 2.7 | 24h/20C, 2h/60 C | RTM | 2230.25 | D155B70 | 414 | 41.4 | 0.1 | 10 | 30.8 | 1.3625 | 0.13625 | 70059.75 | 0 |  |  |  |  | 25 | UNI-D155B-UP2[0]5 | 826.0769 | -653 | 30.66 | 2.754444 |  | 414 | 372.6 | 0.501164 | 0.4510476 | 0/0/0/0/0 | 4.819777
UNI-D155B-UP2 | [0]5 | 40 | UP2 | CoRezyn 63-AX-051 | Knytex D155 (527 gsm) | 100 | 0 | 0 | 0 | 0 | 0 | 2.7 | 24h/20C, 2h/60 C | RTM | 2117 | D155B69 | 276 | 27.6 | 0.1 | 20 | 28.5 | 1.08 | 0.108 | 8000000 | 0 |  |  |  |  | 25 | UNI-D155B-UP2[0]5 | 826.0769 | -653 | 30.66 | 2.754444 |  | 276 | 248.4 | 0.3341093 | 0.3006984 | 0/0/0/0/0 | 6.90309
UNI-D155B-UP2 | [0]5 | 40 | UP2 | CoRezyn 63-AX-051 | Knytex D155 (527 gsm) | 100 | 0 | 0 | 0 | 0 | 0 | 2.7 | 24h/20C, 2h/60 C | RTM | 2296 | D155B68 | 552 | 55.2 | 0.1 | 4 | 31.02 | 1.786 | 0.1786 | 2931.6 | 0 |  |  |  |  | 25 | UNI-D155B-UP2[0]5 | 826.0769 | -653 | 30.66 | 2.754444 |  | 552 | 496.8 | 0.6682186 | 0.6013968 | 0/0/0/0/0 | 3.404259
UNI-D155B-UP2 | [0]5 | 40 | UP2 | CoRezyn 63-AX-051 | Knytex D155 (527 gsm) | 100 | 0 | 0 | 0 | 0 | 0 | 2.7 | 24h/20C, 2h/60 C | RTM | 2119 | D155B66 | 690 | 69 | 0.1 | 1 | 32.2 | 2.32 | 0.232 | 139 | 0 |  |  |  |  | 25 | UNI-D155B-UP2[0]5 | 826.0769 | -653 | 30.66 | 2.754444 |  | 690 | 621 | 0.8352733 | 0.751746 | 0/0/0/0/0 | 2.143015
UNI-D155B-UP2 | [0]5 | 40 | UP2 | CoRezyn 63-AX-051 | Knytex D155 (527 gsm) | 100 | 0 | 0 | 0 | 0 | 0 | 2.7 | 24h/20C, 2h/60 C | RTM | 2121.5 | D155B62 | 345 | 34.5 | 0.1 | 10 | 32.75 | 1.125 | 0.1125 | 901202 | 0 |  |  |  |  | 25 | UNI-D155B-UP2[0]5 | 826.0769 | -653 | 30.66 | 2.754444 |  | 345 | 310.5 | 0.4176367 | 0.375873 | 0/0/0/0/0 | 5.923757
UNI-D155B-UP2 | [0]5 | 40 | UP2 | CoRezyn 63-AX-051 | Knytex D155 (527 gsm) | 100 | 0 | 0 | 0 | 0 | 0 | 2.7 | 24h/20C, 2h/60 C | RTM | 2122 | D155B67 | 345 | 34.5 | 0.1 | 12 | 29.5 | 1.19 | 0.119 | 721864 | 0 |  |  |  |  | 25 | UNI-D155B-UP2[0]5 | 826.0769 | -653 | 30.66 | 2.754444 |  | 345 | 310.5 | 0.4176367 | 0.375873 | 0/0/0/0/0 | 5.858455
UNI-D155B-UP2 | [0]5 | 40 | UP2 | CoRezyn 63-AX-051 | Knytex D155 (527 gsm) | 100 | 0 | 0 | 0 | 0 | 0 | 2.7 | 24h/20C, 2h/60 C | RTM | 2206.5 | D155B201 | 483 | 48.3 | 0.1 | 4 | 32.85 | 1.47 | 0.147 | 11738 | 0 |  |  |  |  | 25 | UNI-D155B-UP2[0]5 | 826.0769 | -653 | 30.66 | 2.754444 |  | 483 | 434.7 | 0.5846913 | 0.5262222 | 0/0/0/0/0 | 4.030599
UNI-D155B-UP2 | [0]5 | 40 | UP2 | CoRezyn 63-AX-051 | Knytex D155 (527 gsm) | 100 | 0 | 0 | 0 | 0 | 0 | 2.7 | 24h/20C, 2h/60 C | RTM | 2208 | D155B205 | 414 | 41.4 | 0.1 | 7 | 32.2 | 1.28 | 0.128 | 82605 | 0 |  |  |  |  | 25 | UNI-D155B-UP2[0]5 | 826.0769 | -653 | 30.66 | 2.754444 |  | 414 | 372.6 | 0.501164 | 0.4510476 | 0/0/0/0/0 | 4.917006
UNI-D155B-UP2 | [0]5 | 40 | UP2 | CoRezyn 63-AX-051 | Knytex D155 (527 gsm) | 100 | 0 | 0 | 0 | 0 | 0 | 2.7 | 24h/20C, 2h/60 C | RTM | 2209 | D155B203 | 414 | 41.4 | 0.1 | 8 | 36.8 | 1.13 | 0.113 | 68483 | 0 |  |  |  |  | 25 | UNI-D155B-UP2[0]5 | 826.0769 | -653 | 30.66 | 2.754444 |  | 414 | 372.6 | 0.501164 | 0.4510476 | 0/0/0/0/0 | 4.835583
UNI-D155B-UP2 | [0]5 | 40 | UP2 | CoRezyn 63-AX-051 | Knytex D155 (527 gsm) | 100 | 0 | 0 | 0 | 0 | 0 | 2.7 | 24h/20C, 2h/60 C | RTM | 2236.5 | D155B212 | 345 | 34.5 | 0.1 | 15 | 31.85 | 1.085 | 0.1085 | 1036267.5 | 0 |  |  |  |  | 25 | UNI-D155B-UP2[0]5 | 826.0769 | -653 | 30.66 | 2.754444 |  | 345 | 310.5 | 0.4176367 | 0.375873 | 0/0/0/0/0 | 6.014525
UNI-D155B-UP2 | [0]5 | 40 | UP2 | CoRezyn 63-AX-051 | Knytex D155 (527 gsm) | 100 | 0 | 0 | 0 | 0 | 0 | 2.7 | 24h/20C, 2h/60 C | RTM | 2338 | D155B202 | 483 | 48.3 | 0.1 | 5 | 30.4 | 1.59 | 0.159 | 19814 | 0 |  |  |  |  | 25 | UNI-D155B-UP2[0]5 | 826.0769 | -653 | 30.66 | 2.754444 |  | 483 | 434.7 | 0.5846913 | 0.5262222 | 0/0/0/0/0 | 4.296972
UNI-D155B-UP2 | [0]5 | 40 | UP2 | CoRezyn 63-AX-051 | Knytex D155 (527 gsm) | 100 | 0 | 0 | 0 | 0 | 0 | 2.7 | 24h/20C, 2h/60 C | RTM | 2339 | D155B213 | 552 | 55.2 | 0.1 | 3 | 32.2 | 1.71 | 0.171 | 2141 | 0 |  |  |  |  | 25 | UNI-D155B-UP2[0]5 | 826.0769 | -653 | 30.66 | 2.754444 |  | 552 | 496.8 | 0.6682186 | 0.6013968 | 0/0/0/0/0 | 3.330617
UNI-D155B-UP2 | [0]5 | 40 | UP2 | CoRezyn 63-AX-051 | Knytex D155 (527 gsm) | 100 | 0 | 0 | 0 | 0 | 0 | 2.7 | 24h/20C, 2h/60 C | RTM | 2777 | D155B177 | -51.7 | -517 | 10 | 1 |  |  |  | 178 | 0 |  |  |  |  | 25 | UNI-D155B-UP2[0]5 | 826.0769 | -653 | 30.66 | 2.754444 |  | -517 | 465.3 | 0.7917305 | 0.7125574 | 0/0/0/0/0 | 2.25042
UNI-D155B-UP2 | [0]5 | 40 | UP2 | CoRezyn 63-AX-051 | Knytex D155 (527 gsm) | 100 | 0 | 0 | 0 | 0 | 0 | 2.7 | 24h/20C, 2h/60 C | RTM | 2780 | D155B175 | -41.4 | -414 | 10 | 10 |  |  |  | 103726 | 0 |  |  |  |  | 25 | UNI-D155B-UP2[0]5 | 826.0769 | -653 | 30.66 | 2.754444 |  | -414 | 372.6 | 0.6339969 | 0.5705972 | 0/0/0/0/0 | 4.97087
UNI-D155B-UP2 | [0]5 | 40 | UP2 | CoRezyn 63-AX-051 | Knytex D155 (527 gsm) | 100 | 0 | 0 | 0 | 0 | 0 | 2.7 | 24h/20C, 2h/60 C | RTM | 2781 | D155B180 | -34.5 | -345 | 10 | 12 |  |  |  | 990240 | 0 |  |  |  |  | 25 | UNI-D155B-UP2[0]5 | 826.0769 | -653 | 30.66 | 2.754444 |  | -345 | 310.5 | 0.5283308 | 0.4754977 | 0/0/0/0/0 | 5.99374
UNI-D155B-UP2 | [0]5 | 40 | UP2 | CoRezyn 63-AX-051 | Knytex D155 (527 gsm) | 100 | 0 | 0 | 0 | 0 | 0 | 2.7 | 24h/20C, 2h/60 C | RTM | 2784 | D155B179 | -48.3 | -483 | 10 | 2 |  |  |  | 886 | 0 |  |  |  |  | 25 | UNI-D155B-UP2[0]5 | 826.0769 | -653 | 30.66 | 2.754444 |  | -483 | 434.7 | 0.7396631 | 0.6656968 | 0/0/0/0/0 | 2.947434
MD-SLB-UP3-V | (±45/0/±45/0/±45) | 43 | UP3 | Ashland AROPOL 1101-006 LGT | Vectorply E-LM-1810 | 40 | Vectorply E-BX-1200 | 41 | 0 | 0 | 19 | 2.69 | not specified, 3h/ 65 C | Infused/Vectorply |  | SLB-231 | 276 | 27.6 | 0.1 | 1 |  | 1.22 |  | 1491.333 | 0 | [5 empty] | MD-SLB-UP3-V(±45/0/±45/0/±45) | 588 |  | 22.65 | 2.59 |  | 276 | 248.4 | 0.4693878 | 0.422449 | 45/-45/0/45/-45/0/45/-45 | 3.155779
MD-SLB-UP3-V | (±45/0/±45/0/±45) | 43 | UP3 | Ashland AROPOL 1101-006 LGT | Vectorply E-LM-1810 | 40 | Vectorply E-BX-1200 | 41 | 0 | 0 | 19 | 2.69 | not specified, 3h/ 65 C | Infused/Vectorply |  | SLB-234 | 172 | 17.2 | 0.1 | 3 |  | 0.76 |  | 13539.33 | 0 | [5 empty] | MD-SLB-UP3-V(±45/0/±45/0/±45) | 588 |  | 22.65 | 2.59 |  | 172 | 154.8 | 0.292517 | 0.2632653 | 45/-45/0/45/-45/0/45/-45 | 4.128372
MD-SLB-UP3-V | (±45/0/±45/0/±45) | 43 | UP3 | Ashland AROPOL 1101-006 LGT | Vectorply E-LM-1810 | 40 | Vectorply E-BX-1200 | 41 | 0 | 0 | 19 | 2.69 | not specified, 3h/ 65 C | Infused/Vectorply |  | SLB-218 | 103 | 10.3 | 0.1 | 3 | 22.8 | 0.4533333 |  | 258463.7 | 0 | [5 empty] | MD-SLB-UP3-V(±45/0/±45/0/±45) | 588 |  | 22.65 | 2.59 |  | 103 | 92.7 | 0.1751701 | 0.1576531 | 45/-45/0/45/-45/0/45/-45 | 5.36885
DB-BIAX-FGI1708-EP1 | (RM/±45)3S | 44 | EP1 | Hexion MGS RIMR135/RIMH1366 | 0 | 0 | FGI-1708 | 68 | 0 | 0 | 30 | 4.59 | 24h/20C, 24h/ 90C | Infusion | 11959.5 | DH123 | 103 | 10.3 | 0.1 | 1.5 |  | 1.1 |  | 5202 | 0 | [5 empty] | DB-BIAX-FGI1708-EP1(RM/±45)3S | 198.4286 | -187.5 | 13.4 | 3.95 | -1.5875 | 103 | 92.7 | 0.5190785 | 0.4671706 | 0/45/-45/0/45/-45/0/45/-45/-45/45/0/-45/45/0/-45/45/0 | 3.714106
DB-BIAX-FGI1708-EP1 | (RM/±45)3S | 44 | EP1 | Hexion MGS RIMR135/RIMH1366 | 0 | 0 | FGI-1708 | 68 | 0 | 0 | 30 | 4.59 | 24h/20C, 24h/ 90C | Infusion | 11961 | DH129 | 103 | 10.3 | 0.1 | 1 |  | 1.1 |  | 3452 | 0 | [5 empty] | DB-BIAX-FGI1708-EP1(RM/±45)3S | 198.4286 | -187.5 | 13.4 | 3.95 | -1.5875 | 103 | 92.7 | 0.5190785 | 0.4671706 | 0/45/-45/0/45/-45/0/45/-45/-45/45/0/-45/45/0/-45/45/0 | 3.538071
DB-BIAX-FGI1708-EP1 | (RM/±45)3S | 44 | EP1 | Hexion MGS RIMR135/RIMH1366 | 0 | 0 | FGI-1708 | 68 | 0 | 0 | 30 | 4.59 | 24h/20C, 24h/ 90C | Infusion | 11963 | DH139 | 69 | 6.9 | 0.1 | 2.5 |  | 0.63 |  | 376282.3 | 0 | [5 empty] | DB-BIAX-FGI1708-EP1(RM/±45)3S | 198.4286 | -187.5 | 13.4 | 3.95 | -1.5875 | 69 | 62.1 | 0.3477322 | 0.312959 | 0/45/-45/0/45/-45/0/45/-45/-45/45/0/-45/45/0/-45/45/0 | 5.526608
DB-BIAX-FGI1708-EP1 | (RM/±45)3S | 44 | EP1 | Hexion MGS RIMR135/RIMH1366 | 0 | 0 | FGI-1708 | 68 | 0 | 0 | 30 | 4.59 | 24h/20C, 24h/ 90C | Infusion | 11965 | DH126 | 59 | 5.9 | 0.1 | 3 |  | 0.51 |  | 3530222 | 0 | [5 empty] | DB-BIAX-FGI1708-EP1(RM/±45)3S | 198.4286 | -187.5 | 13.4 | 3.95 | -1.5875 | 59 | 53.1 | 0.2973362 | 0.2676026 | 0/45/-45/0/45/-45/0/45/-45/-45/45/0/-45/45/0/-45/45/0 | 6.547802
DB-BIAX-FGI1708-EP1 | (RM/±45)3S | 44 | EP1 | Hexion MGS RIMR135/RIMH1366 | 0 | 0 | FGI-1708 | 68 | 0 | 0 | 30 | 4.59 | 24h/20C, 24h/ 90C | Infusion | 11966 | DH136 | 62 | 6.2 | 0.1 | 3 |  | 0.55 |  | 988122 | 0 | [5 empty] | DB-BIAX-FGI1708-EP1(RM/±45)3S | 198.4286 | -187.5 | 13.4 | 3.95 | -1.5875 | 62 | 55.8 | 0.312455 | 0.2812095 | 0/45/-45/0/45/-45/0/45/-45/-45/45/0/-45/45/0/-45/45/0 | 5.994811
DB-BIAX-FGI1708-EP1 | (RM/±45)3S | 44 | EP1 | Hexion MGS RIMR135/RIMH1366 | 0 | 0 | FGI-1708 | 68 | 0 | 0 | 30 | 4.59 | 24h/20C, 24h/ 90C | Infusion | 11968 | DH133 | 86 | 8.6 | 0.1 | 2 |  | 0.87 |  | 24173 | 0 | [5 empty] | DB-BIAX-FGI1708-EP1(RM/±45)3S | 198.4286 | -187.5 | 13.4 | 3.95 | -1.5875 | 86 | 77.4 | 0.4334053 | 0.3900648 | 0/45/-45/0/45/-45/0/45/-45/-45/45/0/-45/45/0/-45/45/0 | 4.377193
DB-BIAX-FGI1708-EP1 | (RM/±45)3S | 44 | EP1 | Hexion MGS RIMR135/RIMH1366 | 0 | 0 | FGI-1708 | 68 | 0 | 0 | 30 | 4.59 | 24h/20C, 24h/ 90C | Infusion | 11971 | DH102 | 124 | 12.4 | 0.1 | 1 |  | 1.35 |  | 1163.333 | 0 | [5 empty] | DB-BIAX-FGI1708-EP1(RM/±45)3S | 198.4286 | -187.5 | 13.4 | 3.95 | -1.5875 | 124 | 111.6 | 0.62491 | 0.562419 | 0/45/-45/0/45/-45/0/45/-45/-45/45/0/-45/45/0/-45/45/0 | 3.048197
DB-BIAX-FGI1708-EP1 | (RM/±45)3S | 44 | EP1 | Hexion MGS RIMR135/RIMH1366 | 0 | 0 | FGI-1708 | 68 | 0 | 0 | 30 | 4.59 | 24h/20C, 24h/ 90C | Infusion | 11973 | DH124 | -8.6 | -86 | 10 | 4 |  | 0.87 |  | 3084233 | 0 | [5 empty] | DB-BIAX-FGI1708-EP1(RM/±45)3S | 198.4286 | -187.5 | 13.4 | 3.95 | -1.5875 | -86 | 77.4 | 0.4586667 | 0.4128 | 0/45/-45/0/45/-45/0/45/-45/-45/45/0/-45/45/0/-45/45/0 | 6.489147
DB-BIAX-FGI1708-EP1 | (RM/±45)3S | 44 | EP1 | Hexion MGS RIMR135/RIMH1366 | 0 | 0 | FGI-1708 | 68 | 0 | 0 | 30 | 4.59 | 24h/20C, 24h/ 90C | Infusion | 11976 | DH108 | -10.3 | -103 | 10 | 2.5 |  |  | -1.1 | 190617.2 | 0 | [5 empty] | DB-BIAX-FGI1708-EP1(RM/±45)3S | 198.4286 | -187.5 | 13.4 | 3.95 | -1.5875 | -103 | 92.7 | 0.5493333 | 0.4944 | 0/45/-45/0/45/-45/0/45/-45/-45/45/0/-45/45/0/-45/45/0 | 5.143672
DB-BIAX-FGI1708-EP1 | (RM/±45)3S | 44 | EP1 | Hexion MGS RIMR135/RIMH1366 | 0 | 0 | FGI-1708 | 68 | 0 | 0 | 30 | 4.59 | 24h/20C, 24h/ 90C | Infusion | 11984 | DH118 | 124 | -124 | -1 |  |  | 1.32 | -1.32 | 1632 | 0 | [5 empty] | DB-BIAX-FGI1708-EP1(RM/±45)3S | 198.4286 | -187.5 | 13.4 | 3.95 | -1.5875 | 124 | 248 | 0.62491 | 1.24982 | 0/45/-45/0/45/-45/0/45/-45/-45/45/0/-45/45/0/-45/45/0 | 3.163936
DB-BIAX-FGI1708-EP1 | (RM/±45)3S | 44 | EP1 | Hexion MGS RIMR135/RIMH1366 | 0 | 0 | FGI-1708 | 68 | 0 | 0 | 30 | 4.59 | 24h/20C, 24h/ 90C | Infusion | 11987 | DH131 | 69 | -69 | -1 | 1 |  | 0.63 | -0.63 | 9981 | 0 | [5 empty] | DB-BIAX-FGI1708-EP1(RM/±45)3S | 198.4286 | -187.5 | 13.4 | 3.95 | -1.5875 | 69 | 138 | 0.3477322 | 0.6954644 | 0/45/-45/0/45/-45/0/45/-45/-45/45/0/-45/45/0/-45/45/0 | 3.972715
DB-BIAX-FGI1708-EP1 | (RM/±45)3S | 44 | EP1 | Hexion MGS RIMR135/RIMH1366 | 0 | 0 | FGI-1708 | 68 | 0 | 0 | 30 | 4.59 | 24h/20C, 24h/ 90C | Infusion | 11990 | DH130 | 52 | -52 | -1 | 1.5 |  | 0.44 | -0.44 | 299844.3 | 0 | [5 empty] | DB-BIAX-FGI1708-EP1(RM/±45)3S | 198.4286 | -187.5 | 13.4 | 3.95 | -1.5875 | 52 | 104 | 0.262059 | 0.5241181 | 0/45/-45/0/45/-45/0/45/-45/-45/45/0/-45/45/0/-45/45/0 | 5.46697
DB-BIAX-FGI1708-EP1 | (RM/±45)3S | 44 | EP1 | Hexion MGS RIMR135/RIMH1366 | 0 | 0 | FGI-1708 | 68 | 0 | 0 | 30 | 4.59 | 24h/20C, 24h/ 90C | Infusion | 11993 | DH151 | 86 | -86 | -1 | 1 |  | 0.87 | -0.87 | 844 | 0 | [5 empty] | DB-BIAX-FGI1708-EP1(RM/±45)3S | 198.4286 | -187.5 | 13.4 | 3.95 | -1.5875 | 86 | 172 | 0.4334053 | 0.8668107 | 0/45/-45/0/45/-45/0/45/-45/-45/45/0/-45/45/0/-45/45/0 | 2.923798
DB-BIAX-FGI1708-EP1 | (RM/±45)3S | 44 | EP1 | Hexion MGS RIMR135/RIMH1366 | 0 | 0 | FGI-1708 | 68 | 0 | 0 | 30 | 4.59 | 24h/20C, 24h/ 90C | Infusion | 11996 | DH132 | 103 | -103 | -1 | 1 |  | 1.1 | -1.1 | 357 | 0 | [5 empty] | DB-BIAX-FGI1708-EP1(RM/±45)3S | 198.4286 | -187.5 | 13.4 | 3.95 | -1.5875 | 103 | 206 | 0.5190785 | 1.038157 | 0/45/-45/0/45/-45/0/45/-45/-45/45/0/-45/45/0/-45/45/0 | 2.531609
Zoltek PX35 | [0] | 62 | Epoxy |  | Zoltek PX3505015T-13 | 100 | 0 | 0 | 0 | 0 | 0 | 1.78 | not specified | pultrusion |  | FCE2.0-314 | 2069 | 207 | 0.1 | 1 | 140.3333 | 1.4 |  | 107.6667 | 0 | [5 empty] | Zoltek PX35[0] | 2215.167 | -1505.375 | 137.7 |  |  | 2069 | 1862 | 0.9340155 | 0.8405688 | 0 | 1.942485
Zoltek PX35 | [0] | 62 | Epoxy |  | Zoltek PX3505015T-13 | 100 | 0 | 0 | 0 | 0 | 0 | 1.78 | not specified | pultrusion |  | FCE2.0-317 | 1896 | 190 | 0.1 | 1 | 139 | 1.2 |  | 270 | 0 | [5 empty] | Zoltek PX35[0] | 2215.167 | -1505.375 | 137.7 |  |  | 1896 | 1706 | 0.8559175 | 0.7701452 | 0 | 2.431364
Zoltek PX35 | [0] | 62 | Epoxy |  | Zoltek PX3505015T-13 | 100 | 0 | 0 | 0 | 0 | 0 | 1.78 | not specified | pultrusion |  | FCE2.0-329 | 1724 | 172 | 0.1 | 1.5 | 142 | 1.1 |  | 3677.667 | 0 | [5 empty] | Zoltek PX35[0] | 2215.167 | -1505.375 | 137.7 |  |  | 1724 | 1552 | 0.778271 | 0.7006245 | 0 | 3.56301
Zoltek PX35 | [0] | 62 | Epoxy |  | Zoltek PX3505015T-13 | 100 | 0 | 0 | 0 | 0 | 0 | 1.78 | not specified | pultrusion |  | FCE2.0-309 | 1724 | 172 | 0.1 | 1 | 140 | 1.1 |  | 6424 | 0 | [5 empty] | Zoltek PX35[0] | 2215.167 | -1505.375 | 137.7 |  |  | 1724 | 1552 | 0.778271 | 0.7006245 | 0 | 3.807806
Zoltek PX35 | [0] | 62 | Epoxy |  | Zoltek PX3505015T-13 | 100 | 0 | 0 | 0 | 0 | 0 | 1.78 | not specified | pultrusion |  | FCE2.0-316 | 1379 | 138 | 0.1 | 1.5 | 142.3333 | 0.9 |  | 204820.7 | 0 | [5 empty] | Zoltek PX35[0] | 2215.167 | -1505.375 | 137.7 |  |  | 1379 | 1241 | 0.6225265 | 0.5602287 | 0 | 5.296601
Zoltek PX35 | [0] | 62 | Epoxy |  | Zoltek PX3505015T-13 | 100 | 0 | 0 | 0 | 0 | 0 | 1.78 | not specified | pultrusion |  | FCE2.0-350 | 1207 | 121 | 0.1 | 2 | 143.4 | 0.79 |  | 739040.4 | 0 | [5 empty] | Zoltek PX35[0] | 2215.167 | -1505.375 | 137.7 |  |  | 1207 | 1086 | 0.54488 | 0.4902566 | 0 | 5.851692
UNI-PPG1250-EP9 | [0]2 |  | EP-9 | Hexion RIMR 035C / RIMH 037 resin (100:28 by wt) | PPG-Devold L1200/G50-E07 | 92 | 0 | 0 | 0 | 8 | 0 | 1.665 | 6h/70 C | Infusion |  | 2291-123 | 621 | 62.1 | 0.1 | 1 | 42.45 | 1.495 |  | 384.5 | 0 | [5 empty] | UNI-PPG1250-EP9[0]2 | 883 |  | 44.18 | 2.098 |  | 621 | 558.9 | 0.7032843 | 0.6329558 | 0/0 | 2.579269
UNI-PPG1250-EP9 | [0]2 |  | EP-9 | Hexion RIMR 035C / RIMH 037 resin (100:28 by wt) | PPG-Devold L1200/G50-E07 | 92 | 0 | 0 | 0 | 8 | 0 | 1.696667 | 6h/70 C | Infusion |  | 2291-165 | 483 | 48.3 | 0.1 | 1.5 |  |  |  | 1823 | 0 | [5 empty] | UNI-PPG1250-EP9[0]2 | 883 |  | 44.18 | 2.098 |  | 483 | 434.7 | 0.5469989 | 0.492299 | 0/0 | 3.240541
UNI-PPG1250-EP9 | [0]2 |  | EP-9 | Hexion RIMR 035C / RIMH 037 resin (100:28 by wt) | PPG-Devold L1200/G50-E07 | 92 | 0 | 0 | 0 | 8 | 0 | 1.71 | 6h/70 C | Infusion |  | 2291-138 | 207 | 20.7 | 0.1 | 3 |  |  |  | 371968.7 | 0 | [5 empty] | UNI-PPG1250-EP9[0]2 | 883 |  | 44.18 | 2.098 |  | 207 | 186.3 | 0.2344281 | 0.2109853 | 0/0 | 5.540845
UNI-PPG1250-EP9 | [0]2 |  | EP-9 | Hexion RIMR 035C / RIMH 037 resin (100:28 by wt) | PPG-Devold L1200/G50-E07 | 92 | 0 | 0 | 0 | 8 | 0 | 1.68 | 6h/70 C | Infusion |  | 2291-132 | 276 | 27.6 | 0.1 | 2.5 |  |  |  | 63577 | 0 | [5 empty] | UNI-PPG1250-EP9[0]2 | 883 |  | 44.18 | 2.098 |  | 276 | 248.4 | 0.3125708 | 0.2813137 | 0/0 | 4.765436
UNI-PPG1250-EP9 | [0]2 |  | EP-9 | Hexion RIMR 035C / RIMH 037 resin (100:28 by wt) | PPG-Devold L1200/G50-E07 | 92 | 0 | 0 | 0 | 8 | 0 | 1.69 | 6h/70 C | Infusion |  | 2291-163 | 345 | 34.5 | 0.1 | 2 |  |  |  | 13948.5 | 0 | [5 empty] | UNI-PPG1250-EP9[0]2 | 883 |  | 44.18 | 2.098 |  | 345 | 310.5 | 0.3907135 | 0.3516421 | 0/0 | 4.124233
UNI-PPG1250-EP9 | [0]2 |  | EP-9 | Hexion RIMR 035C / RIMH 037 resin (100:28 by wt) | PPG-Devold L1200/G50-E07 | 92 | 0 | 0 | 0 | 8 | 0 | 1.69 | 6h/70 C | Infusion |  | 2291-128 | 345 | 34.5 | 0.1 | 1.5 |  |  |  | 15895 | 0 | [5 empty] | UNI-PPG1250-EP9[0]2 | 883 |  | 44.18 | 2.098 |  | 345 | 310.5 | 0.3907135 | 0.3516421 | 0/0 | 4.201261
Triax-G | [(0/±45)3]S | 39 | UP | CoRezyn 63-AX-050 | Triax | 48 | Triax | 52 | 0 | 0 | 0 |  | 24 h/60C | Hand Layup | 48 | 107G | 190 | 19 | 0.1 | 5 |  |  |  | 2637 | 0 |  |  |  |  | 25 | Triax-G[(0/±45)3]S | 361 | -258 | 18.075 | 2.1125 |  | 190 | 171 | 0.5263158 | 0.4736842 | 0/45/-45/0/45/-45/0/45/-45/-45/45/0/-45/45/0/-45/45/0 | 3.42111
Triax-G | [(0/±45)3]S | 39 | UP | CoRezyn 63-AX-050 | Triax | 48 | Triax | 52 | 0 | 0 | 0 |  | 24 h/60C | Hand Layup | 52 | 101G | 103 | 10.3 | 0.1 | 10 |  |  |  | 67212 | 0 |  |  |  |  | 37.5 | Triax-G[(0/±45)3]S | 361 | -258 | 18.075 | 2.1125 |  | 103 | 92.7 | 0.2853186 | 0.2567867 | 0/45/-45/0/45/-45/0/45/-45/-45/45/0/-45/45/0/-45/45/0 | 4.827284
Triax-G | [(0/±45)3]S | 39 | UP | CoRezyn 63-AX-050 | Triax | 48 | Triax | 52 | 0 | 0 | 0 |  | 24 h/60C | Hand Layup | 52 | 102G | 77 | 7.7 | 0.1 | 10 |  |  |  | 1669945 | 0 |  |  |  |  | 50 | Triax-G[(0/±45)3]S | 361 | -258 | 18.075 | 2.1125 |  | 77 | 69.3 | 0.2132964 | 0.1919668 | 0/45/-45/0/45/-45/0/45/-45/-45/45/0/-45/45/0/-45/45/0 | 6.222702
Triax-G | [(0/±45)3]S | 39 | UP | CoRezyn 63-AX-050 | Triax | 48 | Triax | 52 | 0 | 0 | 0 |  | 24 h/60C | Hand Layup | 67 | 110G | 78 | 7.8 | 0.1 | 10 | 17.8 | 0.43 | 0.043 | 11160358 | 0 |  |  |  |  | 25 | Triax-G[(0/±45)3]S | 361 | -258 | 18.075 | 2.1125 |  | 78 | 70.2 | 0.2160665 | 0.1944598 | 0/45/-45/0/45/-45/0/45/-45/-45/45/0/-45/45/0/-45/45/0 | 7.047678
MD-P | [(0/±45)/M/0/M/(±45/0)] | 40 | VE | Unspecified | Triax + Knytex A260 (868 gsm) | 69 | 0 | 10 | 0 | 0 | 10 | 3.78 | 6 h/ 55 C | Hand Layup | 165.5 | 105P | 103 | 10.3 | 0.1 | 15 | 25.55 | 0.41 | 0.041 | 4396745 | 0 |  |  |  |  | 50 | MD-P[(0/±45)/M/0/M/(±45/0)] | 667.3333 | -383.1429 | 27.9 | 2.74 |  | 103 | 92.7 | 0.1543457 | 0.1389111 | 0/45/-45/0/0/0/45/-45/0 | 6.612769
MD-P | [(0/±45)/M/0/M/(±45/0)] | 40 | VE | Unspecified | Triax + Knytex A260 (868 gsm) | 69 | 0 | 10 | 0 | 0 | 10 | 3.78 | 6 h/ 55 C | Hand Layup | 168.5 | 101P | 276 | 27.6 | 0.1 | 5 | 23.35 | 1.195 | 0.1195 | 6802.5 | 0 |  |  |  |  | 50 | MD-P[(0/±45)/M/0/M/(±45/0)] | 667.3333 | -383.1429 | 27.9 | 2.74 |  | 276 | 248.4 | 0.4135864 | 0.3722278 | 0/45/-45/0/0/0/45/-45/0 | 3.831723
MD-P | [(0/±45)/M/0/M/(±45/0)] | 40 | VE | Unspecified | Triax + Knytex A260 (868 gsm) | 69 | 0 | 10 | 0 | 0 | 10 | 3.78 | 6 h/ 55 C | Hand Layup | 170.5 | 102P | 207 | 20.7 | 0.1 | 10 | 26.2 | 0.81 | 0.081 | 33333.5 | 0 |  |  |  |  | 50 | MD-P[(0/±45)/M/0/M/(±45/0)] | 667.3333 | -383.1429 | 27.9 | 2.74 |  | 207 | 186.3 | 0.3101898 | 0.2791708 | 0/45/-45/0/0/0/45/-45/0 | 4.517665
MD-P | [(0/±45)/M/0/M/(±45/0)] | 40 | VE | Unspecified | Triax + Knytex A260 (868 gsm) | 69 | 0 | 10 | 0 | 0 | 10 | 3.78 | 6 h/ 55 C | Hand Layup | 172.5 | 107P | 345 | 34.5 | 0.1 | 5 | 24.95 | 1.425 | 0.1425 | 1620 | 0 |  |  |  |  | 50 | MD-P[(0/±45)/M/0/M/(±45/0)] | 667.3333 | -383.1429 | 27.9 | 2.74 |  | 345 | 310.5 | 0.516983 | 0.4652847 | 0/45/-45/0/0/0/45/-45/0 | 3.207569
MD-P | [(0/±45)/M/0/M/(±45/0)] | 40 | VE | Unspecified | Triax + Knytex A260 (868 gsm) | 69 | 0 | 10 | 0 | 0 | 10 | 3.78 | 6 h/ 55 C | Hand Layup | 175.5 | 111P | 414 | 41.4 | 0.1 | 5 | 24.05 | 1.575 | 0.1575 | 256 | 0 |  |  |  |  | 50 | MD-P[(0/±45)/M/0/M/(±45/0)] | 667.3333 | -383.1429 | 27.9 | 2.74 |  | 414 | 372.6 | 0.6203796 | 0.5583417 | 0/45/-45/0/0/0/45/-45/0 | 2.402873
MD-P | [(0/±45)/M/0/M/(±45/0)] | 40 | VE | Unspecified | Triax + Knytex A260 (868 gsm) | 69 | 0 | 10 | 0 | 0 | 10 | 3.78 | 6 h/ 55 C | Hand Layup | 176.5 | 112P | 138 | 13.8 | 0.1 | 15 | 25.15 | 0.56 | 0.056 | 807500 | 0 |  |  |  |  | 50 | MD-P[(0/±45)/M/0/M/(±45/0)] | 667.3333 | -383.1429 | 27.9 | 2.74 |  | 138 | 124.2 | 0.2067932 | 0.1861139 | 0/45/-45/0/0/0/45/-45/0 | 5.904274
MD-P | [(0/±45)/M/0/M/(±45/0)] | 40 | VE | Unspecified | Triax + Knytex A260 (868 gsm) | 69 | 0 | 10 | 0 | 0 | 10 | 3.78 | 6 h/ 55 C | Hand Layup | 212.5 | 120P | 138 | -138 | -1 | 10 | 28.85 | 0.45 | -0.45 | 108043.5 | 0 |  |  |  |  | 50 | MD-P[(0/±45)/M/0/M/(±45/0)] | 667.3333 | -383.1429 | 27.9 | 2.74 |  | 138 | 276 | 0.2067932 | 0.4135864 | 0/45/-45/0/0/0/45/-45/0 | 5.014231
MD-P | [(0/±45)/M/0/M/(±45/0)] | 40 | VE | Unspecified | Triax + Knytex A260 (868 gsm) | 69 | 0 | 10 | 0 | 0 | 10 | 3.78 | 6 h/ 55 C | Hand Layup | 212.5 | 123P | 207 | -207 | -1 | 5 | 28.35 | 0.72 | -0.72 | 1129 | 0 |  |  |  |  | 50 | MD-P[(0/±45)/M/0/M/(±45/0)] | 667.3333 | -383.1429 | 27.9 | 2.74 |  | 207 | 414 | 0.3101898 | 0.6203796 | 0/45/-45/0/0/0/45/-45/0 | 3.046388
MD-P | [(0/±45)/M/0/M/(±45/0)] | 40 | VE | Unspecified | Triax + Knytex A260 (868 gsm) | 69 | 0 | 10 | 0 | 0 | 10 | 3.78 | 6 h/ 55 C | Hand Layup | 216 | 125P | -20.7 | -207 | 10 | 10 | 29.2 | -0.063 | -0.63 | 17649 | 0 |  |  |  |  | 50 | MD-P[(0/±45)/M/0/M/(±45/0)] | 667.3333 | -383.1429 | 27.9 | 2.74 |  | -207 | 186.3 | 0.5402685 | 0.4862416 | 0/45/-45/0/0/0/45/-45/0 | 4.237865
MD-P | [(0/±45)/M/0/M/(±45/0)] | 40 | VE | Unspecified | Triax + Knytex A260 (868 gsm) | 69 | 0 | 10 | 0 | 0 | 10 | 3.78 | 6 h/ 55 C | Hand Layup | 218 | 117P | -17.2 | -172 | 10 | 20 | 25 | -0.082 | -0.82 | 1094359 | 0 |  |  |  |  | 50 | MD-P[(0/±45)/M/0/M/(±45/0)] | 667.3333 | -383.1429 | 27.9 | 2.74 |  | -172 | 154.8 | 0.4489187 | 0.4040268 | 0/45/-45/0/0/0/45/-45/0 | 6.03916
UNI-D155H-UP2 | [0]7 | 52 | UP2 | CoRezyn 63-AX-051 | Knytex D155 (527 gsm) | 100 | 0 | 0 | 0 | 0 | 0 | 2.93 | 24h/20C, 2h/60 C | RTM | 2219 | D155H108 | 552 | 55.2 | 0.1 | 5 | 34.56667 | 1.593333 | 0.1593333 | 34198.67 | 0 |  |  |  |  | 25 | UNI-D155H-UP2[0]7 | 1030.571 | -755.3333 | 37.87143 | 2.757143 |  | 552 | 496.8 | 0.5356252 | 0.4820627 | 0/0/0/0/0/0/0 | 4.518031
UNI-D155H-UP2 | [0]7 | 52 | UP2 | CoRezyn 63-AX-051 | Knytex D155 (527 gsm) | 100 | 0 | 0 | 0 | 0 | 0 | 2.93 | 24h/20C, 2h/60 C | RTM | 2344 | D155H210 | 483 | 48.3 | 0.1 | 10 | 37 | 1.3 | 0.13 | 156200 | 0 |  |  |  |  | 25 | UNI-D155H-UP2[0]7 | 1030.571 | -755.3333 | 37.87143 | 2.757143 |  | 483 | 434.7 | 0.468672 | 0.4218048 | 0/0/0/0/0/0/0 | 5.193681
UNI-D155H-UP2 | [0]7 | 52 | UP2 | CoRezyn 63-AX-051 | Knytex D155 (527 gsm) | 100 | 0 | 0 | 0 | 0 | 0 | 2.93 | 24h/20C, 2h/60 C | RTM | 2347 | D155H203 | 483 | 48.3 | 0.1 | 15 | 38.8 | 1.24 | 0.124 | 128523 | 0 |  |  |  |  | 25 | UNI-D155H-UP2[0]7 | 1030.571 | -755.3333 | 37.87143 | 2.757143 |  | 483 | 434.7 | 0.468672 | 0.4218048 | 0/0/0/0/0/0/0 | 5.108981
UNI-D155H-UP2 | [0]7 | 52 | UP2 | CoRezyn 63-AX-051 | Knytex D155 (527 gsm) | 100 | 0 | 0 | 0 | 0 | 0 | 2.93 | 24h/20C, 2h/60 C | RTM | 2348 | D155H208 | 483 | 48.3 | 0.1 | 12 | 39.7 | 1.21 | 0.121 | 195322 | 0 |  |  |  |  | 25 | UNI-D155H-UP2[0]7 | 1030.571 | -755.3333 | 37.87143 | 2.757143 |  | 483 | 434.7 | 0.468672 | 0.4218048 | 0/0/0/0/0/0/0 | 5.290751
UNI-D155H-UP2 | [0]7 | 52 | UP2 | CoRezyn 63-AX-051 | Knytex D155 (527 gsm) | 100 | 0 | 0 | 0 | 0 | 0 | 2.93 | 24h/20C, 2h/60 C | RTM | 2349.5 | D155H209 | 414 | 41.4 | 0.1 | 15 | 40.25 | 1.03 | 0.103 | 2215524 | 0 |  |  |  |  | 25 | UNI-D155H-UP2[0]7 | 1030.571 | -755.3333 | 37.87143 | 2.757143 |  | 414 | 372.6 | 0.4017189 | 0.361547 | 0/0/0/0/0/0/0 | 6.295557
UNI-D155H-UP2 | [0]7 | 52 | UP2 | CoRezyn 63-AX-051 | Knytex D155 (527 gsm) | 100 | 0 | 0 | 0 | 0 | 0 | 2.93 | 24h/20C, 2h/60 C | RTM | 2352 | D155H212 | 690 | 69 | 0.1 | 4 | 41.36667 | 1.67 | 0.167 | 2346.333 | 0 |  |  |  |  | 25 | UNI-D155H-UP2[0]7 | 1030.571 | -755.3333 | 37.87143 | 2.757143 |  | 690 | 621 | 0.6695315 | 0.6025783 | 0/0/0/0/0/0/0 | 3.361896
MD-Hybrid CGD4-VE2 | [(±45G)/(0)3C/(±45G)] | 51 | VE2 | Derakane 8084 | Toray ACM-13-2 (596 gsm) | 77 | Knytex DB120 (393 gsm) | 23 | 0 | 0 | 0 | 2.54 | 24h/20C, 12h/80 C | RTM | 6919 | CGD4323 | -41.4 | -414 | 10 | 3 |  |  |  | 188292.5 | 0 |  |  |  |  | 25 | MD-Hybrid CGD4-VE2[(±45G)/(0)3C/(±45G)] | 1095.5 | -560.25 | 82.175 | 1.375 |  | -414 | 372.6 | 0.7389558 | 0.6650602 | 45/-45/0/0/0/45/-45 | 4.548417
MD-Hybrid CGD4-VE2 | [(±45G)/(0)3C/(±45G)] | 51 | VE2 | Derakane 8084 | Toray ACM-13-2 (596 gsm) | 77 | Knytex DB120 (393 gsm) | 23 | 0 | 0 | 0 | 2.54 | 24h/20C, 12h/80 C | RTM | 6855 | CGD4317 | -39.3 | -393 | 10 | 6 |  |  |  | 1138917 | 0 |  |  |  |  | 25 | MD-Hybrid CGD4-VE2[(±45G)/(0)3C/(±45G)] | 1095.5 | -560.25 | 82.175 | 1.375 |  | -393 | 353.7 | 0.7014726 | 0.6313253 | 45/-45/0/0/0/45/-45 | 6.056492
MD-Hybrid CGD4-VE2 | [(±45G)/(0)3C/(±45G)] | 51 | VE2 | Derakane 8084 | Toray ACM-13-2 (596 gsm) | 77 | Knytex DB120 (393 gsm) | 23 | 0 | 0 | 0 | 2.54 | 24h/20C, 12h/80 C | RTM | 6858 | CGD4313 | -39.3 | -393 | 10 | 8 |  |  |  | 656841 | 0 |  |  |  |  | 25 | MD-Hybrid CGD4-VE2[(±45G)/(0)3C/(±45G)] | 1095.5 | -560.25 | 82.175 | 1.375 |  | -393 | 353.7 | 0.7014726 | 0.6313253 | 45/-45/0/0/0/45/-45 | 5.81746
MD-Hybrid CGD4-VE2 | [(±45G)/(0)3C/(±45G)] | 51 | VE2 | Derakane 8084 | Toray ACM-13-2 (596 gsm) | 77 | Knytex DB120 (393 gsm) | 23 | 0 | 0 | 0 | 2.54 | 24h/20C, 12h/80 C | RTM | 6942.5 | CGD4414 | -48.3 | -483 | 10 | 3 |  |  |  | 245.5 | 0 |  |  |  |  | 25 | MD-Hybrid CGD4-VE2[(±45G)/(0)3C/(±45G)] | 1095.5 | -560.25 | 82.175 | 1.375 |  | -483 | 434.7 | 0.8621151 | 0.7759036 | 45/-45/0/0/0/45/-45 | 2.167809
MD-BB-UP2 | [±45/(90)2/+45]S | 43 | UP2 | CoRezyn 63-AX-051 | 0 | 0 | Knytex DB120 (393 gsm) | 38 | Knytex A130 (444 gsm) | 62 | 0 | 2.67 | 6h/20C, 2 h/60 C | RTM | 958 | BB105 | 193 | 19.3 | 0.1 | 15 | 26 | 0.84 | 0.084 | 707401 | 0 |  |  |  |  | 25 | MD-BB-UP2[±45/(90)2/+45]S |  |  | 11.63333 | 1.431667 |  | 193 | 173.7 |  |  | 45/-45/90/90/45/45/90/90/-45/45 | 5.849666
UNI-PPG1200-EP5 | [90]4 | 61 | EP5 | Hexion MGS RIMR135/RIMH137 | PPG-Devold L1200/G50-E07 | 8 | 0 | 0 | 0 | 92 | 0 | 3.26 | 24h/20C, 8h/90 C | Infusion |  | H135/137-110 | 41.4 | 4.14 | 0.1 | 2 |  | 0.25 |  | 3536.667 | 0 | [5 empty] | UNI-PPG1200-EP5[90]4 | 65.25 |  | 16.30833 | 0.3991667 |  | 41.4 | 37.26 | 0.6344828 | 0.5710345 | 90/90/90/90 | 3.546852
UNI-PPG1200-EP5 | [90]4 | 61 | EP5 | Hexion MGS RIMR135/RIMH137 | PPG-Devold L1200/G50-E07 | 8 | 0 | 0 | 0 | 92 | 0 | 3.26 | 24h/20C, 8h/90 C | Infusion |  | H135/137-109 | 34.5 | 3.45 | 0.1 | 2 |  | 0.21 |  | 8424.333 | 0 | [5 empty] | UNI-PPG1200-EP5[90]4 | 65.25 |  | 16.30833 | 0.3991667 |  | 34.5 | 31.05 | 0.5287356 | 0.4758621 | 90/90/90/90 | 3.908585
UNI-PPG1200-EP5 | [90]4 | 61 | EP5 | Hexion MGS RIMR135/RIMH137 | PPG-Devold L1200/G50-E07 | 8 | 0 | 0 | 0 | 92 | 0 | 3.26 | 24h/20C, 8h/90 C | Infusion |  | H135/137-115 | 27.6 | 2.76 | 0.1 | 3 |  | 0.17 |  | 21611 | 0 | [5 empty] | UNI-PPG1200-EP5[90]4 | 65.25 |  | 16.30833 | 0.3991667 |  | 27.6 | 24.84 | 0.4229885 | 0.3806897 | 90/90/90/90 | 4.334675
UNI-PPG1200-EP5 | [90]4 | 61 | EP5 | Hexion MGS RIMR135/RIMH137 | PPG-Devold L1200/G50-E07 | 8 | 0 | 0 | 0 | 92 | 0 | 3.26 | 24h/20C, 8h/90 C | Infusion |  | H135/137-122 | 27.6 | 2.76 | 0.1 | 4 |  | 0.17 |  | 43387.5 | 0 | [5 empty] | UNI-PPG1200-EP5[90]4 | 65.25 |  | 16.30833 | 0.3991667 |  | 27.6 | 24.84 | 0.4229885 | 0.3806897 | 90/90/90/90 | 4.621917
UNI-PPG1200-EP5 | [90]4 | 61 | EP5 | Hexion MGS RIMR135/RIMH137 | PPG-Devold L1200/G50-E07 | 8 | 0 | 0 | 0 | 92 | 0 | 3.26 | 24h/20C, 8h/90 C | Infusion |  | H135/137-113 | 24.1 | 2.41 | 0.1 | 4 |  | 0.15 |  | 190215.5 | 0 | [5 empty] | UNI-PPG1200-EP5[90]4 | 65.25 |  | 16.30833 | 0.3991667 |  | 24.1 | 21.69 | 0.3693487 | 0.3324138 | 90/90/90/90 | 5.188393
UNI-PPG1200-EP5 | [90]4 | 61 | EP5 | Hexion MGS RIMR135/RIMH137 | PPG-Devold L1200/G50-E07 | 8 | 0 | 0 | 0 | 92 | 0 | 3.26 | 24h/20C, 8h/90 C | Infusion |  | H135/137-116 | 24.1 | 2.41 | 0.1 | 3 |  | 0.15 |  | 199190 | 0 | [5 empty] | UNI-PPG1200-EP5[90]4 | 65.25 |  | 16.30833 | 0.3991667 |  | 24.1 | 21.69 | 0.3693487 | 0.3324138 | 90/90/90/90 | 5.299268
UNI-PPG1200-EP5 | [90]4 | 61 | EP5 | Hexion MGS RIMR135/RIMH137 | PPG-Devold L1200/G50-E07 | 8 | 0 | 0 | 0 | 92 | 0 | 3.26 | 24h/20C, 8h/90 C | Infusion |  | H135/137-114 | 20.7 | 2.07 | 0.1 | 4 |  | 0.13 |  | 1843872 | 0 | [5 empty] | UNI-PPG1200-EP5[90]4 | 65.25 |  | 16.30833 | 0.3991667 |  | 20.7 | 18.63 | 0.3172414 | 0.2855172 | 90/90/90/90 | 6.265731
MD-FFA-UP2 | [±45/0/0/±45]S | 36 | UP2 | CoRezyn 63-AX-051 | Knytex D155 (527 gsm) | 56 | Knytex DB120 (393 gsm) | 44 | 0 | 0 | 0 | 3.78 | 24h/20C, 2h/60 C | RTM | 3341 | FFA109 | 414 | 41.4 | 0.1 | 2 | 24.13333 | 2.056667 | 0.2056667 | 1171.667 | 0 |  |  |  |  | 25 | MD-FFA-UP2[±45/0/0/±45]S | 716 | -553 | 24.23333 | 2.966667 |  | 414 | 372.6 | 0.5782123 | 0.5203911 | 45/-45/0/0/45/-45/-45/45/0/0/-45/45 | 3.036211
MD-FFA-UP2 | [±45/0/0/±45]S | 36 | UP2 | CoRezyn 63-AX-051 | Knytex D155 (527 gsm) | 56 | Knytex DB120 (393 gsm) | 44 | 0 | 0 | 0 | 3.78 | 24h/20C, 2h/60 C | RTM | 3343 | FFA111 | 345 | 34.5 | 0.1 | 4 | 24.9 | 1.63 | 0.163 | 4233 | 0 |  |  |  |  | 25 | MD-FFA-UP2[±45/0/0/±45]S | 716 | -553 | 24.23333 | 2.966667 |  | 345 | 310.5 | 0.4818436 | 0.4336592 | 45/-45/0/0/45/-45/-45/45/0/0/-45/45 | 3.626648
MD-FFA-UP2 | [±45/0/0/±45]S | 36 | UP2 | CoRezyn 63-AX-051 | Knytex D155 (527 gsm) | 56 | Knytex DB120 (393 gsm) | 44 | 0 | 0 | 0 | 3.78 | 24h/20C, 2h/60 C | RTM | 3346 | FFA118 | 276 | 27.6 | 0.1 | 4 | 24.6 | 1.26 | 0.126 | 28646.67 | 0 |  |  |  |  | 25 | MD-FFA-UP2[±45/0/0/±45]S | 716 | -553 | 24.23333 | 2.966667 |  | 276 | 248.4 | 0.3854749 | 0.3469274 | 45/-45/0/0/45/-45/-45/45/0/0/-45/45 | 4.43763
MD-FFA-UP2 | [±45/0/0/±45]S | 36 | UP2 | CoRezyn 63-AX-051 | Knytex D155 (527 gsm) | 56 | Knytex DB120 (393 gsm) | 44 | 0 | 0 | 0 | 3.78 | 24h/20C, 2h/60 C | RTM | 3354.333 | FFA115 | 345 | 34.5 | 0.1 | 2 | 24.85 | 1.63 | 0.163 | 3033.667 | 0 |  |  |  |  | 25 | MD-FFA-UP2[±45/0/0/±45]S | 716 | -553 | 24.23333 | 2.966667 |  | 345 | 310.5 | 0.4818436 | 0.4336592 | 45/-45/0/0/45/-45/-45/45/0/0/-45/45 | 3.453313
MD-FFA-UP2 | [±45/0/0/±45]S | 36 | UP2 | CoRezyn 63-AX-051 | Knytex D155 (527 gsm) | 56 | Knytex DB120 (393 gsm) | 44 | 0 | 0 | 0 | 3.78 | 24h/20C, 2h/60 C | RTM | 3350 | FFA110 | 207 | 20.7 | 0.1 | 10 | 23.7 | 0.93 | 0.093 | 1123713 | 0 |  |  |  |  | 25 | MD-FFA-UP2[±45/0/0/±45]S | 716 | -553 | 24.23333 | 2.966667 |  | 207 | 186.3 | 0.2891061 | 0.2601955 | 45/-45/0/0/45/-45/-45/45/0/0/-45/45 | 6.050655
MD-FFA-UP2 | [±45/0/0/±45]S | 36 | UP2 | CoRezyn 63-AX-051 | Knytex D155 (527 gsm) | 56 | Knytex DB120 (393 gsm) | 44 | 0 | 0 | 0 | 3.78 | 24h/20C, 2h/60 C | RTM | 3357.667 | FFA116 | 207 | 20.7 | 0.1 | 12 | 23.25 | 1.01 | 0.101 | 637087.3 | 0 |  |  |  |  | 25 | MD-FFA-UP2[±45/0/0/±45]S | 716 | -553 | 24.23333 | 2.966667 |  | 207 | 186.3 | 0.2891061 | 0.2601955 | 45/-45/0/0/45/-45/-45/45/0/0/-45/45 | 5.774889
MD-FFA-UP2 | [±45/0/0/±45]S | 36 | UP2 | CoRezyn 63-AX-051 | Knytex D155 (527 gsm) | 56 | Knytex DB120 (393 gsm) | 44 | 0 | 0 | 0 | 3.78 | 24h/20C, 2h/60 C | RTM | 3373 | FFA160 | 207 | 20.7 | 0.1 | 20 |  | 1.02 | 0.102 | 42809 | 0 |  |  |  |  | 25 | MD-FFA-UP2[±45/0/0/±45]S | 716 | -553 | 24.23333 | 2.966667 |  | 207 | 186.3 | 0.2891061 | 0.2601955 | 45/-45/0/0/45/-45/-45/45/0/0/-45/45 | 4.631535
MD-FFA-UP2 | [±45/0/0/±45]S | 36 | UP2 | CoRezyn 63-AX-051 | Knytex D155 (527 gsm) | 56 | Knytex DB120 (393 gsm) | 44 | 0 | 0 | 0 | 3.78 | 24h/20C, 2h/60 C | RTM | 3374 | FFA155 | 345 | 34.5 | 0.1 | 20 |  | 1.63 | 0.163 | 820 | 0 |  |  |  |  | 25 | MD-FFA-UP2[±45/0/0/±45]S | 716 | -553 | 24.23333 | 2.966667 |  | 345 | 310.5 | 0.4818436 | 0.4336592 | 45/-45/0/0/45/-45/-45/45/0/0/-45/45 | 2.913814
MD-FFA-UP2 | [±45/0/0/±45]S | 36 | UP2 | CoRezyn 63-AX-051 | Knytex D155 (527 gsm) | 56 | Knytex DB120 (393 gsm) | 44 | 0 | 0 | 0 | 3.78 | 24h/20C, 2h/60 C | RTM | 3375 | FFA152 | 276 | 27.6 | 0.1 | 20 |  |  |  | 5899 | 0 |  |  |  |  | 25 | MD-FFA-UP2[±45/0/0/±45]S | 716 | -553 | 24.23333 | 2.966667 |  | 276 | 248.4 | 0.3854749 | 0.3469274 | 45/-45/0/0/45/-45/-45/45/0/0/-45/45 | 3.770778
MD-FFA-UP2 | [±45/0/0/±45]S | 36 | UP2 | CoRezyn 63-AX-051 | Knytex D155 (527 gsm) | 56 | Knytex DB120 (393 gsm) | 44 | 0 | 0 | 0 | 3.78 | 24h/20C, 2h/60 C | RTM | 3376 | FFA151 | 172 | 17.2 | 0.1 | 20 |  |  |  | 157623 | 0 |  |  |  |  | 25 | MD-FFA-UP2[±45/0/0/±45]S | 716 | -553 | 24.23333 | 2.966667 |  | 172 | 154.8 | 0.2402235 | 0.2162011 | 45/-45/0/0/45/-45/-45/45/0/0/-45/45 | 5.19762
MD-FFA-UP2 | [±45/0/0/±45]S | 36 | UP2 | CoRezyn 63-AX-051 | Knytex D155 (527 gsm) | 56 | Knytex DB120 (393 gsm) | 44 | 0 | 0 | 0 | 3.78 | 24h/20C, 2h/60 C | RTM | 3377 | FFA154 | 138 | 13.8 | 0.1 | 20 |  |  |  | 5000000 | 0 |  |  |  |  | 25 | MD-FFA-UP2[±45/0/0/±45]S | 716 | -553 | 24.23333 | 2.966667 |  | 138 | 124.2 | 0.1927374 | 0.1734637 | 45/-45/0/0/45/-45/-45/45/0/0/-45/45 | 6.69897
UNI-Neptco Rodpack | [0]2 | 59.9 | Epoxy | Unspecified | Aligned strands | 100 | 0 | 0 | 0 | 0 | 0 | 3.45 | Unspecified | Unspecified |  | 10505-221 | -69 | -690 | 10 | 1 |  |  | -1.34 | 21094 | 0 | [5 empty] | UNI-Neptco Rodpack[0]2 |  |  | 49.325 | 2.525 |  | -690 | 621 |  |  | 0/0 | 4.324159
UNI-Neptco Rodpack | [0]2 | 59.9 | Epoxy | Unspecified | Aligned strands | 100 | 0 | 0 | 0 | 0 | 0 | 3.446667 | Unspecified | Unspecified |  | 10505-205 | -58.6 | -586 | 10 | 2 |  |  | -1.14 | 154873 | 0 | [5 empty] | UNI-Neptco Rodpack[0]2 |  |  | 49.325 | 2.525 |  | -586 | 527.4 |  |  | 0/0 | 5.170202
UNI-Neptco Rodpack | [0]2 | 59.9 | Epoxy | Unspecified | Aligned strands | 100 | 0 | 0 | 0 | 0 | 0 | 3.45 | Unspecified | Unspecified |  | 10505-203 | -55.2 | -552 | 10 | 2 |  |  | -1.07 | 966445 | 0 | [5 empty] | UNI-Neptco Rodpack[0]2 |  |  | 49.325 | 2.525 |  | -552 | 496.8 |  |  | 0/0 | 5.985177
UNI-Neptco Rodpack | [0]2 | 59.9 | Epoxy | Unspecified | Aligned strands | 100 | 0 | 0 | 0 | 0 | 0 | 3.44 | Unspecified | Unspecified |  | 10505-200 | -48.3 | -483 | 10 | 2 |  |  | -0.94 | 1712595 | 0 | [5 empty] | UNI-Neptco Rodpack[0]2 |  |  | 49.325 | 2.525 |  | -483 | 434.7 |  |  | 0/0 | 6.233655
UNI-Neptco Rodpack | [0]2 | 59.9 | Epoxy | Unspecified | Aligned strands | 100 | 0 | 0 | 0 | 0 | 0 | 3.43 | Unspecified | Unspecified |  | 10505-206 | -48.3 | -483 | 10 | 3 |  |  | -0.94 | 1205408 | 0 | [5 empty] | UNI-Neptco Rodpack[0]2 |  |  | 49.325 | 2.525 |  | -483 | 434.7 |  |  | 0/0 | 6.081134
UNI-Neptco Rodpack | [0]2 | 59.9 | Epoxy | Unspecified | Aligned strands | 100 | 0 | 0 | 0 | 0 | 0 | 2.05 | Unspecified | Unspecified |  | 10501-201 | 621 | 62.1 | 0.1 | 2 |  | 1.37 |  | 36136 | 0 | [5 empty] | UNI-Neptco Rodpack[0]2 | 1214.25 |  | 49.325 | 2.525 |  | 621 | 558.9 | 0.5114268 | 0.4602841 | 0/0 | 4.55794
UNI-Neptco Rodpack | [0]2 | 59.9 | Epoxy | Unspecified | Aligned strands | 100 | 0 | 0 | 0 | 0 | 0 | 1.94 | Unspecified | Unspecified |  | 10501-202 | 552 | 55.2 | 0.1 | 2 |  | 1.22 |  | 68097 | 0 | [5 empty] | UNI-Neptco Rodpack[0]2 | 1214.25 |  | 49.325 | 2.525 |  | 552 | 496.8 | 0.4546016 | 0.4091414 | 0/0 | 4.833128
UNI-Neptco Rodpack | [0]2 | 59.9 | Epoxy | Unspecified | Aligned strands | 100 | 0 | 0 | 0 | 0 | 0 | 1.73 | Unspecified | Unspecified |  | 10501-302 | 517 | 51.7 | 0.1 | 2 |  | 1.14 |  | 91740 | 0 | [5 empty] | UNI-Neptco Rodpack[0]2 | 1214.25 |  | 49.325 | 2.525 |  | 517 | 465.3 | 0.4257772 | 0.3831995 | 0/0 | 4.962559
UNI-Neptco Rodpack | [0]2 | 59.9 | Epoxy | Unspecified | Aligned strands | 100 | 0 | 0 | 0 | 0 | 0 | 1.79 | Unspecified | Unspecified |  | 10501-301 | 552 | 55.2 | 0.1 | 1.5 |  | 1.22 |  | 104303.5 | 0 | [5 empty] | UNI-Neptco Rodpack[0]2 | 1214.25 |  | 49.325 | 2.525 |  | 552 | 496.8 | 0.4546016 | 0.4091414 | 0/0 | 4.979465
UNI-Neptco Rodpack | [0]2 | 59.9 | Epoxy | Unspecified | Aligned strands | 100 | 0 | 0 | 0 | 0 | 0 | 2.77 | Unspecified | Unspecified |  | 10501-504 | 690 | 69 | 0.1 | 1 |  | 1.52 |  | 13316 | 0 | [5 empty] | UNI-Neptco Rodpack[0]2 | 1214.25 |  | 49.325 | 2.525 |  | 690 | 621 | 0.568252 | 0.5114268 | 0/0 | 4.124374
UNI-Neptco Rodpack | [0]2 | 59.9 | Epoxy | Unspecified | Aligned strands | 100 | 0 | 0 | 0 | 0 | 0 | 2.84 | Unspecified | Unspecified |  | 10501-500 | 483 | 48.3 | 0.1 | 2 |  | 1.06 |  | 361387 | 0 | [5 empty] | UNI-Neptco Rodpack[0]2 | 1214.25 |  | 49.325 | 2.525 |  | 483 | 434.7 | 0.3977764 | 0.3579988 | 0/0 | 5.557973
UNI-Neptco Rodpack | [0]2 | 59.9 | Epoxy | Unspecified | Aligned strands | 100 | 0 | 0 | 0 | 0 | 0 | 2.775 | Unspecified | Unspecified |  | 10501-511 | 449 | 44.9 | 0.1 | 4 |  | 0.98 |  | 751914 | 0 | [5 empty] | UNI-Neptco Rodpack[0]2 | 1214.25 |  | 49.325 | 2.525 |  | 449 | 404.1 | 0.3697756 | 0.332798 | 0/0 | 5.871226
UNI-Neptco Rodpack | [0]2 | 59.9 | Epoxy | Unspecified | Aligned strands | 100 | 0 | 0 | 0 | 0 | 0 | 1.85 | Unspecified | Unspecified |  | 10505-304 | 448 | 44.8 | 0.1 | 3 |  | 0.98 |  | 408354 | 0 | [5 empty] | UNI-Neptco Rodpack[0]2 | 1214.25 |  | 49.325 | 2.525 |  | 448 | 403.2 | 0.368952 | 0.3320568 | 0/0 | 5.611037
UNI-Neptco Rodpack | [0]2 | 59.9 | Epoxy | Unspecified | Aligned strands | 100 | 0 | 0 | 0 | 0 | 0 | 1.83 | Unspecified | Unspecified |  | 10505-303 | 483 | 48.3 | 0.1 | 3 |  | 1.06 |  | 196172 | 0 | [5 empty] | UNI-Neptco Rodpack[0]2 | 1214.25 |  | 49.325 | 2.525 |  | 483 | 434.7 | 0.3977764 | 0.3579988 | 0/0 | 5.292637
UNI-Neptco Rodpack | [0]2 | 59.9 | Epoxy | Unspecified | Aligned strands | 100 | 0 | 0 | 0 | 0 | 0 | 3.475 | Unspecified | Unspecified |  | 10505-402 | 552 | 55.2 | 0.1 | 1 |  |  |  | 5936 | 0 | [5 empty] | UNI-Neptco Rodpack[0]2 | 1214.25 |  | 49.325 | 2.525 |  | 552 | 496.8 | 0.4546016 | 0.4091414 | 0/0 | 3.743954
UNI-Neptco Rodpack | [0]2 | 59.9 | Epoxy | Unspecified | Aligned strands | 100 | 0 | 0 | 0 | 0 | 0 | 3.48 | Unspecified | Unspecified |  | 10505-401 | 414 | 41.4 | 0.1 | 1.5 |  |  |  | 62221.5 | 0 | [5 empty] | UNI-Neptco Rodpack[0]2 | 1214.25 |  | 49.325 | 2.525 |  | 414 | 372.6 | 0.3409512 | 0.3068561 | 0/0 | 4.773258
UNI-D092G-UP2 | [0]14 | 52 | UP2 | CoRezyn 63-AX-051 | Knytex D092 (310 gsm) | 100 | 0 | 0 | 0 | 0 | 0 | 3.25 | 24h/20C, 2h/60 C | RTM | 2293.667 | D092G109 | 690 | 69 | 0.1 | 2 | 43.73333 | 1.586667 | 0.1586667 | 1309 | 0 |  |  |  |  | 25 | UNI-D092G-UP2[0]14 | 1168 | -692.25 | 43.36667 | 2.733333 |  | 690 | 621 | 0.5907534 | 0.5316781 | 0/0/0/0/0/0/0/0/0/0/0/0/0/0 | 3.045691
UNI-D092G-UP2 | [0]14 | 52 | UP2 | CoRezyn 63-AX-051 | Knytex D092 (310 gsm) | 100 | 0 | 0 | 0 | 0 | 0 | 3.25 | 24h/20C, 2h/60 C | RTM | 2164.333 | D092G112 | 414 | 41.4 | 0.1 | 4 | 46.1 | 0.9133333 | 0.09133333 | 19074.33 | 0 |  |  |  |  | 25 | UNI-D092G-UP2[0]14 | 1168 | -692.25 | 43.36667 | 2.733333 |  | 414 | 372.6 | 0.3544521 | 0.3190068 | 0/0/0/0/0/0/0/0/0/0/0/0/0/0 | 4.251955
UNI-D092G-UP2 | [0]14 | 52 | UP2 | CoRezyn 63-AX-051 | Knytex D092 (310 gsm) | 100 | 0 | 0 | 0 | 0 | 0 | 3.25 | 24h/20C, 2h/60 C | RTM | 2161 | D092G101 | 552 | 55.2 | 0.1 | 1 | 46 | 1.31 | 0.131 | 2113 | 0 |  |  |  |  | 25 | UNI-D092G-UP2[0]14 | 1168 | -692.25 | 43.36667 | 2.733333 |  | 552 | 496.8 | 0.4726027 | 0.4253425 | 0/0/0/0/0/0/0/0/0/0/0/0/0/0 | 3.324899
UNI-D092G-UP2 | [0]14 | 52 | UP2 | CoRezyn 63-AX-051 | Knytex D092 (310 gsm) | 100 | 0 | 0 | 0 | 0 | 0 | 3.25 | 24h/20C, 2h/60 C | RTM | 2163 | D092G104 | 552 | 55.2 | 0.1 | 2 | 46.3 | 1.21 | 0.121 | 2821 | 0 |  |  |  |  | 25 | UNI-D092G-UP2[0]14 | 1168 | -692.25 | 43.36667 | 2.733333 |  | 552 | 496.8 | 0.4726027 | 0.4253425 | 0/0/0/0/0/0/0/0/0/0/0/0/0/0 | 3.450003
UNI-D092G-UP2 | [0]14 | 52 | UP2 | CoRezyn 63-AX-051 | Knytex D092 (310 gsm) | 100 | 0 | 0 | 0 | 0 | 0 | 3.25 | 24h/20C, 2h/60 C | RTM | 2163 | D092G102 | 414 | 41.4 | 0.1 | 2 | 43.4 | 0.97 | 0.097 | 11735 | 0 |  |  |  |  | 25 | UNI-D092G-UP2[0]14 | 1168 | -692.25 | 43.36667 | 2.733333 |  | 414 | 372.6 | 0.3544521 | 0.3190068 | 0/0/0/0/0/0/0/0/0/0/0/0/0/0 | 4.069483
UNI-D092G-UP2 | [0]14 | 52 | UP2 | CoRezyn 63-AX-051 | Knytex D092 (310 gsm) | 100 | 0 | 0 | 0 | 0 | 0 | 3.25 | 24h/20C, 2h/60 C | RTM | 2168.2 | D092G108 | 276 | 27.6 | 0.1 | 10 | 48.8 | 0.568 | 0.0568 | 275810.8 | 0 |  |  |  |  | 25 | UNI-D092G-UP2[0]14 | 1168 | -692.25 | 43.36667 | 2.733333 |  | 276 | 248.4 | 0.2363014 | 0.2126712 | 0/0/0/0/0/0/0/0/0/0/0/0/0/0 | 5.372426
UNI-D092G-UP2 | [0]14 | 52 | UP2 | CoRezyn 63-AX-051 | Knytex D092 (310 gsm) | 100 | 0 | 0 | 0 | 0 | 0 | 3.25 | 24h/20C, 2h/60 C | RTM | 2267 | D092G205 | 276 | 27.6 | 0.1 | 15 | 48.15 | 0.575 | 0.0575 | 3563331.5 | 0 |  |  |  |  | 25 | UNI-D092G-UP2[0]14 | 1168 | -692.25 | 43.36667 | 2.733333 |  | 276 | 248.4 | 0.2363014 | 0.2126712 | 0/0/0/0/0/0/0/0/0/0/0/0/0/0 | 6.248693
UNI-D092G-UP2 | [0]14 | 52 | UP2 | CoRezyn 63-AX-051 | Knytex D092 (310 gsm) | 100 | 0 | 0 | 0 | 0 | 0 | 3.25 | 24h/20C, 2h/60 C | RTM | 2316.5 | D092G201 | 414 | 41.4 | 0.1 | 10 | 44.05 | 0.945 | 0.0945 | 94589 | 0 |  |  |  |  | 25 | UNI-D092G-UP2[0]14 | 1168 | -692.25 | 43.36667 | 2.733333 |  | 414 | 372.6 | 0.3544521 | 0.3190068 | 0/0/0/0/0/0/0/0/0/0/0/0/0/0 | 4.930094
UNI-D092G-UP2 | [0]14 | 52 | UP2 | CoRezyn 63-AX-051 | Knytex D092 (310 gsm) | 100 | 0 | 0 | 0 | 0 | 0 | 3.25 | 24h/20C, 2h/60 C | RTM | 2177 | D092G105 | 345 | 34.5 | 0.1 | 12 | 46.1 | 0.81 | 0.081 | 478382 | 0 |  |  |  |  | 25 | UNI-D092G-UP2[0]14 | 1168 | -692.25 | 43.36667 | 2.733333 |  | 345 | 310.5 | 0.2953767 | 0.265839 | 0/0/0/0/0/0/0/0/0/0/0/0/0/0 | 5.679775
UNI-D092G-UP2 | [0]14 | 52 | UP2 | CoRezyn 63-AX-051 | Knytex D092 (310 gsm) | 100 | 0 | 0 | 0 | 0 | 0 | 3.25 | 24h/20C, 2h/60 C | RTM | 2357 | D092G212 | 276 | 27.6 | 0.1 | 12 | 47.8 | 0.58 | 0.058 | 874379 | 0 |  |  |  |  | 25 | UNI-D092G-UP2[0]14 | 1168 | -692.25 | 43.36667 | 2.733333 |  | 276 | 248.4 | 0.2363014 | 0.2126712 | 0/0/0/0/0/0/0/0/0/0/0/0/0/0 | 5.9417
UNI-D092G-UP2 | [0]14 | 52 | UP2 | CoRezyn 63-AX-051 | Knytex D092 (310 gsm) | 100 | 0 | 0 | 0 | 0 | 0 | 3.25 | 24h/20C, 2h/60 C | RTM | 2359 | D092G207 | 552 | 55.2 | 0.1 | 5 | 44.73333 | 1.236667 | 0.1236667 | 10569.67 | 0 |  |  |  |  | 25 | UNI-D092G-UP2[0]14 | 1168 | -692.25 | 43.36667 | 2.733333 |  | 552 | 496.8 | 0.4726027 | 0.4253425 | 0/0/0/0/0/0/0/0/0/0/0/0/0/0 | 4.019244
UNI-D092G-UP2 | [0]14 | 52 | UP2 | CoRezyn 63-AX-051 | Knytex D092 (310 gsm) | 100 | 0 | 0 | 0 | 0 | 0 | 3.25 | 24h/20C, 2h/60 C | RTM | 2786 | D092G130 | -62.1 | -621 | 10 | 4 |  |  |  | 13859 | 0 |  |  |  |  | 25 | UNI-D092G-UP2[0]14 | 1168 | -692.25 | 43.36667 | 2.733333 |  | -621 | 558.9 | 0.8970748 | 0.8073673 | 0/0/0/0/0/0/0/0/0/0/0/0/0/0 | 4.141732
UNI-D092G-UP2 | [0]14 | 52 | UP2 | CoRezyn 63-AX-051 | Knytex D092 (310 gsm) | 100 | 0 | 0 | 0 | 0 | 0 | 3.25 | 24h/20C, 2h/60 C | RTM | 2788 | D092G120 | -62.1 | -621 | 10 | 5 |  |  |  | 7051 | 0 |  |  |  |  | 25 | UNI-D092G-UP2[0]14 | 1168 | -692.25 | 43.36667 | 2.733333 |  | -621 | 558.9 | 0.8970748 | 0.8073673 | 0/0/0/0/0/0/0/0/0/0/0/0/0/0 | 3.844464607
UNI-D092G-UP2 | [0]14 | 52 | UP2 | CoRezyn 63-AX-051 | Knytex D092 (310 gsm) | 100 | 0 | 0 | 0 | 0 | 0 | 3.25 | 24h/20C, 2h/60 C | RTM | 2791 | D092G131 | -55.2 | -552 | 10 | 12 |  |  |  | 19396.33 | 0 |  |  |  |  | 25 | UNI-D092G-UP2[0]14 | 1168 | -692.25 | 43.36667 | 2.733333 |  | -552 | 496.8 | 0.7973998 | 0.7176598 | 0/0/0/0/0/0/0/0/0/0/0/0/0/0 | 4.260664
UNI-D092G-UP2 | [0]14 | 52 | UP2 | CoRezyn 63-AX-051 | Knytex D092 (310 gsm) | 100 | 0 | 0 | 0 | 0 | 0 | 3.25 | 24h/20C, 2h/60 C | RTM | 2793 | D092G132 | -41.4 | -414 | 10 | 12 |  |  |  | 1864286 | 0 |  |  |  |  | 25 | UNI-D092G-UP2[0]14 | 1168 | -692.25 | 43.36667 | 2.733333 |  | -414 | 372.6 | 0.5980498 | 0.5382449 | 0/0/0/0/0/0/0/0/0/0/0/0/0/0 | 6.270513
UNI-D092G-UP2 | [0]14 | 52 | UP2 | CoRezyn 63-AX-051 | Knytex D092 (310 gsm) | 100 | 0 | 0 | 0 | 0 | 0 | 3.25 | 24h/20C, 2h/60 C | RTM | 2795 | D092G128 | -48.3 | -483 | 10 | 10 |  |  |  | 370193.3 | 0 |  |  |  |  | 25 | UNI-D092G-UP2[0]14 | 1168 | -692.25 | 43.36667 | 2.733333 |  | -483 | 434.7 | 0.6977248 | 0.6279523 | 0/0/0/0/0/0/0/0/0/0/0/0/0/0 | 5.558923
UNI-PPG1200-VE6 | [0]2 | 58 | VE6 | Reichhold Dion X4627-39 | PPG-Devold L1200/G50-E07 | 92 | 0 | 0 | 0 | 8 | 0 | 1.69 | 24h/25 C,12h/70 C | Infusion |  | 2026-X4627-39-113 | 276 | 27.6 | 0.1 | 3 |  | 0.68 |  | 139209.25 | 0 | [5 empty] | UNI-PPG1200-VE6[0]2 | [5 empty] | 276 | 248.4 |  |  | 0/0 | 5.102329
Biax-CH12-UP2 | [±45/0/±45]S | 33 | UP2 | CoRezyn 63-AX-051 | Knytex D155 (527 gsm) | 39 | Knytex DB120 (393 gsm) | 61 | 0 | 0 | 0 | 3 | 6h/20C, 2 h/60 C | RTM | 1604 | CH12121 | 276 | 27.6 | 0.1 | 2 | 15.66667 | 1.926667 | 0.1926667 | 2181 | 0 |  |  |  |  | 25 | Biax-CH12-UP2[±45/0/±45]S | 356 | -389.0417 | 16.6 | 6.066667 |  | 276 | 248.4 | 0.7752809 | 0.6977528 | 45/-45/0/45/-45/-45/45/0/-45/45 | 3.317585
Biax-CH12-UP2 | [±45/0/±45]S | 33 | UP2 | CoRezyn 63-AX-051 | Knytex D155 (527 gsm) | 39 | Knytex DB120 (393 gsm) | 61 | 0 | 0 | 0 | 3 | 6h/20C, 2 h/60 C | RTM | 1607 | CH12102 | 207 | 20.7 | 0.1 | 10 | 18.46667 | 1.26 | 0.126 | 85625.33 | 0 |  |  |  |  | 25 | Biax-CH12-UP2[±45/0/±45]S | 356 | -389.0417 | 16.6 | 6.066667 |  | 207 | 186.3 | 0.5814607 | 0.5233146 | 45/-45/0/45/-45/-45/45/0/-45/45 | 4.923064
Biax-CH12-UP2 | [±45/0/±45]S | 33 | UP2 | CoRezyn 63-AX-051 | Knytex D155 (527 gsm) | 39 | Knytex DB120 (393 gsm) | 61 | 0 | 0 | 0 | 3 | 6h/20C, 2 h/60 C | RTM | 1609 | CH12107 | 190 | 19 | 0.1 | 10 | 18.8 | 1.13 | 0.113 | 244866 | 0 |  |  |  |  | 25 | Biax-CH12-UP2[±45/0/±45]S | 356 | -389.0417 | 16.6 | 6.066667 |  | 190 | 171 | 0.5337079 | 0.4803371 | 45/-45/0/45/-45/-45/45/0/-45/45 | 5.388928
Biax-CH12-UP2 | [±45/0/±45]S | 33 | UP2 | CoRezyn 63-AX-051 | Knytex D155 (527 gsm) | 39 | Knytex DB120 (393 gsm) | 61 | 0 | 0 | 0 | 3 | 6h/20C, 2 h/60 C | RTM | 1610 | CH12119 | 172 | 17.2 | 0.1 | 15 | 16.3 | 1.19 | 0.119 | 476154 | 0 |  |  |  |  | 25 | Biax-CH12-UP2[±45/0/±45]S | 356 | -389.0417 | 16.6 | 6.066667 |  | 172 | 154.8 | 0.4831461 | 0.4348315 | 45/-45/0/45/-45/-45/45/0/-45/45 | 5.677747
Biax-CH12-UP2 | [±45/0/±45]S | 33 | UP2 | CoRezyn 63-AX-051 | Knytex D155 (527 gsm) | 39 | Knytex DB120 (393 gsm) | 61 | 0 | 0 | 0 | 3 | 6h/20C, 2 h/60 C | RTM | 1611.5 | CH12106 | 241 | 24.1 | 0.1 | 4 | 17.7 | 1.545 | 0.1545 | 7218.5 | 0 |  |  |  |  | 25 | Biax-CH12-UP2[±45/0/±45]S | 356 | -389.0417 | 16.6 | 6.066667 |  | 241 | 216.9 | 0.6769663 | 0.6092697 | 45/-45/0/45/-45/-45/45/0/-45/45 | 3.835104
Biax-CH12-UP2 | [±45/0/±45]S | 33 | UP2 | CoRezyn 63-AX-051 | Knytex D155 (527 gsm) | 39 | Knytex DB120 (393 gsm) | 61 | 0 | 0 | 0 | 3 | 6h/20C, 2 h/60 C | RTM | 1613 | CH12120 | 172 | 17.2 | 0.1 | 10 | 18.7 | 1 | 0.1 | 389771 | 0 |  |  |  |  | 25 | Biax-CH12-UP2[±45/0/±45]S | 356 | -389.0417 | 16.6 | 6.066667 |  | 172 | 154.8 | 0.4831461 | 0.4348315 | 45/-45/0/45/-45/-45/45/0/-45/45 | 5.59081
Biax-CH12-UP2 | [±45/0/±45]S | 33 | UP2 | CoRezyn 63-AX-051 | Knytex D155 (527 gsm) | 39 | Knytex DB120 (393 gsm) | 61 | 0 | 0 | 0 | 3 | 6h/20C, 2 h/60 C | RTM | 1688 | CH12123 | -27.6 | -276 | 10 | 4 |  | -0.145 | -1.45 | 6524.5 | 0 |  |  |  |  | 25 | Biax-CH12-UP2[±45/0/±45]S | 356 | -389.0417 | 16.6 | 6.066667 |  | -276 | 248.4 | 0.7094356 | 0.638492 | 45/-45/0/45/-45/-45/45/0/-45/45 | 3.788376
Biax-CH12-UP2 | [±45/0/±45]S | 33 | UP2 | CoRezyn 63-AX-051 | Knytex D155 (527 gsm) | 39 | Knytex DB120 (393 gsm) | 61 | 0 | 0 | 0 | 3 | 6h/20C, 2 h/60 C | RTM | 1688 | CH12135 | -27.6 | -276 | 10 | 2 |  | -0.145 | -1.45 | 7611 | 0 |  |  |  |  | 25 | Biax-CH12-UP2[±45/0/±45]S | 356 | -389.0417 | 16.6 | 6.066667 |  | -276 | 248.4 | 0.7094356 | 0.638492 | 45/-45/0/45/-45/-45/45/0/-45/45 | 3.881442
Biax-CH12-UP2 | [±45/0/±45]S | 33 | UP2 | CoRezyn 63-AX-051 | Knytex D155 (527 gsm) | 39 | Knytex DB120 (393 gsm) | 61 | 0 | 0 | 0 | 3 | 6h/20C, 2 h/60 C | RTM | 1693 | CH12137 | -24.1 | -241 | 10 | 15 |  | -0.127 | -1.27 | 116437 | 0 |  |  |  |  | 25 | Biax-CH12-UP2[±45/0/±45]S | 356 | -389.0417 | 16.6 | 6.066667 |  | -241 | 216.9 | 0.6194709 | 0.5575238 | 45/-45/0/45/-45/-45/45/0/-45/45 | 5.066091
Biax-CH12-UP2 | [±45/0/±45]S | 33 | UP2 | CoRezyn 63-AX-051 | Knytex D155 (527 gsm) | 39 | Knytex DB120 (393 gsm) | 61 | 0 | 0 | 0 | 3 | 6h/20C, 2 h/60 C | RTM | 1694.5 | CH12129 | -20.7 | -207 | 10 | 15 | 18.9 | -0.109 | -1.09 | 1187807 | 0 |  |  |  |  | 25 | Biax-CH12-UP2[±45/0/±45]S | 356 | -389.0417 | 16.6 | 6.066667 |  | -207 | 186.3 | 0.5320767 | 0.478869 | 45/-45/0/45/-45/-45/45/0/-45/45 | 6.027623
Biax-CH12-UP2 | [±45/0/±45]S | 33 | UP2 | CoRezyn 63-AX-051 | Knytex D155 (527 gsm) | 39 | Knytex DB120 (393 gsm) | 61 | 0 | 0 | 0 | 3 | 6h/20C, 2 h/60 C | RTM | 1697 | CH12131 | -31 | -310 | 10 | 2 |  | -0.16 | -1.6 | 3191.667 | 0 |  |  |  |  | 25 | Biax-CH12-UP2[±45/0/±45]S | 356 | -389.0417 | 16.6 | 6.066667 |  | -310 | 279 | 0.7968298 | 0.7171468 | 45/-45/0/45/-45/-45/45/0/-45/45 | 3.460098
Biax-CH12-UP2 | [±45/0/±45]S | 33 | UP2 | CoRezyn 63-AX-051 | Knytex D155 (527 gsm) | 39 | Knytex DB120 (393 gsm) | 61 | 0 | 0 | 0 | 3 | 6h/20C, 2 h/60 C | RTM | 1699 | CH12128 | -24.1 | -241 | 10 | 10 |  | -0.127 | -1.27 | 64663 | 0 |  |  |  |  | 25 | Biax-CH12-UP2[±45/0/±45]S | 356 | -389.0417 | 16.6 | 6.066667 |  | -241 | 216.9 | 0.6194709 | 0.5575238 | 45/-45/0/45/-45/-45/45/0/-45/45 | 4.810656
Biax-CH12-UP2 | [±45/0/±45]S | 33 | UP2 | CoRezyn 63-AX-051 | Knytex D155 (527 gsm) | 39 | Knytex DB120 (393 gsm) | 61 | 0 | 0 | 0 | 3 | 6h/20C, 2 h/60 C | RTM | 1701 | CH12146 | -34.5 | -345 | 10 | 1 |  | -0.19 | -1.9 | 515.6667 | 0 |  |  |  |  | 25 | Biax-CH12-UP2[±45/0/±45]S | 356 | -389.0417 | 16.6 | 6.066667 |  | -345 | 310.5 | 0.8867945 | 0.798115 | 45/-45/0/45/-45/-45/45/0/-45/45 | 2.6561
Biax-CH13-UP2 | [±45/0/±45]S | 51 | UP2 | CoRezyn 63-AX-051 | Knytex D155 (527 gsm) | 24 | Knytex DB240 (837 gsm) | 76 | 0 | 0 | 0 | 3.28 | 6h/20C, 2 h/60 C | RTM | 1617 | CH13104 | 276 | 27.6 | 0.1 | 2 | 22.5 | 1.68 | 0.168 | 449 | 0 |  |  |  |  | 25 | Biax-CH13-UP2[±45/0/±45]S | 422.6667 | -384.6667 | 22.93333 | 2.81 |  | 276 | 248.4 | 0.6529968 | 0.5876972 | 45/-45/0/45/-45/-45/45/0/-45/45 | 2.652246
Biax-CH13-UP2 | [±45/0/±45]S | 51 | UP2 | CoRezyn 63-AX-051 | Knytex D155 (527 gsm) | 24 | Knytex DB240 (837 gsm) | 76 | 0 | 0 | 0 | 3.28 | 6h/20C, 2 h/60 C | RTM | 1618.5 | CH13114 | 276 | 27.6 | 0.1 | 1 | 23.95 | 1.78 | 0.178 | 332 | 0 |  |  |  |  | 25 | Biax-CH13-UP2[±45/0/±45]S | 422.6667 | -384.6667 | 22.93333 | 2.81 |  | 276 | 248.4 | 0.6529968 | 0.5876972 | 45/-45/0/45/-45/-45/45/0/-45/45 | 2.519237
Biax-CH13-UP2 | [±45/0/±45]S | 51 | UP2 | CoRezyn 63-AX-051 | Knytex D155 (527 gsm) | 24 | Knytex DB240 (837 gsm) | 76 | 0 | 0 | 0 | 3.28 | 6h/20C, 2 h/60 C | RTM | 1621 | CH13103 | 207 | 20.7 | 0.1 | 4 | 23.16667 | 1.24 | 0.124 | 4043.667 | 0 |  |  |  |  | 25 | Biax-CH13-UP2[±45/0/±45]S | 422.6667 | -384.6667 | 22.93333 | 2.81 |  | 207 | 186.3 | 0.4897476 | 0.4407729 | 45/-45/0/45/-45/-45/45/0/-45/45 | 3.603935
Biax-CH13-UP2 | [±45/0/±45]S | 51 | UP2 | CoRezyn 63-AX-051 | Knytex D155 (527 gsm) | 24 | Knytex DB240 (837 gsm) | 76 | 0 | 0 | 0 | 3.28 | 6h/20C, 2 h/60 C | RTM | 1623 | CH13112 | 138 | 13.8 | 0.1 | 10 | 23.2 | 0.7 | 0.07 | 37685 | 0 |  |  |  |  | 25 | Biax-CH13-UP2[±45/0/±45]S | 422.6667 | -384.6667 | 22.93333 | 2.81 |  | 138 | 124.2 | 0.3264984 | 0.2938486 | 45/-45/0/45/-45/-45/45/0/-45/45 | 4.576169
Biax-CH13-UP2 | [±45/0/±45]S | 51 | UP2 | CoRezyn 63-AX-051 | Knytex D155 (527 gsm) | 24 | Knytex DB240 (837 gsm) | 76 | 0 | 0 | 0 | 3.28 | 6h/20C, 2 h/60 C | RTM | 1624.5 | CH13102 | 138 | 13.8 | 0.1 | 5 | 23.45 | 0.72 | 0.072 | 37935 | 0 |  |  |  |  | 25 | Biax-CH13-UP2[±45/0/±45]S | 422.6667 | -384.6667 | 22.93333 | 2.81 |  | 138 | 124.2 | 0.3264984 | 0.2938486 | 45/-45/0/45/-45/-45/45/0/-45/45 | 4.572291
Biax-CH13-UP2 | [±45/0/±45]S | 51 | UP2 | CoRezyn 63-AX-051 | Knytex D155 (527 gsm) | 24 | Knytex DB240 (837 gsm) | 76 | 0 | 0 | 0 | 3.28 | 6h/20C, 2 h/60 C | RTM | 1626 | CH13101 | 103 | 10.3 | 0.1 | 20 | 23.2 | 0.5 | 0.05 | 1067315 | 0 |  |  |  |  | 25 | Biax-CH13-UP2[±45/0/±45]S | 422.6667 | -384.6667 | 22.93333 | 2.81 |  | 103 | 92.7 | 0.2436909 | 0.2193218 | 45/-45/0/45/-45/-45/45/0/-45/45 | 6.028293
Biax-CH13-UP2 | [±45/0/±45]S | 51 | UP2 | CoRezyn 63-AX-051 | Knytex D155 (527 gsm) | 24 | Knytex DB240 (837 gsm) | 76 | 0 | 0 | 0 | 3.28 | 6h/20C, 2 h/60 C | RTM | 1706.5 | CH13125 | -24.1 | -241 | 10 | 2 |  |  |  | 1846 | 0 |  |  |  |  | 25 | Biax-CH13-UP2[±45/0/±45]S | 422.6667 | -384.6667 | 22.93333 | 2.81 |  | -241 | 216.9 | 0.6265165 | 0.5638648 | 45/-45/0/45/-45/-45/45/0/-45/45 | 3.205317
Biax-CH13-UP2 | [±45/0/±45]S | 51 | UP2 | CoRezyn 63-AX-051 | Knytex D155 (527 gsm) | 24 | Knytex DB240 (837 gsm) | 76 | 0 | 0 | 0 | 3.28 | 6h/20C, 2 h/60 C | RTM | 1708 | CH13115 | -24.1 | -241 | 10 | 4 |  |  |  | 4163 | 0 |  |  |  |  | 25 | Biax-CH13-UP2[±45/0/±45]S | 422.6667 | -384.6667 | 22.93333 | 2.81 |  | -241 | 216.9 | 0.6265165 | 0.5638648 | 45/-45/0/45/-45/-45/45/0/-45/45 | 3.619406
Biax-CH13-UP2 | [±45/0/±45]S | 51 | UP2 | CoRezyn 63-AX-051 | Knytex D155 (527 gsm) | 24 | Knytex DB240 (837 gsm) | 76 | 0 | 0 | 0 | 3.28 | 6h/20C, 2 h/60 C | RTM | 1710.667 | CH13116 | -20.7 | -207 | 10 | 10 |  |  |  | 11596.33 | 0 |  |  |  |  | 25 | Biax-CH13-UP2[±45/0/±45]S | 422.6667 | -384.6667 | 22.93333 | 2.81 |  | -207 | 186.3 | 0.5381282 | 0.4843154 | 45/-45/0/45/-45/-45/45/0/-45/45 | 4.053497
Biax-CH13-UP2 | [±45/0/±45]S | 51 | UP2 | CoRezyn 63-AX-051 | Knytex D155 (527 gsm) | 24 | Knytex DB240 (837 gsm) | 76 | 0 | 0 | 0 | 3.28 | 6h/20C, 2 h/60 C | RTM | 1713 | CH13122 | -17.2 | -172 | 10 | 15 |  |  |  | 109685 | 0 |  |  |  |  | 25 | Biax-CH13-UP2[±45/0/±45]S | 422.6667 | -384.6667 | 22.93333 | 2.81 |  | -172 | 154.8 | 0.4471404 | 0.4024263 | 45/-45/0/45/-45/-45/45/0/-45/45 | 5.040147
Biax-CH13-UP2 | [±45/0/±45]S | 51 | UP2 | CoRezyn 63-AX-051 | Knytex D155 (527 gsm) | 24 | Knytex DB240 (837 gsm) | 76 | 0 | 0 | 0 | 3.28 | 6h/20C, 2 h/60 C | RTM | 1714.5 | CH13118 | -17.2 | -172 | 10 | 10 |  |  |  | 144663 | 0 |  |  |  |  | 25 | Biax-CH13-UP2[±45/0/±45]S | 422.6667 | -384.6667 | 22.93333 | 2.81 |  | -172 | 154.8 | 0.4471404 | 0.4024263 | 45/-45/0/45/-45/-45/45/0/-45/45 | 5.072094
Biax-CH13-UP2 | [±45/0/±45]S | 51 | UP2 | CoRezyn 63-AX-051 | Knytex D155 (527 gsm) | 24 | Knytex DB240 (837 gsm) | 76 | 0 | 0 | 0 | 3.28 | 6h/20C, 2 h/60 C | RTM | 1717 | CH13117 | -27.6 | -276 | 10 | 1 |  |  |  | 163.3333 | 0 |  |  |  |  | 25 | Biax-CH13-UP2[±45/0/±45]S | 422.6667 | -384.6667 | 22.93333 | 2.81 |  | -276 | 248.4 | 0.7175043 | 0.6457539 | 45/-45/0/45/-45/-45/45/0/-45/45 | 2.194639
MD-DD17-UP2 | [0/±45/0]S | 44.5 | UP2 | CoRezyn 63-AX-051 | Knytex D155 (527 gsm) | 72 | Knytex DB120 (393 gsm) | 28 | 0 | 0 | 0 |  | 24h/20C, 2h/60 C | RTM | 3694 | DD17104 | 445 | 44.5 | 0.1 | 2 |  |  |  | 1317 | 0 |  |  |  |  | 25 | MD-DD17-UP2[0/±45/0]S | 782 | -420.3333 |  |  |  | 445 | 400.5 | 0.5690537 | 0.5121483 | 0/45/-45/0/0/-45/45/0 | 3.119586
MD-DD17-UP2 | [0/±45/0]S | 44.5 | UP2 | CoRezyn 63-AX-051 | Knytex D155 (527 gsm) | 72 | Knytex DB120 (393 gsm) | 28 | 0 | 0 | 0 |  | 24h/20C, 2h/60 C | RTM | 3696 | DD17106 | 448 | 44.8 | 0.1 | 2 |  |  |  | 1210 | 0 |  |  |  |  | 25 | MD-DD17-UP2[0/±45/0]S | 782 | -420.3333 |  |  |  | 448 | 403.2 | 0.57289 | 0.515601 | 0/45/-45/0/0/-45/45/0 | 3.082785
MD-DD17-UP2 | [0/±45/0]S | 44.5 | UP2 | CoRezyn 63-AX-051 | Knytex D155 (527 gsm) | 72 | Knytex DB120 (393 gsm) | 28 | 0 | 0 | 0 |  | 24h/20C, 2h/60 C | RTM | 3702 | DD17107 | 333.5 | 33.35 | 0.1 | 2 |  |  |  | 6966.5 | 0 |  |  |  |  | 25 | MD-DD17-UP2[0/±45/0]S | 782 | -420.3333 |  |  |  | 333.5 | 300.15 | 0.4264706 | 0.3838235 | 0/45/-45/0/0/-45/45/0 | 3.830874
MD-DD17-UP2 | [0/±45/0]S | 44.5 | UP2 | CoRezyn 63-AX-051 | Knytex D155 (527 gsm) | 72 | Knytex DB120 (393 gsm) | 28 | 0 | 0 | 0 |  | 24h/20C, 2h/60 C | RTM | 3698 | DD17108 | 328 | 32.8 | 0.1 | 2 |  |  |  | 7151 | 0 |  |  |  |  | 25 | MD-DD17-UP2[0/±45/0]S | 782 | -420.3333 |  |  |  | 328 | 295.2 | 0.4194373 | 0.3774936 | 0/45/-45/0/0/-45/45/0 | 3.854367
MD-DD17-UP2 | [0/±45/0]S | 44.5 | UP2 | CoRezyn 63-AX-051 | Knytex D155 (527 gsm) | 72 | Knytex DB120 (393 gsm) | 28 | 0 | 0 | 0 |  | 24h/20C, 2h/60 C | RTM | 3702.5 | DD17109 | 165.5 | 16.55 | 0.1 | 10 |  |  |  | 212187.5 | 0 |  |  |  |  | 25 | MD-DD17-UP2[0/±45/0]S | 782 | -420.3333 |  |  |  | 165.5 | 148.95 | 0.2116368 | 0.1904731 | 0/45/-45/0/0/-45/45/0 | 5.325856
MD-DD17-UP2 | [0/±45/0]S | 44.5 | UP2 | CoRezyn 63-AX-051 | Knytex D155 (527 gsm) | 72 | Knytex DB120 (393 gsm) | 28 | 0 | 0 | 0 |  | 24h/20C, 2h/60 C | RTM | 3700 | DD17110 | 111 | 11.1 | 0.1 | 12 |  |  |  | 889958 | 0 |  |  |  |  | 25 | MD-DD17-UP2[0/±45/0]S | 782 | -420.3333 |  |  |  | 111 | 99.9 | 0.1419437 | 0.1277494 | 0/45/-45/0/0/-45/45/0 | 5.94937
MD-DD17-UP2 | [0/±45/0]S | 44.5 | UP2 | CoRezyn 63-AX-051 | Knytex D155 (527 gsm) | 72 | Knytex DB120 (393 gsm) | 28 | 0 | 0 | 0 |  | 24h/20C, 2h/60 C | RTM | 3701 | DD17111 | 108 | 10.8 | 0.1 | 12 |  |  |  | 2048532 | 0 |  |  |  |  | 25 | MD-DD17-UP2[0/±45/0]S | 782 | -420.3333 |  |  |  | 108 | 97.2 | 0.1381074 | 0.1242967 | 0/45/-45/0/0/-45/45/0 | 6.311443
MD-DD17-UP2 | [0/±45/0]S | 44.5 | UP2 | CoRezyn 63-AX-051 | Knytex D155 (527 gsm) | 72 | Knytex DB120 (393 gsm) | 28 | 0 | 0 | 0 |  | 24h/20C, 2h/60 C | RTM | 3702 | DD17112 | 165 | 16.5 | 0.1 | 12 |  |  |  | 218200 | 0 |  |  |  |  | 25 | MD-DD17-UP2[0/±45/0]S | 782 | -420.3333 |  |  |  | 165 | 148.5 | 0.2109974 | 0.1898977 | 0/45/-45/0/0/-45/45/0 | 5.338855
MD-DD17-UP2 | [0/±45/0]S | 44.5 | UP2 | CoRezyn 63-AX-051 | Knytex D155 (527 gsm) | 72 | Knytex DB120 (393 gsm) | 28 | 0 | 0 | 0 |  | 24h/20C, 2h/60 C | RTM | 3953.5 | DD17206 | -27.6 | -276 | 10 | 4 |  |  |  | 15166.5 | 0 |  |  |  |  | 25 | MD-DD17-UP2[0/±45/0]S | 782 | -420.3333 |  |  |  | -276 | 248.4 | 0.6566217 | 0.5909596 | 0/45/-45/0/0/-45/45/0 | 4.138075
MD-DD17-UP2 | [0/±45/0]S | 44.5 | UP2 | CoRezyn 63-AX-051 | Knytex D155 (527 gsm) | 72 | Knytex DB120 (393 gsm) | 28 | 0 | 0 | 0 |  | 24h/20C, 2h/60 C | RTM | 3955 | DD17208 | -27.6 | -276 | 10 | 3 |  |  |  | 4910 | 0 |  |  |  |  | 25 | MD-DD17-UP2[0/±45/0]S | 782 | -420.3333 |  |  |  | -276 | 248.4 | 0.6566217 | 0.5909596 | 0/45/-45/0/0/-45/45/0 | 3.691081
MD-DD17-UP2 | [0/±45/0]S | 44.5 | UP2 | CoRezyn 63-AX-051 | Knytex D155 (527 gsm) | 72 | Knytex DB120 (393 gsm) | 28 | 0 | 0 | 0 |  | 24h/20C, 2h/60 C | RTM | 3957 | DD17207 | -20.7 | -207 | 10 | 20 |  |  |  | 2477459.3 | 0 |  |  |  |  | 25 | MD-DD17-UP2[0/±45/0]S | 782 | -420.3333 |  |  |  | -207 | 186.3 | 0.4924663 | 0.4432197 | 0/45/-45/0/0/-45/45/0 | 6.250729
MD-DD10-UP2 | [0/±45/0]S | 62 | UP2 | CoRezyn 63-AX-051 | Knytex D155 (527 gsm) | 72 | Knytex DB120 (393 gsm) | 28 | 0 | 0 | 0 | 1.73 | 24h/20C, 2h/60 C | RTM | 2823.5 | DD10107 | 483 | 48.3 | 0.1 | 4 | 41.5 | 1.16 | 0.116 | 2630 | 0 |  |  |  |  | 22 | MD-DD10-UP2[0/±45/0]S | 956 | -552 | 41.5 | 2.31 |  | 483 | 434.7 | 0.5052301 | 0.4547071 | 0/45/-45/0/0/-45/45/0 | 3.411897
MD-DD10-UP2 | [0/±45/0]S | 62 | UP2 | CoRezyn 63-AX-051 | Knytex D155 (527 gsm) | 72 | Knytex DB120 (393 gsm) | 28 | 0 | 0 | 0 | 1.73 | 24h/20C, 2h/60 C | RTM | 2825.5 | DD10102 | 414 | 41.4 | 0.1 | 5 | 43.15 | 1.145 | 0.1145 | 9271 | 0 |  |  |  |  | 22 | MD-DD10-UP2[0/±45/0]S | 956 | -552 | 41.5 | 2.31 |  | 414 | 372.6 | 0.4330544 | 0.389749 | 0/45/-45/0/0/-45/45/0 | 3.956989
MD-DD10-UP2 | [0/±45/0]S | 62 | UP2 | CoRezyn 63-AX-051 | Knytex D155 (527 gsm) | 72 | Knytex DB120 (393 gsm) | 28 | 0 | 0 | 0 | 1.73 | 24h/20C, 2h/60 C | RTM | 2828 | DD10103 | 276 | 27.6 | 0.1 | 10 | 43.83333 | 0.63 | 0.063 | 106274.7 | 0 |  |  |  |  | 22 | MD-DD10-UP2[0/±45/0]S | 956 | -552 | 41.5 | 2.31 |  | 276 | 248.4 | 0.2887029 | 0.2598326 | 0/45/-45/0/0/-45/45/0 | 5.005182
MD-DD10-UP2 | [0/±45/0]S | 62 | UP2 | CoRezyn 63-AX-051 | Knytex D155 (527 gsm) | 72 | Knytex DB120 (393 gsm) | 28 | 0 | 0 | 0 | 1.73 | 24h/20C, 2h/60 C | RTM | 2870 | DD10122 | -41.4 | -414 | 10 | 2 |  |  |  | 266 | 0 |  |  |  |  | 25 | MD-DD10-UP2[0/±45/0]S | 956 | -552 | 41.5 | 2.31 |  | -414 | 372.6 | 0.75 | 0.675 | 0/45/-45/0/0/-45/45/0 | 2.424882
MD-DD10-UP2 | [0/±45/0]S | 62 | UP2 | CoRezyn 63-AX-051 | Knytex D155 (527 gsm) | 72 | Knytex DB120 (393 gsm) | 28 | 0 | 0 | 0 | 1.73 | 24h/20C, 2h/60 C | RTM | 2908.6 | DD10123 | -37.9 | -379 | 10 | 12 |  |  |  | 890312 | 0 |  |  |  |  | 25 | MD-DD10-UP2[0/±45/0]S | 956 | -552 | 41.5 | 2.31 |  | -379 | 341.1 | 0.6865942 | 0.6179348 | 0/45/-45/0/0/-45/45/0 | 5.911554
MD-80D155-UP2 | [±80]3 | 37 | UP2 | CoRezyn 63-AX-051 | Knytex D155 (527 gsm) | 0 | 0 | 0 | 0 | 0 | 100 | 3.32 | 24h/20C, 2h/60 C | RTM | 2492 | 80D155102 | 17 | 1.7 | 0.1 | 2 | 7.243333 | 0.2433333 | 0.02433333 | 2211.333 | 0 |  |  |  |  | 25 | MD-80D155-UP2[±80]3 | 25.77778 | -153 | 7.674444 | 0.35 |  | 17 | 15.3 | 0.6594828 | 0.5935345 | 80/-80/80/-80/80/-80 | 3.274476
MD-80D155-UP2 | [±80]3 | 37 | UP2 | CoRezyn 63-AX-051 | Knytex D155 (527 gsm) | 0 | 0 | 0 | 0 | 0 | 100 | 3.32 | 24h/20C, 2h/60 C | RTM | 2497 | 80D155106 | 16 | 1.6 | 0.1 | 5 | 8.42 | 0.19 | 0.019 | 34973 | 0 |  |  |  |  | 25 | MD-80D155-UP2[±80]3 | 25.77778 | -153 | 7.674444 | 0.35 |  | 16 | 14.4 | 0.6206897 | 0.5586207 | 80/-80/80/-80/80/-80 | 4.543733
MD-80D155-UP2 | [±80]3 | 37 | UP2 | CoRezyn 63-AX-051 | Knytex D155 (527 gsm) | 0 | 0 | 0 | 0 | 0 | 100 | 3.32 | 24h/20C, 2h/60 C | RTM | 2498 | 80D155109 | 16 | 1.6 | 0.1 | 15 | 7.02 | 0.2 | 0.02 | 16756 | 0 |  |  |  |  | 25 | MD-80D155-UP2[±80]3 | 25.77778 | -153 | 7.674444 | 0.35 |  | 16 | 14.4 | 0.6206897 | 0.5586207 | 80/-80/80/-80/80/-80 | 4.22417
MD-80D155-UP2 | [±80]3 | 37 | UP2 | CoRezyn 63-AX-051 | Knytex D155 (527 gsm) | 0 | 0 | 0 | 0 | 0 | 100 | 3.32 | 24h/20C, 2h/60 C | RTM | 2499 | 80D155111 | 16 | 1.6 | 0.1 | 10 | 7.81 | 0.2 | 0.02 | 24111 | 0 |  |  |  |  | 25 | MD-80D155-UP2[±80]3 | 25.77778 | -153 | 7.674444 | 0.35 |  | 16 | 14.4 | 0.6206897 | 0.5586207 | 80/-80/80/-80/80/-80 | 4.382215
MD-80D155-UP2 | [±80]3 | 37 | UP2 | CoRezyn 63-AX-051 | Knytex D155 (527 gsm) | 0 | 0 | 0 | 0 | 0 | 100 | 3.32 | 24h/20C, 2h/60 C | RTM | 2501 | 80D155123 | 14 | 1.4 | 0.1 | 10 | 7.226667 | 0.18 | 0.018 | 194392.7 | 0 |  |  |  |  | 25 | MD-80D155-UP2[±80]3 | 25.77778 | -153 | 7.674444 | 0.35 |  | 14 | 12.6 | 0.5431034 | 0.4887931 | 80/-80/80/-80/80/-80 | 5.273185
MD-P2C | [(±45)/(0)4]S | 43 | EP | Newport NB307 | Newport NCT-307-D1-E300 M1 | 81 | NB307-D1-7781-497A | 19 | 0 | 0 | 0 | 2.75 | 4h/ 121 C | Prepreg | 11660.33 | P2C-609 | 482 | 48.2 | 0.1 | 2 |  | 1.79 |  | 73395.67 | 0 | [5 empty] | MD-P2C[(±45)/(0)4]S | 781.2 |  | 26.93333 | 2.866 |  | 482 | 433.8 | 0.6169995 | 0.5552995 | 45/-45/0/0/0/0/0/0/0/0/-45/45 | 4.853182
MD-P2C | [(±45)/(0)4]S | 43 | EP | Newport NB307 | Newport NCT-307-D1-E300 M1 | 81 | NB307-D1-7781-497A | 19 | 0 | 0 | 0 | 2.75 | 4h/ 121 C | Prepreg | 11660 | P2C-605 | 414 | 41.4 | 0.1 | 2 | 27.1 | 1.59 |  | 364738.7 | 0 | [5 empty] | MD-P2C[(±45)/(0)4]S | 781.2 |  | 26.93333 | 2.866 |  | 414 | 372.6 | 0.5299539 | 0.4769585 | 45/-45/0/0/0/0/0/0/0/0/-45/45 | 5.553676
MD-P2C | [(±45)/(0)4]S | 43 | EP | Newport NB307 | Newport NCT-307-D1-E300 M1 | 81 | NB307-D1-7781-497A | 19 | 0 | 0 | 0 | 2.75 | 4h/ 121 C | Prepreg |  | P2C-604 | 552 | 55.2 | 0.1 | 2 |  | 2.05 |  | 9227 | 0 | [5 empty] | MD-P2C[(±45)/(0)4]S | 781.2 |  | 26.93333 | 2.866 |  | 552 | 496.8 | 0.7066052 | 0.6359447 | 45/-45/0/0/0/0/0/0/0/0/-45/45 | 3.965061
MD-P2C | [(±45)/(0)4]S | 43 | EP | Newport NB307 | Newport NCT-307-D1-E300 M1 | 81 | NB307-D1-7781-497A | 19 | 0 | 0 | 0 | 2.75 | 4h/ 121 C | Prepreg |  | P2C-614 | 552 | 55.2 | 0.1 | 3 |  | 2.05 |  | 17280 | 0 | [5 empty] | MD-P2C[(±45)/(0)4]S | 781.2 |  | 26.93333 | 2.866 |  | 552 | 496.8 | 0.7066052 | 0.6359447 | 45/-45/0/0/0/0/0/0/0/0/-45/45 | 4.237544
MD-P2C | [(±45)/(0)4]S | 43 | EP | Newport NB307 | Newport NCT-307-D1-E300 M1 | 81 | NB307-D1-7781-497A | 19 | 0 | 0 | 0 | 2.75 | 4h/ 121 C | Prepreg |  | P2C-601 | 552 | 55.2 | 0.1 | 4 |  | 2.05 |  | 6894 | 0 | [5 empty] | MD-P2C[(±45)/(0)4]S | 781.2 |  | 26.93333 | 2.866 |  | 552 | 496.8 | 0.7066052 | 0.6359447 | 45/-45/0/0/0/0/0/0/0/0/-45/45 | 3.838471
MD-P2C | [(±45)/(0)4]S | 43 | EP | Newport NB307 | Newport NCT-307-D1-E300 M1 | 81 | NB307-D1-7781-497A | 19 | 0 | 0 | 0 | 2.75 | 4h/ 121 C | Prepreg |  | P2C-600 | 379 | 37.9 | 0.1 | 5 |  | 1.43 |  | 1576941 | 0 | [5 empty] | MD-P2C[(±45)/(0)4]S | 781.2 |  | 26.93333 | 2.866 |  | 379 | 341.1 | 0.485151 | 0.4366359 | 45/-45/0/0/0/0/0/0/0/0/-45/45 | 6.197815
Triax-DD27A-UP2 | [0/±45]S | 32 | UP2 | CoRezyn 63-AX-051 | Ahlstrom 42024L/M50 (1250 gsm) | 76 | 0 | 24 | 0 | 0 | 0 | 4.08 | 24h/20C, 2h/60 C | RTM | 5937 | DD27A107 | 207 | 20.7 | 0.1 | 3 | 19.86667 | 1.16 | 0.116 | 15170 | 0 |  |  |  |  | 22 | Triax-DD27A-UP2[0/±45]S | 566.3333 | -380.6667 | 21.63333 | 3 |  | 207 | 186.3 | 0.3655091 | 0.3289582 | 0/45/-45/-45/45/0 | 4.175595
Triax-DD27A-UP2 | [0/±45]S | 32 | UP2 | CoRezyn 63-AX-051 | Ahlstrom 42024L/M50 (1250 gsm) | 76 | 0 | 24 | 0 | 0 | 0 | 4.08 | 24h/20C, 2h/60 C | RTM | 5938 | DD27A110 | 138 | 13.8 | 0.1 | 4 | 21.9 | 0.63 | 0.063 | 381380 | 0 |  |  |  |  | 22 | Triax-DD27A-UP2[0/±45]S | 566.3333 | -380.6667 | 21.63333 | 3 |  | 138 | 124.2 | 0.2436727 | 0.2193055 | 0/45/-45/-45/45/0 | 5.581358
Triax-DD27A-UP2 | [0/±45]S | 32 | UP2 | CoRezyn 63-AX-051 | Ahlstrom 42024L/M50 (1250 gsm) | 76 | 0 | 24 | 0 | 0 | 0 | 4.08 | 24h/20C, 2h/60 C | RTM | 5940.5 | DD27A114 | 138 | 13.8 | 0.1 | 6 | 20.1 | 0.71 | 0.071 | 362403.5 | 0 |  |  |  |  | 22 | Triax-DD27A-UP2[0/±45]S | 566.3333 | -380.6667 | 21.63333 | 3 |  | 138 | 124.2 | 0.2436727 | 0.2193055 | 0/45/-45/-45/45/0 | 5.539737
Triax-DD27A-UP2 | [0/±45]S | 32 | UP2 | CoRezyn 63-AX-051 | Ahlstrom 42024L/M50 (1250 gsm) | 76 | 0 | 24 | 0 | 0 | 0 | 4.08 | 24h/20C, 2h/60 C | RTM | 5942.5 | DD27A104 | 276 | 27.6 | 0.1 | 1 | 19.8 | 1.485 | 0.1485 | 1850 | 0 |  |  |  |  | 22 | Triax-DD27A-UP2[0/±45]S | 566.3333 | -380.6667 | 21.63333 | 3 |  | 276 | 248.4 | 0.4873455 | 0.4386109 | 0/45/-45/-45/45/0 | 3.26267
Triax-DD27A-UP2 | [0/±45]S | 32 | UP2 | CoRezyn 63-AX-051 | Ahlstrom 42024L/M50 (1250 gsm) | 76 | 0 | 24 | 0 | 0 | 0 | 4.08 | 24h/20C, 2h/60 C | RTM | 5934 | DD27A102 | 103 | 10.3 | 0.1 | 8 | 20.03333 | 0.53 | 0.053 | 1989941.7 | 0 |  |  |  |  | 22 | Triax-DD27A-UP2[0/±45]S | 566.3333 | -380.6667 | 21.63333 | 3 |  | 103 | 92.7 | 0.1818717 | 0.1636845 | 0/45/-45/-45/45/0 | 6.278086
UNI-OCV1322-EP1 | [0]2 | 57 | EP1 | Hexion MGS RIMR135/RIMH1366 | OCV Advantex 1322UD (1322 gsm) | 95 | 0 | 0 | 0 | 4 | 1 | 1.89 | 24h/20C, 12h/80 C | Infusion |  | 2078-205 | 483 | 48.3 | 0.1 | 2 |  | 1.12 |  | 12685.33 | 0 | [5 empty] | UNI-OCV1322-EP1[0]2 | 1081 |  | 44.86667 | 2.8 |  | 483 | 434.7 | 0.4468085 | 0.4021277 | 0/0 | 4.036251
UNI-OCV1322-EP1 | [0]2 | 57 | EP1 | Hexion MGS RIMR135/RIMH1366 | OCV Advantex 1322UD (1322 gsm) | 95 | 0 | 0 | 0 | 4 | 1 | 1.89 | 24h/20C, 12h/80 C | Infusion |  | 2078-212 | 414 | 41.4 | 0.1 | 2 |  | 0.96 |  | 30073.33 | 0 | [5 empty] | UNI-OCV1322-EP1[0]2 | 1081 |  | 44.86667 | 2.8 |  | 414 | 372.6 | 0.3829787 | 0.3446809 | 0/0 | 4.478144
UNI-OCV1322-EP1 | [0]2 | 57 | EP1 | Hexion MGS RIMR135/RIMH1366 | OCV Advantex 1322UD (1322 gsm) | 95 | 0 | 0 | 0 | 4 | 1 | 1.89 | 24h/20C, 12h/80 C | Infusion |  | 2078-207 | 414 | 41.4 | 0.1 | 3 |  | 0.96 |  | 81616 | 0 | [5 empty] | UNI-OCV1322-EP1[0]2 | 1081 |  | 44.86667 | 2.8 |  | 414 | 372.6 | 0.3829787 | 0.3446809 | 0/0 | 4.911775
UNI-OCV1322-EP1 | [0]2 | 57 | EP1 | Hexion MGS RIMR135/RIMH1366 | OCV Advantex 1322UD (1322 gsm) | 95 | 0 | 0 | 0 | 4 | 1 | 1.89 | 24h/20C, 12h/80 C | Infusion |  | 2078-218 | 414 | 41.1 | 0.1 | 3 |  | 0.96 |  | 125470 | 0 | [5 empty] | UNI-OCV1322-EP1[0]2 | 1081 |  | 44.86667 | 2.8 |  | 414 | 372.9 | 0.3829787 | 0.3449584 | 0/0 | 5.09854
UNI-OCV1322-EP1 | [0]2 | 57 | EP1 | Hexion MGS RIMR135/RIMH1366 | OCV Advantex 1322UD (1322 gsm) | 95 | 0 | 0 | 0 | 4 | 1 | 1.89 | 24h/20C, 12h/80 C | Infusion |  | 2078-214 | 345 | 34.5 | 0.1 | 3 |  | 0.8 |  | 873488.3 | 0 | [5 empty] | UNI-OCV1322-EP1[0]2 | 1081 |  | 44.86667 | 2.8 |  | 345 | 310.5 | 0.3191489 | 0.287234 | 0/0 | 5.862017
Biax-CH16-UP2 | [±45/0/±45]S | 34 | UP2 | CoRezyn 63-AX-051 | Knytex D092 (310 gsm) | 28 | Knytex DB120 (393 gsm) | 61 | 0 | 0 | 0 | 2.36 | 6h/20C, 2 h/60 C | RTM | 1749 | CH16123 | -24.1 | -241 | 10 | 1 |  |  |  | 690.5 | 0 |  |  |  |  | 25 | Biax-CH16-UP2[±45/0/±45]S | 360.3333 | -309 | 18.26667 | 2.89 |  | -241 | 216.9 | 0.7799353 | 0.7019417 | 45/-45/0/45/-45/-45/45/0/-45/45 | 2.786848
Biax-CH16-UP2 | [±45/0/±45]S | 34 | UP2 | CoRezyn 63-AX-051 | Knytex D092 (310 gsm) | 28 | Knytex DB120 (393 gsm) | 61 | 0 | 0 | 0 | 2.36 | 6h/20C, 2 h/60 C | RTM | 1749 | CH16129 | -24.1 | -241 | 10 | 2 |  |  |  | 1216 | 0 |  |  |  |  | 25 | Biax-CH16-UP2[±45/0/±45]S | 360.3333 | -309 | 18.26667 | 2.89 |  | -241 | 216.9 | 0.7799353 | 0.7019417 | 45/-45/0/45/-45/-45/45/0/-45/45 | 3.084934
Biax-CH16-UP2 | [±45/0/±45]S | 34 | UP2 | CoRezyn 63-AX-051 | Knytex D092 (310 gsm) | 28 | Knytex DB120 (393 gsm) | 61 | 0 | 0 | 0 | 2.36 | 6h/20C, 2 h/60 C | RTM | 1752 | CH16124 | -20.7 | -207 | 10 | 4 |  |  |  | 8712 | 0 |  |  |  |  | 25 | Biax-CH16-UP2[±45/0/±45]S | 360.3333 | -309 | 18.26667 | 2.89 |  | -207 | 186.3 | 0.6699029 | 0.6029126 | 45/-45/0/45/-45/-45/45/0/-45/45 | 3.929461
Biax-CH16-UP2 | [±45/0/±45]S | 34 | UP2 | CoRezyn 63-AX-051 | Knytex D092 (310 gsm) | 28 | Knytex DB120 (393 gsm) | 61 | 0 | 0 | 0 | 2.36 | 6h/20C, 2 h/60 C | RTM | 1754 | CH16139 | -17.2 | -172 | 10 | 5 |  |  |  | 162300 | 0 |  |  |  |  | 25 | Biax-CH16-UP2[±45/0/±45]S | 360.3333 | -309 | 18.26667 | 2.89 |  | -172 | 154.8 | 0.5566343 | 0.5009709 | 45/-45/0/45/-45/-45/45/0/-45/45 | 5.210319
Biax-CH16-UP2 | [±45/0/±45]S | 34 | UP2 | CoRezyn 63-AX-051 | Knytex D092 (310 gsm) | 28 | Knytex DB120 (393 gsm) | 61 | 0 | 0 | 0 | 2.36 | 6h/20C, 2 h/60 C | RTM | 1755 | CH16132 | -17.2 | -172 | 10 | 12 |  |  |  | 109008 | 0 |  |  |  |  | 25 | Biax-CH16-UP2[±45/0/±45]S | 360.3333 | -309 | 18.26667 | 2.89 |  | -172 | 154.8 | 0.5566343 | 0.5009709 | 45/-45/0/45/-45/-45/45/0/-45/45 | 5.037458
Biax-CH16-UP2 | [±45/0/±45]S | 34 | UP2 | CoRezyn 63-AX-051 | Knytex D092 (310 gsm) | 28 | Knytex DB120 (393 gsm) | 61 | 0 | 0 | 0 | 2.36 | 6h/20C, 2 h/60 C | RTM | 1756 | CH16135 | -17.2 | -172 | 10 | 10 |  |  |  | 155530 | 0 |  |  |  |  | 25 | Biax-CH16-UP2[±45/0/±45]S | 360.3333 | -309 | 18.26667 | 2.89 |  | -172 | 154.8 | 0.5566343 | 0.5009709 | 45/-45/0/45/-45/-45/45/0/-45/45 | 5.191814
Biax-CH16-UP2 | [±45/0/±45]S | 34 | UP2 | CoRezyn 63-AX-051 | Knytex D092 (310 gsm) | 28 | Knytex DB120 (393 gsm) | 61 | 0 | 0 | 0 | 2.36 | 6h/20C, 2 h/60 C | RTM | 1757 | CH16120 | -15.5 | -155 | 10 | 15 |  |  |  | 596803 | 0 |  |  |  |  | 25 | Biax-CH16-UP2[±45/0/±45]S | 360.3333 | -309 | 18.26667 | 2.89 |  | -155 | 139.5 | 0.5016181 | 0.4514563 | 45/-45/0/45/-45/-45/45/0/-45/45 | 5.775831
Biax-CH16-UP2 | [±45/0/±45]S | 34 | UP2 | CoRezyn 63-AX-051 | Knytex D092 (310 gsm) | 28 | Knytex DB120 (393 gsm) | 61 | 0 | 0 | 0 | 2.36 | 6h/20C, 2 h/60 C | RTM | 1817 | CH16101 | 241 | 24.1 | 0.1 | 1 | 19 | 1.76 | 0.176 | 384 | 0 |  |  |  |  | 25 | Biax-CH16-UP2[±45/0/±45]S | 360.3333 | -309 | 18.26667 | 2.89 |  | 241 | 216.9 | 0.6688252 | 0.6019426 | 45/-45/0/45/-45/-45/45/0/-45/45 | 2.522229
Biax-CH16-UP2 | [±45/0/±45]S | 34 | UP2 | CoRezyn 63-AX-051 | Knytex D092 (310 gsm) | 28 | Knytex DB120 (393 gsm) | 61 | 0 | 0 | 0 | 2.36 | 6h/20C, 2 h/60 C | RTM | 1820 | CH16106 | 207 | 20.7 | 0.1 | 2 | 18.46667 | 1.526667 | 0.1526667 | 1918 | 0 |  |  |  |  | 25 | Biax-CH16-UP2[±45/0/±45]S | 360.3333 | -309 | 18.26667 | 2.89 |  | 207 | 186.3 | 0.5744681 | 0.5170213 | 45/-45/0/45/-45/-45/45/0/-45/45 | 3.256748
Biax-CH16-UP2 | [±45/0/±45]S | 34 | UP2 | CoRezyn 63-AX-051 | Knytex D092 (310 gsm) | 28 | Knytex DB120 (393 gsm) | 61 | 0 | 0 | 0 | 2.36 | 6h/20C, 2 h/60 C | RTM | 1823 | CH16119 | 172 | 17.2 | 0.1 | 4 | 19.9 | 1.096667 | 0.1096667 | 4677 | 0 |  |  |  |  | 25 | Biax-CH16-UP2[±45/0/±45]S | 360.3333 | -309 | 18.26667 | 2.89 |  | 172 | 154.8 | 0.4773358 | 0.4296022 | 45/-45/0/45/-45/-45/45/0/-45/45 | 3.660864
Biax-CH16-UP2 | [±45/0/±45]S | 34 | UP2 | CoRezyn 63-AX-051 | Knytex D092 (310 gsm) | 28 | Knytex DB120 (393 gsm) | 61 | 0 | 0 | 0 | 2.36 | 6h/20C, 2 h/60 C | RTM | 1826 | CH16107 | 138 | 13.8 | 0.1 | 5 | 17.16667 | 0.9233333 | 0.09233333 | 39431.33 | 0 |  |  |  |  | 25 | Biax-CH16-UP2[±45/0/±45]S | 360.3333 | -309 | 18.26667 | 2.89 |  | 138 | 124.2 | 0.3829787 | 0.3446809 | 45/-45/0/45/-45/-45/45/0/-45/45 | 4.591802
Biax-CH16-UP2 | [±45/0/±45]S | 34 | UP2 | CoRezyn 63-AX-051 | Knytex D092 (310 gsm) | 28 | Knytex DB120 (393 gsm) | 61 | 0 | 0 | 0 | 2.36 | 6h/20C, 2 h/60 C | RTM | 1828 | CH16113 | 121 | 12.1 | 0.1 | 10 | 18.2 | 0.75 | 0.075 | 163247 | 0 |  |  |  |  | 25 | Biax-CH16-UP2[±45/0/±45]S | 360.3333 | -309 | 18.26667 | 2.89 |  | 121 | 108.9 | 0.3358002 | 0.3022202 | 45/-45/0/45/-45/-45/45/0/-45/45 | 5.212845
Biax-CH16-UP2 | [±45/0/±45]S | 34 | UP2 | CoRezyn 63-AX-051 | Knytex D092 (310 gsm) | 28 | Knytex DB120 (393 gsm) | 61 | 0 | 0 | 0 | 2.36 | 6h/20C, 2 h/60 C | RTM | 1829 | CH16140 | 103 | 10.3 | 0.1 | 15 | 17.1 | 0.66 | 0.066 | 1247001 | 0 |  |  |  |  | 25 | Biax-CH16-UP2[±45/0/±45]S | 360.3333 | -309 | 18.26667 | 2.89 |  | 103 | 92.7 | 0.2858464 | 0.2572618 | 45/-45/0/45/-45/-45/45/0/-45/45 | 6.095867
UNI-A130G-UP2 | [0]6 | 55 | UP2 | CoRezyn 63-AX-051 | Knytex A130 (444 gsm) | 100 | 0 | 0 | 0 | 0 | 0 | 4.38 | 24h/20C, 2h/60 C | RTM | 2405 | A130G114 | 690 | 69 | 0.1 | 2 | 47.16667 | 1.463333 | 0.1463333 | 997 | 0 |  |  |  |  | 25 | UNI-A130G-UP2[0]6 | 1202.667 | -423.25 | 45.53333 | 2.626667 |  | 690 | 621 | 0.5737251 | 0.5163525 | 0/0/0/0/0/0 | 2.955473
UNI-A130G-UP2 | [0]6 | 55 | UP2 | CoRezyn 63-AX-051 | Knytex A130 (444 gsm) | 100 | 0 | 0 | 0 | 0 | 0 | 4.38 | 24h/20C, 2h/60 C | RTM | 2408 | A130G107 | 552 | 55.2 | 0.1 | 4 | 42.73333 | 1.29 | 0.129 | 4422.667 | 0 |  |  |  |  | 25 | UNI-A130G-UP2[0]6 | 1202.667 | -423.25 | 45.53333 | 2.626667 |  | 552 | 496.8 | 0.45898 | 0.413082 | 0/0/0/0/0/0 | 3.631222
UNI-A130G-UP2 | [0]6 | 55 | UP2 | CoRezyn 63-AX-051 | Knytex A130 (444 gsm) | 100 | 0 | 0 | 0 | 0 | 0 | 4.38 | 24h/20C, 2h/60 C | RTM | 2410.5 | A130G101 | 414 | 41.4 | 0.1 | 5 | 41.2 | 1 | 0.1 | 38996 | 0 |  |  |  |  | 25 | UNI-A130G-UP2[0]6 | 1202.667 | -423.25 | 45.53333 | 2.626667 |  | 414 | 372.6 | 0.344235 | 0.3098115 | 0/0/0/0/0/0 | 4.584486
UNI-A130G-UP2 | [0]6 | 55 | UP2 | CoRezyn 63-AX-051 | Knytex A130 (444 gsm) | 100 | 0 | 0 | 0 | 0 | 0 | 4.38 | 24h/20C, 2h/60 C | RTM | 2413 | A130G104 | 414 | 41.4 | 0.1 | 4 | 45.5 | 0.91 | 0.091 | 28621 | 0 |  |  |  |  | 25 | UNI-A130G-UP2[0]6 | 1202.667 | -423.25 | 45.53333 | 2.626667 |  | 414 | 372.6 | 0.344235 | 0.3098115 | 0/0/0/0/0/0 | 4.456685
UNI-A130G-UP2 | [0]6 | 55 | UP2 | CoRezyn 63-AX-051 | Knytex A130 (444 gsm) | 100 | 0 | 0 | 0 | 0 | 0 | 4.38 | 24h/20C, 2h/60 C | RTM | 2114 | A130G106 | 345 | 34.5 | 0.1 | 8 | 40.5 | 0.85 | 0.085 | 413627 | 0 |  |  |  |  | 25 | UNI-A130G-UP2[0]6 | 1202.667 | -423.25 | 45.53333 | 2.626667 |  | 345 | 310.5 | 0.2868625 | 0.2581763 | 0/0/0/0/0/0 | 5.616609
Triax-T | [(0/±45)5] | 30 | UP2 | CoRezyn 63-AX-051 | Knytex CDB200 (759 gsm) | 53 | 0 | 47 | 0 | 0 | 0 | 4.34 | 24 h/60C | Hand Layup | 1307 | T2 | 145 | 15 | 0.1 | 15 |  |  |  | 64333 | 0 |  |  |  |  | 50 | Triax-T[(0/±45)5] | 329 | -290 | 17.7 | 3.47 |  | 145 | 130 | 0.4407295 | 0.3951368 | 0/45/-45/0/45/-45/0/45/-45/0/45/-45/0/45/-45 | 4.808434
Triax-T | [(0/±45)5] | 30 | UP2 | CoRezyn 63-AX-051 | Knytex CDB200 (759 gsm) | 53 | 0 | 47 | 0 | 0 | 0 | 4.34 | 24 h/60C | Hand Layup | 1308 | T3 | 100 | 10 | 0.1 | 15 |  |  |  | 701345 | 0 |  |  |  |  | 50 | Triax-T[(0/±45)5] | 329 | -290 | 17.7 | 3.47 |  | 100 | 90 | 0.3039514 | 0.2735562 | 0/45/-45/0/45/-45/0/45/-45/0/45/-45/0/45/-45 | 5.845932
Triax-T | [(0/±45)5] | 30 | UP2 | CoRezyn 63-AX-051 | Knytex CDB200 (759 gsm) | 53 | 0 | 47 | 0 | 0 | 0 | 4.34 | 24 h/60C | Hand Layup | 1309 | T5 | 86 | 9 | 0.1 | 15 |  |  |  | 2069625 | 0 |  |  |  |  | 50 | Triax-T[(0/±45)5] | 329 | -290 | 17.7 | 3.47 |  | 86 | 77 | 0.2613982 | 0.2340426 | 0/45/-45/0/45/-45/0/45/-45/0/45/-45/0/45/-45 | 6.315892
Triax-T | [(0/±45)5] | 30 | UP2 | CoRezyn 63-AX-051 | Knytex CDB200 (759 gsm) | 53 | 0 | 47 | 0 | 0 | 0 | 4.34 | 24 h/60C | Hand Layup | 1310 | T6 | 101 | 10 | 0.1 | 15 |  |  |  | 1731348 | 0 |  |  |  |  | 50 | Triax-T[(0/±45)5] | 329 | -290 | 17.7 | 3.47 |  | 101 | 91 | 0.3069909 | 0.2765957 | 0/45/-45/0/45/-45/0/45/-45/0/45/-45/0/45/-45 | 6.238384
Triax-T | [(0/±45)5] | 30 | UP2 | CoRezyn 63-AX-051 | Knytex CDB200 (759 gsm) | 53 | 0 | 47 | 0 | 0 | 0 | 4.34 | 24 h/60C | Hand Layup | 1311 | T7 | 145 | 15 | 0.1 | 10 |  |  |  | 56979 | 0 |  |  |  |  | 50 | Triax-T[(0/±45)5] | 329 | -290 | 17.7 | 3.47 |  | 145 | 130 | 0.4407295 | 0.3951368 | 0/45/-45/0/45/-45/0/45/-45/0/45/-45/0/45/-45 | 4.755715
Triax-T | [(0/±45)5] | 30 | UP2 | CoRezyn 63-AX-051 | Knytex CDB200 (759 gsm) | 53 | 0 | 47 | 0 | 0 | 0 | 4.34 | 24 h/60C | Hand Layup | 1312 | T8 | 107 | 11 | 0.1 | 15 |  |  |  | 615110 | 0 |  |  |  |  | 50 | Triax-T[(0/±45)5] | 329 | -290 | 17.7 | 3.47 |  | 107 | 96 | 0.325228 | 0.2917933 | 0/45/-45/0/45/-45/0/45/-45/0/45/-45/0/45/-45 | 5.788953
MD-30D155-UP2 | [±30]3 | 40 | UP2 | CoRezyn 63-AX-051 | Knytex D155 (527 gsm) | 0 | 0 | 0 | 0 | 0 | 100 | 3.11 | 24h/20C, 2h/60 C | RTM | 2537 | 30D155114 | 103 | 10.3 | 0.1 | 5 | 18.3 | 0.56 | 0.056 | 15975 | 0 |  |  |  |  | 25 | MD-30D155-UP2[±30]3 | 169.3333 | -176.25 | 17.33333 | 1.533333 |  | 103 | 92.7 | 0.6082677 | 0.5474409 | 30/-30/30/-30/30/-30 | 4.203441
MD-30D155-UP2 | [±30]3 | 40 | UP2 | CoRezyn 63-AX-051 | Knytex D155 (527 gsm) | 0 | 0 | 0 | 0 | 0 | 100 | 3.11 | 24h/20C, 2h/60 C | RTM | 2538 | 30D155110 | 103 | 10.3 | 0.1 | 8 | 17.2 | 0.63 | 0.063 | 25545 | 0 |  |  |  |  | 25 | MD-30D155-UP2[±30]3 | 169.3333 | -176.25 | 17.33333 | 1.533333 |  | 103 | 92.7 | 0.6082677 | 0.5474409 | 30/-30/30/-30/30/-30 | 4.407306
MD-30D155-UP2 | [±30]3 | 40 | UP2 | CoRezyn 63-AX-051 | Knytex D155 (527 gsm) | 0 | 0 | 0 | 0 | 0 | 100 | 3.11 | 24h/20C, 2h/60 C | RTM | 2542 | 30D155109 | 86 | 8.6 | 0.1 | 20 | 17.53333 | 0.48 | 0.048 | 155888.7 | 0 |  |  |  |  | 25 | MD-30D155-UP2[±30]3 | 169.3333 | -176.25 | 17.33333 | 1.533333 |  | 86 | 77.4 | 0.507874 | 0.4570866 | 30/-30/30/-30/30/-30 | 5.162123
MD-30D155-UP2 | [±30]3 | 40 | UP2 | CoRezyn 63-AX-051 | Knytex D155 (527 gsm) | 0 | 0 | 0 | 0 | 0 | 100 | 3.11 | 24h/20C, 2h/60 C | RTM | 2545 | 30D155116 | 121 | 12.1 | 0.1 | 5 | 17.85 | 0.745 | 0.0745 | 10186.5 | 0 |  |  |  |  | 25 | MD-30D155-UP2[±30]3 | 169.3333 | -176.25 | 17.33333 | 1.533333 |  | 121 | 108.9 | 0.7145669 | 0.6431102 | 30/-30/30/-30/30/-30 | 4.005198
MD-30D155-UP2 | [±30]3 | 40 | UP2 | CoRezyn 63-AX-051 | Knytex D155 (527 gsm) | 0 | 0 | 0 | 0 | 0 | 100 | 3.11 | 24h/20C, 2h/60 C | RTM | 2545 | 30D155101 | 121 | 12.1 | 0.1 | 6 | 18 | 0.74 | 0.074 | 12509 | 0 |  |  |  |  | 25 | MD-30D155-UP2[±30]3 | 169.3333 | -176.25 | 17.33333 | 1.533333 |  | 121 | 108.9 | 0.7145669 | 0.6431102 | 30/-30/30/-30/30/-30 | 4.097223
MD-30D155-UP2 | [±30]3 | 40 | UP2 | CoRezyn 63-AX-051 | Knytex D155 (527 gsm) | 0 | 0 | 0 | 0 | 0 | 100 | 3.11 | 24h/20C, 2h/60 C | RTM | 2547 | 30D155103 | 103 | 10.3 | 0.1 | 6 | 16.8 | 0.62 | 0.062 | 42426 | 0 |  |  |  |  | 25 | MD-30D155-UP2[±30]3 | 169.3333 | -176.25 | 17.33333 | 1.533333 |  | 103 | 92.7 | 0.6082677 | 0.5474409 | 30/-30/30/-30/30/-30 | 4.627632
MD-30D155-UP2 | [±30]3 | 40 | UP2 | CoRezyn 63-AX-051 | Knytex D155 (527 gsm) | 0 | 0 | 0 | 0 | 0 | 100 | 3.11 | 24h/20C, 2h/60 C | RTM | 4446 | 30D155130 | -10.3 | -103 | 10 | 4 |  |  |  | 39612 | 0 |  |  |  |  | 25 | MD-30D155-UP2[±30]3 | 169.3333 | -176.25 | 17.33333 | 1.533333 |  | -103 | 92.7 | 0.5843972 | 0.5259574 | 30/-30/30/-30/30/-30 | 4.588278
MD-30D155-UP2 | [±30]3 | 40 | UP2 | CoRezyn 63-AX-051 | Knytex D155 (527 gsm) | 0 | 0 | 0 | 0 | 0 | 100 | 3.11 | 24h/20C, 2h/60 C | RTM | 4448 | 30D155133 | -9 | -90 | 10 | 7 |  |  |  | 150426 | 0 |  |  |  |  | 25 | MD-30D155-UP2[±30]3 | 169.3333 | -176.25 | 17.33333 | 1.533333 |  | -90 | 81 | 0.5106383 | 0.4595745 | 30/-30/30/-30/30/-30 | 5.177323
MD-30D155-UP2 | [±30]3 | 40 | UP2 | CoRezyn 63-AX-051 | Knytex D155 (527 gsm) | 0 | 0 | 0 | 0 | 0 | 100 | 3.11 | 24h/20C, 2h/60 C | RTM | 4449 | 30D155134 | -9 | -90 | 10 | 8 |  |  |  | 142051 | 0 |  |  |  |  | 25 | MD-30D155-UP2[±30]3 | 169.3333 | -176.25 | 17.33333 | 1.533333 |  | -90 | 81 | 0.5106383 | 0.4595745 | 30/-30/30/-30/30/-30 | 5.152444
MD-30D155-UP2 | [±30]3 | 40 | UP2 | CoRezyn 63-AX-051 | Knytex D155 (527 gsm) | 0 | 0 | 0 | 0 | 0 | 100 | 3.11 | 24h/20C, 2h/60 C | RTM | 4450 | 30D155135 | -9 | -90 | 10 | 6 |  |  |  | 269359 | 0 |  |  |  |  | 25 | MD-30D155-UP2[±30]3 | 169.3333 | -176.25 | 17.33333 | 1.533333 |  | -90 | 81 | 0.5106383 | 0.4595745 | 30/-30/30/-30/30/-30 | 5.430331
MD-30D155-UP2 | [±30]3 | 40 | UP2 | CoRezyn 63-AX-051 | Knytex D155 (527 gsm) | 0 | 0 | 0 | 0 | 0 | 100 | 3.11 | 24h/20C, 2h/60 C | RTM | 4451 | 30D155136 | -8.3 | -83 | 10 | 10 |  |  |  | 530475 | 0 |  |  |  |  | 25 | MD-30D155-UP2[±30]3 | 169.3333 | -176.25 | 17.33333 | 1.533333 |  | -83 | 74.7 | 0.470922 | 0.4238298 | 30/-30/30/-30/30/-30 | 5.724665
TRIAX-OC1800-EP1 | (±45/0)S | 57 | EP1 | Hexion MGS RIMR135/RIMH1366 | Owens Corning 1800 triax (1885 gsm) | 50 | 0 | 50 | 0 | 0 | 0 | 2.51 | 24h/20C, 24h/ 90 C | Infusion |  | OCT-213 | 414 | 41.4 | 0.1 | 1 |  | 1.63 |  | 5725 | 0 | [5 empty] | TRIAX-OC1800-EP1(±45/0)S | 611 |  | 29.03333 | 2.566667 |  | 414 | 372.6 | 0.6775777 | 0.60982 | 45/-45/0/0/-45/45 | 3.750797
TRIAX-OC1800-EP1 | (±45/0)S | 57 | EP1 | Hexion MGS RIMR135/RIMH1366 | Owens Corning 1800 triax (1885 gsm) | 50 | 0 | 50 | 0 | 0 | 0 | 2.51 | 24h/20C, 24h/ 90 C | Infusion |  | OCT-209 | 345 | 34.5 | 0.1 | 2 |  | 1.32 |  | 21471 | 0 | [5 empty] | TRIAX-OC1800-EP1(±45/0)S | 611 |  | 29.03333 | 2.566667 |  | 345 | 310.5 | 0.5646481 | 0.5081833 | 45/-45/0/0/-45/45 | 4.318131
TRIAX-OC1800-EP1 | (±45/0)S | 57 | EP1 | Hexion MGS RIMR135/RIMH1366 | Owens Corning 1800 triax (1885 gsm) | 50 | 0 | 50 | 0 | 0 | 0 | 2.51 | 24h/20C, 24h/ 90 C | Infusion |  | OCT-201 | 276 | 27.6 | 0.1 | 2 |  | 1.023333 |  | 80410 | 0 | [5 empty] | TRIAX-OC1800-EP1(±45/0)S | 611 |  | 29.03333 | 2.566667 |  | 276 | 248.4 | 0.4517185 | 0.4065466 | 45/-45/0/0/-45/45 | 4.900073
TRIAX-OC1800-EP1 | (±45/0)S | 57 | EP1 | Hexion MGS RIMR135/RIMH1366 | Owens Corning 1800 triax (1885 gsm) | 50 | 0 | 50 | 0 | 0 | 0 | 2.51 | 24h/20C, 24h/ 90 C | Infusion |  | OCT-204 | 207 | 20.7 | 0.1 | 3 |  | 0.76 |  | 705961 | 0 | [5 empty] | TRIAX-OC1800-EP1(±45/0)S | 611 |  | 29.03333 | 2.566667 |  | 207 | 186.3 | 0.3387889 | 0.30491 | 45/-45/0/0/-45/45 | 5.848781
TRIAX-OC1800-EP1 | (±45/0)S | 57 | EP1 | Hexion MGS RIMR135/RIMH1366 | Owens Corning 1800 triax (1885 gsm) | 50 | 0 | 50 | 0 | 0 | 0 | 2.51 | 24h/20C, 24h/ 90 C | Infusion |  | OCT-206 | 207 | 20.7 | 0.1 | 4 |  | 0.75 |  | 1813591 | 0 | [5 empty] | TRIAX-OC1800-EP1(±45/0)S | 611 |  | 29.03333 | 2.566667 |  | 207 | 186.3 | 0.3387889 | 0.30491 | 45/-45/0/0/-45/45 | 6.199995
UNI-D072A-UP2 | [0]10 | 33 | UP2 | CoRezyn 63-AX-051 | Knytex D072 (230 gsm) | 100 | 0 | 0 | 0 | 0 | 0 | 3.3 | 24h/20C, 2h/60 C | RTM | 3048.667 | D072A120 | -34.5 | -345 | 10 | 5 |  |  |  | 101351 | 0 |  |  |  |  | 25 | UNI-D072A-UP2[0]10 | 799 | -559.3333 | 28.46667 | 2.833333 |  | -345 | 310.5 | 0.6168057 | 0.5551251 | 0/0/0/0/0/0/0/0/0/0 | 4.993158
UNI-D072A-UP2 | [0]10 | 33 | UP2 | CoRezyn 63-AX-051 | Knytex D072 (230 gsm) | 100 | 0 | 0 | 0 | 0 | 0 | 3.3 | 24h/20C, 2h/60 C | RTM | 3047 | D072A119 | -41.4 | -414 | 10 | 3 |  |  |  | 9757 | 0 |  |  |  |  | 25 | UNI-D072A-UP2[0]10 | 799 | -559.3333 | 28.46667 | 2.833333 |  | -414 | 372.6 | 0.7401669 | 0.6661502 | 0/0/0/0/0/0/0/0/0/0 | 3.989316
UNI-D072A-UP2 | [0]10 | 33 | UP2 | CoRezyn 63-AX-051 | Knytex D072 (230 gsm) | 100 | 0 | 0 | 0 | 0 | 0 | 3.3 | 24h/20C, 2h/60 C | RTM | 3049 | D072A117 | -41.4 | -414 | 10 | 4 |  |  |  | 4144.5 | 0 |  |  |  |  | 25 | UNI-D072A-UP2[0]10 | 799 | -559.3333 | 28.46667 | 2.833333 |  | -414 | 372.6 | 0.7401669 | 0.6661502 | 0/0/0/0/0/0/0/0/0/0 | 3.562978
UNI-D072A-UP2 | [0]10 | 33 | UP2 | CoRezyn 63-AX-051 | Knytex D072 (230 gsm) | 100 | 0 | 0 | 0 | 0 | 0 | 3.3 | 24h/20C, 2h/60 C | RTM | 3059.333 | D072A107 | 483 | 48.3 | 0.1 | 4 | 28.4 | 1.79 | 0.179 | 8139 | 0 |  |  |  |  | 25 | UNI-D072A-UP2[0]10 | 799 | -559.3333 | 28.46667 | 2.833333 |  | 483 | 434.7 | 0.6045056 | 0.5440551 | 0/0/0/0/0/0/0/0/0/0 | 3.901879
UNI-D072A-UP2 | [0]10 | 33 | UP2 | CoRezyn 63-AX-051 | Knytex D072 (230 gsm) | 100 | 0 | 0 | 0 | 0 | 0 | 3.3 | 24h/20C, 2h/60 C | RTM | 3060 | D072A105 | 310 | 31 | 0.1 | 10 | 28.2 | 0.96 | 0.096 | 929460 | 0 |  |  |  |  | 25 | UNI-D072A-UP2[0]10 | 799 | -559.3333 | 28.46667 | 2.833333 |  | 310 | 279 | 0.387985 | 0.3491865 | 0/0/0/0/0/0/0/0/0/0 | 5.968231
UNI-D072A-UP2 | [0]10 | 33 | UP2 | CoRezyn 63-AX-051 | Knytex D072 (230 gsm) | 100 | 0 | 0 | 0 | 0 | 0 | 3.3 | 24h/20C, 2h/60 C | RTM | 3062 | D072A102 | 345 | 34.5 | 0.1 | 5 | 27.7 | 1.14 | 0.114 | 195791 | 0 |  |  |  |  | 25 | UNI-D072A-UP2[0]10 | 799 | -559.3333 | 28.46667 | 2.833333 |  | 345 | 310.5 | 0.4317897 | 0.3886108 | 0/0/0/0/0/0/0/0/0/0 | 5.291793
UNI-D072A-UP2 | [0]10 | 33 | UP2 | CoRezyn 63-AX-051 | Knytex D072 (230 gsm) | 100 | 0 | 0 | 0 | 0 | 0 | 3.3 | 24h/20C, 2h/60 C | RTM | 3064 | D072A111 | 414 | 41.4 | 0.1 | 5 | 28.86667 | 1.396667 | 0.1396667 | 28645.67 | 0 |  |  |  |  | 25 | UNI-D072A-UP2[0]10 | 799 | -559.3333 | 28.46667 | 2.833333 |  | 414 | 372.6 | 0.5181477 | 0.4663329 | 0/0/0/0/0/0/0/0/0/0 | 4.451951
UNI-D072A-UP2 | [0]10 | 33 | UP2 | CoRezyn 63-AX-051 | Knytex D072 (230 gsm) | 100 | 0 | 0 | 0 | 0 | 0 | 3.3 | 24h/20C, 2h/60 C | RTM | 3066.5 | D072A118 | 345 | 34.5 | 0.1 | 10 | 27 | 1.295 | 0.1295 | 199681 | 0 |  |  |  |  | 25 | UNI-D072A-UP2[0]10 | 799 | -559.3333 | 28.46667 | 2.833333 |  | 345 | 310.5 | 0.4317897 | 0.3886108 | 0/0/0/0/0/0/0/0/0/0 | 5.292612
Triax-AA4-UP2 | [(±45/0)2]S | 38 | UP2 | CoRezyn 63-AX-051 | BTI TV3400 triax (1150 gsm) | 48 | 0 | 52 | 0 | 0 | 0 | 5.12 | 6h/20C, 2 h/60 C | RTM | 3518 | AA4109 | 241 | 24.1 | 0.1 | 2 | 19.66667 | 1.323333 | 0.1323333 | 2319 | 0 |  |  |  |  | 25 | Triax-AA4-UP2[(±45/0)2]S | 376.5 | -449.3333 | 21.45 | 2.035 |  | 241 | 216.9 | 0.6401062 | 0.5760956 | 45/-45/0/45/-45/0/0/-45/45/0/-45/45 | 3.332442
Triax-AA4-UP2 | [(±45/0)2]S | 38 | UP2 | CoRezyn 63-AX-051 | BTI TV3400 triax (1150 gsm) | 48 | 0 | 52 | 0 | 0 | 0 | 5.12 | 6h/20C, 2 h/60 C | RTM | 3521 | AA4110 | 207 | 20.7 | 0.1 | 4 | 19.86667 | 1.163333 | 0.1163333 | 19811.33 | 0 |  |  |  |  | 25 | Triax-AA4-UP2[(±45/0)2]S | 376.5 | -449.3333 | 21.45 | 2.035 |  | 207 | 186.3 | 0.5498008 | 0.4948207 | 45/-45/0/45/-45/0/0/-45/45/0/-45/45 | 4.290479
Triax-AA4-UP2 | [(±45/0)2]S | 38 | UP2 | CoRezyn 63-AX-051 | BTI TV3400 triax (1150 gsm) | 48 | 0 | 52 | 0 | 0 | 0 | 5.12 | 6h/20C, 2 h/60 C | RTM | 3523.5 | AA4120 | 172 | 17.2 | 0.1 | 5 | 20.5 | 0.9 | 0.09 | 153701 | 0 |  |  |  |  | 25 | Triax-AA4-UP2[(±45/0)2]S | 376.5 | -449.3333 | 21.45 | 2.035 |  | 172 | 154.8 | 0.4568393 | 0.4111554 | 45/-45/0/45/-45/0/0/-45/45/0/-45/45 | 5.180439
UNI-D092D-UP2 | [0]7 | 33 | UP2 | CoRezyn 63-AX-051 | Knytex D092 (310 gsm) | 100 | 0 | 0 | 0 | 0 | 0 | 2.64 | 24h/20C, 2h/60 C | RTM | 2394 | D092D108 | 482 | 48.2 | 0.1 | 2 | 24.4 | 1.98 | 0.198 | 3342 | 0 |  |  |  |  | 25 | UNI-D092D-UP2[0]7 | 730.6667 | -539.75 | 25.6 | 2.846667 |  | 482 | 433.8 | 0.6596715 | 0.5937044 | 0/0/0/0/0/0/0 | 3.524006
UNI-D092D-UP2 | [0]7 | 33 | UP2 | CoRezyn 63-AX-051 | Knytex D092 (310 gsm) | 100 | 0 | 0 | 0 | 0 | 0 | 2.64 | 24h/20C, 2h/60 C | RTM | 2395 | D092D110 | 482 | 48.2 | 0.1 | 4 | 23.6 | 2.04 | 0.204 | 2650 | 0 |  |  |  |  | 25 | UNI-D092D-UP2[0]7 | 730.6667 | -539.75 | 25.6 | 2.846667 |  | 482 | 433.8 | 0.6596715 | 0.5937044 | 0/0/0/0/0/0/0 | 3.423246
UNI-D092D-UP2 | [0]7 | 33 | UP2 | CoRezyn 63-AX-051 | Knytex D092 (310 gsm) | 100 | 0 | 0 | 0 | 0 | 0 | 2.64 | 24h/20C, 2h/60 C | RTM | 2397 | D092D103 | 414 | 41.4 | 0.1 | 8 | 26.4 | 1.57 | 0.157 | 94578.5 | 0 |  |  |  |  | 25 | UNI-D092D-UP2[0]7 | 730.6667 | -539.75 | 25.6 | 2.846667 |  | 414 | 372.6 | 0.5666058 | 0.5099453 | 0/0/0/0/0/0/0 | 4.967112
UNI-D092D-UP2 | [0]7 | 33 | UP2 | CoRezyn 63-AX-051 | Knytex D092 (310 gsm) | 100 | 0 | 0 | 0 | 0 | 0 | 2.64 | 24h/20C, 2h/60 C | RTM | 2397 | D092D109 | 345 | 34.5 | 0.1 | 10 | 25.6 | 1.35 | 0.135 | 813359 | 0 |  |  |  |  | 25 | UNI-D092D-UP2[0]7 | 730.6667 | -539.75 | 25.6 | 2.846667 |  | 345 | 310.5 | 0.4721715 | 0.4249544 | 0/0/0/0/0/0/0 | 5.910282
UNI-D092D-UP2 | [0]7 | 33 | UP2 | CoRezyn 63-AX-051 | Knytex D092 (310 gsm) | 100 | 0 | 0 | 0 | 0 | 0 | 2.64 | 24h/20C, 2h/60 C | RTM | 2399 | D092D102 | 345 | 34.5 | 0.1 | 12 | 24.3 | 1.42 | 0.142 | 291147 | 0 |  |  |  |  | 25 | UNI-D092D-UP2[0]7 | 730.6667 | -539.75 | 25.6 | 2.846667 |  | 345 | 310.5 | 0.4721715 | 0.4249544 | 0/0/0/0/0/0/0 | 5.464112
UNI-D092D-UP2 | [0]7 | 33 | UP2 | CoRezyn 63-AX-051 | Knytex D092 (310 gsm) | 100 | 0 | 0 | 0 | 0 | 0 | 2.64 | 24h/20C, 2h/60 C | RTM | 2400 | D092D106 | 345 | 34.5 | 0.1 | 15 | 26.1 | 1.3 | 0.13 | 948810 | 0 |  |  |  |  | 25 | UNI-D092D-UP2[0]7 | 730.6667 | -539.75 | 25.6 | 2.846667 |  | 345 | 310.5 | 0.4721715 | 0.4249544 | 0/0/0/0/0/0/0 | 5.977179
MD-PPG1200-EP1 | [(±45)2/(0)2]S | 58 | EP1 | Hexion MGS RIMR135/RIMH1366 | PPG-Devold L1200/G50-E07 | 56 | PPG-Devold DB810-E05-A | 39 | 3 | 2 | 0 | 5.56 | 24h/25 C,12h/70 C | Infusion |  | HC-117 | 414 | 41.4 | 0.1 | 1 | 33.35 | 1.526667 |  | 6151.333 | 0 | [5 empty] | MD-PPG1200-EP1[(±45)2/(0)2]S | 736 |  | 32.13333 | 3.016667 |  | 414 | 372.6 | 0.5625 | 0.50625 | 45/-45/45/-45/0/0/0/0/-45/45/-45/45 | 3.777682
MD-PPG1200-EP1 | [(±45)2/(0)2]S | 58 | EP1 | Hexion MGS RIMR135/RIMH1366 | PPG-Devold L1200/G50-E07 | 56 | PPG-Devold DB810-E05-A | 39 | 3 | 2 | 0 | 5.56 | 24h/25 C,12h/70 C | Infusion |  | HC-102 | 345 | 34.5 | 0.1 | 2 | 31.06667 | 1.263333 |  | 18859.33 | 0 | [5 empty] | MD-PPG1200-EP1[(±45)2/(0)2]S | 736 |  | 32.13333 | 3.016667 |  | 345 | 310.5 | 0.46875 | 0.421875 | 45/-45/45/-45/0/0/0/0/-45/45/-45/45 | 4.25237
MD-PPG1200-EP1 | [(±45)2/(0)2]S | 58 | EP1 | Hexion MGS RIMR135/RIMH1366 | PPG-Devold L1200/G50-E07 | 56 | PPG-Devold DB810-E05-A | 39 | 3 | 2 | 0 | 5.56 | 24h/25 C,12h/70 C | Infusion |  | HC-100 | 276 | 27.6 | 0.1 | 3 |  | 0.995 |  | 105355.7 | 0 | [5 empty] | MD-PPG1200-EP1[(±45)2/(0)2]S | 736 |  | 32.13333 | 3.016667 |  | 276 | 248.4 | 0.375 | 0.3375 | 45/-45/45/-45/0/0/0/0/-45/45/-45/45 | 4.990228
MD-PPG1200-EP1 | [(±45)2/(0)2]S | 58 | EP1 | Hexion MGS RIMR135/RIMH1366 | PPG-Devold L1200/G50-E07 | 56 | PPG-Devold DB810-E05-A | 39 | 3 | 2 | 0 | 5.56 | 24h/25 C,12h/70 C | Infusion |  | HC-104 | 207 | 20.7 | 0.1 | 4 | 32.05 | 0.6933333 |  | 668855.7 | 0 | [5 empty] | MD-PPG1200-EP1[(±45)2/(0)2]S | 736 |  | 32.13333 | 3.016667 |  | 207 | 186.3 | 0.28125 | 0.253125 | 45/-45/45/-45/0/0/0/0/-45/45/-45/45 | 5.821675
MD-PPG1200-EP1 | [(±45)2/(0)2]S | 58 | EP1 | Hexion MGS RIMR135/RIMH1366 | PPG-Devold L1200/G50-E07 | 56 | PPG-Devold DB810-E05-A | 39 | 3 | 2 | 0 | 5.56 | 24h/25 C,3h/100 C | Infusion |  | HC100-203 | 345 | 34.5 | 0.1 | 1 |  | 1.2 |  | 27344 | 0 | [5 empty] | MD-PPG1200-EP1[(±45)2/(0)2]S | 736 |  | 32.13333 | 3.016667 |  | 345 | 310.5 | 0.46875 | 0.421875 | 45/-45/45/-45/0/0/0/0/-45/45/-45/45 | 4.436416
MD-PPG1200-EP1 | [(±45)2/(0)2]S | 58 | EP1 | Hexion MGS RIMR135/RIMH1366 | PPG-Devold L1200/G50-E07 | 56 | PPG-Devold DB810-E05-A | 39 | 3 | 2 | 0 | 5.56 | 24h/25 C,3h/100 C | Infusion |  | HC100-202 | 207 | 20.7 | 0.1 | 3 | 36.4 | 0.72 |  | 839305 | 0 | [5 empty] | MD-PPG1200-EP1[(±45)2/(0)2]S | 736 |  | 32.13333 | 3.016667 |  | 207 | 186.3 | 0.28125 | 0.253125 | 45/-45/45/-45/0/0/0/0/-45/45/-45/45 | 5.92392
Triax-H | [(±45/0)3]S | 39 | UP | CoRezyn 63-AX-050 | Hexcel XH120 | 48 | Hexcel XH120 | 70 | 0 | 30 | 0 | 6.58 | 24 h/60C | Hand Layup | 69 | 104H | 172 | 17.2 | 0.1 | 5 | 25.2 | 0.68 | 0.068 | 45360 | 0 |  |  |  |  | 25 | Triax-H[(±45/0)3]S | 572.8182 | -372.6667 | 24.8875 | 2.253333 |  | 172 | 154.8 | 0.3002698 | 0.2702428 | 45/-45/0/45/-45/0/45/-45/0/0/-45/45/0/-45/45/0/-45/45 | 4.656673
Triax-H | [(±45/0)3]S | 39 | UP | CoRezyn 63-AX-050 | Hexcel XH120 | 48 | Hexcel XH120 | 70 | 0 | 30 | 0 | 6.58 | 24 h/60C | Hand Layup | 89 | 111H | 87 | 8.7 | 0.1 | 15 | 23.4 | 0.43 | 0.043 | 20500167 | 0 |  |  |  |  | 25 | Triax-H[(±45/0)3]S | 572.8182 | -372.6667 | 24.8875 | 2.253333 |  | 87 | 78.3 | 0.1518807 | 0.1366926 | 45/-45/0/45/-45/0/45/-45/0/0/-45/45/0/-45/45/0/-45/45 | 7.311757
Triax-H | [(±45/0)3]S | 39 | UP | CoRezyn 63-AX-050 | Hexcel XH120 | 48 | Hexcel XH120 | 70 | 0 | 30 | 0 | 6.58 | 24 h/60C | Hand Layup | 91 | 113H | 207 | 20.7 | 0.1 | 1 | 27.2 | 0.73 | 0.073 | 16137 | 0 |  |  |  |  | 25 | Triax-H[(±45/0)3]S | 572.8182 | -372.6667 | 24.8875 | 2.253333 |  | 207 | 186.3 | 0.3613712 | 0.3252341 | 45/-45/0/45/-45/0/45/-45/0/0/-45/45/0/-45/45/0/-45/45 | 4.207823
Triax-H | [(±45/0)3]S | 39 | UP | CoRezyn 63-AX-050 | Hexcel XH120 | 48 | Hexcel XH120 | 70 | 0 | 30 | 0 | 6.58 | 24 h/60C | Hand Layup | 92 | 114H | 131 | 13.1 | 0.1 | 10 | 24 | 0.6 | 0.06 | 69425 | 0 |  |  |  |  | 25 | Triax-H[(±45/0)3]S | 572.8182 | -372.6667 | 24.8875 | 2.253333 |  | 131 | 117.9 | 0.2286939 | 0.2058245 | 45/-45/0/45/-45/0/45/-45/0/0/-45/45/0/-45/45/0/-45/45 | 4.841516
Triax-H | [(±45/0)3]S | 39 | UP | CoRezyn 63-AX-050 | Hexcel XH120 | 48 | Hexcel XH120 | 70 | 0 | 30 | 0 | 6.58 | 24 h/60C | Hand Layup | 95 | 115H | 162 | 16.2 | 0.1 | 10 | 20.8 | 0.76 | 0.076 | 11417 | 0 |  |  |  |  | 25 | Triax-H[(±45/0)3]S | 572.8182 | -372.6667 | 24.8875 | 2.253333 |  | 162 | 145.8 | 0.2828123 | 0.254531 | 45/-45/0/45/-45/0/45/-45/0/0/-45/45/0/-45/45/0/-45/45 | 4.057552
Triax-H | [(±45/0)3]S | 39 | UP | CoRezyn 63-AX-050 | Hexcel XH120 | 48 | Hexcel XH120 | 70 | 0 | 30 | 0 | 6.58 | 24 h/60C | Hand Layup | 144 | 121H | 103 | -103 | -1 | 5 | 25 | 0.41 | -0.41 | 1824012 | 0 |  |  |  |  | 25 | Triax-H[(±45/0)3]S | 572.8182 | -372.6667 | 24.8875 | 2.253333 |  | 103 | 206 | 0.1798127 | 0.3596255 | 45/-45/0/45/-45/0/45/-45/0/0/-45/45/0/-45/45/0/-45/45 | 6.261028
Triax-H | [(±45/0)3]S | 39 | UP | CoRezyn 63-AX-050 | Hexcel XH120 | 48 | Hexcel XH120 | 70 | 0 | 30 | 0 | 6.58 | 24 h/60C | Hand Layup | 147.5 | 122H | 138 | -138 | -1 | 5 | 24.2 | 0.57 | -0.57 | 18821.5 | 0 |  |  |  |  | 25 | Triax-H[(±45/0)3]S | 572.8182 | -372.6667 | 24.8875 | 2.253333 |  | 138 | 276 | 0.2409141 | 0.4818283 | 45/-45/0/45/-45/0/45/-45/0/0/-45/45/0/-45/45/0/-45/45 | 4.269468
Triax-H | [(±45/0)3]S | 39 | UP | CoRezyn 63-AX-050 | Hexcel XH120 | 48 | Hexcel XH120 | 70 | 0 | 30 | 0 | 6.58 | 24 h/60C | Hand Layup | 235 | 123H | -13.8 | -138 | 10 | 15 | 25.8 | -0.051 | -0.51 | 19996 | 0 |  |  |  |  | 25 | Triax-H[(±45/0)3]S | 572.8182 | -372.6667 | 24.8875 | 2.253333 |  | -138 | 124.2 | 0.3703041 | 0.3332737 | 45/-45/0/45/-45/0/45/-45/0/0/-45/45/0/-45/45/0/-45/45 | 4.300943
Triax-H | [(±45/0)3]S | 39 | UP | CoRezyn 63-AX-050 | Hexcel XH120 | 48 | Hexcel XH120 | 70 | 0 | 30 | 0 | 6.58 | 24 h/60C | Hand Layup | 247 | 120H | -20.7 | -207 | 10 | 15 | 26.36667 | -0.0805 | -0.805 | 33384 | 0 |  |  |  |  | 25 | Triax-H[(±45/0)3]S | 572.8182 | -372.6667 | 24.8875 | 2.253333 |  | -207 | 186.3 | 0.5554562 | 0.4999106 | 45/-45/0/45/-45/0/45/-45/0/0/-45/45/0/-45/45/0/-45/45 | 4.071967
Triax-H | [(±45/0)3]S | 39 | UP | CoRezyn 63-AX-050 | Hexcel XH120 | 48 | Hexcel XH120 | 70 | 0 | 30 | 0 | 6.58 | 24 h/60C | Hand Layup | 241 | 133H | 138 | 13.8 | 0.1 | 15 |  |  |  | 1401491 | 0 |  |  |  |  | 25 | Triax-H[(±45/0)3]S | 572.8182 | -372.6667 | 24.8875 | 2.253333 |  | 138 | 124.2 | 0.2409141 | 0.2168227 | 45/-45/0/45/-45/0/45/-45/0/0/-45/45/0/-45/45/0/-45/45 | 6.14659
Triax-H | [(±45/0)3]S | 39 | UP | CoRezyn 63-AX-050 | Hexcel XH120 | 48 | Hexcel XH120 | 70 | 0 | 30 | 0 | 6.58 | 24 h/60C | Hand Layup | 243.5 | 136H | 172 | 17.2 | 0.1 | 10 |  |  |  | 803793.5 | 0 |  |  |  |  | 25 | Triax-H[(±45/0)3]S | 572.8182 | -372.6667 | 24.8875 | 2.253333 |  | 172 | 154.8 | 0.3002698 | 0.2702428 | 45/-45/0/45/-45/0/45/-45/0/0/-45/45/0/-45/45/0/-45/45 | 5.872289
Triax-H | [(±45/0)3]S | 39 | UP | CoRezyn 63-AX-050 | Hexcel XH120 | 48 | Hexcel XH120 | 70 | 0 | 30 | 0 | 6.58 | 24 h/60C | Hand Layup | 245.5 | 132H | 207 | 20.7 | 0.1 | 10 | 24.9 | 0.845 | 0.0845 | 87968.5 | 0 |  |  |  |  | 25 | Triax-H[(±45/0)3]S | 572.8182 | -372.6667 | 24.8875 | 2.253333 |  | 207 | 186.3 | 0.3613712 | 0.3252341 | 45/-45/0/45/-45/0/45/-45/0/0/-45/45/0/-45/45/0/-45/45 | 4.942358
Triax-H | [(±45/0)3]S | 39 | UP | CoRezyn 63-AX-050 | Hexcel XH120 | 48 | Hexcel XH120 | 70 | 0 | 30 | 0 | 6.58 | 24 h/60C | Hand Layup | 247 | 130H | 241 | 24.1 | 0.1 | 10 | 25.7 | 0.95 | 0.095 | 15703 | 0 |  |  |  |  | 25 | Triax-H[(±45/0)3]S | 572.8182 | -372.6667 | 24.8875 | 2.253333 |  | 241 | 216.9 | 0.4207269 | 0.3786542 | 45/-45/0/45/-45/0/45/-45/0/0/-45/45/0/-45/45/0/-45/45 | 4.195983
Triax-H | [(±45/0)3]S | 39 | UP | CoRezyn 63-AX-050 | Hexcel XH120 | 48 | Hexcel XH120 | 70 | 0 | 30 | 0 | 6.58 | 24 h/60C | Hand Layup | 248.5 | 139H | 276 | 27.6 | 0.1 | 5 | 25.45 | 1.12 | 0.112 | 2294.5 | 0 |  |  |  |  | 25 | Triax-H[(±45/0)3]S | 572.8182 | -372.6667 | 24.8875 | 2.253333 |  | 276 | 248.4 | 0.4818283 | 0.4336455 | 45/-45/0/45/-45/0/45/-45/0/0/-45/45/0/-45/45/0/-45/45 | 3.343864
Triax-H | [(±45/0)3]S | 39 | UP | CoRezyn 63-AX-050 | Hexcel XH120 | 48 | Hexcel XH120 | 70 | 0 | 30 | 0 | 6.58 | 24 h/60C | Hand Layup | 250 | 140H | 345 | 34.5 | 0.1 | 5 | 23.4 | 1.53 | 0.153 | 742 | 0 |  |  |  |  | 25 | Triax-H[(±45/0)3]S | 572.8182 | -372.6667 | 24.8875 | 2.253333 |  | 345 | 310.5 | 0.6022854 | 0.5420568 | 45/-45/0/45/-45/0/45/-45/0/0/-45/45/0/-45/45/0/-45/45 | 2.870404
Triax-H | [(±45/0)3]S | 39 | UP | CoRezyn 63-AX-050 | Hexcel XH120 | 48 | Hexcel XH120 | 70 | 0 | 30 | 0 | 6.58 | 24 h/60C | Hand Layup | 253 | 149H | 138 | 13.8 | 0.1 | 20 | 23.8 | 0.57 | 0.057 | 8222998 | 0 |  |  |  |  | 25 | Triax-H[(±45/0)3]S | 572.8182 | -372.6667 | 24.8875 | 2.253333 |  | 138 | 124.2 | 0.2409141 | 0.2168227 | 45/-45/0/45/-45/0/45/-45/0/0/-45/45/0/-45/45/0/-45/45 | 6.91503
Triax-H | [(±45/0)3]S | 39 | UP | CoRezyn 63-AX-050 | Hexcel XH120 | 48 | Hexcel XH120 | 70 | 0 | 30 | 0 | 6.58 | 24 h/60C | Hand Layup | 4773.5 | 305H | 103 | -103 | -1 | 4 |  |  |  | 455037.5 | 0 |  |  |  |  | 25 | Triax-H[(±45/0)3]S | 572.8182 | -372.6667 | 24.8875 | 2.253333 |  | 103 | 206 | 0.1798127 | 0.3596255 | 45/-45/0/45/-45/0/45/-45/0/0/-45/45/0/-45/45/0/-45/45 | 5.652053
Triax-H | [(±45/0)3]S | 39 | UP | CoRezyn 63-AX-050 | Hexcel XH120 | 48 | Hexcel XH120 | 70 | 0 | 30 | 0 | 6.58 | 24 h/60C | Hand Layup | 4775 | 303H | 138 | -103 | -1 | 2 |  |  |  | 31448 | 0 |  |  |  |  | 25 | Triax-H[(±45/0)3]S | 572.8182 | -372.6667 | 24.8875 | 2.253333 |  | 138 | 241 | 0.2409141 | 0.4207269 | 45/-45/0/45/-45/0/45/-45/0/0/-45/45/0/-45/45/0/-45/45 | 4.497593
MD-QQ4-EP2-S | [(±45)/0/(+45)]S | 57 | EP2 | Vantico TDT 177-155 | Saertex U14EU920-00940-T1300 | 56 | DBM-1708 | 43 | 0 | 0 | 1 | 4.03 | 24h/20C, 6h/ 70 C | VARTM | 11482 | QQ4-133 | 241 | 24.1 | 0.1 | 3 | 30.5 | 0.7933333 |  | 123090 | 0 | [5 empty] | MD-QQ4-EP2-S[(±45)/0/(+45)]S | 986 | -601 | 31.9 | 3.1 | -1.966667 | 241 | 216.9 | 0.2444219 | 0.2199797 | 45/-45/0/45/45/0/-45/45 | 5.0612
MD-QQ4-EP2-S | [(±45)/0/(+45)]S | 57 | EP2 | Vantico TDT 177-155 | Saertex U14EU920-00940-T1300 | 56 | DBM-1708 | 43 | 0 | 0 | 1 | 4.03 | 24h/20C, 6h/ 70 C | VARTM | 11486 | QQ4-130 | 345 | 34.5 | 0.1 | 2 | 33.1 | 1.12 |  | 7015 | 0 | [5 empty] | MD-QQ4-EP2-S[(±45)/0/(+45)]S | 986 | -601 | 31.9 | 3.1 | -1.966667 | 345 | 310.5 | 0.3498986 | 0.3149087 | 45/-45/0/45/45/0/-45/45 | 3.846008
MD-QQ4-EP2-S | [(±45)/0/(+45)]S | 57 | EP2 | Vantico TDT 177-155 | Saertex U14EU920-00940-T1300 | 56 | DBM-1708 | 43 | 0 | 0 | 1 | 4.03 | 24h/20C, 6h/ 70 C | VARTM | 11489.5 | QQ4-120 | 190 | 19 | 0.1 | 4 |  | 0.6 |  | 705338 | 0 | [5 empty] | MD-QQ4-EP2-S[(±45)/0/(+45)]S | 986 | -601 | 31.9 | 3.1 | -1.966667 | 190 | 171 | 0.1926978 | 0.173428 | 45/-45/0/45/45/0/-45/45 | 5.840786
MD-QQ4-EP2-S | [(±45)/0/(+45)]S | 57 | EP2 | Vantico TDT 177-155 | Saertex U14EU920-00940-T1300 | 56 | DBM-1708 | 43 | 0 | 0 | 1 | 4.03 | 24h/20C, 6h/ 70 C | VARTM |  | QQ4-126 | 200 | 20 | 0.1 | 6 |  | 0.63 |  | 897065.7 | 0 | [5 empty] | MD-QQ4-EP2-S[(±45)/0/(+45)]S | 986 | -601 | 31.9 | 3.1 | -1.966667 | 200 | 180 | 0.2028398 | 0.1825558 | 45/-45/0/45/45/0/-45/45 | 5.778052
MD-QQ4-EP2-S | [(±45)/0/(+45)]S | 57 | EP2 | Vantico TDT 177-155 | Saertex U14EU920-00940-T1300 | 56 | DBM-1708 | 43 | 0 | 0 | 1 | 4.03 | 24h/20C, 6h/ 70 C | VARTM |  | QQ4-123 | 345 | 34.5 | 0.1 | 1 | 31.4 | 1.15 |  | 7018 | 0 | [5 empty] | MD-QQ4-EP2-S[(±45)/0/(+45)]S | 986 | -601 | 31.9 | 3.1 | -1.966667 | 345 | 310.5 | 0.3498986 | 0.3149087 | 45/-45/0/45/45/0/-45/45 | 3.846213
MD-QQ4-EP2-S | [(±45)/0/(+45)]S | 57 | EP2 | Vantico TDT 177-155 | Saertex U14EU920-00940-T1300 | 56 | DBM-1708 | 43 | 0 | 0 | 1 | 4.03 | 24h/20C, 6h/ 70 C | VARTM |  | QQ4-135 | 190 | 19 | 0.1 | 6 |  | 0.6 |  | 2857771 | 0 | [5 empty] | MD-QQ4-EP2-S[(±45)/0/(+45)]S | 986 | -601 | 31.9 | 3.1 | -1.966667 | 190 | 171 | 0.1926978 | 0.173428 | 45/-45/0/45/45/0/-45/45 | 6.456027
MD-QQ4-EP2-S | [(±45)/0/(+45)]S | 57 | EP2 | Vantico TDT 177-155 | Saertex U14EU920-00940-T1300 | 56 | DBM-1708 | 43 | 0 | 0 | 1 | 4.03 | 24h/20C, 6h/ 70 C | VARTM |  | QQ4-108 | -34.5 | -345 | 10 | 2 |  |  | -1.08 | 19068 | 0 | [5 empty] | MD-QQ4-EP2-S[(±45)/0/(+45)]S | 986 | -601 | 31.9 | 3.1 | -1.966667 | -345 | 310.5 | 0.5740433 | 0.5166389 | 45/-45/0/45/45/0/-45/45 | 4.280305
MD-QQ4-EP2-S | [(±45)/0/(+45)]S | 57 | EP2 | Vantico TDT 177-155 | Saertex U14EU920-00940-T1300 | 56 | DBM-1708 | 43 | 0 | 0 | 1 | 4.03 | 24h/20C, 6h/ 70 C | VARTM |  | QQ4-107 | -34.5 | -345 | 10 | 1 |  |  | -1.08 | 60727 | 0 | [5 empty] | MD-QQ4-EP2-S[(±45)/0/(+45)]S | 986 | -601 | 31.9 | 3.1 | -1.966667 | -345 | 310.5 | 0.5740433 | 0.5166389 | 45/-45/0/45/45/0/-45/45 | 4.783382
MD-QQ4-EP2-S | [(±45)/0/(+45)]S | 57 | EP2 | Vantico TDT 177-155 | Saertex U14EU920-00940-T1300 | 56 | DBM-1708 | 43 | 0 | 0 | 1 | 4.03 | 24h/20C, 6h/ 70 C | VARTM |  | QQ4-105 | -34.5 | -345 | 10 | 3 |  |  | -1.08 | 30167 | 0 | [5 empty] | MD-QQ4-EP2-S[(±45)/0/(+45)]S | 986 | -601 | 31.9 | 3.1 | -1.966667 | -345 | 310.5 | 0.5740433 | 0.5166389 | 45/-45/0/45/45/0/-45/45 | 4.479532
MD-QQ4-EP2-S | [(±45)/0/(+45)]S | 57 | EP2 | Vantico TDT 177-155 | Saertex U14EU920-00940-T1300 | 56 | DBM-1708 | 43 | 0 | 0 | 1 | 4.03 | 24h/20C, 6h/ 70 C | VARTM |  | QQ4-106 | -27.6 | -276 | 10 | 3 |  |  | -0.87 | 414419 | 0 | [5 empty] | MD-QQ4-EP2-S[(±45)/0/(+45)]S | 986 | -601 | 31.9 | 3.1 | -1.966667 | -276 | 248.4 | 0.4592346 | 0.4133111 | 45/-45/0/45/45/0/-45/45 | 5.535225
MD-Hybrid CGB-prepreg | [(0)2C/±45/(0)2C) | 50 | EP | Hexcel M9.6/35% | Hexcel M9.1/40%/500/C (500 gsm) | 77 | Hexcel M9.6/35%/BB600/G (612 gsm) | 23 | 0 | 0 | 0 | 2.69 | 2 h/100 C | Prepreg | 6836 | CCB131 | -48.3 | -483 | 10 | 4 |  |  |  | 5789 | 0 |  |  |  |  | 25 | MD-Hybrid CGB-prepreg[(0)2C/±45/(0)2C) | 1578.25 | -612.25 | 98.125 | 1.4625 |  | -483 | 434.7 | 0.7888934 | 0.7100041 | 0/0/45/-45/0/0 | 3.688136
MD-Hybrid CGB-prepreg | [(0)2C/±45/(0)2C) | 50 | EP | Hexcel M9.6/35% | Hexcel M9.1/40%/500/C (500 gsm) | 77 | Hexcel M9.6/35%/BB600/G (612 gsm) | 23 | 0 | 0 | 0 | 2.69 | 2 h/100 C | Prepreg | 6838.5 | CGB128 | -44.8 | -448 | 10 | 6 |  |  |  | 349386 | 0 |  |  |  |  | 25 | MD-Hybrid CGB-prepreg[(0)2C/±45/(0)2C) | 1578.25 | -612.25 | 98.125 | 1.4625 |  | -448 | 403.2 | 0.7317272 | 0.6585545 | 0/0/45/-45/0/0 | 5.364098
UNI-D155-EP3 | [0] | 57 | EP3 | SP Prime20 | Knytex D155 Strand | 0 | 0 | 0 | 0 | 0 | 0 |  | Infusion | 24h/20C, 7h/65 C |  | O | 1004 | 100 | 0.1 | 4 |  | 1.82 | 0.182 | 109019 | 0 | [5 empty] | UNI-D155-EP3[0] | 1407.8125 | -764.5 |  | 2.553125 |  | 1004 | 904 | 0.7131632 | 0.642131 | 0 | 5.037502
UNI-D155-EP3 | [0] | 57 | EP3 | SP Prime20 | Knytex D155 Strand | 0 | 0 | 0 | 0 | 0 | 0 |  | Infusion | 24h/20C, 7h/65 C |  | R | 819 | 81.9 | 0.1 | 5 |  | 1.48 | 0.148 | 558285 | 0 | [5 empty] | UNI-D155-EP3[0] | 1407.8125 | -764.5 |  | 2.553125 |  | 819 | 737.1 | 0.5817536 | 0.5235782 | 0 | 5.746856
UNI-D155-EP3 | [0] | 57 | EP3 | SP Prime20 | Knytex D155 Strand | 0 | 0 | 0 | 0 | 0 | 0 |  | Infusion | 24h/20C, 7h/65 C |  | W | 982 | 98.2 | 0.1 | 5 |  | 1.78 | 0.178 | 267301 | 0 | [5 empty] | UNI-D155-EP3[0] | 1407.8125 | -764.5 |  | 2.553125 |  | 982 | 883.8 | 0.6975361 | 0.6277825 | 0 | 5.427001
UNI-D155-EP3 | [0] | 57 | EP3 | SP Prime20 | Knytex D155 Strand | 0 | 0 | 0 | 0 | 0 | 0 |  | Infusion | 24h/20C, 7h/65 C |  | M | 1310 | 131 | 0.1 | 4 |  | 2.37 | 0.237 | 2486 | 0 | [5 empty] | UNI-D155-EP3[0] | 1407.8125 | -764.5 |  | 2.553125 |  | 1310 | 1179 | 0.9305216 | 0.8374695 | 0 | 3.395501
UNI-D155-EP3 | [0] | 57 | EP3 | SP Prime20 | Knytex D155 Strand | 0 | 0 | 0 | 0 | 0 | 0 |  | Infusion | 24h/20C, 7h/65 C |  | E | 1296 | 130 | 0.1 | 4 |  | 2.35 | 0.235 | 2226 | 0 | [5 empty] | UNI-D155-EP3[0] | 1407.8125 | -764.5 |  | 2.553125 |  | 1296 | 1166 | 0.9205771 | 0.8282353 | 0 | 3.347525
UNI-D155-EP3 | [0] | 57 | EP3 | SP Prime20 | Knytex D155 Strand | 0 | 0 | 0 | 0 | 0 | 0 |  | Infusion | 24h/20C, 7h/65 C |  | F | 1268 | 127 | 0.1 | 4 |  | 2.3 | 0.23 | 3878 | 0 | [5 empty] | UNI-D155-EP3[0] | 1407.8125 | -764.5 |  | 2.553125 |  | 1268 | 1141 | 0.9006881 | 0.8104772 | 0 | 3.588608
UNI-D155-EP3 | [0] | 53 | EP3 | SP Prime20 | Knytex D155 Strand | 0 | 0 | 0 | 0 | 0 | 0 |  | Infusion | 24h/20C, 7h/65 C |  | Q | 784.5 | 78.45 | 0.1 | 4 |  | 1.42 | 0.142 | 584206.5 | 0 | [5 empty] | UNI-D155-EP3[0] | 1407.8125 | -764.5 |  | 2.553125 |  | 784.5 | 706.05 | 0.5572475 | 0.5015228 | 0 | 5.657956
UNI-D155-EP3 | [0] | 57 | EP3 | SP Prime20 | Knytex D155 Strand | 0 | 0 | 0 | 0 | 0 | 0 |  | Infusion | 24h/20C, 7h/65 C |  | T | 1697 | 170 | 0.1 | 1 |  | 3.08 | 0.308 | 81 | 0 | [5 empty] | UNI-D155-EP3[0] |  |  |  | 2.553125 |  | 1697 | 1527 |  |  | 0 | 1.908485
UNI-D155-EP3 | [0] | 57 | EP3 | SP Prime20 | Knytex D155 Strand | 0 | 0 | 0 | 0 | 0 | 0 |  | Infusion | 24h/20C, 7h/65 C |  | U | 1555 | 156 | 0.1 | 1 |  | 2.82 | 0.282 | 158 | 0 | [5 empty] | UNI-D155-EP3[0] |  |  |  | 2.553125 |  | 1555 | 1399 |  |  | 0 | 2.198657
UNI-D155-EP3 | [0] | 57 | EP3 | SP Prime20 | Knytex D155 Strand | 0 | 0 | 0 | 0 | 0 | 0 |  | Infusion | 24h/20C, 7h/65 C |  | A | 1538 | 154 | 0.1 | 1 |  | 2.79 | 0.279 | 275 | 0 | [5 empty] | UNI-D155-EP3[0] | 1407.8125 | -764.5 |  | 2.553125 |  | 1538 | 1384 | 1.092475 | 0.9830855 | 0 | 2.439333
UNI-D155-EP3 | [0] | 57 | EP3 | SP Prime20 | Knytex D155 Strand | 0 | 0 | 0 | 0 | 0 | 0 |  | Infusion | 24h/20C, 7h/65 C |  | B | 768 | 76.8 | 0.1 | 4 |  | 1.39 | 0.139 | 723879 | 0 | [5 empty] | UNI-D155-EP3[0] | 1407.8125 | -764.5 |  | 2.553125 |  | 768 | 691.2 | 0.5455272 | 0.4909745 | 0 | 5.859666
UNI-D155-EP3 | [0] | 49 | EP3 | SP Prime20 | Knytex D155 Strand | 0 | 0 | 0 | 0 | 0 | 0 |  | Infusion | 24h/20C, 7h/65 C |  | B | 817 | 81.7 | 0.1 | 4 |  | 1.48 | 0.148 | 199025 | 0 | [5 empty] | UNI-D155-EP3[0] | 1407.8125 | -764.5 |  | 2.553125 |  | 817 | 735.3 | 0.580333 | 0.5222997 | 0 | 5.283827
UNI-D155-EP3 | [0] | 49 | EP3 | SP Prime20 | Knytex D155 Strand | 0 | 0 | 0 | 0 | 0 | 0 |  | Infusion | 24h/20C, 7h/65 C |  | J | 655 | 65.5 | 0.1 | 4 |  | 1.19 | 0.119 | 757589 | 0 | [5 empty] | UNI-D155-EP3[0] | 1407.8125 | -764.5 |  | 2.553125 |  | 655 | 589.5 | 0.4652608 | 0.4187347 | 0 | 5.879434
UNI-D155-EP3 | [0] | 49 | EP3 | SP Prime20 | Knytex D155 Strand | 0 | 0 | 0 | 0 | 0 | 0 |  | Infusion | 24h/20C, 7h/65 C |  | R | 715 | 71.5 | 0.1 | 5 |  | 1.3 | 0.13 | 1047870 | 0 | [5 empty] | UNI-D155-EP3[0] | 1407.8125 | -764.5 |  | 2.553125 |  | 715 | 643.5 | 0.5078801 | 0.4570921 | 0 | 6.020307
UNI-D155-EP3 | [0] | 49 | EP3 | SP Prime20 | Knytex D155 Strand | 0 | 0 | 0 | 0 | 0 | 0 |  | Infusion | 24h/20C, 7h/65 C |  | M | 661 | 66.1 | 0.1 | 5 |  | 1.2 | 0.12 | 1107540 | 0 | [5 empty] | UNI-D155-EP3[0] | 1407.8125 | -764.5 |  | 2.553125 |  | 661 | 594.9 | 0.4695228 | 0.4225705 | 0 | 6.044359
UNI-D155-EP3 | [0] | 49 | EP3 | SP Prime20 | Knytex D155 Strand | 0 | 0 | 0 | 0 | 0 | 0 |  | Infusion | 24h/20C, 7h/65 C |  | T | 1122 | 112 | 0.1 | 2 |  | 2.03 | 0.203 | 4223 | 0 | [5 empty] | UNI-D155-EP3[0] | 1407.8125 | -764.5 |  | 2.553125 |  | 1122 | 1010 | 0.7969811 | 0.7174251 | 0 | 3.580785
UNI-D155-EP3 | [0] | 49 | EP3 | SP Prime20 | Knytex D155 Strand | 0 | 0 | 0 | 0 | 0 | 0 |  | Infusion | 24h/20C, 7h/65 C |  | N | 1144 | 114 | 0.1 | 2 |  | 2.07 | 0.207 | 3284 | 0 | [5 empty] | UNI-D155-EP3[0] | 1407.8125 | -764.5 |  | 2.553125 |  | 1144 | 1030 | 0.8126082 | 0.7316315 | 0 | 3.516403
UNI-D155-EP3 | [0] | 49 | EP3 | SP Prime20 | Knytex D155 Strand | 0 | 0 | 0 | 0 | 0 | 0 |  | Infusion | 24h/20C, 7h/65 C |  | F | 1269 | 127 | 0.1 | 1 |  | 2.3 | 0.23 | 31 | 0 | [5 empty] | UNI-D155-EP3[0] | 1407.8125 | -764.5 |  | 2.553125 |  | 1269 | 1142 | 0.9013984 | 0.8111876 | 0 | 1.491362
UNI-D155-EP3 | [0] | 49 | EP3 | SP Prime20 | Knytex D155 Strand | 0 | 0 | 0 | 0 | 0 | 0 |  | Infusion | 24h/20C, 7h/65 C |  | H | 1401 | 140 | 0.1 | 1 |  | 2.54 | 0.254 | 12 | 0 | [5 empty] | UNI-D155-EP3[0] | 1407.8125 | -764.5 |  | 2.553125 |  | 1401 | 1261 | 0.9951609 | 0.8957159 | 0 | 1.079181
UNI-D155-EP3 | [0] | 49 | EP3 | SP Prime20 | Knytex D155 Strand | 0 | 0 | 0 | 0 | 0 | 0 |  | Infusion | 24h/20C, 7h/65 C |  | Q | 1294 | 129 | 0.1 | 1 |  | 2.35 | 0.235 | 3 | 0 | [5 empty] | UNI-D155-EP3[0] | 1407.8125 | -764.5 |  | 2.553125 |  | 1294 | 1165 | 0.9191565 | 0.827525 | 0 | 0.4771213
UNI-D155-EP3 | [0] | 35 | EP3 | SP Prime20 | Knytex D155 Strand | 0 | 0 | 0 | 0 | 0 | 0 |  | Infusion | 24h/20C, 7h/65 C |  | C | 492 | 49.2 | 0.1 | 4 |  | 0.89 | 0.089 | 3478888 | 0 | [5 empty] | UNI-D155-EP3[0] | 1407.8125 | -764.5 |  | 2.553125 |  | 492 | 442.8 | 0.3494784 | 0.3145305 | 0 | 6.54144
UNI-D155-EP3 | [0] | 35 | EP3 | SP Prime20 | Knytex D155 Strand | 0 | 0 | 0 | 0 | 0 | 0 |  | Infusion | 24h/20C, 7h/65 C |  | W | 708 | 70.8 | 0.1 | 4 |  | 1.28 | 0.128 | 3022440 | 0 | [5 empty] | UNI-D155-EP3[0] | 1407.8125 | -764.5 |  | 2.553125 |  | 708 | 637.2 | 0.5029079 | 0.4526171 | 0 | 6.437381
UNI-D155-EP3 | [0] | 35 | EP3 | SP Prime20 | Knytex D155 Strand | 0 | 0 | 0 | 0 | 0 | 0 |  | Infusion | 24h/20C, 7h/65 C |  | G | 850 | 85 | 0.1 | 4 |  | 1.54 | 0.154 | 330946 | 0 | [5 empty] | UNI-D155-EP3[0] | 1407.8125 | -764.5 |  | 2.553125 |  | 850 | 765 | 0.6037736 | 0.5433962 | 0 | 5.517214
UNI-D155-EP3 | [0] | 35 | EP3 | SP Prime20 | Knytex D155 Strand | 0 | 0 | 0 | 0 | 0 | 0 |  | Infusion | 24h/20C, 7h/65 C |  | E | 1133 | 113 | 0.1 | 2 |  | 2.05 | 0.205 | 22659.5 | 0 | [5 empty] | UNI-D155-EP3[0] | 1407.8125 | -764.5 |  | 2.553125 |  | 1133 | 1020 | 0.8047947 | 0.7245283 | 0 | 4.350668
UNI-D155-EP3 | [0] | 35 | EP3 | SP Prime20 | Knytex D155 Strand | 0 | 0 | 0 | 0 | 0 | 0 |  | Infusion | 24h/20C, 7h/65 C |  | H | 835 | 83.5 | 0.1 | 2 |  | 1.51 | 0.151 | 8433 | 0 | [5 empty] | UNI-D155-EP3[0] | 1407.8125 | -764.5 |  | 2.553125 |  | 835 | 751.5 | 0.5931188 | 0.5338069 | 0 | 3.925982
UNI-D155-EP3 | [0] | 35 | EP3 | SP Prime20 | Knytex D155 Strand | 0 | 0 | 0 | 0 | 0 | 0 |  | Infusion | 24h/20C, 7h/65 C |  | Q | 1123 | 112 | 0.1 | 1 |  | 2.04 | 0.204 | 7 | 0 | [5 empty] | UNI-D155-EP3[0] | 1407.8125 | -764.5 |  | 2.553125 |  | 1123 | 1011 | 0.7976915 | 0.7181354 | 0 | 0.845098
UNI-D155-EP3 | [0] | 35 | EP3 | SP Prime20 | Knytex D155 Strand | 0 | 0 | 0 | 0 | 0 | 0 |  | Infusion | 24h/20C, 7h/65 C |  | P | 898 | 89.8 | 0.1 | 1 |  | 1.63 | 0.163 | 16 | 0 | [5 empty] | UNI-D155-EP3[0] | 1407.8125 | -764.5 |  | 2.553125 |  | 898 | 808.2 | 0.637869 | 0.5740821 | 0 | 1.20412
UNI-D155-EP3 | [0] | 35 | EP3 | SP Prime20 | Knytex D155 Strand | 0 | 0 | 0 | 0 | 0 | 0 |  | Infusion | 24h/20C, 7h/65 C |  | O | 884 | 88.4 | 0.1 | 1 |  | 1.6 | 0.16 | 27 | 0 | [5 empty] | UNI-D155-EP3[0] | 1407.8125 | -764.5 |  | 2.553125 |  | 884 | 795.6 | 0.6279245 | 0.5651321 | 0 | 1.431364
UNI-D155-EP3 | [0] | 24 | EP3 | SP Prime20 | Knytex D155 Strand | 0 | 0 | 0 | 0 | 0 | 0 |  | Infusion | 24h/20C, 7h/65 C |  | Q | 276.6667 | 27.66667 | 0.1 | 3 |  | 0.5033333 | 0.05033333 | 1231 | 0 | [5 empty] | UNI-D155-EP3[0] | 1407.8125 | -764.5 |  | 2.553125 |  | 276.6667 | 249 | 0.1965224 | 0.1768701 | 0 | 2.770945
UNI-D155-EP3 | [0] | 24 | EP3 | SP Prime20 | Knytex D155 Strand | 0 | 0 | 0 | 0 | 0 | 0 |  | Infusion | 24h/20C, 7h/65 C |  | T | 200 | 20 | 0.1 | 3 |  | 0.365 | 0.0365 | 191674 | 0 | [5 empty] | UNI-D155-EP3[0] | 1407.8125 | -764.5 |  | 2.553125 |  | 200 | 180 | 0.1420644 | 0.1278579 | 0 | 5.281712
UNI-D155-EP3 | [0] | 24 | EP3 | SP Prime20 | Knytex D155 Strand | 0 | 0 | 0 | 0 | 0 | 0 |  | Infusion | 24h/20C, 7h/65 C |  | T | 203.6667 | 20.36667 | 0.1 | 3 |  | 0.37 | 0.037 | 160847.7 | 0 | [5 empty] | UNI-D155-EP3[0] | 1407.8125 | -764.5 |  | 2.553125 |  | 203.6667 | 183.3 | 0.1446689 | 0.130202 | 0 | 5.186638
UNI-D155-EP3 | [0] | 24 | EP3 | SP Prime20 | Knytex D155 Strand | 0 | 0 | 0 | 0 | 0 | 0 |  | Infusion | 24h/20C, 7h/65 C |  | U | 207 | 20.7 | 0.1 | 3 |  | 0.375 | 0.0375 | 151427.5 | 0 | [5 empty] | UNI-D155-EP3[0] | 1407.8125 | -764.5 |  | 2.553125 |  | 207 | 186.3 | 0.1470366 | 0.132333 | 0 | 5.152698
UNI-D155-EP3 | [0] | 24 | EP3 | SP Prime20 | Knytex D155 Strand | 0 | 0 | 0 | 0 | 0 | 0 |  | Infusion | 24h/20C, 7h/65 C |  | L | 165.3333 | 16.53333 | 0.1 | 5 |  | 0.3 | 0.03 | 1047266 | 0 | [5 empty] | UNI-D155-EP3[0] | 1407.8125 | -764.5 |  | 2.553125 |  | 165.3333 | 148.8 | 0.1174399 | 0.1056959 | 0 | 5.905311
UNI-D155-EP3 | [0] | 24 | EP3 | SP Prime20 | Knytex D155 Strand | 0 | 0 | 0 | 0 | 0 | 0 |  | Infusion | 24h/20C, 7h/65 C |  | D | 320 | 32 | 0.1 | 1 |  | 0.585 | 0.0585 | 11.5 | 0 | [5 empty] | UNI-D155-EP3[0] | 1407.8125 | -764.5 |  | 2.553125 |  | 320 | 288 | 0.227303 | 0.2045727 | 0 | 1.039591
UNI-D155-EP3 | [0] | 24 | EP3 | SP Prime20 | Knytex D155 Strand | 0 | 0 | 0 | 0 | 0 | 0 |  | Infusion | 24h/20C, 7h/65 C |  | J | 352 | 35.2 | 0.1 | 1 |  | 0.64 | 0.064 | 30 | 0 | [5 empty] | UNI-D155-EP3[0] | 1407.8125 | -764.5 |  | 2.553125 |  | 352 | 316.8 | 0.2500333 | 0.22503 | 0 | 1.477121
UNI-D155-EP3 | [0] | 16 | EP3 | SP Prime20 | Knytex D155 Strand | 0 | 0 | 0 | 0 | 0 | 0 |  | Infusion | 24h/20C, 7h/65 C |  | 32 | 222 | 22.2 | 0.1 | 15 |  | 0.4 | 0.04 | 3315083 | 0 | [5 empty] | UNI-D155-EP3[0] | 1407.8125 | -764.5 |  | 2.553125 |  | 222 | 199.8 | 0.1576915 | 0.1419223 | 0 | 6.520494
UNI-D155-EP3 | [0] | 13 | EP3 | SP Prime20 | Knytex D155 Strand | 0 | 0 | 0 | 0 | 0 | 0 |  | Infusion | 24h/20C, 7h/65 C |  | 34 | 280 | 28 | 0.1 | 2 |  | 0.51 | 0.051 | 575 | 0 | [5 empty] | UNI-D155-EP3[0] | 1407.8125 | -764.5 |  | 2.553125 |  | 280 | 252 | 0.1988901 | 0.1790011 | 0 | 2.759668
UNI-D155-EP3 | [0] | 17 | EP3 | SP Prime20 | Knytex D155 Strand | 0 | 0 | 0 | 0 | 0 | 0 |  | Infusion | 24h/20C, 7h/65 C |  | 36 | 364 | 36.4 | 0.1 | 2 |  | 0.66 | 0.066 | 292 | 0 | [5 empty] | UNI-D155-EP3[0] | 1407.8125 | -764.5 |  | 2.553125 |  | 364 | 327.6 | 0.2585572 | 0.2327014 | 0 | 2.465383
UNI-D155-EP3 | [0] | 13 | EP3 | SP Prime20 | Knytex D155 Strand | 0 | 0 | 0 | 0 | 0 | 0 |  | Infusion | 24h/20C, 7h/65 C |  | 37 | 269 | 26.9 | 0.1 | 2 |  | 0.49 | 0.049 | 994 | 0 | [5 empty] | UNI-D155-EP3[0] | 1407.8125 | -764.5 |  | 2.553125 |  | 269 | 242.1 | 0.1910766 | 0.1719689 | 0 | 2.997386
UNI-D155-EP3 | [0] | 16 | EP3 | SP Prime20 | Knytex D155 Strand | 0 | 0 | 0 | 0 | 0 | 0 |  | Infusion | 24h/20C, 7h/65 C |  | 70 | 336 | 33.6 | 0.1 | 2 |  | 0.61 | 0.061 | 7475 | 0 | [5 empty] | UNI-D155-EP3[0] | 1407.8125 | -764.5 |  | 2.553125 |  | 336 | 302.4 | 0.2386681 | 0.2148013 | 0 | 3.873611
UNI-D155-EP3 | [0] | 13 | EP3 | SP Prime20 | Knytex D155 Strand | 0 | 0 | 0 | 0 | 0 | 0 |  | Infusion | 24h/20C, 7h/65 C |  | 42 | 208 | 20.8 | 0.1 | 5 |  | 0.38 | 0.038 | 42143 | 0 | [5 empty] | UNI-D155-EP3[0] | 1407.8125 | -764.5 |  | 2.553125 |  | 208 | 187.2 | 0.1477469 | 0.1329723 | 0 | 4.624725
UNI-D155-EP3 | [0] | 15 | EP3 | SP Prime20 | Knytex D155 Strand | 0 | 0 | 0 | 0 | 0 | 0 |  | Infusion | 24h/20C, 7h/65 C |  | 54 | 241.5 | 24.15 | 0.1 | 5 |  | 0.44 | 0.044 | 683868.5 | 0 | [5 empty] | UNI-D155-EP3[0] | 1407.8125 | -764.5 |  | 2.553125 |  | 241.5 | 217.35 | 0.1715427 | 0.1543885 | 0 | 5.821308
UNI-D155-EP3 | [0] | 31 | EP3 | SP Prime20 | Knytex D155 Strand | 0 | 0 | 0 | 0 | 0 | 0 |  | Infusion | 24h/20C, 7h/65 C |  | 31 | 449 | 44.9 | 0.1 | 10 |  | 0.81 | 0.081 | 4110368 | 0 | [5 empty] | UNI-D155-EP3[0] | 1407.8125 | -764.5 |  | 2.553125 |  | 449 | 404.1 | 0.3189345 | 0.2870411 | 0 | 6.613881
UNI-D155-EP3 | [0] | 27 | EP3 | SP Prime20 | Knytex D155 Strand | 0 | 0 | 0 | 0 | 0 | 0 |  | Infusion | 24h/20C, 7h/65 C |  | 33 | 355 | 35.5 | 0.1 | 15 |  | 0.64 | 0.064 | 6332223 | 0 | [5 empty] | UNI-D155-EP3[0] | 1407.8125 | -764.5 |  | 2.553125 |  | 355 | 319.5 | 0.2521643 | 0.2269478 | 0 | 6.801556
UNI-D155-EP3 | [0] | 33 | EP3 | SP Prime20 | Knytex D155 Strand | 0 | 0 | 0 | 0 | 0 | 0 |  | Infusion | 24h/20C, 7h/65 C |  | 35 | 700 | 70 | 0.1 | 2 |  | 1.27 | 0.127 | 30907 | 0 | [5 empty] | UNI-D155-EP3[0] | 1407.8125 | -764.5 |  | 2.553125 |  | 700 | 630 | 0.4972253 | 0.4475028 | 0 | 4.490057
UNI-D155-EP3 | [0] | 41 | EP3 | SP Prime20 | Knytex D155 Strand | 0 | 0 | 0 | 0 | 0 | 0 |  | Infusion | 24h/20C, 7h/65 C |  | 38 | 858 | 85.8 | 0.1 | 2 |  | 1.56 | 0.156 | 25562 | 0 | [5 empty] | UNI-D155-EP3[0] | 1407.8125 | -764.5 |  | 2.553125 |  | 858 | 772.2 | 0.6094562 | 0.5485105 | 0 | 4.407595
UNI-D155-EP3 | [0] | 28 | EP3 | SP Prime20 | Knytex D155 Strand | 0 | 0 | 0 | 0 | 0 | 0 |  | Infusion | 24h/20C, 7h/65 C |  | 45 | 590 | 59 | 0.1 | 2 |  | 1.07 | 0.107 | 137981 | 0 | [5 empty] | UNI-D155-EP3[0] | 1407.8125 | -764.5 |  | 2.553125 |  | 590 | 531 | 0.4190899 | 0.3771809 | 0 | 5.139819
UNI-D155-EP3 | [0] | 31 | EP3 | SP Prime20 | Knytex D155 Strand | 0 | 0 | 0 | 0 | 0 | 0 |  | Infusion | 24h/20C, 7h/65 C |  | 40 | 519 | 51.9 | 0.1 | 5 |  | 0.94 | 0.094 | 2079613 | 0 | [5 empty] | UNI-D155-EP3[0] | 1407.8125 | -764.5 |  | 2.553125 |  | 519 | 467.1 | 0.368657 | 0.3317913 | 0 | 6.317983
UNI-D155-EP3 | [0] | 28 | EP3 | SP Prime20 | Knytex D155 Strand | 0 | 0 | 0 | 0 | 0 | 0 |  | Infusion | 24h/20C, 7h/65 C |  | 43 | 459 | 45.9 | 0.1 | 5 |  | 0.83 | 0.083 | 1526347 | 0 | [5 empty] | UNI-D155-EP3[0] | 1407.8125 | -764.5 |  | 2.553125 |  | 459 | 413.1 | 0.3260377 | 0.293434 | 0 | 6.183653
UNI-D155-EP3 | [0] | 28 | EP3 | SP Prime20 | Knytex D155 Strand | 0 | 0 | 0 | 0 | 0 | 0 |  | Infusion | 24h/20C, 7h/65 C |  | 52 | 259 | 25.9 | 0.1 | 5 |  | 0.83 | 0.083 | 1198012 | 0 | [5 empty] | UNI-D155-EP3[0] | 1407.8125 | -764.5 |  | 2.553125 |  | 259 | 233.1 | 0.1839734 | 0.165576 | 0 | 6.078461
UNI-D155-EP3 | [0] | 52 | EP3 | SP Prime20 | Knytex D155 Strand | 0 | 0 | 0 | 0 | 0 | 0 |  | Infusion | 24h/20C, 7h/65 C |  | 1012 | -49.7 | -497 | 10 | 5 |  |  |  | 2182127 | 0 | [5 empty] | UNI-D155-EP3[0] | 1407.8125 | -764.5 |  | 2.553125 |  | -497 | 447.3 | 0.6500981 | 0.5850883 | 0 | 6.33888
UNI-D155-EP3 | [0] | 52 | EP3 | SP Prime20 | Knytex D155 Strand | 0 | 0 | 0 | 0 | 0 | 0 |  | Infusion | 24h/20C, 7h/65 C |  | 1016 | -57.8 | -578 | 10 | 5 |  |  |  | 1838 | 0 | [5 empty] | UNI-D155-EP3[0] | 1407.8125 | -764.5 |  | 2.553125 |  | -578 | 520.2 | 0.7560497 | 0.6804447 | 0 | 3.264346
UNI-D155-EP3 | [0] | 52 | EP3 | SP Prime20 | Knytex D155 Strand | 0 | 0 | 0 | 0 | 0 | 0 |  | Infusion | 24h/20C, 7h/65 C |  | 1021 | -50.3 | -503 | 10 | 5 |  |  |  | 1287177 | 0 | [5 empty] | UNI-D155-EP3[0] | 1407.8125 | -764.5 |  | 2.553125 |  | -503 | 452.7 | 0.6579464 | 0.5921517 | 0 | 6.109638
UNI-D155-EP3 | [0] | 52 | EP3 | SP Prime20 | Knytex D155 Strand | 0 | 0 | 0 | 0 | 0 | 0 |  | Infusion | 24h/20C, 7h/65 C |  | 1025 | 361 | -361 | -1 | 1 |  |  |  | 80365 | 0 | [5 empty] | UNI-D155-EP3[0] | 1407.8125 | -764.5 |  | 2.553125 |  | 361 | 722 | 0.2564262 | 0.5128524 | 0 | 4.905067
UNI-D155-EP3 | [0] | 52 | EP3 | SP Prime20 | Knytex D155 Strand | 0 | 0 | 0 | 0 | 0 | 0 |  | Infusion | 24h/20C, 7h/65 C |  | 1026 | -51 | -510 | 10 | 5 |  |  |  | 7615 | 0 | [5 empty] | UNI-D155-EP3[0] | 1407.8125 | -764.5 |  | 2.553125 |  | -510 | 459 | 0.6671027 | 0.6003924 | 0 | 3.88167
UNI-D155-EP3 | [0] | 52 | EP3 | SP Prime20 | Knytex D155 Strand | 0 | 0 | 0 | 0 | 0 | 0 |  | Infusion | 24h/20C, 7h/65 C |  | 1027 | 413 | -413 | -1 | 1 |  |  |  | 37367 | 0 | [5 empty] | UNI-D155-EP3[0] | 1407.8125 | -764.5 |  | 2.553125 |  | 413 | 826 | 0.2933629 | 0.5867259 | 0 | 4.572488
DB-BIAX-DH3-EP1 | (+/-45)3S | 57.15 | pDCPD | Materia Proxima | 0 | 0 | Saertex U32EX020-00830-T2540 / 2026 | 96.7 | 0 | 2.5 | 0.8 | 3.38 |  | Infusion |  | EXP1542E-100 | 75.8 | 7.58 | 0.1 | 2 | 14.8 | 0.679 |  | 2363943.5 | 0 | 8750 | 2077500 | 4495500 |  |  | DB-BIAX-DH3-EP1(+/-45)3S | [5 empty] | 75.8 | 68.22 |  |  | 45/-45/45/-45/45/-45/-45/45/-45/45/-45/45 | 6.344848
DB-BIAX-DH3-EP1 | (+/-45)3S | 56 | pDCPD | Materia Proxima | 0 | 0 | Saertex U32EX020-00830-T2540 / 2026 | 96.7 | 0 | 2.5 | 0.8 | 3.45 |  | Infusion |  | EXP1542E-118 | 69 | 6.896667 | 0.1 | 2 | 14.23333 | 0.6246667 |  | 2203459.3 | 0 | 26666.67 | 208500 | 15000 |  |  | DB-BIAX-DH3-EP1(+/-45)3S | [5 empty] | 69 | 62.10333 |  |  | 45/-45/45/-45/45/-45/-45/45/-45/45/-45/45 | 5.785359
DB-BIAX-DH3-EP1 | (+/-45)3S | 54.9 | pDCPD | Materia Proxima | 0 | 0 | Saertex U32EX020-00830-T2540 / 2026 | 96.7 | 0 | 2.5 | 0.8 | 3.526667 |  | Infusion |  | EXP1542E-107 | 86.2 | 8.62 | 0.1 | 2 | 13.13333 | 0.8293333 |  | 515502.3 | 0 | 8300 | 232500 | 366000 |  |  | DB-BIAX-DH3-EP1(+/-45)3S | [5 empty] | 86.2 | 77.58 |  |  | 45/-45/45/-45/45/-45/-45/45/-45/45/-45/45 | 5.694511
DB-BIAX-DH3-EP1 | (+/-45)3S | 54.73333 | pDCPD | Materia Proxima | 0 | 0 | Saertex U32EX020-00830-T2540 / 2026 | 96.7 | 0 | 2.5 | 0.8 | 3.53 |  | Infusion |  | EXP1542E-104 | 69 | 6.893333 | 0.1 | 1 | 13.66667 | 0.6143333 |  | 688993 | 0 | 8266.667 | 166166.7 | 24625 |  |  | DB-BIAX-DH3-EP1(+/-45)3S | [5 empty] | 69 | 62.10667 |  |  | 45/-45/45/-45/45/-45/-45/45/-45/45/-45/45 | 5.327309
DB-BIAX-DH3-EP1 | (+/-45)3S | 56.75 | pDCPD | Materia Proxima | 0 | 0 | Saertex U32EX020-00830-T2540 / 2026 | 96.7 | 0 | 2.5 | 0.8 | 3.405 |  | Infusion |  | EXP1542E-108 | 103 | 10.3 | 0.1 | 1 | 13.05 | 1.3255 |  | 1377.5 | 0 | 401 | 55000 | 27500 |  |  | DB-BIAX-DH3-EP1(+/-45)3S | [5 empty] | 103 | 92.7 |  |  | 45/-45/45/-45/45/-45/-45/45/-45/45/-45/45 | 3.135456
DB-BIAX-DH3-EP1 | (+/-45)3S | 54.35 | pDCPD | Materia Proxima | 0 | 0 | Saertex U32EX020-00830-T2540 / 2026 | 97.53333 | 0 | 1.666667 | 0.8 | 3.591667 |  | Infusion |  | EXP1542E-106 | 55.2 | 5.52 | 0.1 | 2 | 14.48333 | 0.4193333 |  | 1910410 | 0 | 520748.8 | 1343800 | 1180750 |  |  | DB-BIAX-DH3-EP1(+/-45)3S | [5 empty] | 55.2 | 49.68 |  |  | 45/-45/45/-45/45/-45/-45/45/-45/45/-45/45 | 6.19667
DB-BIAX-DH3-EP1 | (+/-45)3S | 55.5 | pDCPD | Materia Proxima | 0 | 0 | Saertex U32EX020-00830-T2540 / 2026 | 96.7 | 0 | 2.5 | 0.8 | 3.48 |  | Infusion |  | EXP1542E-112 | 55.2 | 5.52 | 0.1 | 3 | 13.7 | 0.458 |  | 1560000 | 0 | 1081000 |  |  |  |  | DB-BIAX-DH3-EP1(+/-45)3S | [5 empty] | 55.2 | 49.68 |  |  | 45/-45/45/-45/45/-45/-45/45/-45/45/-45/45 | 6.193125
DB-BIAX-DH3-EP1 | (+/-45)3S | 53.2 | EP1 | Hexion MGS RIMR135/RIMH1366 | 0 | 0 | Saertex U32EX020-00830-T2540 / 2026 | 96.7 | 0 | 2.5 | 0.8 | 3.63 | 24h/20C, 12h/ 70C | Infusion |  | 2297B-408 | 75.8 | 7.58 | 0.1 | 1 | 13.2 | 0.699 |  | 15778 | 0 | 4800 | 13400 | 12600 |  |  | DB-BIAX-DH3-EP1(+/-45)3S | [5 empty] | 75.8 | 68.22 |  |  | 45/-45/45/-45/45/-45/-45/45/-45/45/-45/45 | 4.198052
DB-BIAX-DH3-EP1 | (+/-45)3S | 53.16667 | EP1 | Hexion MGS RIMR135/RIMH1366 | 0 | 0 | Saertex U32EX020-00830-T2540 / 2026 | 96.7 | 0 | 2.5 | 0.8 | 3.633333 | 24h/20C, 12h/ 70C | Infusion |  | 2297B-422 | 86.2 | 8.62 | 0.1 | 1 | 12.6 | 0.8843333 |  | 8701 | 0 | 626.6667 | 2233.333 | 2383.333 |  |  | DB-BIAX-DH3-EP1(+/-45)3S | [5 empty] | 86.2 | 77.58 |  |  | 45/-45/45/-45/45/-45/-45/45/-45/45/-45/45 | 3.779912
DB-BIAX-DH3-EP1 | (+/-45)3S | 53.68333 | EP1 | Hexion MGS RIMR135/RIMH1366 | 0 | 0 | Saertex U32EX020-00830-T2540 / 2026 | 97.95 | 0 | 1.25 | 0.8 | 3.66 | 24h/20C, 12h/ 70C | Infusion |  | 2297B-419 | 69 | 6.89 | 0.1 | 1.5 | 13.1 | 0.6193333 |  | 142102.8 | 0 | 15466.67 | 49833.33 | 67200 |  |  | DB-BIAX-DH3-EP1(+/-45)3S | [5 empty] | 69 | 62.11 |  |  | 45/-45/45/-45/45/-45/-45/45/-45/45/-45/45 | 5.029998
DB-BIAX-DH3-EP1 | (+/-45)3S | 53.5 | EP1 | Hexion MGS RIMR135/RIMH1366 | 0 | 0 | Saertex U32EX020-00830-T2540 / 2026 | 96.7 | 0 | 2.5 | 0.8 | 3.61 | 24h/20C, 12h/ 70C | Infusion |  | 2297B-423 | 55.2 | 5.52 | 0.1 | 2.5 | 14.3 | 0.422 |  | 3000000 | 0 | 1076000 | 2666000 | 2700000 |  |  | DB-BIAX-DH3-EP1(+/-45)3S | [5 empty] | 55.2 | 49.68 |  |  | 45/-45/45/-45/45/-45/-45/45/-45/45/-45/45 | 6.477121
DB-BIAX-DH3-EP1 | (+/-45)3S | 54.1 | EP1 | Hexion MGS RIMR135/RIMH1366 | 0 | 0 | Saertex U32EX020-00830-T2540 / 2026 | 99.2 | 0 | 0 | 0.8 | 3.666667 | 24h/20C, 12h/ 70C | Infusion |  | 2297SR-712 | 75.8 | 7.58 | 0.1 | 1.5 | 12.66667 | 0.7503333 |  | 28396.67 | 0 | 1283.333 | 10833.33 | 34000 |  |  | DB-BIAX-DH3-EP1(+/-45)3S | [5 empty] | 75.8 | 68.22 |  |  | 45/-45/45/-45/45/-45/-45/45/-45/45/-45/45 | 4.392963
DB-BIAX-DH3-EP1 | (+/-45)3S | 54.1 | EP1 | Hexion MGS RIMR135/RIMH1366 | 0 | 0 | Saertex U32EX020-00830-T2540 / 2026 | 99.2 | 0 | 0 | 0.8 | 3.74 | 24h/20C, 12h/ 70C | Infusion |  | 2297SR-707 | 55.2 | 5.52 | 0.1 | 1.5 | 12.9 | 0.473 |  | 2500010 | 0 | 440000 | 1212000 |  |  |  | DB-BIAX-DH3-EP1(+/-45)3S | [5 empty] | 55.2 | 49.68 |  |  | 45/-45/45/-45/45/-45/-45/45/-45/45/-45/45 | 6.397942
MD-DD26-UP2 | [0/±45/0]S | 47 | UP2 | CoRezyn 63-AX-051 | Collins Craft UC1018GV (678 gsm) | 76 | Knytex DB120 (393 gsm) | 24 | 0 | 0 | 0 | 2.61 | 24h/20C, 2h/60 C | RTM | 4249 | DD26115 | 414 | 41.4 | 0.1 | 4 | 30.06667 | 1.476667 | 0.1476667 | 11207.67 | 0 |  |  |  |  | 22 | MD-DD26-UP2[0/±45/0]S | 853 | -567.25 | 30.66667 | 2.833333 |  | 414 | 372.6 | 0.4853458 | 0.4368113 | 0/45/-45/0/0/-45/45/0 | 4.046336
MD-DD26-UP2 | [0/±45/0]S | 47 | UP2 | CoRezyn 63-AX-051 | Collins Craft UC1018GV (678 gsm) | 76 | Knytex DB120 (393 gsm) | 24 | 0 | 0 | 0 | 2.61 | 24h/20C, 2h/60 C | RTM | 4251.5 | DD26112 | 345 | 34.5 | 0.1 | 8 | 29.45 | 1.225 | 0.1225 | 42038 | 0 |  |  |  |  | 22 | MD-DD26-UP2[0/±45/0]S | 853 | -567.25 | 30.66667 | 2.833333 |  | 345 | 310.5 | 0.4044549 | 0.3640094 | 0/45/-45/0/0/-45/45/0 | 4.622653
MD-DD26-UP2 | [0/±45/0]S | 47 | UP2 | CoRezyn 63-AX-051 | Collins Craft UC1018GV (678 gsm) | 76 | Knytex DB120 (393 gsm) | 24 | 0 | 0 | 0 | 2.61 | 24h/20C, 2h/60 C | RTM | 4254 | DD26104 | 241 | 24.1 | 0.1 | 12 | 29.1 | 0.85 | 0.085 | 694961 | 0 |  |  |  |  | 22 | MD-DD26-UP2[0/±45/0]S | 853 | -567.25 | 30.66667 | 2.833333 |  | 241 | 216.9 | 0.2825322 | 0.254279 | 0/45/-45/0/0/-45/45/0 | 5.838645
MD-DD26-UP2 | [0/±45/0]S | 47 | UP2 | CoRezyn 63-AX-051 | Collins Craft UC1018GV (678 gsm) | 76 | Knytex DB120 (393 gsm) | 24 | 0 | 0 | 0 | 2.61 | 24h/20C, 2h/60 C | RTM | 4254 | DD26103 | 345 | 34.5 | 0.1 | 5 | 30.7 | 1.24 | 0.124 | 92698 | 0 |  |  |  |  | 22 | MD-DD26-UP2[0/±45/0]S | 853 | -567.25 | 30.66667 | 2.833333 |  | 345 | 310.5 | 0.4044549 | 0.3640094 | 0/45/-45/0/0/-45/45/0 | 4.96707
MD-DD26-UP2 | [0/±45/0]S | 47 | UP2 | CoRezyn 63-AX-051 | Collins Craft UC1018GV (678 gsm) | 76 | Knytex DB120 (393 gsm) | 24 | 0 | 0 | 0 | 2.61 | 24h/20C, 2h/60 C | RTM | 4256.5 | DD26105 | 241 | 24.1 | 0.1 | 10 | 30.05 | 0.83 | 0.083 | 1794014.5 | 0 |  |  |  |  | 22 | MD-DD26-UP2[0/±45/0]S | 853 | -567.25 | 30.66667 | 2.833333 |  | 241 | 216.9 | 0.2825322 | 0.254279 | 0/45/-45/0/0/-45/45/0 | 6.250381
MD-DD26-UP2 | [0/±45/0]S | 47 | UP2 | CoRezyn 63-AX-051 | Collins Craft UC1018GV (678 gsm) | 76 | Knytex DB120 (393 gsm) | 24 | 0 | 0 | 0 | 2.61 | 24h/20C, 2h/60 C | RTM | 4262 | DD26124 | -31 | -310 | 10 | 10 |  |  |  | 103105 | 0 |  |  |  |  | 25 | MD-DD26-UP2[0/±45/0]S | 853 | -567.25 | 30.66667 | 2.833333 |  | -310 | 279 | 0.5464963 | 0.4918466 | 0/45/-45/0/0/-45/45/0 | 5.01328
MD-DD26-UP2 | [0/±45/0]S | 47 | UP2 | CoRezyn 63-AX-051 | Collins Craft UC1018GV (678 gsm) | 76 | Knytex DB120 (393 gsm) | 24 | 0 | 0 | 0 | 2.61 | 24h/20C, 2h/60 C | RTM | 4265.667 | DD26130 | -27.6 | -276 | 10 | 12 |  |  |  | 2126934 | 0 |  |  |  |  | 25 | MD-DD26-UP2[0/±45/0]S | 853 | -567.25 | 30.66667 | 2.833333 |  | -276 | 248.4 | 0.486558 | 0.4379022 | 0/45/-45/0/0/-45/45/0 | 6.307663
Carbon prepreg | [±45/[0]2/±45] | 55.9 | Epoxy | SparPreg | SparPreg UC600, 600 gsm | 50 | Sprint XE600 @ ±45º | 50 | 0 | 0 | 0 | 2.06 | Not Specified | Prepreg |  | E6 | 1034 | 103 | 0.1 | 1 | 81 | 1.24 |  | 17589 | 0 | [5 empty] | Carbon prepreg[±45/[0]2/±45] | 1189.889 |  | 76.64444 | 1.45 |  | 1034 | 931 | 0.8689887 | 0.782426 | 45/-45/0/0/45/-45 | 4.245241
Carbon prepreg | [±45/[0]2/±45] | 56.925 | Epoxy | SparPreg | SparPreg UC600, 600 gsm | 50 | Sprint XE600 @ ±45º | 50 | 0 | 0 | 0 | 2.0225 | Not Specified | Prepreg |  | E7 | 1000 | 100 | 0.1 | 1 | 80.05 | 1.24 |  | 59874.5 | 0 | [5 empty] | Carbon prepreg[±45/[0]2/±45] | 1189.889 |  | 76.64444 | 1.45 |  | 1000 | 900 | 0.8404146 | 0.7563731 | 45/-45/0/0/45/-45 | 4.407573
Carbon prepreg | [±45/[0]2/±45] | 56.45 | Epoxy | SparPreg | SparPreg UC600, 600 gsm | 50 | Sprint XE600 @ ±45º | 50 | 0 | 0 | 0 | 2.04 | Not Specified | Prepreg |  | E10 | 1000 | 100 | 0.1 | 1.3 | 81.525 | 1.2025 |  | 166914.5 | 0 | [5 empty] | Carbon prepreg[±45/[0]2/±45] | 1189.889 |  | 76.64444 | 1.45 |  | 1000 | 900 | 0.8404146 | 0.7563731 | 45/-45/0/0/45/-45 | 5.075239
Carbon prepreg | [±45/[0]2/±45] | 55.91429 | Epoxy | SparPreg | SparPreg UC600, 600 gsm | 50 | Sprint XE600 @ ±45º | 50 | 0 | 0 | 0 | 2.06 | Not Specified | Prepreg |  | E13 | 965 | 96.5 | 0.1 | 1.5 | 83.67143 | 1.135714 |  | 327854.7 | 0 | [5 empty] | Carbon prepreg[±45/[0]2/±45] | 1189.889 |  | 76.64444 | 1.45 |  | 965 | 868.5 | 0.8110001 | 0.7299001 | 45/-45/0/0/45/-45 | 5.36299
Carbon prepreg | [±45/[0]2/±45] | 56.7 | Epoxy | SparPreg | SparPreg UC600, 600 gsm | 50 | Sprint XE600 @ ±45º | 50 | 0 | 0 | 0 | 2.03 | Not Specified | Prepreg |  | E17 | 1069 | 107 | 0.1 | 0.5 | 82.5 | 1.29 |  | 171 | 0 | [5 empty] | Carbon prepreg[±45/[0]2/±45] | 1189.889 |  | 76.64444 | 1.45 |  | 1069 | 962 | 0.8984032 | 0.8084788 | 45/-45/0/0/45/-45 | 2.232996
Carbon prepreg | [±45/[0]2/±45] | 56.85 | Epoxy | SparPreg | SparPreg UC600, 600 gsm | 50 | Sprint XE600 @ ±45º | 50 | 0 | 0 | 0 | 2.025 | Not Specified | Prepreg |  | E18 | 1051 | 105 | 0.1 | 0.5 | 82.2125 | 1.27125 |  | 17206 | 0 | [5 empty] | Carbon prepreg[±45/[0]2/±45] | 1189.889 |  | 76.64444 | 1.45 |  | 1051 | 946 | 0.8832757 | 0.7950322 | 45/-45/0/0/45/-45 | 3.978458
Carbon prepreg | [±45/[0]2/±45] | 55.9 | Epoxy | SparPreg | SparPreg UC600, 600 gsm | 50 | Sprint XE600 @ ±45º | 50 | 0 | 0 | 0 | 2.06 | Not Specified | Prepreg |  | E20 | 948 | 94.8 | 0.1 | 3 | 81.5 | 1.07 |  | 1794745 | 0 | [5 empty] | Carbon prepreg[±45/[0]2/±45] | 1189.889 |  | 76.64444 | 1.45 |  | 948 | 853.2 | 0.796713 | 0.7170417 | 45/-45/0/0/45/-45 | 6.254003
Carbon prepreg | [±45/[0]2/±45] | 57 | Epoxy | SparPreg | SparPreg UC600, 600 gsm | 50 | Sprint XE600 @ ±45º | 50 | 0 | 0 | 0 | 2.02 | Not Specified | Prepreg |  | E21 | 1051 | 105 | 0.1 | 1 | 82.5 | 1.27 |  | 384 | 0 | [5 empty] | Carbon prepreg[±45/[0]2/±45] | 1189.889 |  | 76.64444 | 1.45 |  | 1051 | 946 | 0.8832757 | 0.7950322 | 45/-45/0/0/45/-45 | 2.584331
Carbon prepreg | [±45/[0]2/±45] | 56.7 | Epoxy | SparPreg | SparPreg UC600, 600 gsm | 50 | Sprint XE600 @ ±45º | 50 | 0 | 0 | 0 | 2.03 | Not Specified | Prepreg |  | E209W | 1000 | 100 | 0.1 | 1.5 | 78.9 | 1.27 |  | 13188 | 0 | [5 empty] | Carbon prepreg[±45/[0]2/±45] | 1189.889 |  | 76.64444 | 1.45 |  | 1000 | 900 | 0.8404146 | 0.7563731 | 45/-45/0/0/45/-45 | 4.120179
MD-CC2-UP2 | [±45/(0)3/+45]S | 46 | UP2 | CoRezyn 63-AX-051 | Knytex D155 (527 gsm) | 63 | Knytex DB120 (393 gsm) | 37 | 0 | 0 | 0 | 2.69 | 6h/20C, 2 h/60 C | RTM | 994 | CC2105 | 414 | 41.4 | 0.1 | 5 | 25.6 | 1.62 | 0.162 | 4104 | 0 |  |  |  |  | 25 | MD-CC2-UP2[±45/(0)3/+45]S | 715 | -527 | 26.96667 | 2.816667 |  | 414 | 372.6 | 0.579021 | 0.5211189 | 45/-45/0/0/0/45/45/0/0/0/-45/45 | 3.613207
MD-CC2-UP2 | [±45/(0)3/+45]S | 46 | UP2 | CoRezyn 63-AX-051 | Knytex D155 (527 gsm) | 63 | Knytex DB120 (393 gsm) | 37 | 0 | 0 | 0 | 2.69 | 6h/20C, 2 h/60 C | RTM | 995 | CC2106 | 276 | 27.6 | 0.1 | 15 |  |  |  | 168303 | 0 |  |  |  |  | 25 | MD-CC2-UP2[±45/(0)3/+45]S | 715 | -527 | 26.96667 | 2.816667 |  | 276 | 248.4 | 0.386014 | 0.3474126 | 45/-45/0/0/0/45/45/0/0/0/-45/45 | 5.226092
MD-CC2-UP2 | [±45/(0)3/+45]S | 46 | UP2 | CoRezyn 63-AX-051 | Knytex D155 (527 gsm) | 63 | Knytex DB120 (393 gsm) | 37 | 0 | 0 | 0 | 2.69 | 6h/20C, 2 h/60 C | RTM | 996.5 | CC2116 | 276 | 27.6 | 0.1 | 10 |  |  |  | 154563.5 | 0 |  |  |  |  | 25 | MD-CC2-UP2[±45/(0)3/+45]S | 715 | -527 | 26.96667 | 2.816667 |  | 276 | 248.4 | 0.386014 | 0.3474126 | 45/-45/0/0/0/45/45/0/0/0/-45/45 | 5.184674
MD-CC2-UP2 | [±45/(0)3/+45]S | 46 | UP2 | CoRezyn 63-AX-051 | Knytex D155 (527 gsm) | 63 | Knytex DB120 (393 gsm) | 37 | 0 | 0 | 0 | 2.69 | 6h/20C, 2 h/60 C | RTM | 998 | CC2111 | 414 | 41.4 | 0.1 | 15 |  |  |  | 2231 | 0 |  |  |  |  | 25 | MD-CC2-UP2[±45/(0)3/+45]S | 715 | -527 | 26.96667 | 2.816667 |  | 414 | 372.6 | 0.579021 | 0.5211189 | 45/-45/0/0/0/45/45/0/0/0/-45/45 | 3.3485
MD-CC2-UP2 | [±45/(0)3/+45]S | 46 | UP2 | CoRezyn 63-AX-051 | Knytex D155 (527 gsm) | 63 | Knytex DB120 (393 gsm) | 37 | 0 | 0 | 0 | 2.69 | 6h/20C, 2 h/60 C | RTM | 999 | CC2113 | 414 | 41.4 | 0.1 | 4 |  |  |  | 2820 | 0 |  |  |  |  | 25 | MD-CC2-UP2[±45/(0)3/+45]S | 715 | -527 | 26.96667 | 2.816667 |  | 414 | 372.6 | 0.579021 | 0.5211189 | 45/-45/0/0/0/45/45/0/0/0/-45/45 | 3.450249
MD-CC2-UP2 | [±45/(0)3/+45]S | 46 | UP2 | CoRezyn 63-AX-051 | Knytex D155 (527 gsm) | 63 | Knytex DB120 (393 gsm) | 37 | 0 | 0 | 0 | 2.69 | 6h/20C, 2 h/60 C | RTM | 1001 | CC2107 | 345 | 34.5 | 0.1 | 10 |  |  |  | 20097.33 | 0 |  |  |  |  | 25 | MD-CC2-UP2[±45/(0)3/+45]S | 715 | -527 | 26.96667 | 2.816667 |  | 345 | 310.5 | 0.4825175 | 0.4342657 | 45/-45/0/0/0/45/45/0/0/0/-45/45 | 4.300218
MD-CC2-UP2 | [±45/(0)3/+45]S | 46 | UP2 | CoRezyn 63-AX-051 | Knytex D155 (527 gsm) | 63 | Knytex DB120 (393 gsm) | 37 | 0 | 0 | 0 | 2.69 | 6h/20C, 2 h/60 C | RTM | 1003 | CC2109 | 207 | 20.7 | 0.1 | 20 |  |  |  | 1873767 | 0 |  |  |  |  | 25 | MD-CC2-UP2[±45/(0)3/+45]S | 715 | -527 | 26.96667 | 2.816667 |  | 207 | 186.3 | 0.2895105 | 0.2605594 | 45/-45/0/0/0/45/45/0/0/0/-45/45 | 6.272716
Biax-CH3-UP2 | [(±45/0/±45)]S | 42 | UP2 | CoRezyn 63-AX-051 | Knytex D155 (527 gsm) | 24 | Knytex DB240 (837 gsm) | 76 | 0 | 0 | 0 | 4.19 | 6h/20C, 2 h/60 C | RTM | 1391.333 | CH3106 | -20.7 | -207 | 10 | 2 |  |  |  | 220.3333 | 0 |  |  |  |  | 25 | Biax-CH3-UP2[(±45/0/±45)]S | 336.3333 | -318 | 16.63333 | 2.766667 |  | -207 | 186.3 | 0.6509434 | 0.5858491 | 45/-45/0/45/-45/-45/45/0/-45/45 | 2.333193
Biax-CH3-UP2 | [(±45/0/±45)]S | 42 | UP2 | CoRezyn 63-AX-051 | Knytex D155 (527 gsm) | 24 | Knytex DB240 (837 gsm) | 76 | 0 | 0 | 0 | 4.19 | 6h/20C, 2 h/60 C | RTM | 1391 | CH3110 | -17.2 | -172 | 10 | 5 |  |  |  | 1331 | 0 |  |  |  |  | 25 | Biax-CH3-UP2[(±45/0/±45)]S | 336.3333 | -318 | 16.63333 | 2.766667 |  | -172 | 154.8 | 0.5408805 | 0.4867925 | 45/-45/0/45/-45/-45/45/0/-45/45 | 3.124178
Biax-CH3-UP2 | [(±45/0/±45)]S | 42 | UP2 | CoRezyn 63-AX-051 | Knytex D155 (527 gsm) | 24 | Knytex DB240 (837 gsm) | 76 | 0 | 0 | 0 | 4.19 | 6h/20C, 2 h/60 C | RTM | 1394 | CH3115 | -17.2 | -172 | 10 | 4 |  |  |  | 871 | 0 |  |  |  |  | 25 | Biax-CH3-UP2[(±45/0/±45)]S | 336.3333 | -318 | 16.63333 | 2.766667 |  | -172 | 154.8 | 0.5408805 | 0.4867925 | 45/-45/0/45/-45/-45/45/0/-45/45 | 2.936463
Biax-CH3-UP2 | [(±45/0/±45)]S | 42 | UP2 | CoRezyn 63-AX-051 | Knytex D155 (527 gsm) | 24 | Knytex DB240 (837 gsm) | 76 | 0 | 0 | 0 | 4.19 | 6h/20C, 2 h/60 C | RTM | 1393.5 | CH3108 | -13.8 | -138 | 10 | 5 |  |  |  | 18745 | 0 |  |  |  |  | 25 | Biax-CH3-UP2[(±45/0/±45)]S | 336.3333 | -318 | 16.63333 | 2.766667 |  | -138 | 124.2 | 0.4339623 | 0.390566 | 45/-45/0/45/-45/-45/45/0/-45/45 | 4.260324
Biax-CH3-UP2 | [(±45/0/±45)]S | 42 | UP2 | CoRezyn 63-AX-051 | Knytex D155 (527 gsm) | 24 | Knytex DB240 (837 gsm) | 76 | 0 | 0 | 0 | 4.19 | 6h/20C, 2 h/60 C | RTM | 1397 | CH3107 | -13.8 | -138 | 10 | 10 |  |  |  | 27750 | 0 |  |  |  |  | 25 | Biax-CH3-UP2[(±45/0/±45)]S | 336.3333 | -318 | 16.63333 | 2.766667 |  | -138 | 124.2 | 0.4339623 | 0.390566 | 45/-45/0/45/-45/-45/45/0/-45/45 | 4.443263
Biax-CH3-UP2 | [(±45/0/±45)]S | 42 | UP2 | CoRezyn 63-AX-051 | Knytex D155 (527 gsm) | 24 | Knytex DB240 (837 gsm) | 76 | 0 | 0 | 0 | 4.19 | 6h/20C, 2 h/60 C | RTM | 1398.5 | CH3101 | -12.1 | -121 | 10 | 15 |  |  |  | 111572.5 | 0 |  |  |  |  | 25 | Biax-CH3-UP2[(±45/0/±45)]S | 336.3333 | -318 | 16.63333 | 2.766667 |  | -121 | 108.9 | 0.3805031 | 0.3424528 | 45/-45/0/45/-45/-45/45/0/-45/45 | 5.030888
Biax-CH3-UP2 | [(±45/0/±45)]S | 42 | UP2 | CoRezyn 63-AX-051 | Knytex D155 (527 gsm) | 24 | Knytex DB240 (837 gsm) | 76 | 0 | 0 | 0 | 4.19 | 6h/20C, 2 h/60 C | RTM | 1400 | CH3118 | -12.1 | -121 | 10 | 20 |  |  |  | 164715 | 0 |  |  |  |  | 25 | Biax-CH3-UP2[(±45/0/±45)]S | 336.3333 | -318 | 16.63333 | 2.766667 |  | -121 | 108.9 | 0.3805031 | 0.3424528 | 45/-45/0/45/-45/-45/45/0/-45/45 | 5.216733
Biax-CH3-UP2 | [(±45/0/±45)]S | 42 | UP2 | CoRezyn 63-AX-051 | Knytex D155 (527 gsm) | 24 | Knytex DB240 (837 gsm) | 76 | 0 | 0 | 0 | 4.19 | 6h/20C, 2 h/60 C | RTM | 1476 | CH3125 | 241 | 24.1 | 0.1 | 2 | 16.2 | 2.446667 | 0.2446667 | 160.3333 | 0 |  |  |  |  | 25 | Biax-CH3-UP2[(±45/0/±45)]S | 336.3333 | -318 | 16.63333 | 2.766667 |  | 241 | 216.9 | 0.716551 | 0.6448959 | 45/-45/0/45/-45/-45/45/0/-45/45 | 2.2019
Biax-CH3-UP2 | [(±45/0/±45)]S | 42 | UP2 | CoRezyn 63-AX-051 | Knytex D155 (527 gsm) | 24 | Knytex DB240 (837 gsm) | 76 | 0 | 0 | 0 | 4.19 | 6h/20C, 2 h/60 C | RTM | 1479 | CH3122 | 207 | 20.7 | 0.1 | 2 | 16.46667 | 1.7 | 0.17 | 1083.333 | 0 |  |  |  |  | 25 | Biax-CH3-UP2[(±45/0/±45)]S | 336.3333 | -318 | 16.63333 | 2.766667 |  | 207 | 186.3 | 0.6154609 | 0.5539148 | 45/-45/0/45/-45/-45/45/0/-45/45 | 3.027042
Biax-CH3-UP2 | [(±45/0/±45)]S | 42 | UP2 | CoRezyn 63-AX-051 | Knytex D155 (527 gsm) | 24 | Knytex DB240 (837 gsm) | 76 | 0 | 0 | 0 | 4.19 | 6h/20C, 2 h/60 C | RTM | 1482 | CH3119 | 172 | 17.2 | 0.1 | 5 | 18.05 | 1.22 | 0.122 | 11444 | 0 |  |  |  |  | 25 | Biax-CH3-UP2[(±45/0/±45)]S | 336.3333 | -318 | 16.63333 | 2.766667 |  | 172 | 154.8 | 0.5113974 | 0.4602577 | 45/-45/0/45/-45/-45/45/0/-45/45 | 4.043479
Biax-CH3-UP2 | [(±45/0/±45)]S | 42 | UP2 | CoRezyn 63-AX-051 | Knytex D155 (527 gsm) | 24 | Knytex DB240 (837 gsm) | 76 | 0 | 0 | 0 | 4.19 | 6h/20C, 2 h/60 C | RTM | 1482 | CH3129 | 172 | 17.2 | 0.1 | 4 | 16.6 | 1.35 | 0.135 | 12387 | 0 |  |  |  |  | 25 | Biax-CH3-UP2[(±45/0/±45)]S | 336.3333 | -318 | 16.63333 | 2.766667 |  | 172 | 154.8 | 0.5113974 | 0.4602577 | 45/-45/0/45/-45/-45/45/0/-45/45 | 4.092966
Biax-CH3-UP2 | [(±45/0/±45)]S | 42 | UP2 | CoRezyn 63-AX-051 | Knytex D155 (527 gsm) | 24 | Knytex DB240 (837 gsm) | 76 | 0 | 0 | 0 | 4.19 | 6h/20C, 2 h/60 C | RTM | 1485 | CH3126 | 138 | 13.8 | 0.1 | 10 | 17.65 | 0.93 | 0.093 | 355820.5 | 0 |  |  |  |  | 25 | Biax-CH3-UP2[(±45/0/±45)]S | 336.3333 | -318 | 16.63333 | 2.766667 |  | 138 | 124.2 | 0.4103072 | 0.3692765 | 45/-45/0/45/-45/-45/45/0/-45/45 | 5.541841
Biax-CH3-UP2 | [(±45/0/±45)]S | 42 | UP2 | CoRezyn 63-AX-051 | Knytex D155 (527 gsm) | 24 | Knytex DB240 (837 gsm) | 76 | 0 | 0 | 0 | 4.19 | 6h/20C, 2 h/60 C | RTM | 1485 | CH3121 | 138 | 13.8 | 0.1 | 5 | 15.7 | 1.04 | 0.104 | 200174 | 0 |  |  |  |  | 25 | Biax-CH3-UP2[(±45/0/±45)]S | 336.3333 | -318 | 16.63333 | 2.766667 |  | 138 | 124.2 | 0.4103072 | 0.3692765 | 45/-45/0/45/-45/-45/45/0/-45/45 | 5.301408
MD-X | [(90)2/M/±45/(90)2)] | 35 | UP2 | CoRezyn 63-AX-051 | Knytex A260 (868 gsm) | 0 | 45's | 10 | 0 | 85 | 5 | 4.52 | Unspecified | Hand Layup | 328.6667 | 119XT | 28 | 2.8 | 0.1 | 2 | 8.566667 | 0.33 | 0.033 | 1567.333 | 0 |  |  |  |  | 41.66667 | MD-X[(90)2/M/±45/(90)2)] | 43.5 | -159.5 | 8.325 | 0.7475 |  | 28 | 25.2 | 0.6436782 | 0.5793103 | 90/90/0/45/-45/90/90 | 3.180122
MD-X | [(90)2/M/±45/(90)2)] | 35 | UP2 | CoRezyn 63-AX-051 | Knytex A260 (868 gsm) | 0 | 45's | 10 | 0 | 85 | 5 | 4.52 | Unspecified | Hand Layup | 320 | 124XT | 21 | 2.1 | 0.1 | 15 | 8.3 | 0.24 | 0.024 | 50606 | 0 |  |  |  |  | 25 | MD-X[(90)2/M/±45/(90)2)] | 43.5 | -159.5 | 8.325 | 0.7475 |  | 21 | 18.9 | 0.4827586 | 0.4344828 | 90/90/0/45/-45/90/90 | 4.704202
MD-X | [(90)2/M/±45/(90)2)] | 35 | UP2 | CoRezyn 63-AX-051 | Knytex A260 (868 gsm) | 0 | 45's | 10 | 0 | 85 | 5 | 4.52 | Unspecified | Hand Layup | 328 | 126XT | 19 | 1.9 | 0.1 | 15 | 9.1 | 0.25 | 0.025 | 614730 | 0 |  |  |  |  | 50 | MD-X[(90)2/M/±45/(90)2)] | 43.5 | -159.5 | 8.325 | 0.7475 |  | 19 | 17.1 | 0.4367816 | 0.3931034 | 90/90/0/45/-45/90/90 | 5.788684
MD-X | [(90)2/M/±45/(90)2)] | 35 | UP2 | CoRezyn 63-AX-051 | Knytex A260 (868 gsm) | 0 | 45's | 10 | 0 | 85 | 5 | 4.52 | Unspecified | Hand Layup | 409.5 | 130XT | 19 | 1.9 | 0.1 | 10 | 9.05 | 0.245 | 0.0245 | 511810.5 | 0 |  |  |  |  | 37.5 | MD-X[(90)2/M/±45/(90)2)] | 43.5 | -159.5 | 8.325 | 0.7475 |  | 19 | 17.1 | 0.4367816 | 0.3931034 | 90/90/0/45/-45/90/90 | 5.704348
MD-X | [(90)2/M/±45/(90)2)] | 35 | UP2 | CoRezyn 63-AX-051 | Knytex A260 (868 gsm) | 0 | 45's | 10 | 0 | 85 | 5 | 4.52 | Unspecified | Hand Layup | 335 | 135XT | 17 | 1.7 | 0.1 | 20 | 7.3 | 0.24 | 0.024 | 897103 | 0 |  |  |  |  | 50 | MD-X[(90)2/M/±45/(90)2)] | 43.5 | -159.5 | 8.325 | 0.7475 |  | 17 | 15.3 | 0.3908046 | 0.3517241 | 90/90/0/45/-45/90/90 | 5.952842
MD-X | [(90)2/M/±45/(90)2)] | 35 | UP2 | CoRezyn 63-AX-051 | Knytex A260 (868 gsm) | 0 | 45's | 10 | 0 | 85 | 5 | 4.52 | Unspecified | Hand Layup | 350 | 133XT | 14 | 1.4 | 0.1 | 15 | 8 | 0.18 | 0.018 | 10812550 | 0 |  |  |  |  | 50 | MD-X[(90)2/M/±45/(90)2)] | 43.5 | -159.5 | 8.325 | 0.7475 |  | 14 | 12.6 | 0.3218391 | 0.2896552 | 90/90/0/45/-45/90/90 | 7.033576
MD-X | [(90)2/M/±45/(90)2)] | 35 | UP2 | CoRezyn 63-AX-051 | Knytex A260 (868 gsm) | 0 | 45's | 10 | 0 | 85 | 5 | 4.52 | Unspecified | Hand Layup | 486.3333 | 136XT | 24 | 2.4 | 0.1 | 5 | 9.466667 | 0.25 | 0.025 | 18547.67 | 0 |  |  |  |  | 41.66667 | MD-X[(90)2/M/±45/(90)2)] | 43.5 | -159.5 | 8.325 | 0.7475 |  | 24 | 21.6 | 0.5517241 | 0.4965517 | 90/90/0/45/-45/90/90 | 4.263368
UNI-D155G-UP2 | [0]8 | 58 | UP2 | CoRezyn 63-AX-051 | Knytex D155 (527 gsm) | 100 | 0 | 0 | 0 | 0 | 0 | 2.81 | 24h/20C, 2h/60 C | RTM | 2192 | D155G103 | 690 | 69 | 0.1 | 4 | 49.8 | 1.39 | 0.139 | 4546 | 0 |  |  |  |  | 25 | UNI-D155G-UP2[0]8 | 1108.867 | -730.087 | 47.76667 | 2.733333 |  | 690 | 621 | 0.622257 | 0.5600313 | 0/0/0/0/0/0/0/0 | 3.657629
UNI-D155G-UP2 | [0]8 | 58 | UP2 | CoRezyn 63-AX-051 | Knytex D155 (527 gsm) | 100 | 0 | 0 | 0 | 0 | 0 | 2.81 | 24h/20C, 2h/60 C | RTM | 2197 | D155G107 | 690 | 69 | 0.1 | 2 | 45.75 | 1.51 | 0.151 | 2192.5 | 0 |  |  |  |  | 25 | UNI-D155G-UP2[0]8 | 1108.867 | -730.087 | 47.76667 | 2.733333 |  | 690 | 621 | 0.622257 | 0.5600313 | 0/0/0/0/0/0/0/0 | 3.33522
UNI-D155G-UP2 | [0]8 | 58 | UP2 | CoRezyn 63-AX-051 | Knytex D155 (527 gsm) | 100 | 0 | 0 | 0 | 0 | 0 | 2.81 | 24h/20C, 2h/60 C | RTM | 2197 | D155G106 | 552 | 55.2 | 0.1 | 5 | 48 | 1.156667 | 0.1156667 | 12279.67 | 0 |  |  |  |  | 25 | UNI-D155G-UP2[0]8 | 1108.867 | -730.087 | 47.76667 | 2.733333 |  | 552 | 496.8 | 0.4978056 | 0.448025 | 0/0/0/0/0/0/0/0 | 4.084671
UNI-D155G-UP2 | [0]8 | 58 | UP2 | CoRezyn 63-AX-051 | Knytex D155 (527 gsm) | 100 | 0 | 0 | 0 | 0 | 0 | 2.81 | 24h/20C, 2h/60 C | RTM | 2196.5 | D155G108 | 345 | 34.5 | 0.1 | 12 | 49.4 | 0.705 | 0.0705 | 151014 | 0 |  |  |  |  | 25 | UNI-D155G-UP2[0]8 | 1108.867 | -730.087 | 47.76667 | 2.733333 |  | 345 | 310.5 | 0.3111285 | 0.2800156 | 0/0/0/0/0/0/0/0 | 5.177314
UNI-D155G-UP2 | [0]8 | 58 | UP2 | CoRezyn 63-AX-051 | Knytex D155 (527 gsm) | 100 | 0 | 0 | 0 | 0 | 0 | 2.81 | 24h/20C, 2h/60 C | RTM | 2198.5 | D155G114 | 276 | 27.6 | 0.1 | 12 | 42.8 | 0.64 | 0.064 | 985620 | 0 |  |  |  |  | 25 | UNI-D155G-UP2[0]8 | 1108.867 | -730.087 | 47.76667 | 2.733333 |  | 276 | 248.4 | 0.2489028 | 0.2240125 | 0/0/0/0/0/0/0/0 | 5.987275
UNI-D155G-UP2 | [0]8 | 58 | UP2 | CoRezyn 63-AX-051 | Knytex D155 (527 gsm) | 100 | 0 | 0 | 0 | 0 | 0 | 2.81 | 24h/20C, 2h/60 C | RTM | 2200 | D155G101 | 345 | 34.5 | 0.1 | 10 | 44.5 | 0.78 | 0.078 | 169202 | 0 |  |  |  |  | 25 | UNI-D155G-UP2[0]8 | 1108.867 | -730.087 | 47.76667 | 2.733333 |  | 345 | 310.5 | 0.3111285 | 0.2800156 | 0/0/0/0/0/0/0/0 | 5.228405
UNI-D155G-UP2 | [0]8 | 58 | UP2 | CoRezyn 63-AX-051 | Knytex D155 (527 gsm) | 100 | 0 | 0 | 0 | 0 | 0 | 2.81 | 24h/20C, 2h/60 C | RTM | 2767 | D155G305 | -55.2 | -552 | 10 | 12 |  |  |  | 75504 | 0 |  |  |  |  | 25 | UNI-D155G-UP2[0]8 | 1108.867 | -730.087 | 47.76667 | 2.733333 |  | -552 | 496.8 | 0.7560743 | 0.6804669 | 0/0/0/0/0/0/0/0 | 4.820812
UNI-D155G-UP2 | [0]8 | 58 | UP2 | CoRezyn 63-AX-051 | Knytex D155 (527 gsm) | 100 | 0 | 0 | 0 | 0 | 0 | 2.81 | 24h/20C, 2h/60 C | RTM | 2770.5 | D155G307 | -48.3 | -483 | 10 | 12 |  |  |  | 117968 | 0 |  |  |  |  | 25 | UNI-D155G-UP2[0]8 | 1108.867 | -730.087 | 47.76667 | 2.733333 |  | -483 | 434.7 | 0.661565 | 0.5954085 | 0/0/0/0/0/0/0/0 | 5.039797
UNI-D155G-UP2 | [0]8 | 58 | UP2 | CoRezyn 63-AX-051 | Knytex D155 (527 gsm) | 100 | 0 | 0 | 0 | 0 | 0 | 2.81 | 24h/20C, 2h/60 C | RTM | 2774 | D155G316 | -62.1 | -621 | 10 | 1 |  |  |  | 96 | 0 |  |  |  |  | 25 | UNI-D155G-UP2[0]8 | 1108.867 | -730.087 | 47.76667 | 2.733333 |  | -621 | 558.9 | 0.8505836 | 0.7655253 | 0/0/0/0/0/0/0/0 | 1.960058
MD-EEBP | [M/±45/0)S] | 43 | VE | Unspecified | Unspecified | 57 | 0 | 26 | 0 | 0 | 17 | 2.9 | Unspecified | Pultruded Blade Section | 2730.5 | EEB105 | 276 | 27.6 | 0.1 | 5 | 24.9 | 1.215 | 0.1215 | 9883.5 | 0 |  |  |  |  | 20 | MD-EEBP[M/±45/0)S] | 515 | -417 | 27.6 | 2.2 |  | 276 | 248.4 | 0.5359223 | 0.4823301 | 0/45/-45/0/0/-45/45/0 | 3.989908
MD-EEBP | [M/±45/0)S] | 43 | VE | Unspecified | Unspecified | 57 | 0 | 26 | 0 | 0 | 17 | 2.9 | Unspecified | Pultruded Blade Section | 2732.5 | EEB106 | 345 | 34.5 | 0.1 | 2 | 26.8 | 1.42 | 0.142 | 431 | 0 |  |  |  |  | 20 | MD-EEBP[M/±45/0)S] | 515 | -417 | 27.6 | 2.2 |  | 345 | 310.5 | 0.6699029 | 0.6029126 | 0/45/-45/0/0/-45/45/0 | 2.628157
MD-EEBP | [M/±45/0)S] | 43 | VE | Unspecified | Unspecified | 57 | 0 | 26 | 0 | 0 | 17 | 2.9 | Unspecified | Pultruded Blade Section | 2734 | EEB109 | 207 | 20.7 | 0.1 | 10 | 26.8 | 0.81 | 0.081 | 365195 | 0 |  |  |  |  | 20 | MD-EEBP[M/±45/0)S] | 515 | -417 | 27.6 | 2.2 |  | 207 | 186.3 | 0.4019417 | 0.3617476 | 0/45/-45/0/0/-45/45/0 | 5.562525
MD-EEBP | [M/±45/0)S] | 43 | VE | Unspecified | Unspecified | 57 | 0 | 26 | 0 | 0 | 17 | 2.9 | Unspecified | Pultruded Blade Section | 2735 | EEB104 | 207 | 20.7 | 0.1 | 12 | 27.5 | 0.8 | 0.08 | 462172 | 0 |  |  |  |  | 20 | MD-EEBP[M/±45/0)S] | 515 | -417 | 27.6 | 2.2 |  | 207 | 186.3 | 0.4019417 | 0.3617476 | 0/45/-45/0/0/-45/45/0 | 5.664804
MD-EEBP | [M/±45/0)S] | 43 | VE | Unspecified | Unspecified | 57 | 0 | 26 | 0 | 0 | 17 | 2.9 | Unspecified | Pultruded Blade Section | 2736 | EEB141 | 276 | 27.6 | 0.1 | 4 | 25.8 | 1.2 | 0.12 | 12141 | 0 |  |  |  |  | 20 | MD-EEBP[M/±45/0)S] | 515 | -417 | 27.6 | 2.2 |  | 276 | 248.4 | 0.5359223 | 0.4823301 | 0/45/-45/0/0/-45/45/0 | 4.084254
Triax-U | [(0/±45)5] | 27 | UP2 | CoRezyn 63-AX-051 | Knytex DDB222 Triax (749 gsm) | 53 | 0 | 47 | 0 | 0 | 0 | 4.55 | 24 h/60C | Hand Layup | 1318 | U2 | 138 | 13.8 | 0.1 | 10 |  |  |  | 15582 | 0 |  |  |  |  | 50 | Triax-U[(0/±45)5] | 391 | -354.5 | 21.2 | 2.51 |  | 138 | 124.2 | 0.3529412 | 0.3176471 | 0/45/-45/0/45/-45/0/45/-45/0/45/-45/0/45/-45 | 4.191711
Triax-U | [(0/±45)5] | 27 | UP2 | CoRezyn 63-AX-051 | Knytex DDB222 Triax (749 gsm) | 53 | 0 | 47 | 0 | 0 | 0 | 4.55 | 24 h/60C | Hand Layup | 1316 | U3 | 102 | 10.2 | 0.1 | 10 |  |  |  | 114237 | 0 |  |  |  |  | 50 | Triax-U[(0/±45)5] | 391 | -354.5 | 21.2 | 2.51 |  | 102 | 91.8 | 0.2608696 | 0.2347826 | 0/45/-45/0/45/-45/0/45/-45/0/45/-45/0/45/-45 | 5.057807
Triax-U | [(0/±45)5] | 27 | UP2 | CoRezyn 63-AX-051 | Knytex DDB222 Triax (749 gsm) | 53 | 0 | 47 | 0 | 0 | 0 | 4.55 | 24 h/60C | Hand Layup | 1317 | U4 | 86 | 8.6 | 0.1 | 15 |  |  |  | 400500 | 0 |  |  |  |  | 50 | Triax-U[(0/±45)5] | 391 | -354.5 | 21.2 | 2.51 |  | 86 | 77.4 | 0.2199488 | 0.197954 | 0/45/-45/0/45/-45/0/45/-45/0/45/-45/0/45/-45 | 5.602603
Triax-U | [(0/±45)5] | 27 | UP2 | CoRezyn 63-AX-051 | Knytex DDB222 Triax (749 gsm) | 53 | 0 | 47 | 0 | 0 | 0 | 4.55 | 24 h/60C | Hand Layup | 1318 | U5 | 69 | 6.9 | 0.1 | 15 |  |  |  | 2278230 | 0 |  |  |  |  | 50 | Triax-U[(0/±45)5] | 391 | -354.5 | 21.2 | 2.51 |  | 69 | 62.1 | 0.1764706 | 0.1588235 | 0/45/-45/0/45/-45/0/45/-45/0/45/-45/0/45/-45 | 6.357598
Triax-U | [(0/±45)5] | 27 | UP2 | CoRezyn 63-AX-051 | Knytex DDB222 Triax (749 gsm) | 53 | 0 | 47 | 0 | 0 | 0 | 4.55 | 24 h/60C | Hand Layup | 1319 | U6 | 102 | 10.2 | 0.1 | 15 |  |  |  | 178679 | 0 |  |  |  |  | 50 | Triax-U[(0/±45)5] | 391 | -354.5 | 21.2 | 2.51 |  | 102 | 91.8 | 0.2608696 | 0.2347826 | 0/45/-45/0/45/-45/0/45/-45/0/45/-45/0/45/-45 | 5.252074
Triax-U | [(0/±45)5] | 27 | UP2 | CoRezyn 63-AX-051 | Knytex DDB222 Triax (749 gsm) | 53 | 0 | 47 | 0 | 0 | 0 | 4.55 | 24 h/60C | Hand Layup | 1320 | U7 | 69 | 6.9 | 0.1 | 10 |  |  |  | 2422608 | 0 |  |  |  |  | 50 | Triax-U[(0/±45)5] | 391 | -354.5 | 21.2 | 2.51 |  | 69 | 62.1 | 0.1764706 | 0.1588235 | 0/45/-45/0/45/-45/0/45/-45/0/45/-45/0/45/-45 | 6.384283
MD-GG-UP2 | [(0)2/±45/(0)2] | 40 | UP2 | CoRezyn 63-AX-051 | Knytex D155 (527 gsm) | 84 | Knytex DB120 (393 gsm) | 16 | 0 | 0 | 0 | 2.46 | 24h/20C, 2h/60 C | RTM | 3444.667 | GG107 | 483 | 48.3 | 0.1 | 2 | 28.56667 | 1.993333 | 0.1993333 | 12727 | 0 |  |  |  |  | 22 | MD-GG-UP2[(0)2/±45/(0)2] | 972.75 | -628 | 27.86667 | 3.38 |  | 483 | 434.7 | 0.4965305 | 0.4468774 | 0/0/45/-45/0/0 | 4.084021
MD-GG-UP2 | [(0)2/±45/(0)2] | 40 | UP2 | CoRezyn 63-AX-051 | Knytex D155 (527 gsm) | 84 | Knytex DB120 (393 gsm) | 16 | 0 | 0 | 0 | 2.46 | 24h/20C, 2h/60 C | RTM | 3447 | GG101 | 414 | 41.4 | 0.1 | 2 | 27.95 | 1.67 | 0.167 | 45122.5 | 0 |  |  |  |  | 22 | MD-GG-UP2[(0)2/±45/(0)2] | 972.75 | -628 | 27.86667 | 3.38 |  | 414 | 372.6 | 0.4255975 | 0.3830378 | 0/0/45/-45/0/0 | 4.65387
MD-GG-UP2 | [(0)2/±45/(0)2] | 40 | UP2 | CoRezyn 63-AX-051 | Knytex D155 (527 gsm) | 84 | Knytex DB120 (393 gsm) | 16 | 0 | 0 | 0 | 2.46 | 24h/20C, 2h/60 C | RTM | 3445 | GG105 | 414 | 41.4 | 0.1 | 4 | 27.3 | 1.73 | 0.173 | 62970 | 0 |  |  |  |  | 22 | MD-GG-UP2[(0)2/±45/(0)2] | 972.75 | -628 | 27.86667 | 3.38 |  | 414 | 372.6 | 0.4255975 | 0.3830378 | 0/0/45/-45/0/0 | 4.799134
MD-GG-UP2 | [(0)2/±45/(0)2] | 40 | UP2 | CoRezyn 63-AX-051 | Knytex D155 (527 gsm) | 84 | Knytex DB120 (393 gsm) | 16 | 0 | 0 | 0 | 2.46 | 24h/20C, 2h/60 C | RTM | 3447 | GG108 | 345 | 34.5 | 0.1 | 5 | 28 | 1.306667 | 0.1306667 | 628882.3 | 0 |  |  |  |  | 22 | MD-GG-UP2[(0)2/±45/(0)2] | 972.75 | -628 | 27.86667 | 3.38 |  | 345 | 310.5 | 0.3546646 | 0.3191981 | 0/0/45/-45/0/0 | 5.778749
UNI-D155TOW5-UP2 | [0] | 50 | UP2 | CoRezyn 63-AX-051 | TOW | 0 | 0 | 0 | 0 | 0 | 0 |  | Pultrusion | 24h/20C, 2h/60 C | 4542 | D155TE553 | 969.787 | 96.9787 | 0.1 | 5 |  |  |  | 5542.8 | 0 | [5 empty] | UNI-D155TOW5-UP2[0] | 1473.129 |  |  |  |  | 969.787 | 872.8083 | 0.6583178 | 0.592486 | 0 | 3.690275
UNI-D155TOW5-UP2 | [0] | 50 | UP2 | CoRezyn 63-AX-051 | TOW | 0 | 0 | 0 | 0 | 0 | 0 |  | Pultrusion | 24h/20C, 2h/60 C | 4548 | D155TE509 | 831.4241 | 83.14241 | 0.1 | 5 |  |  |  | 17187.8 | 0 | [5 empty] | UNI-D155TOW5-UP2[0] | 1473.129 |  |  |  |  | 831.4241 | 748.2817 | 0.5643933 | 0.507954 | 0 | 4.196924
UNI-D155TOW5-UP2 | [0] | 50 | UP2 | CoRezyn 63-AX-051 | TOW | 0 | 0 | 0 | 0 | 0 | 0 |  | Pultrusion | 24h/20C, 2h/60 C | 4553.5 | D155TE531 | 665.6379 | 66.56379 | 0.1 | 10 |  |  |  | 403393.5 | 0 | [5 empty] | UNI-D155TOW5-UP2[0] | 1473.129 |  |  |  |  | 665.6379 | 599.0741 | 0.4518531 | 0.4066678 | 0 | 5.53709
UNI-D155TOW5-UP2 | [0] | 50 | UP2 | CoRezyn 63-AX-051 | TOW | 0 | 0 | 0 | 0 | 0 | 0 |  | Pultrusion | 24h/20C, 2h/60 C | 4559.5 | D155TE591 | 554.6982 | 55.46982 | 0.1 | 20 |  |  |  | 3870878.5 | 0 | [5 empty] | UNI-D155TOW5-UP2[0] | 1473.129 |  |  |  |  | 554.6982 | 499.2284 | 0.3765443 | 0.3388898 | 0 | 6.558485
Biax-CH11-UP2 | [(±45)2]S | 50 | UP2 | CoRezyn 63-AX-051 | 0 | 0 | Knytex DB240 (837 gsm) | 100 | 0 | 0 | 0 | 2.41 | 6h/20C, 2 h/60 C | RTM | 1591 | CH11113 | 86 | 8.6 | 0.1 | 4 | 13.63333 | 0.9833333 | 0.09833333 | 1126 | 0 |  |  |  |  | 25 | Biax-CH11-UP2[(±45)2]S | 134.3333 | -188.6667 | 13 | 6.466667 | -1.4 | 86 | 77.4 | 0.6401985 | 0.5761787 | 45/-45/45/-45/-45/45/-45/45 | 3.044661
Biax-CH11-UP2 | [(±45)2]S | 50 | UP2 | CoRezyn 63-AX-051 | 0 | 0 | Knytex DB240 (837 gsm) | 100 | 0 | 0 | 0 | 2.41 | 6h/20C, 2 h/60 C | RTM | 1594 | CH11102 | 69 | 6.9 | 0.1 | 4 | 13.73333 | 0.6366667 | 0.06366667 | 14591.67 | 0 |  |  |  |  | 25 | Biax-CH11-UP2[(±45)2]S | 134.3333 | -188.6667 | 13 | 6.466667 | -1.4 | 69 | 62.1 | 0.5136476 | 0.4622829 | 45/-45/45/-45/-45/45/-45/45 | 4.156646
Biax-CH11-UP2 | [(±45)2]S | 50 | UP2 | CoRezyn 63-AX-051 | 0 | 0 | Knytex DB240 (837 gsm) | 100 | 0 | 0 | 0 | 2.41 | 6h/20C, 2 h/60 C | RTM | 1596 | CH11103 | 59 | 5.9 | 0.1 | 12 | 14 | 0.49 | 0.049 | 85334 | 0 |  |  |  |  | 25 | Biax-CH11-UP2[(±45)2]S | 134.3333 | -188.6667 | 13 | 6.466667 | -1.4 | 59 | 53.1 | 0.439206 | 0.3952854 | 45/-45/45/-45/-45/45/-45/45 | 4.931122
Biax-CH11-UP2 | [(±45)2]S | 50 | UP2 | CoRezyn 63-AX-051 | 0 | 0 | Knytex DB240 (837 gsm) | 100 | 0 | 0 | 0 | 2.41 | 6h/20C, 2 h/60 C | RTM | 1597.5 | CH11104 | 59 | 5.9 | 0.1 | 15 | 13.2 | 0.495 | 0.0495 | 94191 | 0 |  |  |  |  | 25 | Biax-CH11-UP2[(±45)2]S | 134.3333 | -188.6667 | 13 | 6.466667 | -1.4 | 59 | 53.1 | 0.439206 | 0.3952854 | 45/-45/45/-45/-45/45/-45/45 | 4.956584
Biax-CH11-UP2 | [(±45)2]S | 50 | UP2 | CoRezyn 63-AX-051 | 0 | 0 | Knytex DB240 (837 gsm) | 100 | 0 | 0 | 0 | 2.41 | 6h/20C, 2 h/60 C | RTM | 1599 | CH11112 | 52 | 5.2 | 0.1 | 15 | 13 | 0.42 | 0.042 | 356380 | 0 |  |  |  |  | 25 | Biax-CH11-UP2[(±45)2]S | 134.3333 | -188.6667 | 13 | 6.466667 | -1.4 | 52 | 46.8 | 0.3870968 | 0.3483871 | 45/-45/45/-45/-45/45/-45/45 | 5.551913
Biax-CH11-UP2 | [(±45)2]S | 50 | UP2 | CoRezyn 63-AX-051 | 0 | 0 | Knytex DB240 (837 gsm) | 100 | 0 | 0 | 0 | 2.41 | 6h/20C, 2 h/60 C | RTM | 1660 | CH11116 | -12.1 | -121 | 10 | 2 |  |  | -0.9 | 1409.333 | 0 |  |  |  |  | 25 | Biax-CH11-UP2[(±45)2]S | 134.3333 | -188.6667 | 13 | 6.466667 | -1.4 | -121 | 108.9 | 0.6413428 | 0.5772085 | 45/-45/45/-45/-45/45/-45/45 | 3.139735
Biax-CH11-UP2 | [(±45)2]S | 50 | UP2 | CoRezyn 63-AX-051 | 0 | 0 | Knytex DB240 (837 gsm) | 100 | 0 | 0 | 0 | 2.41 | 6h/20C, 2 h/60 C | RTM | 1663 | CH11124 | -10.3 | -103 | 10 | 5 |  |  | -0.77 | 16962.33 | 0 |  |  |  |  | 25 | Biax-CH11-UP2[(±45)2]S | 134.3333 | -188.6667 | 13 | 6.466667 | -1.4 | -103 | 92.7 | 0.5459364 | 0.4913428 | 45/-45/45/-45/-45/45/-45/45 | 4.218906
Biax-CH11-UP2 | [(±45)2]S | 50 | UP2 | CoRezyn 63-AX-051 | 0 | 0 | Knytex DB240 (837 gsm) | 100 | 0 | 0 | 0 | 2.41 | 6h/20C, 2 h/60 C | RTM | 1666 | CH11117 | -8.6 | -86 | 10 | 10 |  |  | -0.64 | 186693.5 | 0 |  |  |  |  | 25 | Biax-CH11-UP2[(±45)2]S | 134.3333 | -188.6667 | 13 | 6.466667 | -1.4 | -86 | 77.4 | 0.4558304 | 0.4102473 | 45/-45/45/-45/-45/45/-45/45 | 5.16592
Biax-CH11-UP2 | [(±45)2]S | 50 | UP2 | CoRezyn 63-AX-051 | 0 | 0 | Knytex DB240 (837 gsm) | 100 | 0 | 0 | 0 | 2.41 | 6h/20C, 2 h/60 C | RTM | 1666 | CH11128 | -8.6 | -86 | 10 | 12 |  |  | -0.64 | 168236 | 0 |  |  |  |  | 25 | Biax-CH11-UP2[(±45)2]S | 134.3333 | -188.6667 | 13 | 6.466667 | -1.4 | -86 | 77.4 | 0.4558304 | 0.4102473 | 45/-45/45/-45/-45/45/-45/45 | 5.225919
MD-DD22-UP2 | [(0)2/±45/0]S | 31 | UP2 | CoRezyn 63-AX-051 | Knytex D092 (310 gsm) | 70 | Knytex DB120 (393 gsm) | 30 | 0 | 0 | 0 | 2.86 | 24h/20C, 2h/60 C | RTM | 4048 | DD22110 | 207 | 20.7 | 0.1 | 5 | 20.3 | 1.06 | 0.106 | 1873215 | 0 |  |  |  |  | 22 | MD-DD22-UP2[(0)2/±45/0]S | 549.3333 | -389 | 20.53333 | 2.766667 |  | 207 | 186.3 | 0.3768204 | 0.3391383 | 0/0/45/-45/0/0/-45/45/0/0 | 6.272588
MD-DD22-UP2 | [(0)2/±45/0]S | 31 | UP2 | CoRezyn 63-AX-051 | Knytex D092 (310 gsm) | 70 | Knytex DB120 (393 gsm) | 30 | 0 | 0 | 0 | 2.86 | 24h/20C, 2h/60 C | RTM | 4049 | DD22104 | 276 | 27.6 | 0.1 | 4 | 18.2 | 1.67 | 0.167 | 62055 | 0 |  |  |  |  | 22 | MD-DD22-UP2[(0)2/±45/0]S | 549.3333 | -389 | 20.53333 | 2.766667 |  | 276 | 248.4 | 0.5024272 | 0.4521845 | 0/0/45/-45/0/0/-45/45/0/0 | 4.792777
MD-DD22-UP2 | [(0)2/±45/0]S | 31 | UP2 | CoRezyn 63-AX-051 | Knytex D092 (310 gsm) | 70 | Knytex DB120 (393 gsm) | 30 | 0 | 0 | 0 | 2.86 | 24h/20C, 2h/60 C | RTM | 4050.5 | DD22106 | 276 | 27.6 | 0.1 | 3 | 19.35 | 1.575 | 0.1575 | 73514 | 0 |  |  |  |  | 22 | MD-DD22-UP2[(0)2/±45/0]S | 549.3333 | -389 | 20.53333 | 2.766667 |  | 276 | 248.4 | 0.5024272 | 0.4521845 | 0/0/45/-45/0/0/-45/45/0/0 | 4.857545
MD-DD22-UP2 | [(0)2/±45/0]S | 31 | UP2 | CoRezyn 63-AX-051 | Knytex D092 (310 gsm) | 70 | Knytex DB120 (393 gsm) | 30 | 0 | 0 | 0 | 2.86 | 24h/20C, 2h/60 C | RTM | 4052 | DD22105 | 241 | 24.1 | 0.1 | 4 | 18.4 | 1.27 | 0.127 | 384914 | 0 |  |  |  |  | 22 | MD-DD22-UP2[(0)2/±45/0]S | 549.3333 | -389 | 20.53333 | 2.766667 |  | 241 | 216.9 | 0.4387136 | 0.3948422 | 0/0/45/-45/0/0/-45/45/0/0 | 5.585364
MD-DD22-UP2 | [(0)2/±45/0]S | 31 | UP2 | CoRezyn 63-AX-051 | Knytex D092 (310 gsm) | 70 | Knytex DB120 (393 gsm) | 30 | 0 | 0 | 0 | 2.86 | 24h/20C, 2h/60 C | RTM | 4053 | DD22111 | 241 | 24.1 | 0.1 | 10 | 19.3 | 1.25 | 0.125 | 960823 | 0 |  |  |  |  | 22 | MD-DD22-UP2[(0)2/±45/0]S | 549.3333 | -389 | 20.53333 | 2.766667 |  | 241 | 216.9 | 0.4387136 | 0.3948422 | 0/0/45/-45/0/0/-45/45/0/0 | 5.982643
MD-DD11-UP2 | [90/±45/90]S | 30 | UP2 | CoRezyn 63-AX-051 | 0 | 0 | Knytex DB120 (393 gsm) | 32 | Knytex A130 (444 gsm) | 68 | 0 | 3.19 | 24h/20C, 2h/60 C | RTM | 3992 | DD11T309 | 35 | 3.5 | 0.1 | 1 | 7.84 | 1.47 | 0.147 | 21 | 0 |  |  |  |  | 25 | MD-DD11-UP2[90/±45/90]S | 39.66667 |  | 7.796667 | 0.5566667 |  | 35 | 31.5 | 0.8823529 | 0.7941176 | 90/45/-45/90/90/-45/45/90 | 1.322219
MD-DD11-UP2 | [90/±45/90]S | 30 | UP2 | CoRezyn 63-AX-051 | 0 | 0 | Knytex DB120 (393 gsm) | 32 | Knytex A130 (444 gsm) | 68 | 0 | 3.19 | 24h/20C, 2h/60 C | RTM | 3993 | DD11T308 | 21 | 2.1 | 0.1 | 4 |  |  |  | 69027 | 0 |  |  |  |  | 25 | MD-DD11-UP2[90/±45/90]S | 39.66667 |  | 7.796667 | 0.5566667 |  | 21 | 18.9 | 0.5294118 | 0.4764706 | 90/45/-45/90/90/-45/45/90 | 4.839019
MD-DD11-UP2 | [90/±45/90]S | 30 | UP2 | CoRezyn 63-AX-051 | 0 | 0 | Knytex DB120 (393 gsm) | 32 | Knytex A130 (444 gsm) | 68 | 0 | 3.19 | 24h/20C, 2h/60 C | RTM | 3994.5 | DD11T310 | 21 | 2.1 | 0.1 | 5 | 7.97 | 0.255 | 0.0255 | 108637 | 0 |  |  |  |  | 25 | MD-DD11-UP2[90/±45/90]S | 39.66667 |  | 7.796667 | 0.5566667 |  | 21 | 18.9 | 0.5294118 | 0.4764706 | 90/45/-45/90/90/-45/45/90 | 5.035725
MD-DD11-UP2 | [90/±45/90]S | 30 | UP2 | CoRezyn 63-AX-051 | 0 | 0 | Knytex DB120 (393 gsm) | 32 | Knytex A130 (444 gsm) | 68 | 0 | 3.19 | 24h/20C, 2h/60 C | RTM | 3997 | DD11T312 | 24 | 2.4 | 0.1 | 5 | 8.19 | 0.3 | 0.03 | 24784 | 0 |  |  |  |  | 25 | MD-DD11-UP2[90/±45/90]S | 39.66667 |  | 7.796667 | 0.5566667 |  | 24 | 21.6 | 0.605042 | 0.5445378 | 90/45/-45/90/90/-45/45/90 | 4.394171
MD-DD11-UP2 | [90/±45/90]S | 30 | UP2 | CoRezyn 63-AX-051 | 0 | 0 | Knytex DB120 (393 gsm) | 32 | Knytex A130 (444 gsm) | 68 | 0 | 3.19 | 24h/20C, 2h/60 C | RTM | 3998.5 | DD11T301 | 24 | 2.4 | 0.1 | 4 | 7.53 | 0.31 | 0.031 | 9128 | 0 |  |  |  |  | 25 | MD-DD11-UP2[90/±45/90]S | 39.66667 |  | 7.796667 | 0.5566667 |  | 24 | 21.6 | 0.605042 | 0.5445378 | 90/45/-45/90/90/-45/45/90 | 3.958129
MD-L1400BTW-EP5-D | (±45/(0)2)S | 59 | EP5 | Hexion MGS RIMR135/RIMH137 | Devold L1400 (1400 gsm) | 74 | 800 gsm | 26 | 0 | 0 | 0 | 4.68 | 24h/20C, 8h/ 70 C | Infused |  | L1400BTW-101 | 414 | 41.4 | 0.1 | 2 | 34.7 | 1.27 |  | 77230 | 0 | [5 empty] | MD-L1400BTW-EP5-D(±45/(0)2)S | 945.6667 | -697 | 38.325 | 3.133333 | -2.002 | 414 | 372.6 | 0.4377864 | 0.3940078 | 45/-45/0/0/0/0/-45/45 | 4.872207
Biax-CH6-UP2 | [±45/0/±45]S | 44 | UP2 | CoRezyn 63-AX-051 | Knytex D155 (527 gsm) | 39 | Knytex DB120 (393 gsm) | 61 | 0 | 0 | 0 | 2.26 | 6h/20C, 2 h/60 C | RTM | 1420 | CH6103 | -20.7 | -207 | 10 | 5 |  |  |  | 27209 | 0 |  |  |  |  | 25 | Biax-CH6-UP2[±45/0/±45]S | 501.6667 | -407.3333 | 22.33333 | 3.166667 |  | -207 | 186.3 | 0.5081833 | 0.457365 | 45/-45/0/45/-45/-45/45/0/-45/45 | 4.391964
Biax-CH6-UP2 | [±45/0/±45]S | 44 | UP2 | CoRezyn 63-AX-051 | Knytex D155 (527 gsm) | 39 | Knytex DB120 (393 gsm) | 61 | 0 | 0 | 0 | 2.26 | 6h/20C, 2 h/60 C | RTM | 1420 | CH6117 | -20.7 | -207 | 10 | 10 |  |  |  | 20605 | 0 |  |  |  |  | 25 | Biax-CH6-UP2[±45/0/±45]S | 501.6667 | -407.3333 | 22.33333 | 3.166667 |  | -207 | 186.3 | 0.5081833 | 0.457365 | 45/-45/0/45/-45/-45/45/0/-45/45 | 4.313973
Biax-CH6-UP2 | [±45/0/±45]S | 44 | UP2 | CoRezyn 63-AX-051 | Knytex D155 (527 gsm) | 39 | Knytex DB120 (393 gsm) | 61 | 0 | 0 | 0 | 2.26 | 6h/20C, 2 h/60 C | RTM | 1423 | CH6101 | -24.1 | -241 | 10 | 4 |  |  |  | 10293.33 | 0 |  |  |  |  | 25 | Biax-CH6-UP2[±45/0/±45]S | 501.6667 | -407.3333 | 22.33333 | 3.166667 |  | -241 | 216.9 | 0.591653 | 0.5324877 | 45/-45/0/45/-45/-45/45/0/-45/45 | 4.009241
Biax-CH6-UP2 | [±45/0/±45]S | 44 | UP2 | CoRezyn 63-AX-051 | Knytex D155 (527 gsm) | 39 | Knytex DB120 (393 gsm) | 61 | 0 | 0 | 0 | 2.26 | 6h/20C, 2 h/60 C | RTM | 1426 | CH6109 | -27.6 | -276 | 10 | 2 |  |  |  | 1646.667 | 0 |  |  |  |  | 25 | Biax-CH6-UP2[±45/0/±45]S | 501.6667 | -407.3333 | 22.33333 | 3.166667 |  | -276 | 248.4 | 0.6775777 | 0.60982 | 45/-45/0/45/-45/-45/45/0/-45/45 | 3.165878
Biax-CH6-UP2 | [±45/0/±45]S | 44 | UP2 | CoRezyn 63-AX-051 | Knytex D155 (527 gsm) | 39 | Knytex DB120 (393 gsm) | 61 | 0 | 0 | 0 | 2.26 | 6h/20C, 2 h/60 C | RTM | 1428.5 | CH6104 | -17.2 | -172 | 10 | 20 |  |  |  | 1254821 | 0 |  |  |  |  | 25 | Biax-CH6-UP2[±45/0/±45]S | 501.6667 | -407.3333 | 22.33333 | 3.166667 |  | -172 | 154.8 | 0.4222586 | 0.3800327 | 45/-45/0/45/-45/-45/45/0/-45/45 | 6.078372
Biax-CH6-UP2 | [±45/0/±45]S | 44 | UP2 | CoRezyn 63-AX-051 | Knytex D155 (527 gsm) | 39 | Knytex DB120 (393 gsm) | 61 | 0 | 0 | 0 | 2.26 | 6h/20C, 2 h/60 C | RTM | 1491 | CH6140 | 345 | 34.5 | 0.1 | 2 | 20.7 | 2.13 | 0.213 | 239.6667 | 0 |  |  |  |  | 25 | Biax-CH6-UP2[±45/0/±45]S | 501.6667 | -407.3333 | 22.33333 | 3.166667 |  | 345 | 310.5 | 0.6877076 | 0.6189369 | 45/-45/0/45/-45/-45/45/0/-45/45 | 2.373572
Biax-CH6-UP2 | [±45/0/±45]S | 44 | UP2 | CoRezyn 63-AX-051 | Knytex D155 (527 gsm) | 39 | Knytex DB120 (393 gsm) | 61 | 0 | 0 | 0 | 2.26 | 6h/20C, 2 h/60 C | RTM | 1494 | CH6139 | 310 | 31 | 0.1 | 2 | 20.56667 | 1.783333 | 0.1783333 | 646 | 0 |  |  |  |  | 25 | Biax-CH6-UP2[±45/0/±45]S | 501.6667 | -407.3333 | 22.33333 | 3.166667 |  | 310 | 279 | 0.6179402 | 0.5561462 | 45/-45/0/45/-45/-45/45/0/-45/45 | 2.806774
Biax-CH6-UP2 | [±45/0/±45]S | 44 | UP2 | CoRezyn 63-AX-051 | Knytex D155 (527 gsm) | 39 | Knytex DB120 (393 gsm) | 61 | 0 | 0 | 0 | 2.26 | 6h/20C, 2 h/60 C | RTM | 1497 | CH6130 | 276 | 27.6 | 0.1 | 4 | 21.26667 | 1.55 | 0.155 | 1955.667 | 0 |  |  |  |  | 25 | Biax-CH6-UP2[±45/0/±45]S | 501.6667 | -407.3333 | 22.33333 | 3.166667 |  | 276 | 248.4 | 0.5501661 | 0.4951495 | 45/-45/0/45/-45/-45/45/0/-45/45 | 3.284455
Biax-CH6-UP2 | [±45/0/±45]S | 44 | UP2 | CoRezyn 63-AX-051 | Knytex D155 (527 gsm) | 39 | Knytex DB120 (393 gsm) | 61 | 0 | 0 | 0 | 2.26 | 6h/20C, 2 h/60 C | RTM | 1499 | CH6126 | 241 | 24.1 | 0.1 | 5 | 21.8 | 1.3 | 0.13 | 4278 | 0 |  |  |  |  | 25 | Biax-CH6-UP2[±45/0/±45]S | 501.6667 | -407.3333 | 22.33333 | 3.166667 |  | 241 | 216.9 | 0.4803987 | 0.4323588 | 45/-45/0/45/-45/-45/45/0/-45/45 | 3.631241
Biax-CH6-UP2 | [±45/0/±45]S | 44 | UP2 | CoRezyn 63-AX-051 | Knytex D155 (527 gsm) | 39 | Knytex DB120 (393 gsm) | 61 | 0 | 0 | 0 | 2.26 | 6h/20C, 2 h/60 C | RTM | 1500 | CH6129 | 241 | 24.1 | 0.1 | 10 | 21 | 1.29 | 0.129 | 6877 | 0 |  |  |  |  | 25 | Biax-CH6-UP2[±45/0/±45]S | 501.6667 | -407.3333 | 22.33333 | 3.166667 |  | 241 | 216.9 | 0.4803987 | 0.4323588 | 45/-45/0/45/-45/-45/45/0/-45/45 | 3.837399
Biax-CH6-UP2 | [±45/0/±45]S | 44 | UP2 | CoRezyn 63-AX-051 | Knytex D155 (527 gsm) | 39 | Knytex DB120 (393 gsm) | 61 | 0 | 0 | 0 | 2.26 | 6h/20C, 2 h/60 C | RTM | 1501 | CH6135 | 207 | 20.7 | 0.1 | 10 | 23 | 1.04 | 0.104 | 13309 | 0 |  |  |  |  | 25 | Biax-CH6-UP2[±45/0/±45]S | 501.6667 | -407.3333 | 22.33333 | 3.166667 |  | 207 | 186.3 | 0.4126246 | 0.3713621 | 45/-45/0/45/-45/-45/45/0/-45/45 | 4.124145
Biax-CH6-UP2 | [±45/0/±45]S | 44 | UP2 | CoRezyn 63-AX-051 | Knytex D155 (527 gsm) | 39 | Knytex DB120 (393 gsm) | 61 | 0 | 0 | 0 | 2.26 | 6h/20C, 2 h/60 C | RTM | 1502.5 | CH6132 | 207 | 20.7 | 0.1 | 5 | 22.25 | 1.05 | 0.105 | 13478.5 | 0 |  |  |  |  | 25 | Biax-CH6-UP2[±45/0/±45]S | 501.6667 | -407.3333 | 22.33333 | 3.166667 |  | 207 | 186.3 | 0.4126246 | 0.3713621 | 45/-45/0/45/-45/-45/45/0/-45/45 | 4.126276
Biax-CH6-UP2 | [±45/0/±45]S | 44 | UP2 | CoRezyn 63-AX-051 | Knytex D155 (527 gsm) | 39 | Knytex DB120 (393 gsm) | 61 | 0 | 0 | 0 | 2.26 | 6h/20C, 2 h/60 C | RTM | 1504 | CH6122 | 172 | 17.2 | 0.1 | 5 | 21.7 | 0.87 | 0.087 | 44634 | 0 |  |  |  |  | 25 | Biax-CH6-UP2[±45/0/±45]S | 501.6667 | -407.3333 | 22.33333 | 3.166667 |  | 172 | 154.8 | 0.3428571 | 0.3085714 | 45/-45/0/45/-45/-45/45/0/-45/45 | 4.649666
Biax-CH6-UP2 | [±45/0/±45]S | 44 | UP2 | CoRezyn 63-AX-051 | Knytex D155 (527 gsm) | 39 | Knytex DB120 (393 gsm) | 61 | 0 | 0 | 0 | 2.26 | 6h/20C, 2 h/60 C | RTM | 1505 | CH6136 | 172 | 17.2 | 0.1 | 10 | 22.1 | 0.86 | 0.086 | 37335 | 0 |  |  |  |  | 25 | Biax-CH6-UP2[±45/0/±45]S | 501.6667 | -407.3333 | 22.33333 | 3.166667 |  | 172 | 154.8 | 0.3428571 | 0.3085714 | 45/-45/0/45/-45/-45/45/0/-45/45 | 4.572116
Biax-CH6-UP2 | [±45/0/±45]S | 44 | UP2 | CoRezyn 63-AX-051 | Knytex D155 (527 gsm) | 39 | Knytex DB120 (393 gsm) | 61 | 0 | 0 | 0 | 2.26 | 6h/20C, 2 h/60 C | RTM | 1506.5 | CH6137 | 138 | 13.8 | 0.1 | 10 | 21.8 | 0.68 | 0.068 | 181456.5 | 0 |  |  |  |  | 25 | Biax-CH6-UP2[±45/0/±45]S | 501.6667 | -407.3333 | 22.33333 | 3.166667 |  | 138 | 124.2 | 0.2750831 | 0.2475748 | 45/-45/0/45/-45/-45/45/0/-45/45 | 5.24605
Biax-CH6-UP2 | [±45/0/±45]S | 44 | UP2 | CoRezyn 63-AX-051 | Knytex D155 (527 gsm) | 39 | Knytex DB120 (393 gsm) | 61 | 0 | 0 | 0 | 2.26 | 6h/20C, 2 h/60 C | RTM | 1508 | CH6148 | 121 | 12.1 | 0.1 | 20 | 20.5 | 0.59 | 0.059 | 419563 | 0 |  |  |  |  | 25 | Biax-CH6-UP2[±45/0/±45]S | 501.6667 | -407.3333 | 22.33333 | 3.166667 |  | 121 | 108.9 | 0.241196 | 0.2170764 | 45/-45/0/45/-45/-45/45/0/-45/45 | 5.622797
Biax-CH8-UP2 | [(±45)2]S | 37 | UP2 | CoRezyn 63-AX-051 | 0 | 0 | Knytex DB400 (1349 gsm) | 100 | 0 | 0 | 0 | 5.89 | 6h/20C, 2 h/60 C | RTM | 1433 | CH8136 | -10.3 | -103 | 10 | 4 |  | -0.103 | -1.03 | 191 | 0 |  |  |  |  | 25 | Biax-CH8-UP2[(±45)2]S | 92.66667 | -146 | 10.36667 | 6.666667 | -0.4666667 | -103 | 92.7 | 0.7054795 | 0.6349315 | 45/-45/45/-45/-45/45/-45/45 | 2.281033
Biax-CH8-UP2 | [(±45)2]S | 37 | UP2 | CoRezyn 63-AX-051 | 0 | 0 | Knytex DB400 (1349 gsm) | 100 | 0 | 0 | 0 | 5.89 | 6h/20C, 2 h/60 C | RTM | 1434.5 | CH8126 | -10.3 | -103 | 10 | 2 |  | -0.103 | -1.03 | 157 | 0 |  |  |  |  | 25 | Biax-CH8-UP2[(±45)2]S | 92.66667 | -146 | 10.36667 | 6.666667 | -0.4666667 | -103 | 92.7 | 0.7054795 | 0.6349315 | 45/-45/45/-45/-45/45/-45/45 | 2.164037
Biax-CH8-UP2 | [(±45)2]S | 37 | UP2 | CoRezyn 63-AX-051 | 0 | 0 | Knytex DB400 (1349 gsm) | 100 | 0 | 0 | 0 | 5.89 | 6h/20C, 2 h/60 C | RTM | 1437 | CH8129 | -8.6 | -86 | 10 | 2 |  | -0.086 | -0.86 | 941 | 0 |  |  |  |  | 25 | Biax-CH8-UP2[(±45)2]S | 92.66667 | -146 | 10.36667 | 6.666667 | -0.4666667 | -86 | 77.4 | 0.5890411 | 0.530137 | 45/-45/45/-45/-45/45/-45/45 | 2.962119
Biax-CH8-UP2 | [(±45)2]S | 37 | UP2 | CoRezyn 63-AX-051 | 0 | 0 | Knytex DB400 (1349 gsm) | 100 | 0 | 0 | 0 | 5.89 | 6h/20C, 2 h/60 C | RTM | 1440 | CH8130 | -6.9 | -69 | 10 | 4 |  | -0.069 | -0.69 | 2729 | 0 |  |  |  |  | 25 | Biax-CH8-UP2[(±45)2]S | 92.66667 | -146 | 10.36667 | 6.666667 | -0.4666667 | -69 | 62.1 | 0.4726027 | 0.4253425 | 45/-45/45/-45/-45/45/-45/45 | 3.413764
Biax-CH8-UP2 | [(±45)2]S | 37 | UP2 | CoRezyn 63-AX-051 | 0 | 0 | Knytex DB400 (1349 gsm) | 100 | 0 | 0 | 0 | 5.89 | 6h/20C, 2 h/60 C | RTM | 1443 | CH8124 | -5.2 | -52 | 10 | 5 |  | -0.052 | -0.52 | 18761 | 0 |  |  |  |  | 25 | Biax-CH8-UP2[(±45)2]S | 92.66667 | -146 | 10.36667 | 6.666667 | -0.4666667 | -52 | 46.8 | 0.3561644 | 0.3205479 | 45/-45/45/-45/-45/45/-45/45 | 4.184861
Biax-CH8-UP2 | [(±45)2]S | 37 | UP2 | CoRezyn 63-AX-051 | 0 | 0 | Knytex DB400 (1349 gsm) | 100 | 0 | 0 | 0 | 5.89 | 6h/20C, 2 h/60 C | RTM | 1550.5 | CH8116 | 52 | 5.2 | 0.1 | 4 | 9.5 | 0.605 | 0.0605 | 9386 | 0 |  |  |  |  | 25 | Biax-CH8-UP2[(±45)2]S | 92.66667 | -146 | 10.36667 | 6.666667 | -0.4666667 | 52 | 46.8 | 0.5611511 | 0.505036 | 45/-45/45/-45/-45/45/-45/45 | 3.972049
Biax-CH8-UP2 | [(±45)2]S | 37 | UP2 | CoRezyn 63-AX-051 | 0 | 0 | Knytex DB400 (1349 gsm) | 100 | 0 | 0 | 0 | 5.89 | 6h/20C, 2 h/60 C | RTM | 1552 | CH8106 | 52 | 5.2 | 0.1 | 5 | 8.6 | 0.65 | 0.065 | 10105 | 0 |  |  |  |  | 25 | Biax-CH8-UP2[(±45)2]S | 92.66667 | -146 | 10.36667 | 6.666667 | -0.4666667 | 52 | 46.8 | 0.5611511 | 0.505036 | 45/-45/45/-45/-45/45/-45/45 | 4.004536
Biax-CH8-UP2 | [(±45)2]S | 37 | UP2 | CoRezyn 63-AX-051 | 0 | 0 | Knytex DB400 (1349 gsm) | 100 | 0 | 0 | 0 | 5.89 | 6h/20C, 2 h/60 C | RTM | 1554 | CH8105 | 62 | 6.2 | 0.1 | 2 | 10.36667 | 0.7733333 | 0.07733333 | 1593.333 | 0 |  |  |  |  | 25 | Biax-CH8-UP2[(±45)2]S | 92.66667 | -146 | 10.36667 | 6.666667 | -0.4666667 | 62 | 55.8 | 0.6690647 | 0.6021583 | 45/-45/45/-45/-45/45/-45/45 | 3.199166
Biax-CH8-UP2 | [(±45)2]S | 37 | UP2 | CoRezyn 63-AX-051 | 0 | 0 | Knytex DB400 (1349 gsm) | 100 | 0 | 0 | 0 | 5.89 | 6h/20C, 2 h/60 C | RTM | 1557 | CH8115 | 41 | 4.1 | 0.1 | 10 | 10.4 | 0.4166667 | 0.04166667 | 60568.33 | 0 |  |  |  |  | 25 | Biax-CH8-UP2[(±45)2]S | 92.66667 | -146 | 10.36667 | 6.666667 | -0.4666667 | 41 | 36.9 | 0.442446 | 0.3982014 | 45/-45/45/-45/-45/45/-45/45 | 4.778257
Biax-CH8-UP2 | [(±45)2]S | 37 | UP2 | CoRezyn 63-AX-051 | 0 | 0 | Knytex DB400 (1349 gsm) | 100 | 0 | 0 | 0 | 5.89 | 6h/20C, 2 h/60 C | RTM | 1559 | CH8101 | 34 | 3.4 | 0.1 | 15 | 9.3 | 0.37 | 0.037 | 1480988 | 0 |  |  |  |  | 25 | Biax-CH8-UP2[(±45)2]S | 92.66667 | -146 | 10.36667 | 6.666667 | -0.4666667 | 34 | 30.6 | 0.3669065 | 0.3302158 | 45/-45/45/-45/-45/45/-45/45 | 6.170552
MD-DD5E4-Jeffco1401 | [0/±45/0]S | 35 | EP | Jeffco 1401-12 / 1401-17 hardener | Knytex D155 (527 gsm) | 72 | Knytex DB120 (393 gsm) | 28 | 0 | 0 | 0 | 3.2 | 14 h/60C, 2 h/85C | RTM | 10381.5 | DD5E4-310 | -37.9 | -379 | 10 | 3 |  |  |  | 53599.5 | 0 |  |  |  |  | 25 | MD-DD5E4-Jeffco1401[0/±45/0]S | 756.6667 | -561.1304 | 23.8125 |  |  | -379 | 341.1 | 0.6754223 | 0.6078801 | 0/45/-45/0/0/-45/45/0 | 4.626634
MD-DD5E4-Jeffco1401 | [0/±45/0]S | 35 | EP | Jeffco 1401-12 / 1401-17 hardener | Knytex D155 (527 gsm) | 72 | Knytex DB120 (393 gsm) | 28 | 0 | 0 | 0 | 3.2 | 14 h/60C, 2 h/85C | RTM | 10384.5 | DD5E4-317 | -36.2 | -362 | 10 | 4 |  |  |  | 256080 | 0 |  |  |  |  | 25 | MD-DD5E4-Jeffco1401[0/±45/0]S | 756.6667 | -561.1304 | 23.8125 |  |  | -362 | 325.8 | 0.6451263 | 0.5806137 | 0/45/-45/0/0/-45/45/0 | 5.394395
MD-DD5E4-Jeffco1401 | [0/±45/0]S | 35 | EP | Jeffco 1401-12 / 1401-17 hardener | Knytex D155 (527 gsm) | 72 | Knytex DB120 (393 gsm) | 28 | 0 | 0 | 0 | 3.2 | 14 h/60C, 2 h/85C | RTM | 10386 | DD5E4-313 | -63.2 | -632 | 10 | 4 |  |  |  | 253637 | 0 |  |  |  |  | 25 | MD-DD5E4-Jeffco1401[0/±45/0]S |  |  | 23.8125 |  |  | -632 | 568.8 |  |  | 0/45/-45/0/0/-45/45/0 | 5.404213
MD-DD5E4-Jeffco1401 | [0/±45/0]S | 35 | EP | Jeffco 1401-12 / 1401-17 hardener | Knytex D155 (527 gsm) | 72 | Knytex DB120 (393 gsm) | 28 | 0 | 0 | 0 | 3.2 | 14 h/60C, 2 h/85C | RTM | 10387 | DD5E4-316 | -37.9 | -379 | 10 | 2 |  |  |  | 25520 | 0 |  |  |  |  | 25 | MD-DD5E4-Jeffco1401[0/±45/0]S | 756.6667 | -561.1304 | 23.8125 |  |  | -379 | 341.1 | 0.6754223 | 0.6078801 | 0/45/-45/0/0/-45/45/0 | 4.406881
ROV4-UP4 | [0/90]8 | 53 | UP2 | CoRezyn 63-AX-051 | Knytex WR18-5X4 (610 gsm) | 50 | 0 | 0 | 0 | 50 | 100 | 3.71 | 24h/20C, 2h/60 C | RTM | 4299 | ROV4109 | 207 | 20.7 | 0.1 | 2 | 27.33333 | 1.066667 | 0.1066667 | 1792.667 | 0 |  |  |  |  | 25 | ROV4-UP4[0/90]8 | 504.6667 | -314 | 25 | 2.233333 |  | 207 | 186.3 | 0.4101717 | 0.3691546 | 0/90/0/90/0/90/0/90/0/90/0/90/0/90/0/90 | 3.24475
ROV4-UP4 | [0/90]8 | 53 | UP2 | CoRezyn 63-AX-051 | Knytex WR18-5X4 (610 gsm) | 50 | 0 | 0 | 0 | 50 | 100 | 3.71 | 24h/20C, 2h/60 C | RTM | 4302 | ROV4106 | 172 | 17.2 | 0.1 | 3 | 26.43333 | 0.9033333 | 0.09033333 | 4127.667 | 0 |  |  |  |  | 25 | ROV4-UP4[0/90]8 | 504.6667 | -314 | 25 | 2.233333 |  | 172 | 154.8 | 0.340819 | 0.3067371 | 0/90/0/90/0/90/0/90/0/90/0/90/0/90/0/90 | 3.613134
ROV4-UP4 | [0/90]8 | 53 | UP2 | CoRezyn 63-AX-051 | Knytex WR18-5X4 (610 gsm) | 50 | 0 | 0 | 0 | 50 | 100 | 3.71 | 24h/20C, 2h/60 C | RTM | 4305 | ROV4115 | 138 | 13.8 | 0.1 | 5 | 27.43333 | 0.6633333 | 0.06633333 | 11714 | 0 |  |  |  |  | 25 | ROV4-UP4[0/90]8 | 504.6667 | -314 | 25 | 2.233333 |  | 138 | 124.2 | 0.2734478 | 0.246103 | 0/90/0/90/0/90/0/90/0/90/0/90/0/90/0/90 | 4.057758
ROV4-UP4 | [0/90]8 | 53 | UP2 | CoRezyn 63-AX-051 | Knytex WR18-5X4 (610 gsm) | 50 | 0 | 0 | 0 | 50 | 100 | 3.71 | 24h/20C, 2h/60 C | RTM | 4307 | ROV4112 | 103 | 10.3 | 0.1 | 6 | 25.1 | 0.51 | 0.051 | 68112 | 0 |  |  |  |  | 25 | ROV4-UP4[0/90]8 | 504.6667 | -314 | 25 | 2.233333 |  | 103 | 92.7 | 0.2040951 | 0.1836856 | 0/90/0/90/0/90/0/90/0/90/0/90/0/90/0/90 | 4.833224
ROV4-UP4 | [0/90]8 | 53 | UP2 | CoRezyn 63-AX-051 | Knytex WR18-5X4 (610 gsm) | 50 | 0 | 0 | 0 | 50 | 100 | 3.71 | 24h/20C, 2h/60 C | RTM | 4311.5 | ROV4117 | 103 | 10.3 | 0.1 | 5 | 27.85 | 0.465 | 0.0465 | 111917 | 0 |  |  |  |  | 25 | ROV4-UP4[0/90]8 | 504.6667 | -314 | 25 | 2.233333 |  | 103 | 92.7 | 0.2040951 | 0.1836856 | 0/90/0/90/0/90/0/90/0/90/0/90/0/90/0/90 | 5.025406
ROV4-UP4 | [0/90]8 | 53 | UP2 | CoRezyn 63-AX-051 | Knytex WR18-5X4 (610 gsm) | 50 | 0 | 0 | 0 | 50 | 100 | 3.71 | 24h/20C, 2h/60 C | RTM | 4317 | ROV4103 | 86 | 8.6 | 0.1 | 15 | 26.8 | 0.355 | 0.0355 | 1444724.5 | 0 |  |  |  |  | 25 | ROV4-UP4[0/90]8 | 504.6667 | -314 | 25 | 2.233333 |  | 86 | 77.4 | 0.1704095 | 0.1533686 | 0/90/0/90/0/90/0/90/0/90/0/90/0/90/0/90 | 6.129584
ROV4-UP4 | [0/90]8 | 53 | UP2 | CoRezyn 63-AX-051 | Knytex WR18-5X4 (610 gsm) | 50 | 0 | 0 | 0 | 50 | 100 | 3.71 | 24h/20C, 2h/60 C | RTM | 4324 | ROV4120 | 86 | 8.6 | 0.1 | 10 | 27.2 | 0.36 | 0.036 | 273658 | 0 |  |  |  |  | 25 | ROV4-UP4[0/90]8 | 504.6667 | -314 | 25 | 2.233333 |  | 86 | 77.4 | 0.1704095 | 0.1533686 | 0/90/0/90/0/90/0/90/0/90/0/90/0/90/0/90 | 5.437208
ROV4-UP4 | [0/90]8 | 53 | UP2 | CoRezyn 63-AX-051 | Knytex WR18-5X4 (610 gsm) | 50 | 0 | 0 | 0 | 50 | 100 | 3.71 | 24h/20C, 2h/60 C | RTM | 4326 | ROV4121 | 86 | 8.6 | 0.1 | 5 | 27.1 | 0.35 | 0.035 | 1135918 | 0 |  |  |  |  | 25 | ROV4-UP4[0/90]8 | 504.6667 | -314 | 25 | 2.233333 |  | 86 | 77.4 | 0.1704095 | 0.1533686 | 0/90/0/90/0/90/0/90/0/90/0/90/0/90/0/90 | 6.055347
MD-Hybrid CGD4E-EP3 | [(±45G)/(0)3C/(±45G)] | 50 | EP3 | SP Prime 20 | Toray ACM-13-2 (596 gsm) | 77 | Knytex DB120 (393 gsm) | 23 | 0 | 0 | 0 | 2.61 | 24h/25 C, 12h/ 80 C | RTM | 6918 | CGD4E114 | -55.2 | -552 | 10 | 1 |  |  |  | 669 | 0 |  |  |  |  | 25 | MD-Hybrid CGD4E-EP3[(±45G)/(0)3C/(±45G)] | 1159 | -683.6 | 84.7 | 0.02 |  | -552 | 496.8 | 0.8074898 | 0.7267408 | 45/-45/0/0/0/45/-45 | 2.825426
MD-Hybrid CGD4E-EP3 | [(±45G)/(0)3C/(±45G)] | 50 | EP3 | SP Prime 20 | Toray ACM-13-2 (596 gsm) | 77 | Knytex DB120 (393 gsm) | 23 | 0 | 0 | 0 | 2.61 | 24h/25 C, 12h/ 80 C | RTM | 6920 | CGD4E122 | -48.3 | -483 | 10 | 2 |  |  |  | 20447.5 | 0 |  |  |  |  | 25 | MD-Hybrid CGD4E-EP3[(±45G)/(0)3C/(±45G)] | 1159 | -683.6 | 84.7 | 0.02 |  | -483 | 434.7 | 0.7065535 | 0.6358982 | 45/-45/0/0/0/45/-45 | 4.268817
MD-Hybrid CGD4E-EP3 | [(±45G)/(0)3C/(±45G)] | 50 | EP3 | SP Prime 20 | Toray ACM-13-2 (596 gsm) | 77 | Knytex DB120 (393 gsm) | 23 | 0 | 0 | 0 | 2.61 | 24h/25 C, 12h/ 80 C | RTM | 6925.25 | CGD4E121 | -48.3 | -483 | 10 | 4 |  |  |  | 138261.875 | 0 |  |  |  |  | 25 | MD-Hybrid CGD4E-EP3[(±45G)/(0)3C/(±45G)] | 1159 | -683.6 | 84.7 | 0.02 |  | -483 | 434.7 | 0.7065535 | 0.6358982 | 45/-45/0/0/0/45/-45 | 4.973864
MD-Hybrid CGD4E-EP3 | [(±45G)/(0)3C/(±45G)] | 50 | EP3 | SP Prime 20 | Toray ACM-13-2 (596 gsm) | 77 | Knytex DB120 (393 gsm) | 23 | 0 | 0 | 0 | 2.61 | 24h/25 C, 12h/ 80 C | RTM | 6922 | CGD4E111 | -48.3 | -483 | 10 | 6 |  |  |  | 3000000 | 0 |  |  |  |  | 25 | MD-Hybrid CGD4E-EP3[(±45G)/(0)3C/(±45G)] | 1159 | -683.6 | 84.7 | 0.02 |  | -483 | 434.7 | 0.7065535 | 0.6358982 | 45/-45/0/0/0/45/-45 | 6.477121
MD-Hybrid CGD4E-EP3 | [(±45G)/(0)3C/(±45G)] | 50 | EP3 | SP Prime 20 | Toray ACM-13-2 (596 gsm) | 77 | Knytex DB120 (393 gsm) | 23 | 0 | 0 | 0 | 2.61 | 24h/25 C, 12h/ 80 C | RTM | 8687 | CGD4E160 | 345 | -345 | -1 | 2 |  |  |  | 3417374 | 0 |  |  |  |  | 25 | MD-Hybrid CGD4E-EP3[(±45G)/(0)3C/(±45G)] | 1159 | -683.6 | 84.7 | 0.02 |  | 345 | 690 | 0.2976704 | 0.5953408 | 45/-45/0/0/0/45/-45 | 6.533693
MD-Hybrid CGD4E-EP3 | [(±45G)/(0)3C/(±45G)] | 50 | EP3 | SP Prime 20 | Toray ACM-13-2 (596 gsm) | 77 | Knytex DB120 (393 gsm) | 23 | 0 | 0 | 0 | 2.61 | 24h/25 C, 12h/ 80 C | RTM | 8688.5 | CGD4E161 | 414 | -414 | -1 | 3 |  |  |  | 166315 | 0 |  |  |  |  | 25 | MD-Hybrid CGD4E-EP3[(±45G)/(0)3C/(±45G)] | 1159 | -683.6 | 84.7 | 0.02 |  | 414 | 828 | 0.3572045 | 0.714409 | 45/-45/0/0/0/45/-45 | 5.219108
MD-Hybrid CGD4E-EP3 | [(±45G)/(0)3C/(±45G)] | 50 | EP3 | SP Prime 20 | Toray ACM-13-2 (596 gsm) | 77 | Knytex DB120 (393 gsm) | 23 | 0 | 0 | 0 | 2.61 | 24h/25 C, 12h/ 80 C | RTM | 8690 | CGD4E170 | 414 | -414 | -1 | 2 |  |  |  | 214413 | 0 |  |  |  |  | 25 | MD-Hybrid CGD4E-EP3[(±45G)/(0)3C/(±45G)] | 1159 | -683.6 | 84.7 | 0.02 |  | 414 | 828 | 0.3572045 | 0.714409 | 45/-45/0/0/0/45/-45 | 5.331251
MD-Hybrid CGD4E-EP3 | [(±45G)/(0)3C/(±45G)] | 50 | EP3 | SP Prime 20 | Toray ACM-13-2 (596 gsm) | 77 | Knytex DB120 (393 gsm) | 23 | 0 | 0 | 0 | 2.61 | 24h/25 C, 12h/ 80 C | RTM | 8692 | CGD4E169 | 448 | -448 | -1 | 2 |  |  |  | 53269.67 | 0 |  |  |  |  | 25 | MD-Hybrid CGD4E-EP3[(±45G)/(0)3C/(±45G)] | 1159 | -683.6 | 84.7 | 0.02 |  | 448 | 896 | 0.3865401 | 0.7730802 | 45/-45/0/0/0/45/-45 | 4.696221
MD-Hybrid CGD4E-EP3 | [(±45G)/(0)3C/(±45G)] | 50 | EP3 | SP Prime 20 | Toray ACM-13-2 (596 gsm) | 77 | Knytex DB120 (393 gsm) | 23 | 0 | 0 | 0 | 2.61 | 24h/25 C, 12h/ 80 C | RTM | 8708 | CGD4E162 | 345 | -345 | -1 | 4 |  |  |  | 1630782 | 0 |  |  |  |  | 25 | MD-Hybrid CGD4E-EP3[(±45G)/(0)3C/(±45G)] | 1159 | -683.6 | 84.7 | 0.02 |  | 345 | 690 | 0.2976704 | 0.5953408 | 45/-45/0/0/0/45/-45 | 6.212396
MD-Hybrid CGD4E-EP3 | [(±45G)/(0)3C/(±45G)] | 50 | EP3 | SP Prime 20 | Toray ACM-13-2 (596 gsm) | 77 | Knytex DB120 (393 gsm) | 23 | 0 | 0 | 0 | 2.61 | 24h/25 C, 12h/ 80 C | RTM | 8730 | CGD4E163 | 483 | -483 | -1 | 1 |  |  |  | 9076.667 | 0 |  |  |  |  | 25 | MD-Hybrid CGD4E-EP3[(±45G)/(0)3C/(±45G)] | 1159 | -683.6 | 84.7 | 0.02 |  | 483 | 966 | 0.4167386 | 0.8334771 | 45/-45/0/0/0/45/-45 | 3.552544
UNI-PPGHYBON2400-VE6 | [0]4 | 46.1 | VE6 | Reichhold Dion X4627-39 | Aligned Strand, PPG Hybon 2026 | 100 | 0 | 0 | 0 | 0 | 0 | 2.09 | Unspecified | Infusion |  | X4627_39_5b_109 | 827 | 82.7 | 0.1 | 2 | 36.53333 | 2.306667 |  | 4567 | 0 | [5 empty] | UNI-PPGHYBON2400-VE6[0]4 | 1092.667 |  | 38.7 | 3 |  | 827 | 744.3 | 0.7568639 | 0.6811775 | 0/0/0/0 | 3.583209
UNI-PPGHYBON2400-VE6 | [0]4 | 49.66667 | VE6 | Reichhold Dion X4627-39 | Aligned Strand, PPG Hybon 2026 | 100 | 0 | 0 | 0 | 0 | 0 | 1.936667 | Unspecified | Infusion |  | X4627_39_5a_105 | 690 | 69 | 0.1 | 2 | 38.86667 | 1.816667 |  | 121522.3 | 0 | [5 empty] | UNI-PPGHYBON2400-VE6[0]4 | 1092.667 |  | 38.7 | 3 |  | 690 | 621 | 0.6314826 | 0.5683344 | 0/0/0/0 | 5.072472
UNI-PPGHYBON2400-VE6 | [0]4 | 46.7 | VE6 | Reichhold Dion X4627-39 | Aligned Strand, PPG Hybon 2026 | 100 | 0 | 0 | 0 | 0 | 0 | 2.06 | Unspecified | Infusion |  | X4627_39_5a_106 | 621 | 62.1 | 0.1 | 3 | 38.8 | 1.62 |  | 459882.5 | 0 | [5 empty] | UNI-PPGHYBON2400-VE6[0]4 | 1092.667 |  | 38.7 | 3 |  | 621 | 558.9 | 0.5683344 | 0.5115009 | 0/0/0/0 | 5.635614
Triax-N | [(90/±45)4] | 38 | UP | Unspecified | Triax | 0 | 0 | 50 | 0 | 50 | 0 | 3.23 | 6 h/ 55 C | Hand Layup | 97.5 | 101NT | 54 | 5.4 | 0.1 | 1 | 8.725 | 1.245 | 0.1245 | 7214.5 | 0 |  |  |  |  | 37.5 | Triax-N[(90/±45)4] | 219.3333 | -131 | 15.035 | 2.846667 |  | 54 | 48.6 | 0.2462006 | 0.2215805 | 90/45/-45/90/45/-45/90/45/-45/90/45/-45 | 3.855938
Triax-N | [(90/±45)4] | 38 | UP | Unspecified | Triax | 0 | 0 | 50 | 0 | 50 | 0 | 3.23 | 6 h/ 55 C | Hand Layup | 98.5 | 102NT | 68 | 6.8 | 0.1 | 1 | 7.275 | 1.56 | 0.156 | 590.5 | 0 |  |  |  |  | 50 | Triax-N[(90/±45)4] | 219.3333 | -131 | 15.035 | 2.846667 |  | 68 | 61.2 | 0.3100304 | 0.2790274 | 90/45/-45/90/45/-45/90/45/-45/90/45/-45 | 2.761984
Triax-N | [(90/±45)4] | 38 | UP | Unspecified | Triax | 0 | 0 | 50 | 0 | 50 | 0 | 3.23 | 6 h/ 55 C | Hand Layup | 88 | 104NT | 35 | 3.5 | 0.1 | 5 | 8.55 | 0.45 | 0.045 | 511047 | 0 |  |  |  |  | 50 | Triax-N[(90/±45)4] | 219.3333 | -131 | 15.035 | 2.846667 |  | 35 | 31.5 | 0.1595745 | 0.143617 | 90/45/-45/90/45/-45/90/45/-45/90/45/-45 | 5.708461
Triax-N | [(90/±45)4] | 38 | UP | Unspecified | Triax | 0 | 0 | 50 | 0 | 50 | 0 | 3.23 | 6 h/ 55 C | Hand Layup | 114 | 114NT | 35 | 3.5 | 0.1 | 15 | 8.2 | 0.42 | 0.042 | 1634579 | 0 |  |  |  |  | 50 | Triax-N[(90/±45)4] | 219.3333 | -131 | 15.035 | 2.846667 |  | 35 | 31.5 | 0.1595745 | 0.143617 | 90/45/-45/90/45/-45/90/45/-45/90/45/-45 | 6.213406
Triax-V | [(0/±45)5] | 33 | UP2 | CoRezyn 63-AX-051 | Knytex DDB222 Triax (749 gsm) | 53 | 0 | 47 | 0 | 0 | 0 | 3.33 | 24 h/60C | Hand Layup | 1329.667 | V3 | 138 | 13.8 | 0.1 | 5 |  |  |  | 29397 | 0 |  |  |  |  | 50 | Triax-V[(0/±45)5] | 420.2 | -379.3333 | 19.56 | 2.174 |  | 138 | 124.2 | 0.328415 | 0.2955735 | 0/45/-45/0/45/-45/0/45/-45/0/45/-45/0/45/-45 | 4.462553
Triax-V | [(0/±45)5] | 33 | UP2 | CoRezyn 63-AX-051 | Knytex DDB222 Triax (749 gsm) | 53 | 0 | 47 | 0 | 0 | 0 | 3.33 | 24 h/60C | Hand Layup | 1330.667 | V5 | 172 | 17.2 | 0.1 | 1 |  |  |  | 11660.67 | 0 |  |  |  |  | 50 | Triax-V[(0/±45)5] | 420.2 | -379.3333 | 19.56 | 2.174 |  | 172 | 154.8 | 0.4093289 | 0.368396 | 0/45/-45/0/45/-45/0/45/-45/0/45/-45/0/45/-45 | 4.06636
Triax-V | [(0/±45)5] | 33 | UP2 | CoRezyn 63-AX-051 | Knytex DDB222 Triax (749 gsm) | 53 | 0 | 47 | 0 | 0 | 0 | 3.33 | 24 h/60C | Hand Layup | 1331.667 | V7 | 103 | 10.3 | 0.1 | 10 |  |  |  | 152574.7 | 0 |  |  |  |  | 50 | Triax-V[(0/±45)5] | 420.2 | -379.3333 | 19.56 | 2.174 |  | 103 | 92.7 | 0.2451214 | 0.2206092 | 0/45/-45/0/45/-45/0/45/-45/0/45/-45/0/45/-45 | 5.162409
Triax-V | [(0/±45)5] | 33 | UP2 | CoRezyn 63-AX-051 | Knytex DDB222 Triax (749 gsm) | 53 | 0 | 47 | 0 | 0 | 0 | 3.33 | 24 h/60C | Hand Layup | 1333 | V9 | 86 | 8.6 | 0.1 | 15 |  |  |  | 865627.75 | 0 |  |  |  |  | 50 | Triax-V[(0/±45)5] | 420.2 | -379.3333 | 19.56 | 2.174 |  | 86 | 77.4 | 0.2046644 | 0.184198 | 0/45/-45/0/45/-45/0/45/-45/0/45/-45/0/45/-45 | 5.936393
Triax-V | [(0/±45)5] | 33 | UP2 | CoRezyn 63-AX-051 | Knytex DDB222 Triax (749 gsm) | 53 | 0 | 47 | 0 | 0 | 0 | 3.33 | 24 h/60C | Hand Layup | 1333 | V11 | 69 | 6.9 | 0.1 | 15 |  |  |  | 7871024 | 0 |  |  |  |  | 50 | Triax-V[(0/±45)5] | 420.2 | -379.3333 | 19.56 | 2.174 |  | 69 | 62.1 | 0.1642075 | 0.1477868 | 0/45/-45/0/45/-45/0/45/-45/0/45/-45/0/45/-45 | 6.896031
Biax-CH9-UP2 | [(±45)3]S | 40 | UP2 | CoRezyn 63-AX-051 | 0 | 0 | Knytex DB120 (393 gsm) | 100 | 0 | 0 | 0 | 2.13 | 6h/20C, 2 h/60 C | RTM | 1564 | CH9110 | 103 | 10.3 | 0.1 | 2 | 10.46667 | 1.833333 | 0.1833333 | 276.3333 | 0 |  |  |  |  | 25 | Biax-CH9-UP2[(±45)3]S | 150.6667 | -174.3333 | 10.36667 | 7.366667 | -1.7 | 103 | 92.7 | 0.6836283 | 0.6152655 | 45/-45/45/-45/45/-45/-45/45/-45/45/-45/45 | 2.440377
Biax-CH9-UP2 | [(±45)3]S | 40 | UP2 | CoRezyn 63-AX-051 | 0 | 0 | Knytex DB120 (393 gsm) | 100 | 0 | 0 | 0 | 2.13 | 6h/20C, 2 h/60 C | RTM | 1567 | CH9108 | 86 | 8.6 | 0.1 | 2 | 10.43333 | 1.263333 | 0.1263333 | 1920.333 | 0 |  |  |  |  | 25 | Biax-CH9-UP2[(±45)3]S | 150.6667 | -174.3333 | 10.36667 | 7.366667 | -1.7 | 86 | 77.4 | 0.5707965 | 0.5137168 | 45/-45/45/-45/45/-45/-45/45/-45/45/-45/45 | 3.2761
Biax-CH9-UP2 | [(±45)3]S | 40 | UP2 | CoRezyn 63-AX-051 | 0 | 0 | Knytex DB120 (393 gsm) | 100 | 0 | 0 | 0 | 2.13 | 6h/20C, 2 h/60 C | RTM | 1570.667 | CH9107 | 69 | 6.9 | 0.1 | 5 | 9.366667 | 0.9 | 0.09 | 11352.67 | 0 |  |  |  |  | 25 | Biax-CH9-UP2[(±45)3]S | 150.6667 | -174.3333 | 10.36667 | 7.366667 | -1.7 | 69 | 62.1 | 0.4579646 | 0.4121681 | 45/-45/45/-45/45/-45/-45/45/-45/45/-45/45 | 4.045553
Biax-CH9-UP2 | [(±45)3]S | 40 | UP2 | CoRezyn 63-AX-051 | 0 | 0 | Knytex DB120 (393 gsm) | 100 | 0 | 0 | 0 | 2.13 | 6h/20C, 2 h/60 C | RTM | 1570 | CH9109 | 52 | 5.2 | 0.1 | 20 | 11.5 | 0.46 | 0.046 | 868713 | 0 |  |  |  |  | 25 | Biax-CH9-UP2[(±45)3]S | 150.6667 | -174.3333 | 10.36667 | 7.366667 | -1.7 | 52 | 46.8 | 0.3451327 | 0.3106195 | 45/-45/45/-45/45/-45/-45/45/-45/45/-45/45 | 5.938876
Biax-CH9-UP2 | [(±45)3]S | 40 | UP2 | CoRezyn 63-AX-051 | 0 | 0 | Knytex DB120 (393 gsm) | 100 | 0 | 0 | 0 | 2.13 | 6h/20C, 2 h/60 C | RTM | 1573 | CH9116 | 52 | 5.2 | 0.1 | 15 | 10.1 | 0.54 | 0.054 | 937400 | 0 |  |  |  |  | 25 | Biax-CH9-UP2[(±45)3]S | 150.6667 | -174.3333 | 10.36667 | 7.366667 | -1.7 | 52 | 46.8 | 0.3451327 | 0.3106195 | 45/-45/45/-45/45/-45/-45/45/-45/45/-45/45 | 5.971925
Biax-CH9-UP2 | [(±45)3]S | 40 | UP2 | CoRezyn 63-AX-051 | 0 | 0 | Knytex DB120 (393 gsm) | 100 | 0 | 0 | 0 | 2.13 | 6h/20C, 2 h/60 C | RTM | 1647 | CH9132 | -12.1 | -121 | 10 | 2 |  | -0.117 | -1.17 | 325.5 | 0 |  |  |  |  | 25 | Biax-CH9-UP2[(±45)3]S | 150.6667 | -174.3333 | 10.36667 | 7.366667 | -1.7 | -121 | 108.9 | 0.6940727 | 0.6246654 | 45/-45/45/-45/45/-45/-45/45/-45/45/-45/45 | 2.511107
Biax-CH9-UP2 | [(±45)3]S | 40 | UP2 | CoRezyn 63-AX-051 | 0 | 0 | Knytex DB120 (393 gsm) | 100 | 0 | 0 | 0 | 2.13 | 6h/20C, 2 h/60 C | RTM | 1647 | CH9137 | -12.1 | -121 | 10 | 4 |  | -0.117 | -1.17 | 738 | 0 |  |  |  |  | 25 | Biax-CH9-UP2[(±45)3]S | 150.6667 | -174.3333 | 10.36667 | 7.366667 | -1.7 | -121 | 108.9 | 0.6940727 | 0.6246654 | 45/-45/45/-45/45/-45/-45/45/-45/45/-45/45 | 2.868056
Biax-CH9-UP2 | [(±45)3]S | 40 | UP2 | CoRezyn 63-AX-051 | 0 | 0 | Knytex DB120 (393 gsm) | 100 | 0 | 0 | 0 | 2.13 | 6h/20C, 2 h/60 C | RTM | 1649.5 | CH9143 | -10.3 | -103 | 10 | 4 |  | -0.1 | -1 | 3821.5 | 0 |  |  |  |  | 25 | Biax-CH9-UP2[(±45)3]S | 150.6667 | -174.3333 | 10.36667 | 7.366667 | -1.7 | -103 | 92.7 | 0.5908222 | 0.53174 | 45/-45/45/-45/45/-45/-45/45/-45/45/-45/45 | 3.511038
Biax-CH9-UP2 | [(±45)3]S | 40 | UP2 | CoRezyn 63-AX-051 | 0 | 0 | Knytex DB120 (393 gsm) | 100 | 0 | 0 | 0 | 2.13 | 6h/20C, 2 h/60 C | RTM | 1651 | CH9134 | -10.3 | -103 | 10 | 2 |  | -0.1 | -1 | 2917 | 0 |  |  |  |  | 25 | Biax-CH9-UP2[(±45)3]S | 150.6667 | -174.3333 | 10.36667 | 7.366667 | -1.7 | -103 | 92.7 | 0.5908222 | 0.53174 | 45/-45/45/-45/45/-45/-45/45/-45/45/-45/45 | 3.464936
Biax-CH9-UP2 | [(±45)3]S | 40 | UP2 | CoRezyn 63-AX-051 | 0 | 0 | Knytex DB120 (393 gsm) | 100 | 0 | 0 | 0 | 2.13 | 6h/20C, 2 h/60 C | RTM | 1652.5 | CH9130 | -8.6 | -86 | 10 | 10 |  | -0.083 | -0.83 | 54134.5 | 0 |  |  |  |  | 25 | Biax-CH9-UP2[(±45)3]S | 150.6667 | -174.3333 | 10.36667 | 7.366667 | -1.7 | -86 | 77.4 | 0.4933078 | 0.4439771 | 45/-45/45/-45/45/-45/-45/45/-45/45/-45/45 | 4.717288
Biax-CH9-UP2 | [(±45)3]S | 40 | UP2 | CoRezyn 63-AX-051 | 0 | 0 | Knytex DB120 (393 gsm) | 100 | 0 | 0 | 0 | 2.13 | 6h/20C, 2 h/60 C | RTM | 1654 | CH9131 | -8.6 | -86 | 10 | 5 |  | -0.083 | -0.83 | 46815 | 0 |  |  |  |  | 25 | Biax-CH9-UP2[(±45)3]S | 150.6667 | -174.3333 | 10.36667 | 7.366667 | -1.7 | -86 | 77.4 | 0.4933078 | 0.4439771 | 45/-45/45/-45/45/-45/-45/45/-45/45/-45/45 | 4.670385
Biax-CH9-UP2 | [(±45)3]S | 40 | UP2 | CoRezyn 63-AX-051 | 0 | 0 | Knytex DB120 (393 gsm) | 100 | 0 | 0 | 0 | 2.13 | 6h/20C, 2 h/60 C | RTM | 1655 | CH9141 | -7.6 | -76 | 10 | 10 |  | -0.074 | -0.74 | 522908 | 0 |  |  |  |  | 25 | Biax-CH9-UP2[(±45)3]S | 150.6667 | -174.3333 | 10.36667 | 7.366667 | -1.7 | -76 | 68.4 | 0.4359465 | 0.3923518 | 45/-45/45/-45/45/-45/-45/45/-45/45/-45/45 | 5.718425
UNI-90D155V2-VE2 | [90]6 | 37 | VE2 | Derakane 8084 | 0 | 0 | 0 | 0 | Knytex D155 (527 gsm) | 0 | 100 | 3.31 | 24h/20C, 2h/60 C | RTM | 4762 | 808490211 | 34.5 | 3.45 | 0.1 | 2 | 8.61 | 0.41 | 0.041 | 1486 | 0 |  |  |  |  | 25 | UNI-90D155V2-VE2[90]6 | 52.96667 | -171.25 | 9.023333 | 0.5933333 |  | 34.5 | 31.05 | 0.6513531 | 0.5862177 | 90/90/90/90/90/90 | 3.172019
UNI-90D155V2-VE2 | [90]6 | 37 | VE2 | Derakane 8084 | 0 | 0 | 0 | 0 | Knytex D155 (527 gsm) | 0 | 100 | 3.31 | 24h/20C, 2h/60 C | RTM | 4763 | 808490215 | 27.6 | 2.76 | 0.1 | 2 | 9.32 | 0.32 | 0.032 | 85350 | 0 |  |  |  |  | 25 | UNI-90D155V2-VE2[90]6 | 52.96667 | -171.25 | 9.023333 | 0.5933333 |  | 27.6 | 24.84 | 0.5210824 | 0.4689742 | 90/90/90/90/90/90 | 4.931204
UNI-90D155V2-VE2 | [90]6 | 37 | VE2 | Derakane 8084 | 0 | 0 | 0 | 0 | Knytex D155 (527 gsm) | 0 | 100 | 3.31 | 24h/20C, 2h/60 C | RTM | 4764 | 808490214 | 20.7 | 2.07 | 0.1 | 5 | 9.12 | 0.23 | 0.023 | 248600 | 0 |  |  |  |  | 25 | UNI-90D155V2-VE2[90]6 | 52.96667 | -171.25 | 9.023333 | 0.5933333 |  | 20.7 | 18.63 | 0.3908118 | 0.3517306 | 90/90/90/90/90/90 | 5.395501
UNI-90D155V2-VE2 | [90]6 | 37 | VE2 | Derakane 8084 | 0 | 0 | 0 | 0 | Knytex D155 (527 gsm) | 0 | 100 | 3.31 | 24h/20C, 2h/60 C | RTM | 4765 | 808490212 | 20.7 | 2.07 | 0.1 | 7 | 8.76 | 0.24 | 0.024 | 153624 | 0 |  |  |  |  | 25 | UNI-90D155V2-VE2[90]6 | 52.96667 | -171.25 | 9.023333 | 0.5933333 |  | 20.7 | 18.63 | 0.3908118 | 0.3517306 | 90/90/90/90/90/90 | 5.186459
UNI-90D155V2-VE2 | [90]6 | 37 | VE2 | Derakane 8084 | 0 | 0 | 0 | 0 | Knytex D155 (527 gsm) | 0 | 100 | 3.31 | 24h/20C, 2h/60 C | RTM | 4766 | 808490209 | 20.7 | 2.07 | 0.1 | 10 | 8.74 | 0.24 | 0.024 | 2163003 | 0 |  |  |  |  | 25 | UNI-90D155V2-VE2[90]6 | 52.96667 | -171.25 | 9.023333 | 0.5933333 |  | 20.7 | 18.63 | 0.3908118 | 0.3517306 | 90/90/90/90/90/90 | 6.335057
UNI-90D155V2-VE2 | [90]6 | 37 | VE2 | Derakane 8084 | 0 | 0 | 0 | 0 | Knytex D155 (527 gsm) | 0 | 100 | 3.31 | 24h/20C, 2h/60 C | RTM | 4767.5 | 808490207 | 27.6 | 2.76 | 0.1 | 5 | 9.04 | 0.315 | 0.0315 | 14852 | 0 |  |  |  |  | 25 | UNI-90D155V2-VE2[90]6 | 52.96667 | -171.25 | 9.023333 | 0.5933333 |  | 27.6 | 24.84 | 0.5210824 | 0.4689742 | 90/90/90/90/90/90 | 4.148974
UNI-90D155V2-VE2 | [90]6 | 37 | VE2 | Derakane 8084 | 0 | 0 | 0 | 0 | Knytex D155 (527 gsm) | 0 | 100 | 3.31 | 24h/20C, 2h/60 C | RTM | 4769.5 | 808490209 | 34.5 | 3.45 | 0.1 | 1 | 8.335 | 0.42 | 0.042 | 485 | 0 |  |  |  |  | 25 | UNI-90D155V2-VE2[90]6 | 52.96667 | -171.25 | 9.023333 | 0.5933333 |  | 34.5 | 31.05 | 0.6513531 | 0.5862177 | 90/90/90/90/90/90 | 2.682047
UNI-A260-UP2 | [0]4 | 37 | UP2 | CoRezyn 63-AX-051 | Knytex A260 (868 gsm) | 100 | 0 | 0 | 0 | 0 | 0 | 3.71 | 24h/20C, 2h/60 C | RTM | 3097 | A260123 | 448 | 44.8 | 0.1 | 5 | 28.75 | 1.375 | 0.1375 | 34506.5 | 0 |  |  |  |  | 25 | UNI-A260-UP2[0]4 | 776 | -440.8333 | 27.3 | 2.833333 |  | 448 | 403.2 | 0.5773196 | 0.5195876 | 0/0/0/0 | 4.474671
UNI-A260-UP2 | [0]4 | 37 | UP2 | CoRezyn 63-AX-051 | Knytex A260 (868 gsm) | 100 | 0 | 0 | 0 | 0 | 0 | 3.71 | 24h/20C, 2h/60 C | RTM | 3097 | A260125 | 448 | 44.8 | 0.1 | 8 | 32.1 | 1.42 | 0.142 | 27702 | 0 |  |  |  |  | 25 | UNI-A260-UP2[0]4 | 776 | -440.8333 | 27.3 | 2.833333 |  | 448 | 403.2 | 0.5773196 | 0.5195876 | 0/0/0/0 | 4.442511
UNI-A260-UP2 | [0]4 | 37 | UP2 | CoRezyn 63-AX-051 | Knytex A260 (868 gsm) | 100 | 0 | 0 | 0 | 0 | 0 | 3.71 | 24h/20C, 2h/60 C | RTM | 3102 | A260121 | 379 | 37.9 | 0.1 | 10 | 32.76667 | 1.183333 | 0.1183333 | 429123.3 | 0 |  |  |  |  | 25 | UNI-A260-UP2[0]4 | 776 | -440.8333 | 27.3 | 2.833333 |  | 379 | 341.1 | 0.4884021 | 0.4395619 | 0/0/0/0 | 5.582583
UNI-A260-UP2 | [0]4 | 37 | UP2 | CoRezyn 63-AX-051 | Knytex A260 (868 gsm) | 100 | 0 | 0 | 0 | 0 | 0 | 3.71 | 24h/20C, 2h/60 C | RTM | 3101 | A260133 | 552 | 55.2 | 0.1 | 2 | 34.93333 | 1.556667 | 0.1556667 | 3001 | 0 |  |  |  |  | 25 | UNI-A260-UP2[0]4 | 776 | -440.8333 | 27.3 | 2.833333 |  | 552 | 496.8 | 0.7113402 | 0.6402062 | 0/0/0/0 | 3.436509
UNI-PPGHYBON4400-VE4 | [0] | 62 | VE4 | Reichhold Dion X4486-14 | Aligned Strand, PPG Hybon 2026 | 100 | 0 | 0 | 0 | 0 | 0 | 2.15 | Unspecified | Infusion |  | Hybon2026_213 | 483 | 48.3 | 0.1 | 2 |  | 1 |  | 46056 | 0 | [5 empty] | UNI-PPGHYBON4400-VE4[0] | 1412.333 |  | 49.33333 | 3.066667 |  | 483 | 434.7 | 0.3419873 | 0.3077885 | 0 | 4.663286
UNI-PPGHYBON4400-VE4 | [0] | 62 | VE4 | Reichhold Dion X4486-14 | Aligned Strand, PPG Hybon 2026 | 100 | 0 | 0 | 0 | 0 | 0 | 2.15 | Unspecified | Infusion |  | Hybon2026_211 | 552 | 55.2 | 0.1 | 2 |  | 1.13 |  | 16126 | 0 | [5 empty] | UNI-PPGHYBON4400-VE4[0] | 1412.333 |  | 49.33333 | 3.066667 |  | 552 | 496.8 | 0.3908426 | 0.3517583 | 0 | 4.207527
UNI-PPGHYBON4400-VE4 | [0] | 62 | VE4 | Reichhold Dion X4486-14 | Aligned Strand, PPG Hybon 2026 | 100 | 0 | 0 | 0 | 0 | 0 | 2.15 | Unspecified | Infusion |  | Hybon2026_209 | 621 | 62.1 | 0.1 | 2 |  | 1.27 |  | 8964 | 0 | [5 empty] | UNI-PPGHYBON4400-VE4[0] | 1412.333 |  | 49.33333 | 3.066667 |  | 621 | 558.9 | 0.4396979 | 0.3957281 | 0 | 3.952502
UNI-PPGHYBON4400-VE4 | [0] | 62 | VE4 | Reichhold Dion X4486-14 | Aligned Strand, PPG Hybon 2026 | 100 | 0 | 0 | 0 | 0 | 0 | 2.15 | Unspecified | Infusion |  | Hybon2026_201 | 621 | 62.1 | 0.1 | 1 |  | 1.27 |  | 33770 | 0 | [5 empty] | UNI-PPGHYBON4400-VE4[0] | 1412.333 |  | 49.33333 | 3.066667 |  | 621 | 558.9 | 0.4396979 | 0.3957281 | 0 | 4.526779
UNI-PPGHYBON4400-VE4 | [0] | 62 | VE4 | Reichhold Dion X4486-14 | Aligned Strand, PPG Hybon 2026 | 100 | 0 | 0 | 0 | 0 | 0 | 2.15 | Unspecified | Infusion |  | Hybon2026_210 | 552 | 55.2 | 0.1 | 3 |  | 1.13 |  | 56519.5 | 0 | [5 empty] | UNI-PPGHYBON4400-VE4[0] | 1412.333 |  | 49.33333 | 3.066667 |  | 552 | 496.8 | 0.3908426 | 0.3517583 | 0 | 4.667105
UNI-PPGHYBON4400-VE4 | [0] | 62 | VE4 | Reichhold Dion X4486-14 | Aligned Strand, PPG Hybon 2026 | 100 | 0 | 0 | 0 | 0 | 0 | 2.15 | Unspecified | Infusion |  | Hybon2026_207 | 483 | 48.3 | 0.1 | 3 |  | 1 |  | 755551.5 | 0 | [5 empty] | UNI-PPGHYBON4400-VE4[0] | 1412.333 |  | 49.33333 | 3.066667 |  | 483 | 434.7 | 0.3419873 | 0.3077885 | 0 | 5.874929
UNI-PPGHYBON4400-VE4 | [0] | 62 | VE4 | Reichhold Dion X4486-14 | Aligned Strand, PPG Hybon 2026 | 100 | 0 | 0 | 0 | 0 | 0 | 2.15 | Unspecified | Infusion |  | Hybon2026_215 | 690 | 69 | 0.1 | 1 |  | 1.41 |  | 9458 | 0 | [5 empty] | UNI-PPGHYBON4400-VE4[0] | 1412.333 |  | 49.33333 | 3.066667 |  | 690 | 621 | 0.4885532 | 0.4396979 | 0 | 3.975799
UNI-PPGHYBON4400-VE4 | [0] | 62 | VE4 | Reichhold Dion X4486-14 | Aligned Strand, PPG Hybon 2026 | 100 | 0 | 0 | 0 | 0 | 0 | 2.15 | Unspecified | Infusion |  | Hybon2026_216 | 690 | 69 | 0.1 | 2 |  | 1.41 |  | 7294 | 0 | [5 empty] | UNI-PPGHYBON4400-VE4[0] | 1412.333 |  | 49.33333 | 3.066667 |  | 690 | 621 | 0.4885532 | 0.4396979 | 0 | 3.862966
MD-L1400TCS-EP5-D | (±45/(0)2)S | 54 | EP5 | Hexion MGS RIMR135/RIMH137 | Devold L1400 (1400 gsm) | 79 | 800 gsm | 21 | 0 | 0 | 0 | 4.87 | 24h/20C, 8h/ 70 C | Infused |  | L1400TCS-102 | 414 | 41.4 | 0.1 | 2 | 34.8 | 1.29 |  | 54439 | 0 | [5 empty] | MD-L1400TCS-EP5-D(±45/(0)2)S | 759.6667 | -683 | 37.275 | 2.7 | -1.864 | 414 | 372.6 | 0.5449759 | 0.4904783 | 45/-45/0/0/0/0/-45/45 | 4.716541
MD-GGP2-prepreg | [0/±45/0] | 51 | EP | Hexcel M9.6/35% | Hexcel M9.6/32%/1200/G (1200 gsm) | 80 | Hexcel M9.6/35%/BB600/G (612 gsm) | 20 | 0 | 0 | 0 | 2.41 | 2 h/100 C | Prepreg | 6899 | GGP2-104 | 446 | 44.6 | 0.1 | 3 | 36.9 | 1.23 | 0.123 | 3615001 | 0 |  |  |  |  | 25 | MD-GGP2-prepreg[0/±45/0] | 1002 | -729 | 33.96667 | 2.966667 |  | 446 | 401.4 | 0.4451098 | 0.4005988 | 0/45/-45/0 | 6.558108
MD-GGP2-prepreg | [0/±45/0] | 51 | EP | Hexcel M9.6/35% | Hexcel M9.6/32%/1200/G (1200 gsm) | 80 | Hexcel M9.6/35%/BB600/G (612 gsm) | 20 | 0 | 0 | 0 | 2.41 | 2 h/100 C | Prepreg | 7132 | GGP2-105 | 517 | 51.7 | 0.1 | 2 | 37.9 | 1.42 | 0.142 | 417521 | 0 |  |  |  |  | 25 | MD-GGP2-prepreg[0/±45/0] | 1002 | -729 | 33.96667 | 2.966667 |  | 517 | 465.3 | 0.5159681 | 0.4643713 | 0/45/-45/0 | 5.620678
MD-GGP2-prepreg | [0/±45/0] | 51 | EP | Hexcel M9.6/35% | Hexcel M9.6/32%/1200/G (1200 gsm) | 80 | Hexcel M9.6/35%/BB600/G (612 gsm) | 20 | 0 | 0 | 0 | 2.41 | 2 h/100 C | Prepreg | 6908.5 | GGP2-106 | 758 | 75.8 | 0.1 | 1 | 34.35 | 2.235 | 0.2235 | 1037 | 0 |  |  |  |  | 25 | MD-GGP2-prepreg[0/±45/0] | 1002 | -729 | 33.96667 | 2.966667 |  | 758 | 682.2 | 0.756487 | 0.6808383 | 0/45/-45/0 | 2.989517
TRIAX-OC1800-EP1 | (±45/0)(±45/0) | 55 | EP1 | Hexion MGS RIMR135/RIMH1366 | Owens Corning 1800 triax (1885 gsm) | 50 | 0 | 50 | 0 | 0 | 0 | 2.6 | 24h/20C, 24h/ 90 C | Infusion |  | OCT-101 | 414 | 41.4 | 0.1 | 1 |  | 1.63 |  | 3976.5 | 0 | [5 empty] | TRIAX-OC1800-EP1(±45/0)(±45/0) | 628 |  | 29.7 | 2.703333 |  | 414 | 372.6 | 0.6592357 | 0.5933121 | 45/-45/0/45/-45/0 | 3.599147
TRIAX-OC1800-EP1 | (±45/0)(±45/0) | 55 | EP1 | Hexion MGS RIMR135/RIMH1366 | Owens Corning 1800 triax (1885 gsm) | 50 | 0 | 50 | 0 | 0 | 0 | 2.6 | 24h/20C, 24h/ 90 C | Infusion |  | OCT-102 | 345 | 34.5 | 0.1 | 1 |  | 1.32 |  | 16847.33 | 0 | [5 empty] | TRIAX-OC1800-EP1(±45/0)(±45/0) | 628 |  | 29.7 | 2.703333 |  | 345 | 310.5 | 0.5493631 | 0.4944268 | 45/-45/0/45/-45/0 | 4.22632
TRIAX-OC1800-EP1 | (±45/0)(±45/0) | 55 | EP1 | Hexion MGS RIMR135/RIMH1366 | Owens Corning 1800 triax (1885 gsm) | 50 | 0 | 50 | 0 | 0 | 0 | 2.6 | 24h/20C, 24h/ 90 C | Infusion |  | OCT-118 | 276 | 27.6 | 0.1 | 2 |  | 1.02 |  | 74544.67 | 0 | [5 empty] | TRIAX-OC1800-EP1(±45/0)(±45/0) | 628 |  | 29.7 | 2.703333 |  | 276 | 248.4 | 0.4394904 | 0.3955414 | 45/-45/0/45/-45/0 | 4.859371
TRIAX-OC1800-EP1 | (±45/0)(±45/0) | 55 | EP1 | Hexion MGS RIMR135/RIMH1366 | Owens Corning 1800 triax (1885 gsm) | 50 | 0 | 50 | 0 | 0 | 0 | 2.6 | 24h/20C, 24h/ 90 C | Infusion |  | OCT-108 | 207 | 20.7 | 0.1 | 3 |  | 0.75 |  | 394989 | 0 | [5 empty] | TRIAX-OC1800-EP1(±45/0)(±45/0) | 628 |  | 29.7 | 2.703333 |  | 207 | 186.3 | 0.3296178 | 0.2966561 | 45/-45/0/45/-45/0 | 5.586918
TRIAX-OC1800-EP1 | (±45/0)(±45/0) | 55 | EP1 | Hexion MGS RIMR135/RIMH1366 | Owens Corning 1800 triax (1885 gsm) | 50 | 0 | 50 | 0 | 0 | 0 | 2.6 | 24h/20C, 24h/ 90 C | Infusion |  | OCT-106 | 207 | 20.7 | 0.1 | 2 |  | 0.75 |  | 429787 | 0 | [5 empty] | TRIAX-OC1800-EP1(±45/0)(±45/0) | 628 |  | 29.7 | 2.703333 |  | 207 | 186.3 | 0.3296178 | 0.2966561 | 45/-45/0/45/-45/0 | 5.633253
UNI-PPG1250-EP10 | [0]2 |  | EP-10 | Hexion RIMR 145/RIMH 145/RIMC 145 (100:82:0.3 by wt) | PPG-Devold L1200/G50-E07 | 92 | 0 | 0 | 0 | 8 | 0 | 1.605 | infused at 80C into mold at 80C, ramped up to 120C in 40 minutes, held for 4 hours, then cooled to 80C and held for 8 hours | Infusion |  | 2294-680 | 621 | 62.1 | 0.1 | 1 |  |  |  | 130 | 0 | [5 empty] | UNI-PPG1250-EP10[0]2 | 776.6 |  | 46.3 | 1.738 |  | 621 | 558.9 | 0.7996395 | 0.7196755 | 0/0 | 2.09948
UNI-PPG1250-EP10 | [0]2 |  | EP-10 | Hexion RIMR 145/RIMH 145/RIMC 145 (100:82:0.3 by wt) | PPG-Devold L1200/G50-E07 | 92 | 0 | 0 | 0 | 8 | 0 | 1.6 | infused at 80C into mold at 80C, ramped up to 120C in 40 minutes, held for 4 hours, then cooled to 80C and held for 8 hours | Infusion |  | 2294-667 | 483 | 48.3 | 0.1 | 1 | 46.2 | 1.12 |  | 2867.333 | 0 | [5 empty] | UNI-PPG1250-EP10[0]2 | 776.6 |  | 46.3 | 1.738 |  | 483 | 434.7 | 0.6219418 | 0.5597476 | 0/0 | 3.44132
UNI-PPG1250-EP10 | [0]2 |  | EP-10 | Hexion RIMR 145/RIMH 145/RIMC 145 (100:82:0.3 by wt) | PPG-Devold L1200/G50-E07 | 92 | 0 | 0 | 0 | 8 | 0 | 1.616667 | infused at 80C into mold at 80C, ramped up to 120C in 40 minutes, held for 4 hours, then cooled to 80C and held for 8 hours | Infusion |  | 2294-635 | 345 | 34.5 | 0.1 | 2 |  |  |  | 49595 | 0 | [5 empty] | UNI-PPG1250-EP10[0]2 | 776.6 |  | 46.3 | 1.738 |  | 345 | 310.5 | 0.4442441 | 0.3998197 | 0/0 | 4.656171
UNI-PPG1250-EP10 | [0]2 |  | EP-10 | Hexion RIMR 145/RIMH 145/RIMC 145 (100:82:0.3 by wt) | PPG-Devold L1200/G50-E07 | 92 | 0 | 0 | 0 | 8 | 0 | 1.64 | infused at 80C into mold at 80C, ramped up to 120C in 40 minutes, held for 4 hours, then cooled to 80C and held for 8 hours | Infusion |  | 2294-631 | 276 | 27.6 | 0.1 | 2.5 |  |  |  | 954013 | 0 | [5 empty] | UNI-PPG1250-EP10[0]2 | 776.6 |  | 46.3 | 1.738 |  | 276 | 248.4 | 0.3553953 | 0.3198558 | 0/0 | 5.979554
UNI-PPG1250-EP10 | [0]2 |  | EP-10 | Hexion RIMR 145/RIMH 145/RIMC 145 (100:82:0.3 by wt) | PPG-Devold L1200/G50-E07 | 92 | 0 | 0 | 0 | 8 | 0 | 1.585 | infused at 80C into mold at 80C, ramped up to 120C in 40 minutes, held for 4 hours, then cooled to 80C and held for 8 hours | Infusion |  | 2294-658 | 276 | 27.6 | 0.1 | 2 |  |  |  | 203969 | 0 | [5 empty] | UNI-PPG1250-EP10[0]2 | 776.6 |  | 46.3 | 1.738 |  | 276 | 248.4 | 0.3553953 | 0.3198558 | 0/0 | 5.212603
UNI-PPG1250-EP10 | [0]2 |  | EP-10 | Hexion RIMR 145/RIMH 145/RIMC 145 (100:82:0.3 by wt) | PPG-Devold L1200/G50-E07 | 92 | 0 | 0 | 0 | 8 | 0 | 1.64 | infused at 80C into mold at 80C, ramped up to 120C in 40 minutes, held for 4 hours, then cooled to 80C and held for 8 hours | Infusion |  | 2294-657 | 207 | 20.7 | 0.1 | 3 |  |  |  | 1347375 | 0 | [5 empty] | UNI-PPG1250-EP10[0]2 | 776.6 |  | 46.3 | 1.738 |  | 207 | 186.3 | 0.2665465 | 0.2398918 | 0/0 | 6.129488
MD-EECP | [M/±45/0)S] | 49 | VE | Unspecified | Unspecified | 65 | 0 | 20 | 0 | 0 | 15 | 2.48 | Unspecified | Pultruded Blade Section | 2707 | EEC133 | 345 | 34.5 | 0.1 | 2 | 28.53333 | 1.416667 | 0.1416667 | 164 | 0 |  |  |  |  | 20 | MD-EECP[M/±45/0)S] | 525.6667 | -419 | 28.36667 | 2.233333 |  | 345 | 310.5 | 0.6563094 | 0.5906785 | 0/45/-45/0/0/-45/45/0 | 2.172539
MD-EECP | [M/±45/0)S] | 49 | VE | Unspecified | Unspecified | 65 | 0 | 20 | 0 | 0 | 15 | 2.48 | Unspecified | Pultruded Blade Section | 2710 | EEC126 | 276 | 27.6 | 0.1 | 4 | 28.2 | 1.063333 | 0.1063333 | 3552.667 | 0 |  |  |  |  | 20 | MD-EECP[M/±45/0)S] | 525.6667 | -419 | 28.36667 | 2.233333 |  | 276 | 248.4 | 0.5250476 | 0.4725428 | 0/45/-45/0/0/-45/45/0 | 3.530575
MD-EECP | [M/±45/0)S] | 49 | VE | Unspecified | Unspecified | 65 | 0 | 20 | 0 | 0 | 15 | 2.48 | Unspecified | Pultruded Blade Section | 2713 | EEC118 | 207 | 20.7 | 0.1 | 10 | 28.8 | 0.7666667 | 0.07666667 | 195249.3 | 0 |  |  |  |  | 20 | MD-EECP[M/±45/0)S] | 525.6667 | -419 | 28.36667 | 2.233333 |  | 207 | 186.3 | 0.3937857 | 0.3544071 | 0/45/-45/0/0/-45/45/0 | 5.269122
MD-EECP | [M/±45/0)S] | 49 | VE | Unspecified | Unspecified | 65 | 0 | 20 | 0 | 0 | 15 | 2.48 | Unspecified | Pultruded Blade Section | 2715 | EEC127 | 172 | 17.2 | 0.1 | 20 | 27.1 | 0.68 | 0.068 | 1293553 | 0 |  |  |  |  | 20 | MD-EECP[M/±45/0)S] | 525.6667 | -419 | 28.36667 | 2.233333 |  | 172 | 154.8 | 0.3272036 | 0.2944832 | 0/45/-45/0/0/-45/45/0 | 6.111784
Triax-W | [(0/±45)5] | 33 | UP2 | CoRezyn 63-AX-051 | CDB220 Triax | 53 | 0 | 47 | 0 | 0 | 0 | 3.43 | 24 h/60C | Hand Layup | 1342.5 | W1 | 172 | 17.2 | 0.1 | 2 | 19.05 | 0.905 | 0.0905 | 27939.5 | 0 |  |  |  |  | 50 | Triax-W[(0/±45)5] | 397 | -336 |  |  |  | 172 | 154.8 | 0.4332494 | 0.3899244 | 0/45/-45/0/45/-45/0/45/-45/0/45/-45/0/45/-45 | 4.444988
Triax-W | [(0/±45)5] | 33 | UP2 | CoRezyn 63-AX-051 | CDB220 Triax | 53 | 0 | 47 | 0 | 0 | 0 | 3.43 | 24 h/60C | Hand Layup | 1344.5 | W5 | 138 | 13.8 | 0.1 | 10 |  |  |  | 233068.5 | 0 |  |  |  |  | 50 | Triax-W[(0/±45)5] | 397 | -336 |  |  |  | 138 | 124.2 | 0.3476071 | 0.3128463 | 0/45/-45/0/45/-45/0/45/-45/0/45/-45/0/45/-45 | 5.341462
Triax-W | [(0/±45)5] | 33 | UP2 | CoRezyn 63-AX-051 | CDB220 Triax | 53 | 0 | 47 | 0 | 0 | 0 | 3.43 | 24 h/60C | Hand Layup | 1348.5 | W7 | 103 | 10.3 | 0.1 | 15 |  |  |  | 4252500 | 0 |  |  |  |  | 50 | Triax-W[(0/±45)5] | 397 | -336 |  |  |  | 103 | 92.7 | 0.2594458 | 0.2335013 | 0/45/-45/0/45/-45/0/45/-45/0/45/-45/0/45/-45 | 6.621052
Triax-W | [(0/±45)5] | 33 | UP2 | CoRezyn 63-AX-051 | CDB220 Triax | 53 | 0 | 47 | 0 | 0 | 0 | 3.43 | 24 h/60C | Hand Layup | 1349.5 | W10 | 121 | 12.1 | 0.1 | 10 |  |  |  | 787413.5 | 0 |  |  |  |  | 50 | Triax-W[(0/±45)5] | 397 | -336 |  |  |  | 121 | 108.9 | 0.3047859 | 0.2743073 | 0/45/-45/0/45/-45/0/45/-45/0/45/-45/0/45/-45 | 5.865823
Biax-CH17-UP2 | [±45/0/±45]S | 42 | UP2 | CoRezyn 63-AX-051 | Knytex D092 (310 gsm) | 28 | Knytex DB120 (393 gsm) | 61 | 0 | 0 | 0 | 1.96 | 6h/20C, 2 h/60 C | RTM | 1762 | CH17154 | -24.1 | -241 | 10 | 2 |  |  |  | 1342.667 | 0 |  |  |  |  | 25 | Biax-CH17-UP2[±45/0/±45]S | 359 | -301.3333 | 17.26667 | 3.58 |  | -241 | 216.9 | 0.7997788 | 0.7198009 | 45/-45/0/45/-45/-45/45/0/-45/45 | 3.104853
Biax-CH17-UP2 | [±45/0/±45]S | 42 | UP2 | CoRezyn 63-AX-051 | Knytex D092 (310 gsm) | 28 | Knytex DB120 (393 gsm) | 61 | 0 | 0 | 0 | 1.96 | 6h/20C, 2 h/60 C | RTM | 1764 | CH17141 | -20.7 | -207 | 10 | 5 |  |  |  | 2279 | 0 |  |  |  |  | 25 | Biax-CH17-UP2[±45/0/±45]S | 359 | -301.3333 | 17.26667 | 3.58 |  | -207 | 186.3 | 0.6869469 | 0.6182522 | 45/-45/0/45/-45/-45/45/0/-45/45 | 3.357744
Biax-CH17-UP2 | [±45/0/±45]S | 42 | UP2 | CoRezyn 63-AX-051 | Knytex D092 (310 gsm) | 28 | Knytex DB120 (393 gsm) | 61 | 0 | 0 | 0 | 1.96 | 6h/20C, 2 h/60 C | RTM | 1765.5 | CH17138 | -20.7 | -207 | 10 | 4 |  |  |  | 4522.5 | 0 |  |  |  |  | 25 | Biax-CH17-UP2[±45/0/±45]S | 359 | -301.3333 | 17.26667 | 3.58 |  | -207 | 186.3 | 0.6869469 | 0.6182522 | 45/-45/0/45/-45/-45/45/0/-45/45 | 3.554624
Biax-CH17-UP2 | [±45/0/±45]S | 42 | UP2 | CoRezyn 63-AX-051 | Knytex D092 (310 gsm) | 28 | Knytex DB120 (393 gsm) | 61 | 0 | 0 | 0 | 1.96 | 6h/20C, 2 h/60 C | RTM | 1767 | CH17124 | -17.2 | -172 | 10 | 5 |  |  |  | 227223 | 0 |  |  |  |  | 25 | Biax-CH17-UP2[±45/0/±45]S | 359 | -301.3333 | 17.26667 | 3.58 |  | -172 | 154.8 | 0.5707965 | 0.5137168 | 45/-45/0/45/-45/-45/45/0/-45/45 | 5.356452
Biax-CH17-UP2 | [±45/0/±45]S | 42 | UP2 | CoRezyn 63-AX-051 | Knytex D092 (310 gsm) | 28 | Knytex DB120 (393 gsm) | 61 | 0 | 0 | 0 | 1.96 | 6h/20C, 2 h/60 C | RTM | 1768 | CH17134 | -17.2 | -172 | 10 | 15 |  |  |  | 149828 | 0 |  |  |  |  | 25 | Biax-CH17-UP2[±45/0/±45]S | 359 | -301.3333 | 17.26667 | 3.58 |  | -172 | 154.8 | 0.5707965 | 0.5137168 | 45/-45/0/45/-45/-45/45/0/-45/45 | 5.175593
Biax-CH17-UP2 | [±45/0/±45]S | 42 | UP2 | CoRezyn 63-AX-051 | Knytex D092 (310 gsm) | 28 | Knytex DB120 (393 gsm) | 61 | 0 | 0 | 0 | 1.96 | 6h/20C, 2 h/60 C | RTM | 1769 | CH17146 | -17.2 | -172 | 10 | 10 |  |  |  | 83725 | 0 |  |  |  |  | 25 | Biax-CH17-UP2[±45/0/±45]S | 359 | -301.3333 | 17.26667 | 3.58 |  | -172 | 154.8 | 0.5707965 | 0.5137168 | 45/-45/0/45/-45/-45/45/0/-45/45 | 4.922855
Biax-CH17-UP2 | [±45/0/±45]S | 42 | UP2 | CoRezyn 63-AX-051 | Knytex D092 (310 gsm) | 28 | Knytex DB120 (393 gsm) | 61 | 0 | 0 | 0 | 1.96 | 6h/20C, 2 h/60 C | RTM | 1770 | CH17137 | -15.5 | -155 | 10 | 20 |  |  |  | 4030851 | 0 |  |  |  |  | 25 | Biax-CH17-UP2[±45/0/±45]S | 359 | -301.3333 | 17.26667 | 3.58 |  | -155 | 139.5 | 0.5143805 | 0.4629425 | 45/-45/0/45/-45/-45/45/0/-45/45 | 6.605397
Biax-CH17-UP2 | [±45/0/±45]S | 42 | UP2 | CoRezyn 63-AX-051 | Knytex D092 (310 gsm) | 28 | Knytex DB120 (393 gsm) | 61 | 0 | 0 | 0 | 1.96 | 6h/20C, 2 h/60 C | RTM | 1905 | CH17205 | 207 | 20.7 | 0.1 | 2 | 17.43333 | 1.543333 | 0.1543333 | 1006.333 | 0 |  |  |  |  | 25 | Biax-CH17-UP2[±45/0/±45]S | 359 | -301.3333 | 17.26667 | 3.58 |  | 207 | 186.3 | 0.5766017 | 0.5189415 | 45/-45/0/45/-45/-45/45/0/-45/45 | 2.97483
Biax-CH17-UP2 | [±45/0/±45]S | 42 | UP2 | CoRezyn 63-AX-051 | Knytex D092 (310 gsm) | 28 | Knytex DB120 (393 gsm) | 61 | 0 | 0 | 0 | 1.96 | 6h/20C, 2 h/60 C | RTM | 1907 | CH17213 | 172 | 17.2 | 0.1 | 4 | 18 | 1.2 | 0.12 | 4396 | 0 |  |  |  |  | 25 | Biax-CH17-UP2[±45/0/±45]S | 359 | -301.3333 | 17.26667 | 3.58 |  | 172 | 154.8 | 0.4791086 | 0.4311978 | 45/-45/0/45/-45/-45/45/0/-45/45 | 3.643058
Biax-CH17-UP2 | [±45/0/±45]S | 42 | UP2 | CoRezyn 63-AX-051 | Knytex D092 (310 gsm) | 28 | Knytex DB120 (393 gsm) | 61 | 0 | 0 | 0 | 1.96 | 6h/20C, 2 h/60 C | RTM | 1908.5 | CH17206 | 172 | 17.2 | 0.1 | 5 | 17.9 | 1.215 | 0.1215 | 3925 | 0 |  |  |  |  | 25 | Biax-CH17-UP2[±45/0/±45]S | 359 | -301.3333 | 17.26667 | 3.58 |  | 172 | 154.8 | 0.4791086 | 0.4311978 | 45/-45/0/45/-45/-45/45/0/-45/45 | 3.576111
Biax-CH17-UP2 | [±45/0/±45]S | 42 | UP2 | CoRezyn 63-AX-051 | Knytex D092 (310 gsm) | 28 | Knytex DB120 (393 gsm) | 61 | 0 | 0 | 0 | 1.96 | 6h/20C, 2 h/60 C | RTM | 1911 | CH17214 | 138 | 13.8 | 0.1 | 5 | 17.2 | 0.9633333 | 0.09633333 | 28277 | 0 |  |  |  |  | 25 | Biax-CH17-UP2[±45/0/±45]S | 359 | -301.3333 | 17.26667 | 3.58 |  | 138 | 124.2 | 0.3844011 | 0.345961 | 45/-45/0/45/-45/-45/45/0/-45/45 | 4.443251
Biax-CH17-UP2 | [±45/0/±45]S | 42 | UP2 | CoRezyn 63-AX-051 | Knytex D092 (310 gsm) | 28 | Knytex DB120 (393 gsm) | 61 | 0 | 0 | 0 | 1.96 | 6h/20C, 2 h/60 C | RTM | 1913 | CH17208 | 121 | 12.1 | 0.1 | 5 | 18.7 | 0.74 | 0.074 | 44730 | 0 |  |  |  |  | 25 | Biax-CH17-UP2[±45/0/±45]S | 359 | -301.3333 | 17.26667 | 3.58 |  | 121 | 108.9 | 0.3370474 | 0.3033426 | 45/-45/0/45/-45/-45/45/0/-45/45 | 4.650599
Biax-CH17-UP2 | [±45/0/±45]S | 42 | UP2 | CoRezyn 63-AX-051 | Knytex D092 (310 gsm) | 28 | Knytex DB120 (393 gsm) | 61 | 0 | 0 | 0 | 1.96 | 6h/20C, 2 h/60 C | RTM | 1914.5 | CH17207 | 103 | 10.3 | 0.1 | 5 | 17.85 | 0.63 | 0.063 | 189980 | 0 |  |  |  |  | 25 | Biax-CH17-UP2[±45/0/±45]S | 359 | -301.3333 | 17.26667 | 3.58 |  | 103 | 92.7 | 0.2869081 | 0.2582173 | 45/-45/0/45/-45/-45/45/0/-45/45 | 5.278437
MD-Newport-prepreg | [±45/(0)8/±45] | 54 | EP | Newport 307 | NCT307-D1-34-600 G300 (300 gsm) | 80 | NB307-D1-7781-497-A (298 gsm) | 20 | 0 | 0 | 0 | 2.97 | 3h/121 C | Prepreg | 9688 | DD9688 | -898 | -89.8 | 10 | 2 |  |  | -0.9 | 1276 | 0 |  |  |  |  | 25 | MD-Newport-prepreg[±45/(0)8/±45] |  |  |  |  | -0.7633333 | -898 | 808.2 |  |  | 45/-45/0/0/0/0/0/0/0/0/45/-45 | 3.105851
MD-Newport-prepreg | [±45/(0)8/±45] | 54 | EP | Newport 307 | NCT307-D1-34-600 G300 (300 gsm) | 80 | NB307-D1-7781-497-A (298 gsm) | 20 | 0 | 0 | 0 | 2.97 | 3h/121 C | Prepreg | 9689 | DD9689 | -904 | -90.4 | 10 | 2 |  |  | -0.9 | 3953 | 0 |  |  |  |  | 25 | MD-Newport-prepreg[±45/(0)8/±45] |  |  |  |  | -0.7633333 | -904 | 813.6 |  |  | 45/-45/0/0/0/0/0/0/0/0/45/-45 | 3.596927
MD-Newport-prepreg | [±45/(0)8/±45] | 54 | EP | Newport 307 | NCT307-D1-34-600 G300 (300 gsm) | 80 | NB307-D1-7781-497-A (298 gsm) | 20 | 0 | 0 | 0 | 3.03 | 3h/121 C | Prepreg | 9691 | DD9691 | -653 | -65.3 | 10 | 2 |  |  | -0.65 | 1000 | 0 |  |  |  |  | 25 | MD-Newport-prepreg[±45/(0)8/±45] |  | -720.1111 |  |  | -0.7633333 | -653 | 587.7 | 0.9068045 | 0.8161241 | 45/-45/0/0/0/0/0/0/0/0/45/-45 | 3
MD-QQ4M-EP3-S | [(±45)/0/(+45)]S | 46 | EP3 | SP Prime 20 LV | Saertex U14EU920-00940-T1300 | 56 | DBM-1708 | 43 | 0 | 0 | 1 | 4.85 | 24h/25 C, 12h/ 80 C | VARTM | 11493 | QQ4M-112 | 207 | 20.7 | 0.1 | 4 |  | 0.89 | 0.089 | 276206 | 0 | [5 empty] | MD-QQ4M-EP3-S[(±45)/0/(+45)]S | 790.5 |  | 25.75 | 3.085 |  | 207 | 186.3 | 0.2618596 | 0.2356736 | 45/-45/0/45/45/0/-45/45 | 5.441233
MD-QQ4M-EP3-S | [(±45)/0/(+45)]S | 46 | EP3 | SP Prime 20 LV | Saertex U14EU920-00940-T1300 | 56 | DBM-1708 | 43 | 0 | 0 | 1 | 4.85 | 24h/25 C, 12h/ 80 C | VARTM | 11494.5 | QQ4M-108 | 241 | 24.1 | 0.1 | 4 | 25.2 | 1.05 | 0.105 | 111811 | 0 | [5 empty] | MD-QQ4M-EP3-S[(±45)/0/(+45)]S | 790.5 |  | 25.75 | 3.085 |  | 241 | 216.9 | 0.3048703 | 0.2743833 | 45/-45/0/45/45/0/-45/45 | 5.022883
MD-QQ4M-EP3-S | [(±45)/0/(+45)]S | 46 | EP3 | SP Prime 20 LV | Saertex U14EU920-00940-T1300 | 56 | DBM-1708 | 43 | 0 | 0 | 1 | 4.85 | 24h/25 C, 12h/ 80 C | VARTM | 11496 | QQ4M-113 | 172 | 17.2 | 0.1 | 4 |  | 0.67 | 0.067 | 1383582 | 0 | [5 empty] | MD-QQ4M-EP3-S[(±45)/0/(+45)]S | 790.5 |  | 25.75 | 3.085 |  | 172 | 154.8 | 0.2175838 | 0.1958254 | 45/-45/0/45/45/0/-45/45 | 6.141005
MD-QQ4M-EP3-S | [(±45)/0/(+45)]S | 46 | EP3 | SP Prime 20 LV | Saertex U14EU920-00940-T1300 | 56 | DBM-1708 | 43 | 0 | 0 | 1 | 4.85 | 24h/25 C, 12h/ 80 C | VARTM | 11498 | QQ4M-109 | 345 | 34.5 | 0.1 | 3 |  | 1.48 | 0.148 | 7357 | 0 | [5 empty] | MD-QQ4M-EP3-S[(±45)/0/(+45)]S | 790.5 |  | 25.75 | 3.085 |  | 345 | 310.5 | 0.4364326 | 0.3927894 | 45/-45/0/45/45/0/-45/45 | 3.857566
MD-QQ4M-EP3-S | [(±45)/0/(+45)]S | 46 | EP3 | SP Prime 20 LV | Saertex U14EU920-00940-T1300 | 56 | DBM-1708 | 43 | 0 | 0 | 1 | 4.85 | 24h/25 C, 12h/ 80 C | VARTM | 11498 | QQ4M-119 | 207 | 20.7 | 0.1 | 5 |  | 0.89 | 0.089 | 526719 | 0 | [5 empty] | MD-QQ4M-EP3-S[(±45)/0/(+45)]S | 790.5 |  | 25.75 | 3.085 |  | 207 | 186.3 | 0.2618596 | 0.2356736 | 45/-45/0/45/45/0/-45/45 | 5.721579
Biax-CH5-UP2 | [(±45)3]S | 28 | UP2 | CoRezyn 63-AX-051 | 0 | 0 | Knytex DB120 (393 gsm) | 100 | 0 | 0 | 0 | 3.05 | 6h/20C, 2 h/60 C | RTM | 1463 | CH5127 | -8.6 | -86 | 10 | 10 |  | -0.101 | -1.01 | 131302 | 0 |  |  |  |  | 25 | Biax-CH5-UP2[(±45)3]S | 131.5 | -217.5333 | 8.766667 | 4.066667 | -2.24 | -86 | 77.4 | 0.3953417 | 0.3558075 | 45/-45/45/-45/45/-45/-45/45/-45/45/-45/45 | 5.118271
Biax-CH5-UP2 | [(±45)3]S | 28 | UP2 | CoRezyn 63-AX-051 | 0 | 0 | Knytex DB120 (393 gsm) | 100 | 0 | 0 | 0 | 3.05 | 6h/20C, 2 h/60 C | RTM | 1465 | CH5128 | -12.1 | -121 | 10 | 2 |  | -0.142 | -1.42 | 2438 | 0 |  |  |  |  | 25 | Biax-CH5-UP2[(±45)3]S | 131.5 | -217.5333 | 8.766667 | 4.066667 | -2.24 | -121 | 108.9 | 0.5562366 | 0.5006129 | 45/-45/45/-45/45/-45/-45/45/-45/45/-45/45 | 3.369624
Biax-CH5-UP2 | [(±45)3]S | 28 | UP2 | CoRezyn 63-AX-051 | 0 | 0 | Knytex DB120 (393 gsm) | 100 | 0 | 0 | 0 | 3.05 | 6h/20C, 2 h/60 C | RTM | 1467 | CH5118 | -10.3 | -103 | 10 | 4 |  | -0.121 | -1.21 | 12027 | 0 |  |  |  |  | 25 | Biax-CH5-UP2[(±45)3]S | 131.5 | -217.5333 | 8.766667 | 4.066667 | -2.24 | -103 | 92.7 | 0.4734907 | 0.4261416 | 45/-45/45/-45/45/-45/-45/45/-45/45/-45/45 | 4.080157
Biax-CH5-UP2 | [(±45)3]S | 28 | UP2 | CoRezyn 63-AX-051 | 0 | 0 | Knytex DB120 (393 gsm) | 100 | 0 | 0 | 0 | 3.05 | 6h/20C, 2 h/60 C | RTM | 1468.5 | CH5120 | -10.3 | -103 | 10 | 5 |  | -0.121 | -1.21 | 13875.5 | 0 |  |  |  |  | 25 | Biax-CH5-UP2[(±45)3]S | 131.5 | -217.5333 | 8.766667 | 4.066667 | -2.24 | -103 | 92.7 | 0.4734907 | 0.4261416 | 45/-45/45/-45/45/-45/-45/45/-45/45/-45/45 | 4.115237
Biax-CH5-UP2 | [(±45)3]S | 28 | UP2 | CoRezyn 63-AX-051 | 0 | 0 | Knytex DB120 (393 gsm) | 100 | 0 | 0 | 0 | 3.05 | 6h/20C, 2 h/60 C | RTM | 1470.5 | CH5122 | -8.6 | -86 | 10 | 15 |  | -0.101 | -1.01 | 303196.5 | 0 |  |  |  |  | 25 | Biax-CH5-UP2[(±45)3]S | 131.5 | -217.5333 | 8.766667 | 4.066667 | -2.24 | -86 | 77.4 | 0.3953417 | 0.3558075 | 45/-45/45/-45/45/-45/-45/45/-45/45/-45/45 | 5.480122
Biax-CH5-UP2 | [(±45)3]S | 28 | UP2 | CoRezyn 63-AX-051 | 0 | 0 | Knytex DB120 (393 gsm) | 100 | 0 | 0 | 0 | 3.05 | 6h/20C, 2 h/60 C | RTM | 1528 | CH5115 | 86 | 8.6 | 0.1 | 2 | 8.233333 | 1.696667 | 0.1696667 | 1066.333 | 0 |  |  |  |  | 25 | Biax-CH5-UP2[(±45)3]S | 131.5 | -217.5333 | 8.766667 | 4.066667 | -2.24 | 86 | 77.4 | 0.6539924 | 0.5885932 | 45/-45/45/-45/45/-45/-45/45/-45/45/-45/45 | 3.016219
Biax-CH5-UP2 | [(±45)3]S | 28 | UP2 | CoRezyn 63-AX-051 | 0 | 0 | Knytex DB120 (393 gsm) | 100 | 0 | 0 | 0 | 3.05 | 6h/20C, 2 h/60 C | RTM | 1531 | CH5102 | 69 | 6.9 | 0.1 | 4 | 8.55 | 0.925 | 0.0925 | 12886 | 0 |  |  |  |  | 25 | Biax-CH5-UP2[(±45)3]S | 131.5 | -217.5333 | 8.766667 | 4.066667 | -2.24 | 69 | 62.1 | 0.5247148 | 0.4722433 | 45/-45/45/-45/45/-45/-45/45/-45/45/-45/45 | 4.106296
Biax-CH5-UP2 | [(±45)3]S | 28 | UP2 | CoRezyn 63-AX-051 | 0 | 0 | Knytex DB120 (393 gsm) | 100 | 0 | 0 | 0 | 3.05 | 6h/20C, 2 h/60 C | RTM | 1531 | CH5113 | 69 | 6.9 | 0.1 | 5 | 8.8 | 0.9 | 0.09 | 17929 | 0 |  |  |  |  | 25 | Biax-CH5-UP2[(±45)3]S | 131.5 | -217.5333 | 8.766667 | 4.066667 | -2.24 | 69 | 62.1 | 0.5247148 | 0.4722433 | 45/-45/45/-45/45/-45/-45/45/-45/45/-45/45 | 4.253556
Biax-CH5-UP2 | [(±45)3]S | 28 | UP2 | CoRezyn 63-AX-051 | 0 | 0 | Knytex DB120 (393 gsm) | 100 | 0 | 0 | 0 | 3.05 | 6h/20C, 2 h/60 C | RTM | 1533 | CH5114 | 52 | 5.2 | 0.1 | 15 | 8.7 | 0.63 | 0.063 | 113426 | 0 |  |  |  |  | 25 | Biax-CH5-UP2[(±45)3]S | 131.5 | -217.5333 | 8.766667 | 4.066667 | -2.24 | 52 | 46.8 | 0.3954373 | 0.3558935 | 45/-45/45/-45/45/-45/-45/45/-45/45/-45/45 | 5.054713
Biax-CH5-UP2 | [(±45)3]S | 28 | UP2 | CoRezyn 63-AX-051 | 0 | 0 | Knytex DB120 (393 gsm) | 100 | 0 | 0 | 0 | 3.05 | 6h/20C, 2 h/60 C | RTM | 1534 | CH5107 | 52 | 5.2 | 0.1 | 12 | 8.5 | 0.63 | 0.063 | 282007 | 0 |  |  |  |  | 25 | Biax-CH5-UP2[(±45)3]S | 131.5 | -217.5333 | 8.766667 | 4.066667 | -2.24 | 52 | 46.8 | 0.3954373 | 0.3558935 | 45/-45/45/-45/45/-45/-45/45/-45/45/-45/45 | 5.45026
Biax-CH5-UP2 | [(±45)3]S | 28 | UP2 | CoRezyn 63-AX-051 | 0 | 0 | Knytex DB120 (393 gsm) | 100 | 0 | 0 | 0 | 3.05 | 6h/20C, 2 h/60 C | RTM | 1535 | CH5111 | 52 | 5.2 | 0.1 | 10 | 8.3 | 0.65 | 0.065 | 181712 | 0 |  |  |  |  | 25 | Biax-CH5-UP2[(±45)3]S | 131.5 | -217.5333 | 8.766667 | 4.066667 | -2.24 | 52 | 46.8 | 0.3954373 | 0.3558935 | 45/-45/45/-45/45/-45/-45/45/-45/45/-45/45 | 5.259384
MD-DD19A-UP2 | [90/±45/90]S | 42.5 | UP2 | CoRezyn 63-AX-051 | 0 | 0 | Knytex DB120 (393 gsm) | 32 | Knytex A130 (444 gsm) | 68 | 0 | 2.78 | 24h/20C, 2h/60 C | RTM | 3976 | DD19AT104 | 38 | 3.8 | 0.1 | 2 | 10.5 | 0.37 | 0.037 | 13061 | 0 |  |  |  |  | 25 | MD-DD19A-UP2[90/±45/90]S | 68.33333 |  | 10.14667 | 0.6966667 |  | 38 | 34.2 | 0.5560976 | 0.5004878 | 90/45/-45/90/90/-45/45/90 | 4.115976
MD-DD19A-UP2 | [90/±45/90]S | 42.5 | UP2 | CoRezyn 63-AX-051 | 0 | 0 | Knytex DB120 (393 gsm) | 32 | Knytex A130 (444 gsm) | 68 | 0 | 2.78 | 24h/20C, 2h/60 C | RTM | 3977.5 | DD19AT103 | 35 | 3.5 | 0.1 | 4 | 10.4 | 0.34 | 0.034 | 62369.5 | 0 |  |  |  |  | 25 | MD-DD19A-UP2[90/±45/90]S | 68.33333 |  | 10.14667 | 0.6966667 |  | 35 | 31.5 | 0.5121951 | 0.4609756 | 90/45/-45/90/90/-45/45/90 | 4.764222
MD-DD19A-UP2 | [90/±45/90]S | 42.5 | UP2 | CoRezyn 63-AX-051 | 0 | 0 | Knytex DB120 (393 gsm) | 32 | Knytex A130 (444 gsm) | 68 | 0 | 2.78 | 24h/20C, 2h/60 C | RTM | 3979.5 | DD19AT109 | 28 | 2.8 | 0.1 | 12 | 10.65 | 0.26 | 0.026 | 1751324.5 | 0 |  |  |  |  | 25 | MD-DD19A-UP2[90/±45/90]S | 68.33333 |  | 10.14667 | 0.6966667 |  | 28 | 25.2 | 0.4097561 | 0.3687805 | 90/45/-45/90/90/-45/45/90 | 6.189575
MD-DD19A-UP2 | [90/±45/90]S | 42.5 | UP2 | CoRezyn 63-AX-051 | 0 | 0 | Knytex DB120 (393 gsm) | 32 | Knytex A130 (444 gsm) | 68 | 0 | 2.78 | 24h/20C, 2h/60 C | RTM | 3981 | DD19AT105 | 28 | 2.8 | 0.1 | 15 | 11.8 | 0.24 | 0.024 | 2461981 | 0 |  |  |  |  | 25 | MD-DD19A-UP2[90/±45/90]S | 68.33333 |  | 10.14667 | 0.6966667 |  | 28 | 25.2 | 0.4097561 | 0.3687805 | 90/45/-45/90/90/-45/45/90 | 6.391285
UNI-PPG1250-EP5 | [0]2 | 56.35 | EP5 | Hexion MGS RIMR135/RIMH137 | PPG-Devold L1200/G50-E07 | 92 | 0 | 0 | 0 | 8 | 0 | 1.738333 | 24h/25 C,8h/70 C | Infusion |  | 2096-706 | 483 | 48.3 | 0.1 | 2 | 39.5 | 1.23 | 0.121 | 19064.67 | 0 | [5 empty] | UNI-PPG1250-EP5[0]2 | 1007.833 |  | 42.55 | 2.666667 |  | 483 | 434.7 | 0.4792459 | 0.4313213 | 0/0 | 3.984392
UNI-PPG1250-EP5 | [0]2 | 57.92857 | EP5 | Hexion MGS RIMR135/RIMH137 | PPG-Devold L1200/G50-E07 | 92 | 0 | 0 | 0 | 8 | 0 | 1.691429 | 24h/25 C,8h/70 C | Infusion |  | 2096-705 | 414 | 41.4 | 0.1 | 2 | 41.2 | 1.045 | 0.104 | 232652.1 | 0 | [5 empty] | UNI-PPG1250-EP5[0]2 | 1007.833 |  | 42.55 | 2.666667 |  | 414 | 372.6 | 0.4107822 | 0.369704 | 0/0 | 4.836149
UNI-PPG1250-EP5 | [0]2 | 56 | EP5 | Hexion MGS RIMR135/RIMH137 | PPG-Devold L1200/G50-E07 | 92 | 0 | 0 | 0 | 8 | 0 | 1.74 | 24h/25 C,8h/70 C | Infusion |  | 2096-711 | 345 | 34.5 | 0.1 | 3 |  | 0.86 | 0.086 | 44360.33 | 0 | [5 empty] | UNI-PPG1250-EP5[0]2 | 1007.833 |  | 42.55 | 2.666667 |  | 345 | 310.5 | 0.3423185 | 0.3080867 | 0/0 | 4.625652
UNI-PPG1250-EP5 | [0]2 | 56 | EP5 | Hexion MGS RIMR135/RIMH137 | PPG-Devold L1200/G50-E07 | 92 | 0 | 0 | 0 | 8 | 0 | 1.74 | 24h/25 C,8h/70 C | Infusion |  | 2096-714 | 276 | 27.6 | 0.1 | 3 |  | 0.7 | 0.07 | 118489.3 | 0 | [5 empty] | UNI-PPG1250-EP5[0]2 | 1007.833 |  | 42.55 | 2.666667 |  | 276 | 248.4 | 0.2738548 | 0.2464693 | 0/0 | 5.069851
UNI-PPG1250-EP5 | [0]2 | 56 | EP5 | Hexion MGS RIMR135/RIMH137 | PPG-Devold L1200/G50-E07 | 92 | 0 | 0 | 0 | 8 | 0 | 1.74 | 24h/25 C,8h/70 C | Infusion |  | 2096-708 | 207 | 20.7 | 0.1 | 3 |  | 0.52 | 0.052 | 1216178.5 | 0 | [5 empty] | UNI-PPG1250-EP5[0]2 | 1007.833 |  | 42.55 | 2.666667 |  | 207 | 186.3 | 0.2053911 | 0.184852 | 0/0 | 6.071137
UNI-D155J-UP2 | [0]9 | 58 | UP2 | CoRezyn 63-AX-051 | Knytex D155 (527 gsm) | 100 | 0 | 0 | 0 | 0 | 0 | 3.54 | 24h/20C, 2h/60 C | RTM | 2432 | D155J103 | 690 | 69 | 0.1 | 5 | 47.23333 | 1.463333 | 0.1463333 | 6324.667 | 0 |  |  |  |  | 25 | UNI-D155J-UP2[0]9 | 1142.667 | -775.75 | 48.63333 | 2.533333 |  | 690 | 621 | 0.6038506 | 0.5434656 | 0/0/0/0/0/0/0/0/0 | 3.791644
UNI-D155J-UP2 | [0]9 | 58 | UP2 | CoRezyn 63-AX-051 | Knytex D155 (527 gsm) | 100 | 0 | 0 | 0 | 0 | 0 | 3.54 | 24h/20C, 2h/60 C | RTM | 2436.25 | D155J108 | 552 | 55.2 | 0.1 | 5 | 48.25 | 1.1425 | 0.11425 | 54771.5 | 0 |  |  |  |  | 25 | UNI-D155J-UP2[0]9 | 1142.667 | -775.75 | 48.63333 | 2.533333 |  | 552 | 496.8 | 0.4830805 | 0.4347725 | 0/0/0/0/0/0/0/0/0 | 4.669665
UNI-D155J-UP2 | [0]9 | 58 | UP2 | CoRezyn 63-AX-051 | Knytex D155 (527 gsm) | 100 | 0 | 0 | 0 | 0 | 0 | 3.54 | 24h/20C, 2h/60 C | RTM | 2438 | D155J109 | 414 | 41.4 | 0.1 | 12 | 47.36667 | 0.8433333 | 0.08433333 | 694048.3 | 0 |  |  |  |  | 25 | UNI-D155J-UP2[0]9 | 1142.667 | -775.75 | 48.63333 | 2.533333 |  | 414 | 372.6 | 0.3623104 | 0.3260793 | 0/0/0/0/0/0/0/0/0 | 5.827161
MD-FFB-UP2 | [0/±45/0/±45/0]S | 36 | UP2 | CoRezyn 63-AX-051 | Knytex D155 (527 gsm) | 56 | Knytex DB120 (393 gsm) | 44 | 0 | 0 | 0 | 3.81 | 24h/20C, 2h/60 C | RTM | 3356.5 | FFB128 | 414 | 41.4 | 0.1 | 2 | 23.75 | 2.005 | 0.2005 | 1097 | 0 |  |  |  |  | 25 | MD-FFB-UP2[0/±45/0/±45/0]S | 624.5 | -506.3333 | 24.13333 | 2.9 |  | 414 | 372.6 | 0.6629303 | 0.5966373 | 0/45/-45/0/45/-45/0/0/-45/45/0/-45/45/0 | 3.024021
MD-FFB-UP2 | [0/±45/0/±45/0]S | 36 | UP2 | CoRezyn 63-AX-051 | Knytex D155 (527 gsm) | 56 | Knytex DB120 (393 gsm) | 44 | 0 | 0 | 0 | 3.81 | 24h/20C, 2h/60 C | RTM | 3361.667 | FFB134 | 345 | 34.5 | 0.1 | 2 | 23.4 | 1.68 | 0.168 | 2571.636 | 0 |  |  |  |  | 21.66667 | MD-FFB-UP2[0/±45/0/±45/0]S | 624.5 | -506.3333 | 24.13333 | 2.9 |  | 345 | 310.5 | 0.552442 | 0.4971978 | 0/45/-45/0/45/-45/0/0/-45/45/0/-45/45/0 | 2.458403
MD-FFB-UP2 | [0/±45/0/±45/0]S | 36 | UP2 | CoRezyn 63-AX-051 | Knytex D155 (527 gsm) | 56 | Knytex DB120 (393 gsm) | 44 | 0 | 0 | 0 | 3.81 | 24h/20C, 2h/60 C | RTM | 3362.5 | FFB142 | 276 | 27.6 | 0.1 | 4 | 22.3 | 1.41 | 0.141 | 35548.5 | 0 |  |  |  |  | 20 | MD-FFB-UP2[0/±45/0/±45/0]S | 624.5 | -506.3333 | 24.13333 | 2.9 |  | 276 | 248.4 | 0.4419536 | 0.3977582 | 0/45/-45/0/45/-45/0/0/-45/45/0/-45/45/0 | 4.481688
MD-FFB-UP2 | [0/±45/0/±45/0]S | 36 | UP2 | CoRezyn 63-AX-051 | Knytex D155 (527 gsm) | 56 | Knytex DB120 (393 gsm) | 44 | 0 | 0 | 0 | 3.81 | 24h/20C, 2h/60 C | RTM | 3361 | FFB140 | 276 | 27.6 | 0.1 | 2 | 24.4 | 1.23 | 0.123 | 22313 | 0 |  |  |  |  | 25 | MD-FFB-UP2[0/±45/0/±45/0]S | 624.5 | -506.3333 | 24.13333 | 2.9 |  | 276 | 248.4 | 0.4419536 | 0.3977582 | 0/45/-45/0/45/-45/0/0/-45/45/0/-45/45/0 | 4.348558
MD-FFB-UP2 | [0/±45/0/±45/0]S | 36 | UP2 | CoRezyn 63-AX-051 | Knytex D155 (527 gsm) | 56 | Knytex DB120 (393 gsm) | 44 | 0 | 0 | 0 | 3.81 | 24h/20C, 2h/60 C | RTM | 3363.75 | FFB131 | 207 | 20.7 | 0.1 | 12 | 22.63333 | 0.9866667 | 0.09866667 | 567621.5 | 0 |  |  |  |  | 22.5 | MD-FFB-UP2[0/±45/0/±45/0]S | 624.5 | -506.3333 | 24.13333 | 2.9 |  | 207 | 186.3 | 0.3314652 | 0.2983187 | 0/45/-45/0/45/-45/0/0/-45/45/0/-45/45/0 | 5.736075
MD-FFB-UP2 | [0/±45/0/±45/0]S | 36 | UP2 | CoRezyn 63-AX-051 | Knytex D155 (527 gsm) | 56 | Knytex DB120 (393 gsm) | 44 | 0 | 0 | 0 | 3.81 | 24h/20C, 2h/60 C | RTM | 3367 | FFB129 | 414 | 41.4 | 0.1 | 1 |  |  |  | 925 | 0 |  |  |  |  | 15 | MD-FFB-UP2[0/±45/0/±45/0]S | 624.5 | -506.3333 | 24.13333 | 2.9 |  | 414 | 372.6 | 0.6629303 | 0.5966373 | 0/45/-45/0/45/-45/0/0/-45/45/0/-45/45/0 | 2.966142
UNI-(0)2-UP2 | [0]2 | 50 | UP2 | CoRezyn 63-AX-051 | Knytex D155 (527 gsm) | 100 | 0 | 0 | 0 | 0 | 0 | 0.8 | 24h/20C, 2h/60 C | RTM | 5005.5 | AT27 | 690 | 69 | 0.1 | 20 | 46.2 | 1.49 | 0.149 | 24413.5 | 0 |  |  |  |  | 6 | UNI-(0)2-UP2[0]2 | 1429.964 | -608.5 | 40.52105 | 2.803548 | -1.684286 | 690 | 621 | 0.4825295 | 0.4342766 | 0/0 | 4.0679
UNI-(0)2-UP2 | [0]2 | 50 | UP2 | CoRezyn 63-AX-051 | Knytex D155 (527 gsm) | 100 | 0 | 0 | 0 | 0 | 0 | 0.8 | 24h/20C, 2h/60 C | RTM | 5007.5 | AT19 | 469 | 46.9 | 0.1 | 60 | 46.2 | 1.01 | 0.101 | 430173 | 0 |  |  |  |  | 6 | UNI-(0)2-UP2[0]2 | 1429.964 | -608.5 | 40.52105 | 2.803548 | -1.684286 | 469 | 422.1 | 0.3279802 | 0.2951822 | 0/0 | 5.522073
UNI-(0)2-UP2 | [0]2 | 50 | UP2 | CoRezyn 63-AX-051 | Knytex D155 (527 gsm) | 100 | 0 | 0 | 0 | 0 | 0 | 0.8 | 24h/20C, 2h/60 C | RTM | 3637 | AT23 | 414 | 41.4 | 0.1 | 80 | 46.2 | 0.9 | 0.09 | 762983.5 | 0 |  |  |  |  | 6 | UNI-(0)2-UP2[0]2 | 1429.964 | -608.5 | 40.52105 | 2.803548 | -1.684286 | 414 | 372.6 | 0.2895177 | 0.2605659 | 0/0 | 5.508879
UNI-(0)2-UP2 | [0]2 | 50 | UP2 | CoRezyn 63-AX-051 | Knytex D155 (527 gsm) | 100 | 0 | 0 | 0 | 0 | 0 | 0.8 | 24h/20C, 2h/60 C | RTM | 5011 | CT5 | 310 | 31 | 0.1 | 100 | 46.2 | 0.67 | 0.067 | 5902329 | 0 |  |  |  |  | 6 | UNI-(0)2-UP2[0]2 | 1429.964 | -608.5 | 40.52105 | 2.803548 | -1.684286 | 310 | 279 | 0.2167886 | 0.1951098 | 0/0 | 6.771023
UNI-(0)2-UP2 | [0]2 | 50 | UP2 | CoRezyn 63-AX-051 | Knytex D155 (527 gsm) | 100 | 0 | 0 | 0 | 0 | 0 | 0.8 | 24h/20C, 2h/60 C | RTM | 2258 | T1 | 345 | 34.5 | 0.1 | 60 | 46.2 | 0.6 | 0.06 | 5151390 | 0 |  |  |  |  | 6 | UNI-(0)2-UP2[0]2 | 1429.964 | -608.5 | 40.52105 | 2.803548 | -1.684286 | 345 | 310.5 | 0.2412648 | 0.2171383 | 0/0 | 6.711924
UNI-(0)2-UP2 | [0]2 | 50 | UP2 | CoRezyn 63-AX-051 | Knytex D155 (527 gsm) | 100 | 0 | 0 | 0 | 0 | 0 | 0.8 | 24h/20C, 2h/60 C | RTM | 2259 | T2 | 345 | 34.5 | 0.1 | 40 | 46.2 | 0.6 | 0.06 | 772447 | 0 |  |  |  |  | 6 | UNI-(0)2-UP2[0]2 | 1429.964 | -608.5 | 40.52105 | 2.803548 | -1.684286 | 345 | 310.5 | 0.2412648 | 0.2171383 | 0/0 | 5.887869
UNI-(0)2-UP2 | [0]2 | 50 | UP2 | CoRezyn 63-AX-051 | Knytex D155 (527 gsm) | 100 | 0 | 0 | 0 | 0 | 0 | 0.8 | 24h/20C, 2h/60 C | RTM | 2261 | FT6 | 538 | 53.8 | 0.1 | 60 | 46.2 | 1.16 | 0.116 | 518222 | 0 |  |  |  |  | 6 | UNI-(0)2-UP2[0]2 | 1429.964 | -608.5 | 40.52105 | 2.803548 | -1.684286 | 538 | 484.2 | 0.3762332 | 0.3386099 | 0/0 | 5.55539
UNI-(0)2-UP2 | [0]2 | 50 | UP2 | CoRezyn 63-AX-051 | Knytex D155 (527 gsm) | 100 | 0 | 0 | 0 | 0 | 0 | 0.8 | 24h/20C, 2h/60 C | RTM | 5019 | TF525 | 603.3333 | 301.6667 | 0.5 | 60 | 39.2 | 1.54 |  | 456819.7 | 0 |  |  |  |  | 6 | UNI-(0)2-UP2[0]2 | 1429.964 | -608.5 | 40.52105 | 2.803548 | -1.684286 | 603.3333 | 301.6667 | 0.421922 | 0.210961 | 0/0 | 5.585293
UNI-(0)2-UP2 | [0]2 | 50 | UP2 | CoRezyn 63-AX-051 | Knytex D155 (527 gsm) | 100 | 0 | 0 | 0 | 0 | 0 | 0.8 | 24h/20C, 2h/60 C | RTM | 2266 | TF524 | 602 | 301 | 0.5 | 40 | 39.2 | 1.54 |  | 2513501 | 0 |  |  |  |  | 6 | UNI-(0)2-UP2[0]2 | 1429.964 | -608.5 | 40.52105 | 2.803548 | -1.684286 | 602 | 301 | 0.4209895 | 0.2104948 | 0/0 | 6.400279
UNI-(0)2-UP2 | [0]2 | 50 | UP2 | CoRezyn 63-AX-051 | Knytex D155 (527 gsm) | 100 | 0 | 0 | 0 | 0 | 0 | 0.8 | 24h/20C, 2h/60 C | RTM | 5021 | TF521 | 535 | 258 | 0.5 | 80 | 39.2 | 1.36 |  | 417082 | 0 |  |  |  |  | 6 | UNI-(0)2-UP2[0]2 | 1429.964 | -608.5 | 40.52105 | 2.803548 | -1.684286 | 535 | 277 | 0.3741352 | 0.1937111 | 0/0 | 5.620221
UNI-(0)2-UP2 | [0]2 | 50 | UP2 | CoRezyn 63-AX-051 | Knytex D155 (527 gsm) | 100 | 0 | 0 | 0 | 0 | 0 | 0.8 | 24h/20C, 2h/60 C | RTM | 5022.5 | TF528 | 535 | 268 | 0.5 | 80 | 39.2 | 1.36 |  | 2603828.5 | 0 |  |  |  |  | 6 | UNI-(0)2-UP2[0]2 | 1429.964 | -608.5 | 40.52105 | 2.803548 | -1.684286 | 535 | 267 | 0.3741352 | 0.1867179 | 0/0 | 6.326824
UNI-(0)2-UP2 | [0]2 | 50 | UP2 | CoRezyn 63-AX-051 | Knytex D155 (527 gsm) | 100 | 0 | 0 | 0 | 0 | 0 | 0.8 | 24h/20C, 2h/60 C | RTM | 2267.5 | TF517 | 535 | 268 | 0.5 | 60 | 39.2 | 1.36 |  | 427790.5 | 0 |  |  |  |  | 6 | UNI-(0)2-UP2[0]2 | 1429.964 | -608.5 | 40.52105 | 2.803548 | -1.684286 | 535 | 267 | 0.3741352 | 0.1867179 | 0/0 | 5.627052
UNI-(0)2-UP2 | [0]2 | 50 | UP2 | CoRezyn 63-AX-051 | Knytex D155 (527 gsm) | 100 | 0 | 0 | 0 | 0 | 0 | 0.8 | 24h/20C, 2h/60 C | RTM | 5024.5 | TF529 | 468 | 234 | 0.5 | 100 | 39.2 | 1.19 |  | 14319725 | 0 |  |  |  |  | 6 | UNI-(0)2-UP2[0]2 | 1429.964 | -608.5 | 40.52105 | 2.803548 | -1.684286 | 468 | 234 | 0.3272809 | 0.1636405 | 0/0 | 7.14979
UNI-(0)2-UP2 | [0]2 | 50 | UP2 | CoRezyn 63-AX-051 | Knytex D155 (527 gsm) | 100 | 0 | 0 | 0 | 0 | 0 | 0.8 | 24h/20C, 2h/60 C | RTM | 2269 | TF507 | 717 | 359 | 0.5 | 40 | 39.2 | 1.82 |  | 474816 | 0 |  |  |  |  | 6 | UNI-(0)2-UP2[0]2 | 1429.964 | -608.5 | 40.52105 | 2.803548 | -1.684286 | 717 | 358 | 0.5014111 | 0.2503559 | 0/0 | 5.676525
UNI-(0)2-UP2 | [0]2 | 50 | UP2 | CoRezyn 63-AX-051 | Knytex D155 (527 gsm) | 100 | 0 | 0 | 0 | 0 | 0 | 0.8 | 24h/20C, 2h/60 C | RTM | 2271 | TF508 | 627 | 314 | 0.5 | 60 | 39.2 | 1.6 |  | 7402139.5 | 0 |  |  |  |  | 6 | UNI-(0)2-UP2[0]2 | 1429.964 | -608.5 | 40.52105 | 2.803548 | -1.684286 | 627 | 313 | 0.4384725 | 0.2188866 | 0/0 | 6.799826
UNI-(0)2-UP2 | [0]2 | 50 | UP2 | CoRezyn 63-AX-051 | Knytex D155 (527 gsm) | 100 | 0 | 0 | 0 | 0 | 0 | 0.8 | 24h/20C, 2h/60 C | RTM | 2271 | TF504A | 807 | 404 | 0.5 | 40 | 39.2 | 2.06 |  | 245223 | 0 |  |  |  |  | 6 | UNI-(0)2-UP2[0]2 | 1429.964 | -608.5 | 40.52105 | 2.803548 | -1.684286 | 807 | 403 | 0.5643498 | 0.2818252 | 0/0 | 5.389561
UNI-(0)2-UP2 | [0]2 | 52 | UP2 | CoRezyn 63-AX-051 | Knytex D155 (527 gsm) | 100 | 0 | 0 | 0 | 0 | 0 | 0.8 | 24h/20C, 2h/60 C | RTM | 4341.5 | AC11 | -41.4 | -414 | 10 | 40 | 35.6 | -0.117 | -1.17 | 10252.5 | 0 |  |  |  |  | 6 | UNI-(0)2-UP2[0]2 | 1429.964 | -608.5 | 40.52105 | 2.803548 | -1.684286 | -414 | 372.6 | 0.6803615 | 0.6123254 | 0/0 | 3.916253
UNI-(0)2-UP2 | [0]2 | 51.4 | UP2 | CoRezyn 63-AX-051 | Knytex D155 (527 gsm) | 100 | 0 | 0 | 0 | 0 | 0 | 0.8 | 24h/20C, 2h/60 C | RTM | 3931.6 | AC15 | -34.5 | -345 | 10 | 60 | 35.6 | -0.097 | -0.97 | 289446.8 | 0 |  |  |  |  | 6 | UNI-(0)2-UP2[0]2 | 1429.964 | -608.5 | 40.52105 | 2.803548 | -1.684286 | -345 | 310.5 | 0.566968 | 0.5102712 | 0/0 | 5.320035
UNI-(0)2-UP2 | [0]2 | 50 | UP2 | CoRezyn 63-AX-051 | Knytex D155 (527 gsm) | 100 | 0 | 0 | 0 | 0 | 0 | 0.8 | 24h/20C, 2h/60 C | RTM | 2275 | C2A | -26.4 | -264 | 10 | 80 | 35.6 | -0.074 | -0.74 | 13990000 | 0 |  |  |  |  | 6 | UNI-(0)2-UP2[0]2 | 1429.964 | -608.5 | 40.52105 | 2.803548 | -1.684286 | -264 | 237.6 | 0.4338537 | 0.3904684 | 0/0 | 7.145818
UNI-(0)2-UP2 | [0]2 | 50 | UP2 | CoRezyn 63-AX-051 | Knytex D155 (527 gsm) | 100 | 0 | 0 | 0 | 0 | 0 | 0.8 | 24h/20C, 2h/60 C | RTM | 2286.5 | WA5 | -34.5 | -345 | 10 | 30 | 35.6 | -0.097 | -0.97 | 45007 | 0 |  |  |  |  | 6 | UNI-(0)2-UP2[0]2 | 1429.964 | -608.5 | 40.52105 | 2.803548 | -1.684286 | -345 | 310.5 | 0.566968 | 0.5102712 | 0/0 | 4.646773
UNI-(0)2-UP2 | [0]2 | 50 | UP2 | CoRezyn 63-AX-051 | Knytex D155 (527 gsm) | 100 | 0 | 0 | 0 | 0 | 0 | 0.8 | 24h/20C, 2h/60 C | RTM | 2281 | WA10 | -27.6 | -276 | 10 | 30 | 35.6 | -0.078 | -0.78 | 10106247 | 0 |  |  |  |  | 6 | UNI-(0)2-UP2[0]2 | 1429.964 | -608.5 | 40.52105 | 2.803548 | -1.684286 | -276 | 248.4 | 0.4535744 | 0.4082169 | 0/0 | 7.00459
UNI-(0)2-UP2 | [0]2 | 50 | UP2 | CoRezyn 63-AX-051 | Knytex D155 (527 gsm) | 100 | 0 | 0 | 0 | 0 | 0 | 0.8 | 24h/20C, 2h/60 C | RTM | 2286.5 | CC5 | -37.9 | -379 | 10 | 10 | 35.6 | -0.106 | -1.06 | 1368866.25 | 0 |  |  |  |  | 6 | UNI-(0)2-UP2[0]2 | 1429.964 | -608.5 | 40.52105 | 2.803548 | -1.684286 | -379 | 341.1 | 0.6228431 | 0.5605588 | 0/0 | 5.496865
UNI-(0)2-UP2 | [0]2 | 50 | UP2 | CoRezyn 63-AX-051 | Knytex D155 (527 gsm) | 100 | 0 | 0 | 0 | 0 | 0 | 0.8 | 24h/20C, 2h/60 C | RTM | 2287.667 | CC7 | -37.9 | -379 | 10 | 50 | 35.6 | -0.106 | -1.06 | 8591.333 | 0 |  |  |  |  | 6 | UNI-(0)2-UP2[0]2 | 1429.964 | -608.5 | 40.52105 | 2.803548 | -1.684286 | -379 | 341.1 | 0.6228431 | 0.5605588 | 0/0 | 3.90071
UNI-(0)2-UP2 | [0]2 | 50 | UP2 | CoRezyn 63-AX-051 | Knytex D155 (527 gsm) | 100 | 0 | 0 | 0 | 0 | 0 | 0.8 | 24h/20C, 2h/60 C | RTM | 2291.5 | CC12 | -37.9 | -379 | 10 | 30 | 35.6 | -0.106 | -1.06 | 8371 | 0 |  |  |  |  | 6 | UNI-(0)2-UP2[0]2 | 1429.964 | -608.5 | 40.52105 | 2.803548 | -1.684286 | -379 | 341.1 | 0.6228431 | 0.5605588 | 0/0 | 3.91225
UNI-(0)2-UP2 | [0]2 | 50 | UP2 | CoRezyn 63-AX-051 | Knytex D155 (527 gsm) | 100 | 0 | 0 | 0 | 0 | 0 | 0.8 | 24h/20C, 2h/60 C | RTM | 2294 | FC1 | -23.4 | -234 | 10 | 60 | 35.6 | -0.066 | -0.66 | 23110567 | 0 |  |  |  |  | 6 | UNI-(0)2-UP2[0]2 | 1429.964 | -608.5 | 40.52105 | 2.803548 | -1.684286 | -234 | 210.6 | 0.3845522 | 0.346097 | 0/0 | 7.363811
UNI-(0)2-UP2 | [0]2 | 49.5 | UP2 | CoRezyn 63-AX-051 | Knytex D155 (527 gsm) | 100 | 0 | 0 | 0 | 0 | 0 | 0.8 | 24h/20C, 2h/60 C | RTM | 5039.5 | AC19 | -276 | -552 | 2 | 60 | 35.4 | -0.78 | -1.56 | 22432.5 | 0 |  |  |  |  | 6 | UNI-(0)2-UP2[0]2 | 1429.964 | -608.5 | 40.52105 | 2.803548 | -1.684286 | -552 | 276 | 0.9071487 | 0.4535744 | 0/0 | 4.266083
UNI-(0)2-UP2 | [0]2 | 47.25 | UP2 | CoRezyn 63-AX-051 | Knytex D155 (527 gsm) | 100 | 0 | 0 | 0 | 0 | 0 | 0.8 | 24h/20C, 2h/60 C | RTM | 5043.5 | AC21 | -241.5 | -483 | 2 | 80 | 35.4 | -0.68 | -1.36 | 49696.75 | 0 |  |  |  |  | 6 | UNI-(0)2-UP2[0]2 | 1429.964 | -608.5 | 40.52105 | 2.803548 | -1.684286 | -483 | 241.5 | 0.7937551 | 0.3968776 | 0/0 | 4.577397
UNI-(0)2-UP2 | [0]2 | 48.8 | UP2 | CoRezyn 63-AX-051 | Knytex D155 (527 gsm) | 100 | 0 | 0 | 0 | 0 | 0 | 0.8 | 24h/20C, 2h/60 C | RTM | 3396.2 | AC32 | -224 | -448 | 2 | 100 | 35.4 | -0.63 | -1.26 | 873138.6 | 0 |  |  |  |  | 6 | UNI-(0)2-UP2[0]2 | 1429.964 | -608.5 | 40.52105 | 2.803548 | -1.684286 | -448 | 224 | 0.7362366 | 0.3681183 | 0/0 | 5.048124
UNI-(0)2-UP2 | [0]2 | 50 | UP2 | CoRezyn 63-AX-051 | Knytex D155 (527 gsm) | 100 | 0 | 0 | 0 | 0 | 0 | 0.8 | 24h/20C, 2h/60 C | RTM | 2310 | TC1 | 293 | -293 | -1 | 20 |  |  |  | 3596 | 0 |  |  |  |  | 6 | UNI-(0)2-UP2[0]2 | 1429.964 | -608.5 | 40.52105 | 2.803548 | -1.684286 | 293 | 586 | 0.2049002 | 0.4098004 | 0/0 | 3.55582
UNI-(0)2-UP2 | [0]2 | 50 | UP2 | CoRezyn 63-AX-051 | Knytex D155 (527 gsm) | 100 | 0 | 0 | 0 | 0 | 0 | 0.8 | 24h/20C, 2h/60 C | RTM | 2311 | 0FTS4 | 267 | -267 | -1 | 10 |  |  |  | 146258 | 0 |  |  |  |  | 6 | UNI-(0)2-UP2[0]2 | 1429.964 | -608.5 | 40.52105 | 2.803548 | -1.684286 | 267 | 534 | 0.1867179 | 0.3734359 | 0/0 | 5.16512
UNI-(0)2-UP2 | [0]2 | 46.25 | UP2 | CoRezyn 63-AX-051 | Knytex D155 (527 gsm) | 100 | 0 | 0 | 0 | 0 | 0 | 0.8 | 24h/20C, 2h/60 C | RTM | 4372.25 | TC15 | 264 | -264 | -1 | 30 | 40.2 | 0.66 | -0.66 | 539921.5 | 0 |  |  |  |  | 6 | UNI-(0)2-UP2[0]2 | 1429.964 | -608.5 | 40.52105 | 2.803548 | -1.684286 | 264 | 528 | 0.18462 | 0.36924 | 0/0 | 5.59144
UNI-(0)2-UP2 | [0]2 | 42.5 | UP2 | CoRezyn 63-AX-051 | Knytex D155 (527 gsm) | 100 | 0 | 0 | 0 | 0 | 0 | 0.8 | 24h/20C, 2h/60 C | RTM | 4374.75 | TC12 | 234 | -234 | -1 | 30 | 40.2 | 0.58 | -0.58 | 1027297.5 | 0 |  |  |  |  | 6 | UNI-(0)2-UP2[0]2 | 1429.964 | -608.5 | 40.52105 | 2.803548 | -1.684286 | 234 | 468 | 0.1636405 | 0.3272809 | 0/0 | 5.959902
UNI-(0)2-UP2 | [0]2 | 38.75 | UP2 | CoRezyn 63-AX-051 | Knytex D155 (527 gsm) | 100 | 0 | 0 | 0 | 0 | 0 | 0.8 | 24h/20C, 2h/60 C | RTM | 5065.5 | TC22 | 205 | -205 | -1 | 40 | 40.2 | 0.51 | -0.51 | 5716433.25 | 0 |  |  |  |  | 6 | UNI-(0)2-UP2[0]2 | 1429.964 | -608.5 | 40.52105 | 2.803548 | -1.684286 | 205 | 410 | 0.1433602 | 0.2867204 | 0/0 | 6.707159
UNI-(0)2-UP2 | [0]2 | 50 | UP2 | CoRezyn 63-AX-051 | Knytex D155 (527 gsm) | 100 | 0 | 0 | 0 | 0 | 0 | 0.8 | 24h/20C, 2h/60 C | RTM | 5068.5 | TC21 | 176 | -176 | -1 | 50 | 40.2 | 0.44 | -0.44 | 13827688 | 0 |  |  |  |  | 6 | UNI-(0)2-UP2[0]2 | 1429.964 | -608.5 | 40.52105 | 2.803548 | -1.684286 | 176 | 352 | 0.12308 | 0.24616 | 0/0 | 7.126834
UNI-(0)2-UP2 | [0]2 | 50 | UP2 | CoRezyn 63-AX-051 | Knytex D155 (527 gsm) | 100 | 0 | 0 | 0 | 0 | 0 | 0.8 | 24h/20C, 2h/60 C | RTM | 2315 | 0FTC12 | 187 | -187 | -1 | 40 | 40.2 | 0.47 | -0.47 | 4850470 | 0 |  |  |  |  | 6 | UNI-(0)2-UP2[0]2 | 1429.964 | -608.5 | 40.52105 | 2.803548 | -1.684286 | 187 | 374 | 0.1307725 | 0.261545 | 0/0 | 6.685784
UNI-(0)2-UP2 | [0]2 | 50 | UP2 | CoRezyn 63-AX-051 | Knytex D155 (527 gsm) | 100 | 0 | 0 | 0 | 0 | 0 | 0.8 | 24h/20C, 2h/60 C | RTM | 2316.5 | 0FTS19 | 187 | -187 | -1 | 30 | 40.2 | 0.47 | -0.47 | 5088558 | 0 |  |  |  |  | 6 | UNI-(0)2-UP2[0]2 | 1429.964 | -608.5 | 40.52105 | 2.803548 | -1.684286 | 187 | 374 | 0.1307725 | 0.261545 | 0/0 | 6.676849
UNI-(0)2-UP2 | [0]2 | 50 | UP2 | CoRezyn 63-AX-051 | Knytex D155 (527 gsm) | 100 | 0 | 0 | 0 | 0 | 0 | 0.8 | 24h/20C, 2h/60 C | RTM | 5078 | TC608 | 294 | -147 | -0.5 | 20 | 40.2 | 0.73 | -0.365 | 807219 | 0 |  |  |  |  | 6 | UNI-(0)2-UP2[0]2 | 1429.964 | -608.5 | 40.52105 | 2.803548 | -1.684286 | 294 | 441 | 0.2055995 | 0.3083993 | 0/0 | 5.42063
UNI-(0)2-UP2 | [0]2 | 50 | UP2 | CoRezyn 63-AX-051 | Knytex D155 (527 gsm) | 100 | 0 | 0 | 0 | 0 | 0 | 0.8 | 24h/20C, 2h/60 C | RTM | 5081.5 | TC610 | 257 | -128.5 | -0.5 | 20 | 40.2 | 0.64 | -0.32 | 2452026.75 | 0 |  |  |  |  | 6 | UNI-(0)2-UP2[0]2 | 1429.964 | -608.5 | 40.52105 | 2.803548 | -1.684286 | 257 | 385.5 | 0.1797248 | 0.2695872 | 0/0 | 6.1615
UNI-(0)2-UP2 | [0]2 | 50 | UP2 | CoRezyn 63-AX-051 | Knytex D155 (527 gsm) | 100 | 0 | 0 | 0 | 0 | 0 | 0.8 | 24h/20C, 2h/60 C | RTM | 5084 | TC612 | 220 | -110 | -0.5 | 20 | 40.2 | 0.55 | -0.275 | 3089148 | 0 |  |  |  |  | 6 | UNI-(0)2-UP2[0]2 | 1429.964 | -608.5 | 40.52105 | 2.803548 | -1.684286 | 220 | 330 | 0.15385 | 0.230775 | 0/0 | 6.489839
UNI-PPGHYBON2400-UP5 | [0]4 | 69.65 | UP5 | Reichhold Polylite X4627-31 | Aligned Strand, PPG Hybon 2026 | 100 | 0 | 0 | 0 | 0 | 0 | 1.375 | Unspecified | Infusion |  | X4627-31-7A-110 | 690 | 69 | 0.1 | 1 | 49.3 | 1.52 |  | 9703.5 | 0 | [5 empty] | UNI-PPGHYBON2400-UP5[0]4 | 1381.667 |  | 52 | 2.883333 |  | 690 | 621 | 0.4993969 | 0.4494572 | 0/0/0/0 | 3.986558
UNI-PPGHYBON2400-UP5 | [0]4 | 68 | UP5 | Reichhold Polylite X4627-31 | Aligned Strand, PPG Hybon 2026 | 100 | 0 | 0 | 0 | 0 | 0 | 1.205 | Unspecified | Infusion |  | X4627-31-7A-105 | 552 | 55.2 | 0.1 | 2 | 50.6 | 1.21 |  | 77404 | 0 | [5 empty] | UNI-PPGHYBON2400-UP5[0]4 | 1381.667 |  | 52 | 2.883333 |  | 552 | 496.8 | 0.3995175 | 0.3595657 | 0/0/0/0 | 4.868612
UNI-PPGHYBON2400-UP5 | [0]4 | 66.73333 | UP5 | Reichhold Polylite X4627-31 | Aligned Strand, PPG Hybon 2026 | 100 | 0 | 0 | 0 | 0 | 0 | 1.436667 | Unspecified | Infusion |  | X4627-31-7A-101 | 414 | 41.4 | 0.1 | 2 | 51.66667 | 0.7933333 |  | 248791.7 | 0 | [5 empty] | UNI-PPGHYBON2400-UP5[0]4 | 1381.667 |  | 52 | 2.883333 |  | 414 | 372.6 | 0.2996381 | 0.2696743 | 0/0/0/0 | 5.294269
UNI-PPGHYBON2400-UP5 | [0]4 | 67.4 | UP5 | Reichhold Polylite X4627-31 | Aligned Strand, PPG Hybon 2026 | 100 | 0 | 0 | 0 | 0 | 0 | 1.42 | Unspecified | Infusion |  | X4627-31-7A-109 | 345 | 34.5 | 0.1 | 4 | 50.8 | 0.65 |  | 3444132 | 0 | [5 empty] | UNI-PPGHYBON2400-UP5[0]4 | 1381.667 |  | 52 | 2.883333 |  | 345 | 310.5 | 0.2496984 | 0.2247286 | 0/0/0/0 | 6.53708
UNI-PPGHYBON2400-UP5 | [0]4 | 67.7 | UP5 | Reichhold Polylite X4627-31 | Aligned Strand, PPG Hybon 2026 | 100 | 0 | 0 | 0 | 0 | 0 | 0.51 | Unspecified | Infusion |  | X4627-31-7A-131 | 483 | 48.3 | 0.1 | 3 |  | 1.06 |  | 188844 | 0 | [5 empty] | UNI-PPGHYBON2400-UP5[0]4 | 1381.667 |  | 52 | 2.883333 |  | 483 | 434.7 | 0.3495778 | 0.31462 | 0/0/0/0 | 5.276103
UNI-PPGHYBON2400-UP5 | [0]4 | 67.7 | UP5 | Reichhold Polylite X4627-31 | Aligned Strand, PPG Hybon 2026 | 100 | 0 | 0 | 0 | 0 | 0 | 1.31 | Unspecified | Infusion |  | X4627-31-7A-133 | 414 | 41.4 | 0.1 | 5 | 48.7 | 0.85 |  | 8000000 | 0 | [5 empty] | UNI-PPGHYBON2400-UP5[0]4 | 1381.667 |  | 52 | 2.883333 |  | 414 | 372.6 | 0.2996381 | 0.2696743 | 0/0/0/0 | 6.90309
UNI-PPGHYBON2400-UP5 | [0]4 | 67.7 | UP5 | Reichhold Polylite X4627-31 | Aligned Strand, PPG Hybon 2026 | 100 | 0 | 0 | 0 | 0 | 0 | 0.47 | Unspecified | Infusion |  | X4627-31-7A-130 | 448 | 44.8 | 0.1 | 3 |  | 1.01 |  | 379029 | 0 | [5 empty] | UNI-PPGHYBON2400-UP5[0]4 | 1381.667 |  | 52 | 2.883333 |  | 448 | 403.2 | 0.3242461 | 0.2918215 | 0/0/0/0 | 5.565938
UNI-PPGHYBON2400-UP5 | [0]4 | 67.7 | UP5 | Reichhold Polylite X4627-31 | Aligned Strand, PPG Hybon 2026 | 100 | 0 | 0 | 0 | 0 | 0 | 0.51 | Unspecified | Infusion |  | X4627-31-7A-134 | 552 | 55.2 | 0.1 | 3 |  | 1.21 |  | 72485 | 0 | [5 empty] | UNI-PPGHYBON2400-UP5[0]4 | 1381.667 |  | 52 | 2.883333 |  | 552 | 496.8 | 0.3995175 | 0.3595657 | 0/0/0/0 | 4.860248
Triax-M | [(0/±45)4] | 38 | VE | Unspecified | Triax | 50 | 0 | 50 | 0 | 0 | 0 | 3.1 | 6 h/ 55 C | Hand Layup | 129 | 101M | 69 | 6.9 | 0.1 | 15 | 21.4 | 0.32 | 0.032 | 17764694 | 0 |  |  |  |  | 50 | Triax-M[(0/±45)4] | 516 | -286 | 20.6 | 2.76 |  | 69 | 62.1 | 0.1337209 | 0.1203488 | 0/45/-45/0/45/-45/0/45/-45/0/45/-45 | 7.249558
Triax-M | [(0/±45)4] | 38 | VE | Unspecified | Triax | 50 | 0 | 50 | 0 | 0 | 0 | 3.1 | 6 h/ 55 C | Hand Layup | 136.5 | 102M | 76 | 7.6 | 0.1 | 15 | 21.2 | 0.36 | 0.036 | 4699055.5 | 0 |  |  |  |  | 50 | Triax-M[(0/±45)4] | 516 | -286 | 20.6 | 2.76 |  | 76 | 68.4 | 0.1472868 | 0.1325581 | 0/45/-45/0/45/-45/0/45/-45/0/45/-45 | 6.618253
Triax-M | [(0/±45)4] | 38 | VE | Unspecified | Triax | 50 | 0 | 50 | 0 | 0 | 0 | 3.1 | 6 h/ 55 C | Hand Layup | 133.5 | 112M | 138 | 13.8 | 0.1 | 10 | 21.4 | 0.66 | 0.066 | 20505 | 0 |  |  |  |  | 50 | Triax-M[(0/±45)4] | 516 | -286 | 20.6 | 2.76 |  | 138 | 124.2 | 0.2674419 | 0.2406977 | 0/45/-45/0/45/-45/0/45/-45/0/45/-45 | 4.310075
Triax-M | [(0/±45)4] | 38 | VE | Unspecified | Triax | 50 | 0 | 50 | 0 | 0 | 0 | 3.1 | 6 h/ 55 C | Hand Layup | 135.5 | 109M | 207 | 20.7 | 0.1 | 5 | 19.2 | 1.12 | 0.112 | 2587 | 0 |  |  |  |  | 50 | Triax-M[(0/±45)4] | 516 | -286 | 20.6 | 2.76 |  | 207 | 186.3 | 0.4011628 | 0.3610465 | 0/45/-45/0/45/-45/0/45/-45/0/45/-45 | 3.410453
Triax-M | [(0/±45)4] | 38 | VE | Unspecified | Triax | 50 | 0 | 50 | 0 | 0 | 0 | 3.1 | 6 h/ 55 C | Hand Layup | 137.5 | 114M | 276 | 27.6 | 0.1 | 5 | 19.65 | 1.435 | 0.1435 | 783 | 0 |  |  |  |  | 50 | Triax-M[(0/±45)4] | 516 | -286 | 20.6 | 2.76 |  | 276 | 248.4 | 0.5348837 | 0.4813953 | 0/45/-45/0/45/-45/0/45/-45/0/45/-45 | 2.890473
Triax-M | [(0/±45)4] | 38 | VE | Unspecified | Triax | 50 | 0 | 50 | 0 | 0 | 0 | 3.1 | 6 h/ 55 C | Hand Layup | 139.5 | 115M | 103 | 10.3 | 0.1 | 15 | 20.95 | 0.49 | 0.049 | 130208.5 | 0 |  |  |  |  | 50 | Triax-M[(0/±45)4] | 516 | -286 | 20.6 | 2.76 |  | 103 | 92.7 | 0.1996124 | 0.1796512 | 0/45/-45/0/45/-45/0/45/-45/0/45/-45 | 5.088361
Triax-M | [(0/±45)4] | 38 | VE | Unspecified | Triax | 50 | 0 | 50 | 0 | 0 | 0 | 3.1 | 6 h/ 55 C | Hand Layup | 141.5 | 118M | 86 | 8.6 | 0.1 | 15 | 21.45 | 0.4 | 0.04 | 331500 | 0 |  |  |  |  | 50 | Triax-M[(0/±45)4] | 516 | -286 | 20.6 | 2.76 |  | 86 | 77.4 | 0.1666667 | 0.15 | 0/45/-45/0/45/-45/0/45/-45/0/45/-45 | 5.511836
MD-DD17A-UP2 | [0/±45/0]S | 39.5 | UP2 | CoRezyn 63-AX-051 | Knytex A130 (444 gsm) | 68 | Knytex DB120 (393 gsm) | 32 | 0 | 0 | 0 |  | 24h/20C, 2h/60 C | RTM | 3875.5 | DD17A127 | 414 | 41.4 | 0.1 | 2 | 24.4 | 1.875 | 0.1875 | 931.5 | 0 |  |  |  |  | 25 | MD-DD17A-UP2[0/±45/0]S | 646 | -265 | 23.33333 | 3 |  | 414 | 372.6 | 0.6408669 | 0.5767802 | 0/45/-45/0/0/-45/45/0 | 2.968234
MD-DD17A-UP2 | [0/±45/0]S | 39.5 | UP2 | CoRezyn 63-AX-051 | Knytex A130 (444 gsm) | 68 | Knytex DB120 (393 gsm) | 32 | 0 | 0 | 0 |  | 24h/20C, 2h/60 C | RTM | 3879.5 | DD17A112 | 345 | 34.5 | 0.1 | 4 | 24.05 | 1.5725 | 0.15725 | 3834 | 0 |  |  |  |  | 25 | MD-DD17A-UP2[0/±45/0]S | 646 | -265 | 23.33333 | 3 |  | 345 | 310.5 | 0.5340557 | 0.4806502 | 0/45/-45/0/0/-45/45/0 | 3.513913
MD-DD17A-UP2 | [0/±45/0]S | 39.5 | UP2 | CoRezyn 63-AX-051 | Knytex A130 (444 gsm) | 68 | Knytex DB120 (393 gsm) | 32 | 0 | 0 | 0 |  | 24h/20C, 2h/60 C | RTM | 3882 | DD17A109 | 276 | 27.6 | 0.1 | 5 | 22.4 | 1.3 | 0.13 | 23820 | 0 |  |  |  |  | 25 | MD-DD17A-UP2[0/±45/0]S | 646 | -265 | 23.33333 | 3 |  | 276 | 248.4 | 0.4272446 | 0.3845201 | 0/45/-45/0/0/-45/45/0 | 4.376942
MD-DD17A-UP2 | [0/±45/0]S | 39.5 | UP2 | CoRezyn 63-AX-051 | Knytex A130 (444 gsm) | 68 | Knytex DB120 (393 gsm) | 32 | 0 | 0 | 0 |  | 24h/20C, 2h/60 C | RTM | 3888.667 | DD17A101 | 276 | 27.6 | 0.1 | 4 | 22.6 | 1.273333 | 0.1273333 | 37158.67 | 0 |  |  |  |  | 25 | MD-DD17A-UP2[0/±45/0]S | 646 | -265 | 23.33333 | 3 |  | 276 | 248.4 | 0.4272446 | 0.3845201 | 0/45/-45/0/0/-45/45/0 | 4.516692
MD-DD17A-UP2 | [0/±45/0]S | 39.5 | UP2 | CoRezyn 63-AX-051 | Knytex A130 (444 gsm) | 68 | Knytex DB120 (393 gsm) | 32 | 0 | 0 | 0 |  | 24h/20C, 2h/60 C | RTM | 3887.5 | DD17A111 | 207 | 20.7 | 0.1 | 5 | 23.275 | 0.9525 | 0.09525 | 318883.75 | 0 |  |  |  |  | 25 | MD-DD17A-UP2[0/±45/0]S | 646 | -265 | 23.33333 | 3 |  | 207 | 186.3 | 0.3204334 | 0.2883901 | 0/45/-45/0/0/-45/45/0 | 5.424984
MD-DD17A-UP2 | [0/±45/0]S | 39.5 | UP2 | CoRezyn 63-AX-051 | Knytex A130 (444 gsm) | 68 | Knytex DB120 (393 gsm) | 32 | 0 | 0 | 0 |  | 24h/20C, 2h/60 C | RTM | 3893 | DD17A104 | 276 | 27.6 | 0.1 | 2 | 25.2 | 1.18 | 0.118 | 65356 | 0 |  |  |  |  | 25 | MD-DD17A-UP2[0/±45/0]S | 646 | -265 | 23.33333 | 3 |  | 276 | 248.4 | 0.4272446 | 0.3845201 | 0/45/-45/0/0/-45/45/0 | 4.815285
MD-DD17A-UP2 | [0/±45/0]S | 39.5 | UP2 | CoRezyn 63-AX-051 | Knytex A130 (444 gsm) | 68 | Knytex DB120 (393 gsm) | 32 | 0 | 0 | 0 |  | 24h/20C, 2h/60 C | RTM | 3894.5 | DD17A108 | 190 | 19 | 0.1 | 8 | 21.85 | 0.9 | 0.09 | 677138.5 | 0 |  |  |  |  | 25 | MD-DD17A-UP2[0/±45/0]S | 646 | -265 | 23.33333 | 3 |  | 190 | 171 | 0.2941176 | 0.2647059 | 0/45/-45/0/0/-45/45/0 | 5.817195
MD-DD17A-UP2 | [0/±45/0]S | 39.5 | UP2 | CoRezyn 63-AX-051 | Knytex A130 (444 gsm) | 68 | Knytex DB120 (393 gsm) | 32 | 0 | 0 | 0 |  | 24h/20C, 2h/60 C | RTM | 3896 | DD17A117 | 172 | 17.2 | 0.1 | 8 | 22.9 | 0.8 | 0.08 | 6125824 | 0 |  |  |  |  | 25 | MD-DD17A-UP2[0/±45/0]S | 646 | -265 | 23.33333 | 3 |  | 172 | 154.8 | 0.2662539 | 0.2396285 | 0/45/-45/0/0/-45/45/0 | 6.787165
MD-DD17A-UP2 | [0/±45/0]S | 39.5 | UP2 | CoRezyn 63-AX-051 | Knytex A130 (444 gsm) | 68 | Knytex DB120 (393 gsm) | 32 | 0 | 0 | 0 |  | 24h/20C, 2h/60 C | RTM | 3897 | DD17A115 | 345 | 34.5 | 0.1 | 2 | 24.3 | 1.64 | 0.164 | 2414 | 0 |  |  |  |  | 25 | MD-DD17A-UP2[0/±45/0]S | 646 | -265 | 23.33333 | 3 |  | 345 | 310.5 | 0.5340557 | 0.4806502 | 0/45/-45/0/0/-45/45/0 | 3.382737
MD-DD17A-UP2 | [0/±45/0]S | 39.5 | UP2 | CoRezyn 63-AX-051 | Knytex A130 (444 gsm) | 68 | Knytex DB120 (393 gsm) | 32 | 0 | 0 | 0 |  | 24h/20C, 2h/60 C | RTM | 3898 | DD17A126 | 345 | 34.5 | 0.1 | 3 | 22.5 | 1.7 | 0.17 | 12349 | 0 |  |  |  |  | 25 | MD-DD17A-UP2[0/±45/0]S | 646 | -265 | 23.33333 | 3 |  | 345 | 310.5 | 0.5340557 | 0.4806502 | 0/45/-45/0/0/-45/45/0 | 4.091632
MD-DD17A-UP2 | [0/±45/0]S | 39.5 | UP2 | CoRezyn 63-AX-051 | Knytex A130 (444 gsm) | 68 | Knytex DB120 (393 gsm) | 32 | 0 | 0 | 0 |  | 24h/20C, 2h/60 C | RTM | 3960 | DD17A209 | -20.7 | -207 | 10 | 2 |  |  |  | 312 | 0 |  |  |  |  | 25 | MD-DD17A-UP2[0/±45/0]S | 646 | -265 | 23.33333 | 3 |  | -207 | 186.3 | 0.7811321 | 0.7030189 | 0/45/-45/0/0/-45/45/0 | 2.388016
MD-DD17A-UP2 | [0/±45/0]S | 39.5 | UP2 | CoRezyn 63-AX-051 | Knytex A130 (444 gsm) | 68 | Knytex DB120 (393 gsm) | 32 | 0 | 0 | 0 |  | 24h/20C, 2h/60 C | RTM | 3960 | DD17A214 | -20.7 | -207 | 10 | 4 |  |  |  | 584 | 0 |  |  |  |  | 25 | MD-DD17A-UP2[0/±45/0]S | 646 | -265 | 23.33333 | 3 |  | -207 | 186.3 | 0.7811321 | 0.7030189 | 0/45/-45/0/0/-45/45/0 | 2.766413
MD-DD17A-UP2 | [0/±45/0]S | 39.5 | UP2 | CoRezyn 63-AX-051 | Knytex A130 (444 gsm) | 68 | Knytex DB120 (393 gsm) | 32 | 0 | 0 | 0 |  | 24h/20C, 2h/60 C | RTM | 3965 | DD17A210 | -13.8 | -138 | 10 | 10 |  |  |  | 1396463 | 0 |  |  |  |  | 25 | MD-DD17A-UP2[0/±45/0]S | 646 | -265 | 23.33333 | 3 |  | -138 | 124.2 | 0.5207547 | 0.4686792 | 0/45/-45/0/0/-45/45/0 | 6.143905
MD-DD17A-UP2 | [0/±45/0]S | 39.5 | UP2 | CoRezyn 63-AX-051 | Knytex A130 (444 gsm) | 68 | Knytex DB120 (393 gsm) | 32 | 0 | 0 | 0 |  | 24h/20C, 2h/60 C | RTM | 3964 | DD17A221 | -13.8 | -138 | 10 | 15 |  |  |  | 499160 | 0 |  |  |  |  | 25 | MD-DD17A-UP2[0/±45/0]S | 646 | -265 | 23.33333 | 3 |  | -138 | 124.2 | 0.5207547 | 0.4686792 | 0/45/-45/0/0/-45/45/0 | 5.69824
MD-WS1-EP5 | (±45/0/±45) | 61 | EP5 | Hexion MGS RIMR135/RIMH137 | OCV D1000 Windstrand | 49 | HiPer-Tex Windstrand | 51 | 0 | 0 | 0 | 2.56 | 35C/90C, OCV | Infusion | 11431.33 | WS1-116 | 276 | 27.6 | 0.1 | 3 | 32.6 | 0.87 |  | 1914826 | 0 | [5 empty] | MD-WS1-EP5(±45/0/±45) | 841.2 |  | 32.425 | 2.671 |  | 276 | 248.4 | 0.3281027 | 0.2952924 | 45/-45/0/45/-45 | 6.268419
MD-WS1-EP5 | (±45/0/±45) | 61 | EP5 | Hexion MGS RIMR135/RIMH137 | OCV D1000 Windstrand | 49 | HiPer-Tex Windstrand | 51 | 0 | 0 | 0 | 2.56 | 35C/90C, OCV | Infusion | 11426.25 | WS1-113 | 414 | 41.4 | 0.1 | 2 |  | 1.26 |  | 36338.75 | 0 | [5 empty] | MD-WS1-EP5(±45/0/±45) | 841.2 |  | 32.425 | 2.671 |  | 414 | 372.6 | 0.4921541 | 0.4429387 | 45/-45/0/45/-45 | 4.546839
MD-WS1-EP5 | (±45/0/±45) | 61 | EP5 | Hexion MGS RIMR135/RIMH137 | OCV D1000 Windstrand | 49 | HiPer-Tex Windstrand | 51 | 0 | 0 | 0 | 2.56 | 35C/90C, OCV | Infusion | 11426 | WS1-108 | 345 | 34.5 | 0.1 | 3 | 33.4 | 1.08 |  | 336594 | 0 | [5 empty] | MD-WS1-EP5(±45/0/±45) | 841.2 |  | 32.425 | 2.671 |  | 345 | 310.5 | 0.4101284 | 0.3691155 | 45/-45/0/45/-45 | 5.527106
MD-WS1-EP5 | (±45/0/±45) | 61 | EP5 | Hexion MGS RIMR135/RIMH137 | OCV D1000 Windstrand | 49 | HiPer-Tex Windstrand | 51 | 0 | 0 | 0 | 2.56 | 35C/90C, OCV | Infusion | 11427.5 | WS1-110 | 345 | 34.5 | 0.1 | 2 |  | 1.06 |  | 307301 | 0 | [5 empty] | MD-WS1-EP5(±45/0/±45) | 841.2 |  | 32.425 | 2.671 |  | 345 | 310.5 | 0.4101284 | 0.3691155 | 45/-45/0/45/-45 | 5.477661
MD-WS1-EP5 | (±45/0/±45) | 61 | EP5 | Hexion MGS RIMR135/RIMH137 | OCV D1000 Windstrand | 49 | HiPer-Tex Windstrand | 51 | 0 | 0 | 0 | 2.56 | 35C/90C, OCV | Infusion | 11429.5 | WS1-105 | 483 | 48.3 | 0.1 | 1 |  | 1.48 |  | 4847.5 | 0 | [5 empty] | MD-WS1-EP5(±45/0/±45) | 841.2 |  | 32.425 | 2.671 |  | 483 | 434.7 | 0.5741797 | 0.5167618 | 45/-45/0/45/-45 | 3.627994
MD-WS1-EP5 | (±45/0/±45) | 61 | EP5 | Hexion MGS RIMR135/RIMH137 | OCV D1000 Windstrand | 49 | HiPer-Tex Windstrand | 51 | 0 | 0 | 0 | 2.56 | 35C/90C, OCV | Infusion | 11432 | WS1-107 | 483 | 48.3 | 0.1 | 2 |  | 1.48 |  | 14394 | 0 | [5 empty] | MD-WS1-EP5(±45/0/±45) | 841.2 |  | 32.425 | 2.671 |  | 483 | 434.7 | 0.5741797 | 0.5167618 | 45/-45/0/45/-45 | 4.158181
MD-WS1-EP5 | (±45/0/±45) | 61 | EP5 | Hexion MGS RIMR135/RIMH137 | OCV D1000 Windstrand | 49 | HiPer-Tex Windstrand | 51 | 0 | 0 | 0 | 2.56 | 35C/90C, OCV | Infusion | 11435 | WS1-155 | 690 | 69 | 0.1 | 1 |  | 2.11 |  | 236.3333 | 0 | [5 empty] | MD-WS1-EP5(±45/0/±45) | 841.2 |  | 32.425 | 2.671 |  | 690 | 621 | 0.8202568 | 0.7382311 | 45/-45/0/45/-45 | 2.250688
MD-WS1-EP5 | (±45/0/±45) | 61 | EP5 | Hexion MGS RIMR135/RIMH137 | OCV D1000 Windstrand | 49 | HiPer-Tex Windstrand | 51 | 0 | 0 | 0 | 2.56 | 35C/90C, OCV | Infusion | 11438 | WS1-138 | 621 | 62.1 | 0.1 | 2 |  | 1.9 |  | 1489.333 | 0 | [5 empty] | MD-WS1-EP5(±45/0/±45) | 841.2 |  | 32.425 | 2.671 |  | 621 | 558.9 | 0.7382311 | 0.664408 | 45/-45/0/45/-45 | 3.168151
MD-WS1-EP5 | (±45/0/±45) | 61 | EP5 | Hexion MGS RIMR135/RIMH137 | OCV D1000 Windstrand | 49 | HiPer-Tex Windstrand | 51 | 0 | 0 | 0 | 2.56 | 35C/90C, OCV | Infusion | 11440 | WS1-154 | 241 | 24.1 | 0.1 | 3 |  | 0.74 |  | 8408052 | 0 | [5 empty] | MD-WS1-EP5(±45/0/±45) | 841.2 |  | 32.425 | 2.671 |  | 241 | 216.9 | 0.2864955 | 0.2578459 | 45/-45/0/45/-45 | 6.924695
UNI-90D155V-VE | [90]6 | 37 | VE | Derakane 411-C50 | 0 | 0 | 0 | 0 | Knytex D155 (527 gsm) | 0 | 100 | 2.98 | 24h/20C, 2h/60 C | RTM | 4780 | 41190145 | 20.7 | 2.07 | 0.1 | 10 | 11.45 | 0.19 | 0.019 | 181037.5 | 0 |  |  |  |  | 25 | UNI-90D155V-VE[90]6 | 49.26667 | -167 | 9.233333 | 0.4766667 |  | 20.7 | 18.63 | 0.4201624 | 0.3781461 | 90/90/90/90/90/90 | 5.245203
UNI-90D155V-VE | [90]6 | 37 | VE | Derakane 411-C50 | 0 | 0 | 0 | 0 | Knytex D155 (527 gsm) | 0 | 100 | 2.98 | 24h/20C, 2h/60 C | RTM | 4780 | 41190131 | 20.7 | 2.07 | 0.1 | 8 | 13 | 0.19 | 0.019 | 184528 | 0 |  |  |  |  | 25 | UNI-90D155V-VE[90]6 | 49.26667 | -167 | 9.233333 | 0.4766667 |  | 20.7 | 18.63 | 0.4201624 | 0.3781461 | 90/90/90/90/90/90 | 5.266062
UNI-90D155V-VE | [90]6 | 37 | VE | Derakane 411-C50 | 0 | 0 | 0 | 0 | Knytex D155 (527 gsm) | 0 | 100 | 2.98 | 24h/20C, 2h/60 C | RTM | 4782.5 | 41190141.5 | 27.6 | 2.76 | 0.1 | 5 | 10.11 | 0.285 | 0.0285 | 9155.5 | 0 |  |  |  |  | 25 | UNI-90D155V-VE[90]6 | 49.26667 | -167 | 9.233333 | 0.4766667 |  | 27.6 | 24.84 | 0.5602165 | 0.5041949 | 90/90/90/90/90/90 | 3.814379
UNI-90D155V-VE | [90]6 | 37 | VE | Derakane 411-C50 | 0 | 0 | 0 | 0 | Knytex D155 (527 gsm) | 0 | 100 | 2.98 | 24h/20C, 2h/60 C | RTM | 4784 | 41190134 | 27.6 | 2.76 | 0.1 | 4 | 10.1 | 0.28 | 0.028 | 12939 | 0 |  |  |  |  | 25 | UNI-90D155V-VE[90]6 | 49.26667 | -167 | 9.233333 | 0.4766667 |  | 27.6 | 24.84 | 0.5602165 | 0.5041949 | 90/90/90/90/90/90 | 4.111901
UNI-90D155V-VE | [90]6 | 37 | VE | Derakane 411-C50 | 0 | 0 | 0 | 0 | Knytex D155 (527 gsm) | 0 | 100 | 2.98 | 24h/20C, 2h/60 C | RTM | 4785 | 41190147 | 24.1 | 2.41 | 0.1 | 5 | 8.21 | 0.31 | 0.031 | 77719 | 0 |  |  |  |  | 25 | UNI-90D155V-VE[90]6 | 49.26667 | -167 | 9.233333 | 0.4766667 |  | 24.1 | 21.69 | 0.4891746 | 0.4402571 | 90/90/90/90/90/90 | 4.890527
UNI-90D155V-VE | [90]6 | 37 | VE | Derakane 411-C50 | 0 | 0 | 0 | 0 | Knytex D155 (527 gsm) | 0 | 100 | 2.98 | 24h/20C, 2h/60 C | RTM | 4786 | 41190146 | 24.1 | 2.41 | 0.1 | 8 | 11.8 | 0.25 | 0.025 | 52833 | 0 |  |  |  |  | 25 | UNI-90D155V-VE[90]6 | 49.26667 | -167 | 9.233333 | 0.4766667 |  | 24.1 | 21.69 | 0.4891746 | 0.4402571 | 90/90/90/90/90/90 | 4.722905
UNI-90D155V-VE | [90]6 | 37 | VE | Derakane 411-C50 | 0 | 0 | 0 | 0 | Knytex D155 (527 gsm) | 0 | 100 | 2.98 | 24h/20C, 2h/60 C | RTM | 4787 | 41190138 | 24.1 | 2.41 | 0.1 | 4 | 10.1 | 0.24 | 0.024 | 30181 | 0 |  |  |  |  | 25 | UNI-90D155V-VE[90]6 | 49.26667 | -167 | 9.233333 | 0.4766667 |  | 24.1 | 21.69 | 0.4891746 | 0.4402571 | 90/90/90/90/90/90 | 4.479734
UNI-B | [0]5 | 25 | VE | Hetron 922L-25 | Hexcel Knytex A260 (868 gsm) | 100 | 0 | 0 | 0 | 0 | 0 | 3.45 | 24 h/60C | Hand Layup | 9 | 103B | 370 | 37 | 0.1 | 1 | 21.8 | 2.06 | 0.206 | 2584 | 0 |  |  |  |  | 25 | UNI-B[0]5 | 544.1111 | -287.2 | 21.8375 | 2.71125 |  | 370 | 333 | 0.6800082 | 0.6120074 | 0/0/0/0/0 | 3.412293
UNI-B | [0]5 | 25 | VE | Hetron 922L-25 | Hexcel Knytex A260 (868 gsm) | 100 | 0 | 0 | 0 | 0 | 0 | 3.45 | 24 h/60C | Hand Layup | 12 | 108B | 267 | 26.7 | 0.1 | 5 | 22.5 | 1.21 | 0.121 | 9173 | 0 |  |  |  |  | 25 | UNI-B[0]5 | 544.1111 | -287.2 | 21.8375 | 2.71125 |  | 267 | 240.3 | 0.4907086 | 0.4416377 | 0/0/0/0/0 | 3.962511
UNI-B | [0]5 | 25 | VE | Hetron 922L-25 | Hexcel Knytex A260 (868 gsm) | 100 | 0 | 0 | 0 | 0 | 0 | 3.45 | 24 h/60C | Hand Layup | 13 | 109B | 328 | 32.8 | 0.1 | 5 | 20.9 | 1.6 | 0.16 | 2640 | 0 |  |  |  |  | 25 | UNI-B[0]5 | 544.1111 | -287.2 | 21.8375 | 2.71125 |  | 328 | 295.2 | 0.6028181 | 0.5425362 | 0/0/0/0/0 | 3.421604
UNI-B | [0]5 | 25 | VE | Hetron 922L-25 | Hexcel Knytex A260 (868 gsm) | 100 | 0 | 0 | 0 | 0 | 0 | 3.45 | 24 h/60C | Hand Layup | 15 | 111B | 387 | 38.7 | 0.1 | 0.1 | 18.6 | 1.82 | 0.182 | 7 | 0 |  |  |  |  | 25 | UNI-B[0]5 | 544.1111 | -287.2 | 21.8375 | 2.71125 |  | 387 | 348.3 | 0.7112518 | 0.6401266 | 0/0/0/0/0 | 0.845098
UNI-B | [0]5 | 25 | VE | Hetron 922L-25 | Hexcel Knytex A260 (868 gsm) | 100 | 0 | 0 | 0 | 0 | 0 | 3.45 | 24 h/60C | Hand Layup | 16 | 112B | 256 | 25.6 | 0.1 | 5 | 20.1 | 1.29 | 0.129 | 38133 | 0 |  |  |  |  | 25 | UNI-B[0]5 | 544.1111 | -287.2 | 21.8375 | 2.71125 |  | 256 | 230.4 | 0.4704921 | 0.4234429 | 0/0/0/0/0 | 4.581301
UNI-B | [0]5 | 25 | VE | Hetron 922L-25 | Hexcel Knytex A260 (868 gsm) | 100 | 0 | 0 | 0 | 0 | 0 | 3.45 | 24 h/60C | Hand Layup | 17 | 113B | 332 | 33.2 | 0.1 | 5 | 21.4 | 1.53 | 0.153 | 2841 | 0 |  |  |  |  | 25 | UNI-B[0]5 | 544.1111 | -287.2 | 21.8375 | 2.71125 |  | 332 | 298.8 | 0.6101695 | 0.5491525 | 0/0/0/0/0 | 3.453471
UNI-B | [0]5 | 25 | VE | Hetron 922L-25 | Hexcel Knytex A260 (868 gsm) | 100 | 0 | 0 | 0 | 0 | 0 | 3.45 | 24 h/60C | Hand Layup | 18 | 114B | 372 | 37.2 | 0.1 | 1 | 19.5 | 1.9 | 0.19 | 415 | 0 |  |  |  |  | 25 | UNI-B[0]5 | 544.1111 | -287.2 | 21.8375 | 2.71125 |  | 372 | 334.8 | 0.6836839 | 0.6153155 | 0/0/0/0/0 | 2.618048
UNI-B | [0]5 | 25 | VE | Hetron 922L-25 | Hexcel Knytex A260 (868 gsm) | 100 | 0 | 0 | 0 | 0 | 0 | 3.45 | 24 h/60C | Hand Layup | 20 | 116B | 321 | 32.1 | 0.1 | 5 | 19.2 | 1.6 | 0.16 | 3008 | 0 |  |  |  |  | 25 | UNI-B[0]5 | 544.1111 | -287.2 | 21.8375 | 2.71125 |  | 321 | 288.9 | 0.589953 | 0.5309577 | 0/0/0/0/0 | 3.478278
UNI-B | [0]5 | 25 | VE | Hetron 922L-25 | Hexcel Knytex A260 (868 gsm) | 100 | 0 | 0 | 0 | 0 | 0 | 3.45 | 24 h/60C | Hand Layup | 21 | 107B | 321 | 32.1 | 0.1 | 4 | 22.6 | 1.4 | 0.14 | 32640 | 0 |  |  |  |  | 25 | UNI-B[0]5 | 544.1111 | -287.2 | 21.8375 | 2.71125 |  | 321 | 288.9 | 0.589953 | 0.5309577 | 0/0/0/0/0 | 4.51375
UNI-B | [0]5 | 25 | VE | Hetron 922L-25 | Hexcel Knytex A260 (868 gsm) | 100 | 0 | 0 | 0 | 0 | 0 | 3.45 | 24 h/60C | Hand Layup | 30 | 117B | 229 | 22.9 | 0.1 | 10 |  | 1.05 | 0.105 | 447544.3 | 0 |  |  |  |  | 50 | UNI-B[0]5 | 544.1111 | -287.2 | 21.8375 | 2.71125 |  | 229 | 206.1 | 0.4208699 | 0.3787829 | 0/0/0/0/0 | 5.28387
UNI-B | [0]5 | 25 | VE | Hetron 922L-25 | Hexcel Knytex A260 (868 gsm) | 100 | 0 | 0 | 0 | 0 | 0 | 3.45 | 24 h/60C | Hand Layup | 45 | 118B | 343 | 34.3 | 0.1 | 1 | 18.6 | 1.88 | 0.188 | 3533 | 0 |  |  |  |  | 37.5 | UNI-B[0]5 | 544.1111 | -287.2 | 21.8375 | 2.71125 |  | 343 | 308.7 | 0.630386 | 0.5673474 | 0/0/0/0/0 | 3.387965
UNI-B | [0]5 | 25 | VE | Hetron 922L-25 | Hexcel Knytex A260 (868 gsm) | 100 | 0 | 0 | 0 | 0 | 0 | 3.45 | 24 h/60C | Hand Layup | 34 | 121B | 237 | 23.7 | 0.1 | 5 | 19.2 | 1.24 | 0.124 | 206864 | 0 |  |  |  |  | 50 | UNI-B[0]5 | 544.1111 | -287.2 | 21.8375 | 2.71125 |  | 237 | 213.3 | 0.4355728 | 0.3920155 | 0/0/0/0/0 | 5.315685
UNI-B | [0]5 | 25 | VE | Hetron 922L-25 | Hexcel Knytex A260 (868 gsm) | 100 | 0 | 0 | 0 | 0 | 0 | 3.45 | 24 h/60C | Hand Layup | 38 | 126B | 190 | 19 | 0.1 | 10 | 20.8 | 0.9 | 0.09 | 2310849 | 0 |  |  |  |  | 50 | UNI-B[0]5 | 544.1111 | -287.2 | 21.8375 | 2.71125 |  | 190 | 171 | 0.3491934 | 0.314274 | 0/0/0/0/0 | 6.363772
UNI-B | [0]5 | 25 | VE | Hetron 922L-25 | Hexcel Knytex A260 (868 gsm) | 100 | 0 | 0 | 0 | 0 | 0 | 3.45 | 24 h/60C | Hand Layup | 40 | 130B | 188 | 18.8 | 0.1 | 10 | 22.6 | 0.79 | 0.079 | 7475243 | 0 |  |  |  |  | 50 | UNI-B[0]5 | 544.1111 | -287.2 | 21.8375 | 2.71125 |  | 188 | 169.2 | 0.3455177 | 0.3109659 | 0/0/0/0/0 | 6.873625
UNI-B | [0]5 | 25 | VE | Hetron 922L-25 | Hexcel Knytex A260 (868 gsm) | 100 | 0 | 0 | 0 | 0 | 0 | 3.45 | 24 h/60C | Hand Layup | 56 | 135B | 187 | 18.7 | 0.1 | 10 | 22.3 | 0.84 | 0.084 | 2720584 | 0 |  |  |  |  | 25 | UNI-B[0]5 | 544.1111 | -287.2 | 21.8375 | 2.71125 |  | 187 | 168.3 | 0.3436798 | 0.3093118 | 0/0/0/0/0 | 6.434662
MD-QQ1-EP2-S | [(±45)/(0)2]S | 52 | EP2 | Vantico TDT 177-155 | Saertex U14EU920-00940-T1300 | 57 | Saertex VU-90079-00830-01270 | 26 | 0 | 16 | 1 | 4.09 | 24h/20C, 8h/ 70 C | VARTM | 9285 | QQ1-105 | 448 | 44.8 | 0.1 | 2 | 34.2 | 1.37 |  | 901 | 0 | [5 empty] | MD-QQ1-EP2-S[(±45)/(0)2]S | 868.8889 | -689.7 | 32.96667 | 2.627778 | -2.074 | 448 | 403.2 | 0.515601 | 0.4640409 | 45/-45/0/0/0/0/-45/45 | 2.946074
MD-QQ1-EP2-S | [(±45)/(0)2]S | 52 | EP2 | Vantico TDT 177-155 | Saertex U14EU920-00940-T1300 | 57 | Saertex VU-90079-00830-01270 | 26 | 0 | 16 | 1 | 4.09 | 24h/20C, 8h/ 70 C | VARTM | 9288 | QQ1-109 | 241 | 24.1 | 0.1 | 4 | 33.1 | 0.75 |  | 36845 | 0 | [5 empty] | MD-QQ1-EP2-S[(±45)/(0)2]S | 868.8889 | -689.7 | 32.96667 | 2.627778 | -2.074 | 241 | 216.9 | 0.2773657 | 0.2496292 | 45/-45/0/0/0/0/-45/45 | 4.562533
MD-QQ1-EP2-S | [(±45)/(0)2]S | 52 | EP2 | Vantico TDT 177-155 | Saertex U14EU920-00940-T1300 | 57 | Saertex VU-90079-00830-01270 | 26 | 0 | 16 | 1 | 4.09 | 24h/20C, 8h/ 70 C | VARTM | 9291 | QQ1-112 | 172 | 17.2 | 0.1 | 5 | 32.15 | 0.535 |  | 359326 | 0 | [5 empty] | MD-QQ1-EP2-S[(±45)/(0)2]S | 868.8889 | -689.7 | 32.96667 | 2.627778 | -2.074 | 172 | 154.8 | 0.197954 | 0.1781586 | 45/-45/0/0/0/0/-45/45 | 5.554037
MD-QQ1-EP2-S | [(±45)/(0)2]S | 52 | EP2 | Vantico TDT 177-155 | Saertex U14EU920-00940-T1300 | 57 | Saertex VU-90079-00830-01270 | 26 | 0 | 16 | 1 | 4.09 | 24h/20C, 8h/ 70 C | VARTM | 9291 | QQ1-111 | 172 | 17.2 | 0.1 | 4 | 31.7 | 0.54 |  | 137319 | 0 | [5 empty] | MD-QQ1-EP2-S[(±45)/(0)2]S | 868.8889 | -689.7 | 32.96667 | 2.627778 | -2.074 | 172 | 154.8 | 0.197954 | 0.1781586 | 45/-45/0/0/0/0/-45/45 | 5.137731
MD-QQ1-EP2-S | [(±45)/(0)2]S | 52 | EP2 | Vantico TDT 177-155 | Saertex U14EU920-00940-T1300 | 57 | Saertex VU-90079-00830-01270 | 26 | 0 | 16 | 1 | 4.09 | 24h/20C, 8h/ 70 C | VARTM | 9293 | QQ1-113 | 155 | 15.5 | 0.1 | 6 | 32.6 | 0.47 |  | 710181 | 0 | [5 empty] | MD-QQ1-EP2-S[(±45)/(0)2]S | 868.8889 | -689.7 | 32.96667 | 2.627778 | -2.074 | 155 | 139.5 | 0.1783887 | 0.1605499 | 45/-45/0/0/0/0/-45/45 | 5.851369
MD-QQ1-EP2-S | [(±45)/(0)2]S | 52 | EP2 | Vantico TDT 177-155 | Saertex U14EU920-00940-T1300 | 57 | Saertex VU-90079-00830-01270 | 26 | 0 | 16 | 1 | 4.09 | 24h/20C, 8h/ 70 C | VARTM | 9295.667 | QQ1-110 | 138 | 13.8 | 0.1 | 8 | 33.6 | 0.4066667 |  | 3900326.7 | 0 | [5 empty] | MD-QQ1-EP2-S[(±45)/(0)2]S | 868.8889 | -689.7 | 32.96667 | 2.627778 | -2.074 | 138 | 124.2 | 0.1588235 | 0.1429412 | 45/-45/0/0/0/0/-45/45 | 6.573741
MD-QQ1-EP2-S | [(±45)/(0)2]S | 52 | EP2 | Vantico TDT 177-155 | Saertex U14EU920-00940-T1300 | 57 | Saertex VU-90079-00830-01270 | 26 | 0 | 16 | 1 | 4.09 | 24h/20C, 8h/ 70 C | VARTM | 9295 | QQ1-123 | 138 | 13.8 | 0.1 | 10 | 33.6 | 0.41 |  | 3580200 | 0 | [5 empty] | MD-QQ1-EP2-S[(±45)/(0)2]S | 868.8889 | -689.7 | 32.96667 | 2.627778 | -2.074 | 138 | 124.2 | 0.1588235 | 0.1429412 | 45/-45/0/0/0/0/-45/45 | 6.553907
MD-QQ1-EP2-S | [(±45)/(0)2]S | 52 | EP2 | Vantico TDT 177-155 | Saertex U14EU920-00940-T1300 | 57 | Saertex VU-90079-00830-01270 | 26 | 0 | 16 | 1 | 4.09 | 24h/20C, 8h/ 70 C | VARTM | 9298 | QQ1-119 | 483 | 48.3 | 0.1 | 1 |  | 1.46 |  | 805 | 0 | [5 empty] | MD-QQ1-EP2-S[(±45)/(0)2]S | 868.8889 | -689.7 | 32.96667 | 2.627778 | -2.074 | 483 | 434.7 | 0.5558824 | 0.5002941 | 45/-45/0/0/0/0/-45/45 | 2.905796
MD-QQ1-EP2-S | [(±45)/(0)2]S | 52 | EP2 | Vantico TDT 177-155 | Saertex U14EU920-00940-T1300 | 57 | Saertex VU-90079-00830-01270 | 26 | 0 | 16 | 1 | 4.09 | 24h/20C, 8h/ 70 C | VARTM | 9299 | QQ1-120 | 517 | 51.7 | 0.1 | 1 |  | 1.56 |  | 567 | 0 | [5 empty] | MD-QQ1-EP2-S[(±45)/(0)2]S | 868.8889 | -689.7 | 32.96667 | 2.627778 | -2.074 | 517 | 465.3 | 0.5950128 | 0.5355115 | 45/-45/0/0/0/0/-45/45 | 2.753583
MD-QQ1-EP2-S | [(±45)/(0)2]S | 52 | EP2 | Vantico TDT 177-155 | Saertex U14EU920-00940-T1300 | 57 | Saertex VU-90079-00830-01270 | 26 | 0 | 16 | 1 | 4.09 | 24h/20C, 8h/ 70 C | VARTM | 9300.5 | QQ1-121 | 552 | 55.2 | 0.1 | 1 |  | 1.67 |  | 318 | 0 | [5 empty] | MD-QQ1-EP2-S[(±45)/(0)2]S | 868.8889 | -689.7 | 32.96667 | 2.627778 | -2.074 | 552 | 496.8 | 0.6352941 | 0.5717647 | 45/-45/0/0/0/0/-45/45 | 2.502118
MD-QQ1-EP2-S | [(±45)/(0)2]S | 52 | EP2 | Vantico TDT 177-155 | Saertex U14EU920-00940-T1300 | 57 | Saertex VU-90079-00830-01270 | 26 | 0 | 16 | 1 | 4.09 | 24h/20C, 8h/ 70 C | VARTM | 9303 | QQ1-122 | 345 | 34.5 | 0.1 | 1 |  | 1.04 |  | 6126.667 | 0 | [5 empty] | MD-QQ1-EP2-S[(±45)/(0)2]S | 868.8889 | -689.7 | 32.96667 | 2.627778 | -2.074 | 345 | 310.5 | 0.3970588 | 0.3573529 | 45/-45/0/0/0/0/-45/45 | 3.749336
MD-QQ1-EP2-S | [(±45)/(0)2]S | 52 | EP2 | Vantico TDT 177-155 | Saertex U14EU920-00940-T1300 | 57 | Saertex VU-90079-00830-01270 | 26 | 0 | 16 | 1 | 4.09 | 24h/20C, 8h/ 70 C | VARTM | 9306 | QQ1-127 | 621 | 62.1 | 0.1 | 1 |  | 1.87 |  | 166.6667 | 0 | [5 empty] | MD-QQ1-EP2-S[(±45)/(0)2]S | 868.8889 | -689.7 | 32.96667 | 2.627778 | -2.074 | 621 | 558.9 | 0.7147059 | 0.6432353 | 45/-45/0/0/0/0/-45/45 | 2.215562
MD-QQ1-EP2-S | [(±45)/(0)2]S | 52 | EP2 | Vantico TDT 177-155 | Saertex U14EU920-00940-T1300 | 57 | Saertex VU-90079-00830-01270 | 26 | 0 | 16 | 1 | 4.09 | 24h/20C, 8h/ 70 C | VARTM | 9309 | QQ1-467 | 758 | 75.8 | 0.1 | 1 |  | 2.29 |  | 30.66667 | 0 | [5 empty] | MD-QQ1-EP2-S[(±45)/(0)2]S | 868.8889 | -689.7 | 32.96667 | 2.627778 | -2.074 | 758 | 682.2 | 0.8723785 | 0.7851407 | 45/-45/0/0/0/0/-45/45 | 1.483355
MD-QQ1-EP2-S | [(±45)/(0)2]S | 52 | EP2 | Vantico TDT 177-155 | Saertex U14EU920-00940-T1300 | 57 | Saertex VU-90079-00830-01270 | 26 | 0 | 16 | 1 | 4.09 | 24h/20C, 8h/ 70 C | VARTM | 9312 | QQ1-458 | 690 | 69 | 0.1 | 1 |  | 2.08 |  | 101.6667 | 0 | [5 empty] | MD-QQ1-EP2-S[(±45)/(0)2]S | 868.8889 | -689.7 | 32.96667 | 2.627778 | -2.074 | 690 | 621 | 0.7941176 | 0.7147059 | 45/-45/0/0/0/0/-45/45 | 2.005608
MD-QQ1-EP2-S | [(±45)/(0)2]S | 52 | EP2 | Vantico TDT 177-155 | Saertex U14EU920-00940-T1300 | 57 | Saertex VU-90079-00830-01270 | 26 | 0 | 16 | 1 | 4.09 | 24h/20C, 8h/ 70 C | VARTM | 9837.5 | QQ1-125 | -41.4 | -414 | 10 | 3 |  |  | -1.24 | 63940.5 | 0 | [5 empty] | MD-QQ1-EP2-S[(±45)/(0)2]S | 868.8889 | -689.7 | 32.96667 | 2.627778 | -2.074 | -414 | 372.6 | 0.600261 | 0.5402349 | 45/-45/0/0/0/0/-45/45 | 4.677703
MD-QQ1-EP2-S | [(±45)/(0)2]S | 52 | EP2 | Vantico TDT 177-155 | Saertex U14EU920-00940-T1300 | 57 | Saertex VU-90079-00830-01270 | 26 | 0 | 16 | 1 | 4.09 | 24h/20C, 8h/ 70 C | VARTM | 9840 | QQ1-137 | -41.4 | -414 | 10 | 2 |  |  | -1.24 | 75482 | 0 | [5 empty] | MD-QQ1-EP2-S[(±45)/(0)2]S | 868.8889 | -689.7 | 32.96667 | 2.627778 | -2.074 | -414 | 372.6 | 0.600261 | 0.5402349 | 45/-45/0/0/0/0/-45/45 | 4.877843
MD-QQ1-EP2-S | [(±45)/(0)2]S | 52 | EP2 | Vantico TDT 177-155 | Saertex U14EU920-00940-T1300 | 57 | Saertex VU-90079-00830-01270 | 26 | 0 | 16 | 1 | 4.09 | 24h/20C, 8h/ 70 C | VARTM | 9842 | QQ1-150 | -34.5 | -345 | 10 | 4 |  |  | -1.04 | 1336243 | 0 | [5 empty] | MD-QQ1-EP2-S[(±45)/(0)2]S | 868.8889 | -689.7 | 32.96667 | 2.627778 | -2.074 | -345 | 310.5 | 0.5002175 | 0.4501957 | 45/-45/0/0/0/0/-45/45 | 6.125885
MD-QQ1-EP2-S | [(±45)/(0)2]S | 52 | EP2 | Vantico TDT 177-155 | Saertex U14EU920-00940-T1300 | 57 | Saertex VU-90079-00830-01270 | 26 | 0 | 16 | 1 | 4.09 | 24h/20C, 8h/ 70 C | VARTM | 9843 | QQ1-152 | -34.5 | -345 | 10 | 6 |  |  | -1.04 | 4477245 | 0 | [5 empty] | MD-QQ1-EP2-S[(±45)/(0)2]S | 868.8889 | -689.7 | 32.96667 | 2.627778 | -2.074 | -345 | 310.5 | 0.5002175 | 0.4501957 | 45/-45/0/0/0/0/-45/45 | 6.651011
MD-QQ1-EP2-S | [(±45)/(0)2]S | 52 | EP2 | Vantico TDT 177-155 | Saertex U14EU920-00940-T1300 | 57 | Saertex VU-90079-00830-01270 | 26 | 0 | 16 | 1 | 4.09 | 24h/20C, 8h/ 70 C | VARTM | 9844 | QQ1-182 | -48.2 | -482 | 10 | 2 |  |  | -1.45 | 5277 | 0 | [5 empty] | MD-QQ1-EP2-S[(±45)/(0)2]S | 868.8889 | -689.7 | 32.96667 | 2.627778 | -2.074 | -482 | 433.8 | 0.6988546 | 0.6289691 | 45/-45/0/0/0/0/-45/45 | 3.722387
MD-QQ1-EP2-S | [(±45)/(0)2]S | 52 | EP2 | Vantico TDT 177-155 | Saertex U14EU920-00940-T1300 | 57 | Saertex VU-90079-00830-01270 | 26 | 0 | 16 | 1 | 4.09 | 24h/20C, 8h/ 70 C | VARTM | 9845.5 | QQ1-179 | -48.2 | -482 | 10 | 1 |  |  | -1.45 | 8881.5 | 0 | [5 empty] | MD-QQ1-EP2-S[(±45)/(0)2]S | 868.8889 | -689.7 | 32.96667 | 2.627778 | -2.074 | -482 | 433.8 | 0.6988546 | 0.6289691 | 45/-45/0/0/0/0/-45/45 | 3.883008
MD-QQ1-EP2-S | [(±45)/(0)2]S | 52 | EP2 | Vantico TDT 177-155 | Saertex U14EU920-00940-T1300 | 57 | Saertex VU-90079-00830-01270 | 26 | 0 | 16 | 1 | 4.09 | 24h/20C, 8h/ 70 C | VARTM | 9848 | QQ1-192 | -55.2 | -552 | 10 | 1 |  |  | -1.66 | 422.3333 | 0 | [5 empty] | MD-QQ1-EP2-S[(±45)/(0)2]S | 868.8889 | -689.7 | 32.96667 | 2.627778 | -2.074 | -552 | 496.8 | 0.800348 | 0.7203132 | 45/-45/0/0/0/0/-45/45 | 2.573921
MD-QQ1-EP2-S | [(±45)/(0)2]S | 52 | EP2 | Vantico TDT 177-155 | Saertex U14EU920-00940-T1300 | 57 | Saertex VU-90079-00830-01270 | 26 | 0 | 16 | 1 | 4.09 | 24h/20C, 8h/ 70 C | VARTM | 9851 | QQ1-438 | -62.1 | -621 | 10 | 1 |  |  | -1.87 | 12 | 0 | [5 empty] | MD-QQ1-EP2-S[(±45)/(0)2]S | 868.8889 | -689.7 | 32.96667 | 2.627778 | -2.074 | -621 | 558.9 | 0.9003915 | 0.8103523 | 45/-45/0/0/0/0/-45/45 | 0.9595073
MD-QQ1-EP2-S | [(±45)/(0)2]S | 52 | EP2 | Vantico TDT 177-155 | Saertex U14EU920-00940-T1300 | 57 | Saertex VU-90079-00830-01270 | 26 | 0 | 16 | 1 | 4.09 | 24h/20C, 8h/ 70 C | VARTM | 9854 | QQ1-542 | -58.6 | -586 | 10 | 1 |  |  | -1.76 | 26.33333 | 0 | [5 empty] | MD-QQ1-EP2-S[(±45)/(0)2]S | 868.8889 | -689.7 | 32.96667 | 2.627778 | -2.074 | -586 | 527.4 | 0.8496448 | 0.7646803 | 45/-45/0/0/0/0/-45/45 | 1.383196
MD-QQ1-EP2-S | [(±45)/(0)2]S | 52 | EP2 | Vantico TDT 177-155 | Saertex U14EU920-00940-T1300 | 57 | Saertex VU-90079-00830-01270 | 26 | 0 | 16 | 1 | 4.09 | 24h/20C, 8h/ 70 C | VARTM | 9861 | QQ1-156 | 345 | -345 | -1 | 2 |  | 1.04 | -1.04 | 684 | 0 | [5 empty] | MD-QQ1-EP2-S[(±45)/(0)2]S | 868.8889 | -689.7 | 32.96667 | 2.627778 | -2.074 | 345 | 690 | 0.3970588 | 0.7941176 | 45/-45/0/0/0/0/-45/45 | 2.835056
MD-QQ1-EP2-S | [(±45)/(0)2]S | 52 | EP2 | Vantico TDT 177-155 | Saertex U14EU920-00940-T1300 | 57 | Saertex VU-90079-00830-01270 | 26 | 0 | 16 | 1 | 4.09 | 24h/20C, 8h/ 70 C | VARTM | 10011 | QQ1-158 | 345 | -345 | -1 | 1 |  | 1.04 | -1.04 | 1111 | 0 | [5 empty] | MD-QQ1-EP2-S[(±45)/(0)2]S | 868.8889 | -689.7 | 32.96667 | 2.627778 | -2.074 | 345 | 690 | 0.3970588 | 0.7941176 | 45/-45/0/0/0/0/-45/45 | 3.044439
MD-QQ1-EP2-S | [(±45)/(0)2]S | 52 | EP2 | Vantico TDT 177-155 | Saertex U14EU920-00940-T1300 | 57 | Saertex VU-90079-00830-01270 | 26 | 0 | 16 | 1 | 4.09 | 24h/20C, 8h/ 70 C | VARTM | 9864 | QQ1-159 | 241 | -241 | -1 | 1 |  | 0.75 | -0.75 | 19392.67 | 0 | [5 empty] | MD-QQ1-EP2-S[(±45)/(0)2]S | 868.8889 | -689.7 | 32.96667 | 2.627778 | -2.074 | 241 | 482 | 0.2773657 | 0.5547315 | 45/-45/0/0/0/0/-45/45 | 4.239898
MD-QQ1-EP2-S | [(±45)/(0)2]S | 52 | EP2 | Vantico TDT 177-155 | Saertex U14EU920-00940-T1300 | 57 | Saertex VU-90079-00830-01270 | 26 | 0 | 16 | 1 | 4.09 | 24h/20C, 8h/ 70 C | VARTM | 9866 | QQ1-163 | 138 | -138 | -1 | 2 |  | 0.41 | -0.41 | 964770 | 0 | [5 empty] | MD-QQ1-EP2-S[(±45)/(0)2]S | 868.8889 | -689.7 | 32.96667 | 2.627778 | -2.074 | 138 | 276 | 0.1588235 | 0.3176471 | 45/-45/0/0/0/0/-45/45 | 5.984424
MD-QQ1-EP2-S | [(±45)/(0)2]S | 52 | EP2 | Vantico TDT 177-155 | Saertex U14EU920-00940-T1300 | 57 | Saertex VU-90079-00830-01270 | 26 | 0 | 16 | 1 | 4.09 | 24h/20C, 8h/ 70 C | VARTM | 9867 | QQ1-136 | 138 | -138 | -1 | 3 |  | 0.41 | -0.41 | 1676204 | 0 | [5 empty] | MD-QQ1-EP2-S[(±45)/(0)2]S | 868.8889 | -689.7 | 32.96667 | 2.627778 | -2.074 | 138 | 276 | 0.1588235 | 0.3176471 | 45/-45/0/0/0/0/-45/45 | 6.224327
MD-QQ1-EP2-S | [(±45)/(0)2]S | 52 | EP2 | Vantico TDT 177-155 | Saertex U14EU920-00940-T1300 | 57 | Saertex VU-90079-00830-01270 | 26 | 0 | 16 | 1 | 4.09 | 24h/20C, 8h/ 70 C | VARTM | 9870 | QQ1-416 | 293 | -293 | -1 | 1 |  | 0.88 | -0.88 | 5591 | 0 | [5 empty] | MD-QQ1-EP2-S[(±45)/(0)2]S | 868.8889 | -689.7 | 32.96667 | 2.627778 | -2.074 | 293 | 586 | 0.3372123 | 0.6744246 | 45/-45/0/0/0/0/-45/45 | 3.691122
MD-QQ1-EP2-S | [(±45)/(0)2]S | 52 | EP2 | Vantico TDT 177-155 | Saertex U14EU920-00940-T1300 | 57 | Saertex VU-90079-00830-01270 | 26 | 0 | 16 | 1 | 4.09 | 24h/20C, 8h/ 70 C | VARTM | 10162 | QQ1-415 | 414 | -414 | -1 | 1 |  | 1.25 | -1.25 | 587.3333 | 0 | [5 empty] | MD-QQ1-EP2-S[(±45)/(0)2]S | 868.8889 | -689.7 | 32.96667 | 2.627778 | -2.074 | 414 | 828 | 0.4764706 | 0.9529412 | 45/-45/0/0/0/0/-45/45 | 2.712951
MD-QQ1-EP2-S | [(±45)/(0)2]S | 52 | EP2 | Vantico TDT 177-155 | Saertex U14EU920-00940-T1300 | 57 | Saertex VU-90079-00830-01270 | 26 | 0 | 16 | 1 | 4.09 | 24h/20C, 8h/ 70 C | VARTM | 10165 | QQ1-404 | 190 | -190 | -1 | 2 |  | 0.57 | -0.57 | 122285.7 | 0 | [5 empty] | MD-QQ1-EP2-S[(±45)/(0)2]S | 868.8889 | -689.7 | 32.96667 | 2.627778 | -2.074 | 190 | 380 | 0.2186701 | 0.4373402 | 45/-45/0/0/0/0/-45/45 | 5.048705
MD-QQ1-EP2-S | [(±45)/(0)2]S | 52 | EP2 | Vantico TDT 177-155 | Saertex U14EU920-00940-T1300 | 57 | Saertex VU-90079-00830-01270 | 26 | 0 | 16 | 1 | 4.09 | 24h/20C, 8h/ 70 C | VARTM | 10168 | QQ1-143 | 483 | -483 | -1 | 1 |  | 1.46 | -1.46 | 135.6667 | 0 | [5 empty] | MD-QQ1-EP2-S[(±45)/(0)2]S | 868.8889 | -689.7 | 32.96667 | 2.627778 | -2.074 | 483 | 966 | 0.5558824 | 1.111765 | 45/-45/0/0/0/0/-45/45 | 2.092606
MD-QQ1-EP2-S | [(±45)/(0)2]S | 52 | EP2 | Vantico TDT 177-155 | Saertex U14EU920-00940-T1300 | 57 | Saertex VU-90079-00830-01270 | 26 | 0 | 16 | 1 | 4.09 | 24h/20C, 8h/ 70 C | VARTM | 10172 | QQ1-195 | 103 | -103 | -1 | 6 |  | 0.31 | -0.31 | 6324954 | 0 | [5 empty] | MD-QQ1-EP2-S[(±45)/(0)2]S | 868.8889 | -689.7 | 32.96667 | 2.627778 | -2.074 | 103 | 206 | 0.1185422 | 0.2370844 | 45/-45/0/0/0/0/-45/45 | 6.794317
MD-QQ1-EP2-S | [(±45)/(0)2]S | 52 | EP2 | Vantico TDT 177-155 | Saertex U14EU920-00940-T1300 | 57 | Saertex VU-90079-00830-01270 | 26 | 0 | 16 | 1 | 4.09 | 24h/20C, 8h/ 70 C | VARTM | 10172 | QQ1-466 | 552 | -552 | -1 | 1 |  | 1.67 | -1.67 | 47.66667 | 0 | [5 empty] | MD-QQ1-EP2-S[(±45)/(0)2]S | 868.8889 | -689.7 | 32.96667 | 2.627778 | -2.074 | 552 | 1104 | 0.6352941 | 1.270588 | 45/-45/0/0/0/0/-45/45 | 1.633696
MD-QQ1-EP2-S | [(±45)/(0)2]S | 52 | EP2 | Vantico TDT 177-155 | Saertex U14EU920-00940-T1300 | 57 | Saertex VU-90079-00830-01270 | 26 | 0 | 16 | 1 | 4.09 | 24h/20C, 8h/ 70 C | VARTM | 10176 | QQ1-543 | 586 | -586 | -1 | 1 |  | 1.77 | -1.77 | 5.666667 | 0 | [5 empty] | MD-QQ1-EP2-S[(±45)/(0)2]S | 868.8889 | -689.7 | 32.96667 | 2.627778 | -2.074 | 586 | 1172 | 0.6744246 | 1.348849 | 45/-45/0/0/0/0/-45/45 | 0.7101113
MD-QQ1-EP2-S | [(±45)/(0)2]S | 52 | EP2 | Vantico TDT 177-155 | Saertex U14EU920-00940-T1300 | 57 | Saertex VU-90079-00830-01270 | 26 | 0 | 16 | 1 | 4.09 | 24h/20C, 8h/ 70 C | VARTM |  | QQ1-600 | 241 | -241 | -1 | 2 |  | 0.75 | -0.75 | 15640 | 0 | [5 empty] | MD-QQ1-EP2-S[(±45)/(0)2]S | 868.8889 | -689.7 | 32.96667 | 2.627778 | -2.074 | 241 | 482 | 0.2773657 | 0.5547315 | 45/-45/0/0/0/0/-45/45 | 4.173321
MD-QQ1-EP2-S | [(±45)/(0)2]S | 52 | EP2 | Vantico TDT 177-155 | Saertex U14EU920-00940-T1300 | 57 | Saertex VU-90079-00830-01270 | 26 | 0 | 16 | 1 | 4.09 | 24h/20C, 8h/ 70 C | VARTM | 10178 | QQ1-431 | 207 | -414 | -2 | 2 |  | 0.625 | -1.25 | 2934 | 0 | [5 empty] | MD-QQ1-EP2-S[(±45)/(0)2]S | 868.8889 | -689.7 | 32.96667 | 2.627778 | -2.074 | -414 | 621 | 0.600261 | 0.9003915 | 45/-45/0/0/0/0/-45/45 | 3.46746
MD-QQ1-EP2-S | [(±45)/(0)2]S | 52 | EP2 | Vantico TDT 177-155 | Saertex U14EU920-00940-T1300 | 57 | Saertex VU-90079-00830-01270 | 26 | 0 | 16 | 1 | 4.09 | 24h/20C, 8h/ 70 C | VARTM | 10179 | QQ1-407 | 172.5 | -345 | -2 | 2 |  | 0.52 | -1.04 | 204734 | 0 | [5 empty] | MD-QQ1-EP2-S[(±45)/(0)2]S | 868.8889 | -689.7 | 32.96667 | 2.627778 | -2.074 | -345 | 517.5 | 0.5002175 | 0.7503262 | 45/-45/0/0/0/0/-45/45 | 5.31119
MD-QQ1-EP2-S | [(±45)/(0)2]S | 52 | EP2 | Vantico TDT 177-155 | Saertex U14EU920-00940-T1300 | 57 | Saertex VU-90079-00830-01270 | 26 | 0 | 16 | 1 | 4.09 | 24h/20C, 8h/ 70 C | VARTM | 10180.5 | QQ1-409 | 172.5 | -345 | -2 | 1 |  | 0.52 | -1.04 | 212289.5 | 0 | [5 empty] | MD-QQ1-EP2-S[(±45)/(0)2]S | 868.8889 | -689.7 | 32.96667 | 2.627778 | -2.074 | -345 | 517.5 | 0.5002175 | 0.7503262 | 45/-45/0/0/0/0/-45/45 | 5.288575
MD-QQ1-EP2-S | [(±45)/(0)2]S | 52 | EP2 | Vantico TDT 177-155 | Saertex U14EU920-00940-T1300 | 57 | Saertex VU-90079-00830-01270 | 26 | 0 | 16 | 1 | 4.09 | 24h/20C, 8h/ 70 C | VARTM | 10182.5 | QQ1-430 | 207 | -414 | -2 | 1 |  | 0.625 | -1.25 | 4647.5 | 0 | [5 empty] | MD-QQ1-EP2-S[(±45)/(0)2]S | 868.8889 | -689.7 | 32.96667 | 2.627778 | -2.074 | -414 | 621 | 0.600261 | 0.9003915 | 45/-45/0/0/0/0/-45/45 | 3.525766
MD-QQ1-EP2-S | [(±45)/(0)2]S | 52 | EP2 | Vantico TDT 177-155 | Saertex U14EU920-00940-T1300 | 57 | Saertex VU-90079-00830-01270 | 26 | 0 | 16 | 1 | 4.09 | 24h/20C, 8h/ 70 C | VARTM | 10185 | QQ1-433 | 241.5 | -483 | -2 | 1 |  | 0.73 | -1.46 | 333.3333 | 0 | [5 empty] | MD-QQ1-EP2-S[(±45)/(0)2]S | 868.8889 | -689.7 | 32.96667 | 2.627778 | -2.074 | -483 | 724.5 | 0.7003045 | 1.050457 | 45/-45/0/0/0/0/-45/45 | 2.505592
MD-QQ1-EP2-S | [(±45)/(0)2]S | 52 | EP2 | Vantico TDT 177-155 | Saertex U14EU920-00940-T1300 | 57 | Saertex VU-90079-00830-01270 | 26 | 0 | 16 | 1 | 4.09 | 24h/20C, 8h/ 70 C | VARTM | 10187 | QQ1-435 | 189.5 | -379 | -2 | 2 |  | 0.57 | -1.14 | 133724 | 0 | [5 empty] | MD-QQ1-EP2-S[(±45)/(0)2]S | 868.8889 | -689.7 | 32.96667 | 2.627778 | -2.074 | -379 | 568.5 | 0.5495143 | 0.8242714 | 45/-45/0/0/0/0/-45/45 | 5.126209
MD-QQ1-EP2-S | [(±45)/(0)2]S | 52 | EP2 | Vantico TDT 177-155 | Saertex U14EU920-00940-T1300 | 57 | Saertex VU-90079-00830-01270 | 26 | 0 | 16 | 1 | 4.09 | 24h/20C, 8h/ 70 C | VARTM | 10194 | QQ1-424 | 189.5 | -379 | -2 | 1 |  | 0.57 | -1.14 | 15098.5 | 0 | [5 empty] | MD-QQ1-EP2-S[(±45)/(0)2]S | 868.8889 | -689.7 | 32.96667 | 2.627778 | -2.074 | -379 | 568.5 | 0.5495143 | 0.8242714 | 45/-45/0/0/0/0/-45/45 | 4.093838
MD-QQ1-EP2-S | [(±45)/(0)2]S | 52 | EP2 | Vantico TDT 177-155 | Saertex U14EU920-00940-T1300 | 57 | Saertex VU-90079-00830-01270 | 26 | 0 | 16 | 1 | 4.09 | 24h/20C, 8h/ 70 C | VARTM | 10189 | QQ1-428 | 155 | -310 | -2 | 2 |  | 0.47 | -0.94 | 970241 | 0 | [5 empty] | MD-QQ1-EP2-S[(±45)/(0)2]S | 868.8889 | -689.7 | 32.96667 | 2.627778 | -2.074 | -310 | 465 | 0.4494708 | 0.6742062 | 45/-45/0/0/0/0/-45/45 | 5.98688
MD-QQ1-EP2-S | [(±45)/(0)2]S | 52 | EP2 | Vantico TDT 177-155 | Saertex U14EU920-00940-T1300 | 57 | Saertex VU-90079-00830-01270 | 26 | 0 | 16 | 1 | 4.09 | 24h/20C, 8h/ 70 C | VARTM | 10190.5 | QQ1-436 | 138 | -276 | -2 | 2 |  | 0.415 | -0.83 | 4043171.5 | 0 | [5 empty] | MD-QQ1-EP2-S[(±45)/(0)2]S | 868.8889 | -689.7 | 32.96667 | 2.627778 | -2.074 | -276 | 414 | 0.400174 | 0.600261 | 45/-45/0/0/0/0/-45/45 | 6.556846
MD-QQ1-EP2-S | [(±45)/(0)2]S | 52 | EP2 | Vantico TDT 177-155 | Saertex U14EU920-00940-T1300 | 57 | Saertex VU-90079-00830-01270 | 26 | 0 | 16 | 1 | 4.09 | 24h/20C, 8h/ 70 C | VARTM | 10194 | QQ1-423 | 276 | -552 | -2 | 1 |  | 0.835 | -1.67 | 103.6667 | 0 | [5 empty] | MD-QQ1-EP2-S[(±45)/(0)2]S | 868.8889 | -689.7 | 32.96667 | 2.627778 | -2.074 | -552 | 828 | 0.800348 | 1.200522 | 45/-45/0/0/0/0/-45/45 | 2.014546
MD-QQ1-EP2-S | [(±45)/(0)2]S | 52 | EP2 | Vantico TDT 177-155 | Saertex U14EU920-00940-T1300 | 57 | Saertex VU-90079-00830-01270 | 26 | 0 | 16 | 1 | 4.09 | 24h/20C, 8h/ 70 C | VARTM | 10198 | QQ1-440 | 310.5 | -621 | -2 | 1 |  | 0.94 | -1.88 | 15.33333 | 0 | [5 empty] | MD-QQ1-EP2-S[(±45)/(0)2]S | 868.8889 | -689.7 | 32.96667 | 2.627778 | -2.074 | -621 | 931.5 | 0.9003915 | 1.350587 | 45/-45/0/0/0/0/-45/45 | 0.9970754
MD-QQ1-EP2-S | [(±45)/(0)2]S | 52 | EP2 | Vantico TDT 177-155 | Saertex U14EU920-00940-T1300 | 57 | Saertex VU-90079-00830-01270 | 26 | 0 | 16 | 1 | 4.09 | 24h/20C, 8h/ 70 C | VARTM | 10206.67 | QQ1-405 | 345 | -172.5 | -0.5 | 2 |  | 1.04 | -0.52 | 6585.667 | 0 | [5 empty] | MD-QQ1-EP2-S[(±45)/(0)2]S | 868.8889 | -689.7 | 32.96667 | 2.627778 | -2.074 | 345 | 517.5 | 0.3970588 | 0.5955882 | 45/-45/0/0/0/0/-45/45 | 3.806571
MD-QQ1-EP2-S | [(±45)/(0)2]S | 52 | EP2 | Vantico TDT 177-155 | Saertex U14EU920-00940-T1300 | 57 | Saertex VU-90079-00830-01270 | 26 | 0 | 16 | 1 | 4.09 | 24h/20C, 8h/ 70 C | VARTM | 10202 | QQ1-426 | 172 | -86 | -0.5 | 2 |  | 0.52 | -0.26 | 1500000 | 0 | [5 empty] | MD-QQ1-EP2-S[(±45)/(0)2]S | 868.8889 | -689.7 | 32.96667 | 2.627778 | -2.074 | 172 | 258 | 0.197954 | 0.2969309 | 45/-45/0/0/0/0/-45/45 | 6.176091
MD-QQ1-EP2-S | [(±45)/(0)2]S | 52 | EP2 | Vantico TDT 177-155 | Saertex U14EU920-00940-T1300 | 57 | Saertex VU-90079-00830-01270 | 26 | 0 | 16 | 1 | 4.09 | 24h/20C, 8h/ 70 C | VARTM | 10204 | QQ1-480 | 241 | -120.5 | -0.5 | 2 |  | 0.73 | -0.365 | 63204 | 0 | [5 empty] | MD-QQ1-EP2-S[(±45)/(0)2]S | 868.8889 | -689.7 | 32.96667 | 2.627778 | -2.074 | 241 | 361.5 | 0.2773657 | 0.4160486 | 45/-45/0/0/0/0/-45/45 | 4.791956
MD-QQ1-EP2-S | [(±45)/(0)2]S | 52 | EP2 | Vantico TDT 177-155 | Saertex U14EU920-00940-T1300 | 57 | Saertex VU-90079-00830-01270 | 26 | 0 | 16 | 1 | 4.09 | 24h/20C, 8h/ 70 C | VARTM | 10207 | QQ1-477 | 207 | -103.5 | -0.5 | 2 |  | 0.62 | -0.31 | 114852.7 | 0 | [5 empty] | MD-QQ1-EP2-S[(±45)/(0)2]S | 868.8889 | -689.7 | 32.96667 | 2.627778 | -2.074 | 207 | 310.5 | 0.2382353 | 0.3573529 | 45/-45/0/0/0/0/-45/45 | 5.048716
MD-QQ1-EP2-S | [(±45)/(0)2]S | 52 | EP2 | Vantico TDT 177-155 | Saertex U14EU920-00940-T1300 | 57 | Saertex VU-90079-00830-01270 | 26 | 0 | 16 | 1 | 4.09 | 24h/20C, 8h/ 70 C | VARTM | 10212 | QQ1-184 | 414 | -207 | -0.5 | 1 |  | 1.25 | -0.625 | 1437.333 | 0 | [5 empty] | MD-QQ1-EP2-S[(±45)/(0)2]S | 868.8889 | -689.7 | 32.96667 | 2.627778 | -2.074 | 414 | 621 | 0.4764706 | 0.7147059 | 45/-45/0/0/0/0/-45/45 | 3.139898
MD-QQ1-EP2-S | [(±45)/(0)2]S | 52 | EP2 | Vantico TDT 177-155 | Saertex U14EU920-00940-T1300 | 57 | Saertex VU-90079-00830-01270 | 26 | 0 | 16 | 1 | 4.09 | 24h/20C, 8h/ 70 C | VARTM | 10215 | QQ1-176 | 483 | -241.5 | -0.5 | 1 |  | 1.46 | -0.73 | 577.6667 | 0 | [5 empty] | MD-QQ1-EP2-S[(±45)/(0)2]S | 868.8889 | -689.7 | 32.96667 | 2.627778 | -2.074 | 483 | 724.5 | 0.5558824 | 0.8338235 | 45/-45/0/0/0/0/-45/45 | 2.748658
MD-QQ1-EP2-S | [(±45)/(0)2]S | 52 | EP2 | Vantico TDT 177-155 | Saertex U14EU920-00940-T1300 | 57 | Saertex VU-90079-00830-01270 | 26 | 0 | 16 | 1 | 4.09 | 24h/20C, 8h/ 70 C | VARTM | 10218 | QQ1-173 | 552 | -276 | -0.5 | 1 |  | 1.67 | -0.835 | 253.6667 | 0 | [5 empty] | MD-QQ1-EP2-S[(±45)/(0)2]S | 868.8889 | -689.7 | 32.96667 | 2.627778 | -2.074 | 552 | 828 | 0.6352941 | 0.9529412 | 45/-45/0/0/0/0/-45/45 | 2.400098
MD-QQ1-EP2-S | [(±45)/(0)2]S | 52 | EP2 | Vantico TDT 177-155 | Saertex U14EU920-00940-T1300 | 57 | Saertex VU-90079-00830-01270 | 26 | 0 | 16 | 1 | 4.09 | 24h/20C, 8h/ 70 C | VARTM | 10221 | QQ1-188 | 621 | -310.5 | -0.5 | 1 |  | 1.87 | -0.935 | 135 | 0 | [5 empty] | MD-QQ1-EP2-S[(±45)/(0)2]S | 868.8889 | -689.7 | 32.96667 | 2.627778 | -2.074 | 621 | 931.5 | 0.7147059 | 1.072059 | 45/-45/0/0/0/0/-45/45 | 2.128718
MD-QQ1-EP2-S | [(±45)/(0)2]S | 52 | EP2 | Vantico TDT 177-155 | Saertex U14EU920-00940-T1300 | 57 | Saertex VU-90079-00830-01270 | 26 | 0 | 16 | 1 | 4.09 | 24h/20C, 8h/ 70 C | VARTM | 10223 | QQ1-186 | 172 | -86 | -0.5 | 4 |  | 0.52 | -0.26 | 706194 | 0 | [5 empty] | MD-QQ1-EP2-S[(±45)/(0)2]S | 868.8889 | -689.7 | 32.96667 | 2.627778 | -2.074 | 172 | 258 | 0.197954 | 0.2969309 | 45/-45/0/0/0/0/-45/45 | 5.848924
MD-QQ1-EP2-S | [(±45)/(0)2]S | 52 | EP2 | Vantico TDT 177-155 | Saertex U14EU920-00940-T1300 | 57 | Saertex VU-90079-00830-01270 | 26 | 0 | 16 | 1 | 4.09 | 24h/20C, 8h/ 70 C | VARTM | 10224 | QQ1-471 | 172 | -86 | -0.5 | 6 |  | 0.52 | -0.26 | 2317160 | 0 | [5 empty] | MD-QQ1-EP2-S[(±45)/(0)2]S | 868.8889 | -689.7 | 32.96667 | 2.627778 | -2.074 | 172 | 258 | 0.197954 | 0.2969309 | 45/-45/0/0/0/0/-45/45 | 6.364956
MD-QQ1-EP2-S | [(±45)/(0)2]S | 52 | EP2 | Vantico TDT 177-155 | Saertex U14EU920-00940-T1300 | 57 | Saertex VU-90079-00830-01270 | 26 | 0 | 16 | 1 | 4.09 | 24h/20C, 8h/ 70 C | VARTM | 10226 | QQ1-419 | 690 | -345 | -0.5 | 1 |  | 2.08 | -1.04 | 41.66667 | 0 | [5 empty] | MD-QQ1-EP2-S[(±45)/(0)2]S | 868.8889 | -689.7 | 32.96667 | 2.627778 | -2.074 | 690 | 1035 | 0.7941176 | 1.191176 | 45/-45/0/0/0/0/-45/45 | 1.591788
MD-QQ1-EP2-S | [(±45)/(0)2]S | 52 | EP2 | Vantico TDT 177-155 | Saertex U14EU920-00940-T1300 | 57 | Saertex VU-90079-00830-01270 | 26 | 0 | 16 | 1 | 4.09 | 24h/20C, 8h/ 70 C | VARTM | 10228 | QQ1-487 | 138 | -69 | -0.5 | 7 |  | 0.42 | -0.21 | 5232471 | 0 | [5 empty] | MD-QQ1-EP2-S[(±45)/(0)2]S | 868.8889 | -689.7 | 32.96667 | 2.627778 | -2.074 | 138 | 207 | 0.1588235 | 0.2382353 | 45/-45/0/0/0/0/-45/45 | 6.718707
MD-QQ1-EP2-S | [(±45)/(0)2]S | 52 | EP2 | Vantico TDT 177-155 | Saertex U14EU920-00940-T1300 | 57 | Saertex VU-90079-00830-01270 | 26 | 0 | 16 | 1 | 4.09 | 24h/20C, 8h/ 70 C | VARTM | 10229 | QQ1-190 | 345 | 172.5 | 0.5 | 4 |  | 1.04 | 0.52 | 15634 | 0 | [5 empty] | MD-QQ1-EP2-S[(±45)/(0)2]S | 868.8889 | -689.7 | 32.96667 | 2.627778 | -2.074 | 345 | 172.5 | 0.3970588 | 0.1985294 | 45/-45/0/0/0/0/-45/45 | 4.19407
MD-QQ1-EP2-S | [(±45)/(0)2]S | 52 | EP2 | Vantico TDT 177-155 | Saertex U14EU920-00940-T1300 | 57 | Saertex VU-90079-00830-01270 | 26 | 0 | 16 | 1 | 4.09 | 24h/20C, 8h/ 70 C | VARTM | 10238 | QQ1-175 | 345 | 172.5 | 0.5 | 3 |  | 1.04 | 0.52 | 21690 | 0 | [5 empty] | MD-QQ1-EP2-S[(±45)/(0)2]S | 868.8889 | -689.7 | 32.96667 | 2.627778 | -2.074 | 345 | 172.5 | 0.3970588 | 0.1985294 | 45/-45/0/0/0/0/-45/45 | 4.30618
MD-QQ1-EP2-S | [(±45)/(0)2]S | 52 | EP2 | Vantico TDT 177-155 | Saertex U14EU920-00940-T1300 | 57 | Saertex VU-90079-00830-01270 | 26 | 0 | 16 | 1 | 4.09 | 24h/20C, 8h/ 70 C | VARTM | 10232 | QQ1-174 | 483 | 241.5 | 0.5 | 2 |  | 1.46 | 0.73 | 2166 | 0 | [5 empty] | MD-QQ1-EP2-S[(±45)/(0)2]S | 868.8889 | -689.7 | 32.96667 | 2.627778 | -2.074 | 483 | 241.5 | 0.5558824 | 0.2779412 | 45/-45/0/0/0/0/-45/45 | 3.334946
MD-QQ1-EP2-S | [(±45)/(0)2]S | 52 | EP2 | Vantico TDT 177-155 | Saertex U14EU920-00940-T1300 | 57 | Saertex VU-90079-00830-01270 | 26 | 0 | 16 | 1 | 4.09 | 24h/20C, 8h/ 70 C | VARTM | 10232 | QQ1-177 | 483 | 241.5 | 0.5 | 3 |  | 1.46 | 0.73 | 3532 | 0 | [5 empty] | MD-QQ1-EP2-S[(±45)/(0)2]S | 868.8889 | -689.7 | 32.96667 | 2.627778 | -2.074 | 483 | 241.5 | 0.5558824 | 0.2779412 | 45/-45/0/0/0/0/-45/45 | 3.548021
MD-QQ1-EP2-S | [(±45)/(0)2]S | 52 | EP2 | Vantico TDT 177-155 | Saertex U14EU920-00940-T1300 | 57 | Saertex VU-90079-00830-01270 | 26 | 0 | 16 | 1 | 4.09 | 24h/20C, 8h/ 70 C | VARTM | 10235 | QQ1-171 | 552 | 276 | 0.5 | 1 |  | 1.67 | 0.835 | 1383.333 | 0 | [5 empty] | MD-QQ1-EP2-S[(±45)/(0)2]S | 868.8889 | -689.7 | 32.96667 | 2.627778 | -2.074 | 552 | 276 | 0.6352941 | 0.3176471 | 45/-45/0/0/0/0/-45/45 | 3.136547
MD-QQ1-EP2-S | [(±45)/(0)2]S | 52 | EP2 | Vantico TDT 177-155 | Saertex U14EU920-00940-T1300 | 57 | Saertex VU-90079-00830-01270 | 26 | 0 | 16 | 1 | 4.09 | 24h/20C, 8h/ 70 C | VARTM | 10238 | QQ1-463 | 621 | 310.5 | 0.5 | 1 |  | 1.87 | 0.935 | 673.3333 | 0 | [5 empty] | MD-QQ1-EP2-S[(±45)/(0)2]S | 868.8889 | -689.7 | 32.96667 | 2.627778 | -2.074 | 621 | 310.5 | 0.7147059 | 0.3573529 | 45/-45/0/0/0/0/-45/45 | 2.824862
MD-QQ1-EP2-S | [(±45)/(0)2]S | 52 | EP2 | Vantico TDT 177-155 | Saertex U14EU920-00940-T1300 | 57 | Saertex VU-90079-00830-01270 | 26 | 0 | 16 | 1 | 4.09 | 24h/20C, 8h/ 70 C | VARTM | 10241 | QQ1-454 | 690 | 345 | 0.5 | 1 |  | 2.08 | 1.04 | 196.6667 | 0 | [5 empty] | MD-QQ1-EP2-S[(±45)/(0)2]S | 868.8889 | -689.7 | 32.96667 | 2.627778 | -2.074 | 690 | 345 | 0.7941176 | 0.3970588 | 45/-45/0/0/0/0/-45/45 | 2.258582
MD-QQ1-EP2-S | [(±45)/(0)2]S | 52 | EP2 | Vantico TDT 177-155 | Saertex U14EU920-00940-T1300 | 57 | Saertex VU-90079-00830-01270 | 26 | 0 | 16 | 1 | 4.09 | 24h/20C, 8h/ 70 C | VARTM | 10243.5 | QQ1-453 | 414 | 207 | 0.5 | 4 |  | 1.25 | 0.625 | 7630.5 | 0 | [5 empty] | MD-QQ1-EP2-S[(±45)/(0)2]S | 868.8889 | -689.7 | 32.96667 | 2.627778 | -2.074 | 414 | 207 | 0.4764706 | 0.2382353 | 45/-45/0/0/0/0/-45/45 | 3.866735
MD-QQ1-EP2-S | [(±45)/(0)2]S | 52 | EP2 | Vantico TDT 177-155 | Saertex U14EU920-00940-T1300 | 57 | Saertex VU-90079-00830-01270 | 26 | 0 | 16 | 1 | 4.09 | 24h/20C, 8h/ 70 C | VARTM | 10245 | QQ1-408 | 414 | 207 | 0.5 | 3 |  | 1.25 | 0.625 | 6127 | 0 | [5 empty] | MD-QQ1-EP2-S[(±45)/(0)2]S | 868.8889 | -689.7 | 32.96667 | 2.627778 | -2.074 | 414 | 207 | 0.4764706 | 0.2382353 | 45/-45/0/0/0/0/-45/45 | 3.787248
MD-QQ1-EP2-S | [(±45)/(0)2]S | 52 | EP2 | Vantico TDT 177-155 | Saertex U14EU920-00940-T1300 | 57 | Saertex VU-90079-00830-01270 | 26 | 0 | 16 | 1 | 4.09 | 24h/20C, 8h/ 70 C | VARTM | 10248 | QQ1-455 | 241 | 120.5 | 0.5 | 5 |  | 0.73 | 0.365 | 723966 | 0 | [5 empty] | MD-QQ1-EP2-S[(±45)/(0)2]S | 868.8889 | -689.7 | 32.96667 | 2.627778 | -2.074 | 241 | 120.5 | 0.2773657 | 0.1386829 | 45/-45/0/0/0/0/-45/45 | 5.858071
MD-QQ1-EP2-S | [(±45)/(0)2]S | 52 | EP2 | Vantico TDT 177-155 | Saertex U14EU920-00940-T1300 | 57 | Saertex VU-90079-00830-01270 | 26 | 0 | 16 | 1 | 4.09 | 24h/20C, 8h/ 70 C | VARTM | 10248 | QQ1-412 | 241 | 120.5 | 0.5 | 6 |  | 0.73 | 0.365 | 431732 | 0 | [5 empty] | MD-QQ1-EP2-S[(±45)/(0)2]S | 868.8889 | -689.7 | 32.96667 | 2.627778 | -2.074 | 241 | 120.5 | 0.2773657 | 0.1386829 | 45/-45/0/0/0/0/-45/45 | 5.635214
MD-QQ1-EP2-S | [(±45)/(0)2]S | 52 | EP2 | Vantico TDT 177-155 | Saertex U14EU920-00940-T1300 | 57 | Saertex VU-90079-00830-01270 | 26 | 0 | 16 | 1 | 4.09 | 24h/20C, 8h/ 70 C | VARTM | 10252.67 | QQ1-461 | 293 | 146.5 | 0.5 | 4 |  | 0.89 | 0.445 | 68679.33 | 0 | [5 empty] | MD-QQ1-EP2-S[(±45)/(0)2]S | 868.8889 | -689.7 | 32.96667 | 2.627778 | -2.074 | 293 | 146.5 | 0.3372123 | 0.1686061 | 45/-45/0/0/0/0/-45/45 | 4.820722
MD-QQ1-EP2-S | [(±45)/(0)2]S | 52 | EP2 | Vantico TDT 177-155 | Saertex U14EU920-00940-T1300 | 57 | Saertex VU-90079-00830-01270 | 26 | 0 | 16 | 1 | 4.09 | 24h/20C, 8h/ 70 C | VARTM | 10253 | QQ1-450 | 758 | 379 | 0.5 | 1 |  | 2.28 | 1.14 | 10 | 0 | [5 empty] | MD-QQ1-EP2-S[(±45)/(0)2]S | 868.8889 | -689.7 | 32.96667 | 2.627778 | -2.074 | 758 | 379 | 0.8723785 | 0.4361893 | 45/-45/0/0/0/0/-45/45 | 0.9201408
MD-QQ1-EP2-S | [(±45)/(0)2]S | 52 | EP2 | Vantico TDT 177-155 | Saertex U14EU920-00940-T1300 | 57 | Saertex VU-90079-00830-01270 | 26 | 0 | 16 | 1 | 4.09 | 24h/20C, 8h/ 70 C | VARTM | 10255.5 | QQ1-485 | 207 | 103.5 | 0.5 | 8 |  | 0.63 | 0.315 | 3688738.5 | 0 | [5 empty] | MD-QQ1-EP2-S[(±45)/(0)2]S | 868.8889 | -689.7 | 32.96667 | 2.627778 | -2.074 | 207 | 103.5 | 0.2382353 | 0.1191176 | 45/-45/0/0/0/0/-45/45 | 6.483904
MD-QQ1-EP2-S | [(±45)/(0)2]S | 52 | EP2 | Vantico TDT 177-155 | Saertex U14EU920-00940-T1300 | 57 | Saertex VU-90079-00830-01270 | 26 | 0 | 16 | 1 | 4.09 | 24h/20C, 8h/ 70 C | Infused |  | QQ1i-100 | 241 | 24.1 | 0.1 | 2 | 31.1 |  |  | 71536.33 | 0 | [5 empty] | MD-QQ1-EP2-S[(±45)/(0)2]S | 868.8889 | -689.7 | 32.96667 | 2.627778 | -2.074 | 241 | 216.9 | 0.2773657 | 0.2496292 | 45/-45/0/0/0/0/-45/45 | 4.811697
MD-DD25A-UP2 | [0/±45/0]S | 49 | UP2 | CoRezyn 63-AX-051 | Collins Craft UC1018GV (678 gsm) | 76 | Knytex DB120 (393 gsm) | 24 | 0 | 0 | 0 | 2.89 | 24h/20C, 2h/60 C | RTM | 4183 | DD25A101 | 207 | 20.7 | 0.1 | 10 | 28 | 0.74 | 0.074 | 1015979 | 0 |  |  |  |  | 22 | MD-DD25A-UP2[0/±45/0]S | 782.6667 | -628.5 | 27.9 | 2.9 |  | 207 | 186.3 | 0.2644804 | 0.2380324 | 0/45/-45/0/0/-45/45/0 | 6.006885
MD-DD25A-UP2 | [0/±45/0]S | 49 | UP2 | CoRezyn 63-AX-051 | Collins Craft UC1018GV (678 gsm) | 76 | Knytex DB120 (393 gsm) | 24 | 0 | 0 | 0 | 2.89 | 24h/20C, 2h/60 C | RTM | 4184.5 | DD25A108 | 241 | 24.1 | 0.1 | 10 | 27.7 | 0.885 | 0.0885 | 622245 | 0 |  |  |  |  | 22 | MD-DD25A-UP2[0/±45/0]S | 782.6667 | -628.5 | 27.9 | 2.9 |  | 241 | 216.9 | 0.3079216 | 0.2771295 | 0/45/-45/0/0/-45/45/0 | 5.785964
MD-DD25A-UP2 | [0/±45/0]S | 49 | UP2 | CoRezyn 63-AX-051 | Collins Craft UC1018GV (678 gsm) | 76 | Knytex DB120 (393 gsm) | 24 | 0 | 0 | 0 | 2.89 | 24h/20C, 2h/60 C | RTM | 4186 | DD25A109 | 241 | 24.1 | 0.1 | 12 |  |  |  | 1178054 | 0 |  |  |  |  | 22 | MD-DD25A-UP2[0/±45/0]S | 782.6667 | -628.5 | 27.9 | 2.9 |  | 241 | 216.9 | 0.3079216 | 0.2771295 | 0/45/-45/0/0/-45/45/0 | 6.071165
MD-DD25A-UP2 | [0/±45/0]S | 49 | UP2 | CoRezyn 63-AX-051 | Collins Craft UC1018GV (678 gsm) | 76 | Knytex DB120 (393 gsm) | 24 | 0 | 0 | 0 | 2.89 | 24h/20C, 2h/60 C | RTM | 4187 | DD25A106 | 276 | 27.6 | 0.1 | 10 | 28.6 | 1.01 | 0.101 | 135192 | 0 |  |  |  |  | 22 | MD-DD25A-UP2[0/±45/0]S | 782.6667 | -628.5 | 27.9 | 2.9 |  | 276 | 248.4 | 0.3526405 | 0.3173765 | 0/45/-45/0/0/-45/45/0 | 5.130951
MD-DD25A-UP2 | [0/±45/0]S | 49 | UP2 | CoRezyn 63-AX-051 | Collins Craft UC1018GV (678 gsm) | 76 | Knytex DB120 (393 gsm) | 24 | 0 | 0 | 0 | 2.89 | 24h/20C, 2h/60 C | RTM | 4188.5 | DD25A110 | 276 | 27.6 | 0.1 | 4 | 29.5 | 0.98 | 0.098 | 199706.5 | 0 |  |  |  |  | 22 | MD-DD25A-UP2[0/±45/0]S | 782.6667 | -628.5 | 27.9 | 2.9 |  | 276 | 248.4 | 0.3526405 | 0.3173765 | 0/45/-45/0/0/-45/45/0 | 5.284188
MD-DD25A-UP2 | [0/±45/0]S | 49 | UP2 | CoRezyn 63-AX-051 | Collins Craft UC1018GV (678 gsm) | 76 | Knytex DB120 (393 gsm) | 24 | 0 | 0 | 0 | 2.89 | 24h/20C, 2h/60 C | RTM | 4191 | DD25A103 | 345 | 34.5 | 0.1 | 4 | 29.1 | 1.223333 | 0.1223333 | 36550 | 0 |  |  |  |  | 22 | MD-DD25A-UP2[0/±45/0]S | 782.6667 | -628.5 | 27.9 | 2.9 |  | 345 | 310.5 | 0.4408007 | 0.3967206 | 0/45/-45/0/0/-45/45/0 | 4.535675
Biax-CH7-UP2 | [(±45)2]S | 55 | UP2 | CoRezyn 63-AX-051 | 0 | 0 | Knytex DB400 (1349 gsm) | 100 | 0 | 0 | 0 | 3.86 | 6h/20C, 2 h/60 C | RTM | 1405 | CH7107 | -10.3 | -103 | 10 | 2 |  |  |  | 2245.333 | 0 |  |  |  |  | 25 | Biax-CH7-UP2[(±45)2]S | 112.5 | -167.6667 | 16.13333 | 1.75 |  | -103 | 92.7 | 0.6143141 | 0.5528827 | 45/-45/45/-45/-45/45/-45/45 | 3.338037
Biax-CH7-UP2 | [(±45)2]S | 55 | UP2 | CoRezyn 63-AX-051 | 0 | 0 | Knytex DB400 (1349 gsm) | 100 | 0 | 0 | 0 | 3.86 | 6h/20C, 2 h/60 C | RTM | 1408 | CH7108 | -8.6 | -86 | 10 | 5 |  |  |  | 17652.67 | 0 |  |  |  |  | 25 | Biax-CH7-UP2[(±45)2]S | 112.5 | -167.6667 | 16.13333 | 1.75 |  | -86 | 77.4 | 0.5129225 | 0.4616302 | 45/-45/45/-45/-45/45/-45/45 | 4.243551
Biax-CH7-UP2 | [(±45)2]S | 55 | UP2 | CoRezyn 63-AX-051 | 0 | 0 | Knytex DB400 (1349 gsm) | 100 | 0 | 0 | 0 | 3.86 | 6h/20C, 2 h/60 C | RTM | 1410.5 | CH7150 | -6.9 | -69 | 10 | 20 |  |  |  | 187390.5 | 0 |  |  |  |  | 25 | Biax-CH7-UP2[(±45)2]S | 112.5 | -167.6667 | 16.13333 | 1.75 |  | -69 | 62.1 | 0.4115308 | 0.3703777 | 45/-45/45/-45/-45/45/-45/45 | 5.214152
Biax-CH7-UP2 | [(±45)2]S | 55 | UP2 | CoRezyn 63-AX-051 | 0 | 0 | Knytex DB400 (1349 gsm) | 100 | 0 | 0 | 0 | 3.86 | 6h/20C, 2 h/60 C | RTM | 1412 | CH7101 | -6.9 | -69 | 10 | 15 |  |  |  | 167393 | 0 |  |  |  |  | 25 | Biax-CH7-UP2[(±45)2]S | 112.5 | -167.6667 | 16.13333 | 1.75 |  | -69 | 62.1 | 0.4115308 | 0.3703777 | 45/-45/45/-45/-45/45/-45/45 | 5.223737
Biax-CH7-UP2 | [(±45)2]S | 55 | UP2 | CoRezyn 63-AX-051 | 0 | 0 | Knytex DB400 (1349 gsm) | 100 | 0 | 0 | 0 | 3.86 | 6h/20C, 2 h/60 C | RTM | 1540 | CH7125 | 69 | 6.9 | 0.1 | 5 | 17 | 0.51 | 0.051 | 3961.667 | 0 |  |  |  |  | 25 | Biax-CH7-UP2[(±45)2]S | 112.5 | -167.6667 | 16.13333 | 1.75 |  | 69 | 62.1 | 0.6133333 | 0.552 | 45/-45/45/-45/-45/45/-45/45 | 3.590351
Biax-CH7-UP2 | [(±45)2]S | 55 | UP2 | CoRezyn 63-AX-051 | 0 | 0 | Knytex DB400 (1349 gsm) | 100 | 0 | 0 | 0 | 3.86 | 6h/20C, 2 h/60 C | RTM | 1543 | CH7121 | 52 | 5.2 | 0.1 | 10 | 16.5 | 0.3333333 | 0.03333333 | 90443.67 | 0 |  |  |  |  | 25 | Biax-CH7-UP2[(±45)2]S | 112.5 | -167.6667 | 16.13333 | 1.75 |  | 52 | 46.8 | 0.4622222 | 0.416 | 45/-45/45/-45/-45/45/-45/45 | 4.942857
Biax-CH7-UP2 | [(±45)2]S | 55 | UP2 | CoRezyn 63-AX-051 | 0 | 0 | Knytex DB400 (1349 gsm) | 100 | 0 | 0 | 0 | 3.86 | 6h/20C, 2 h/60 C | RTM | 1545.5 | CH7130 | 83 | 8.3 | 0.1 | 2 | 18.6 | 0.635 | 0.0635 | 469.5 | 0 |  |  |  |  | 25 | Biax-CH7-UP2[(±45)2]S | 112.5 | -167.6667 | 16.13333 | 1.75 |  | 83 | 74.7 | 0.7377778 | 0.664 | 45/-45/45/-45/-45/45/-45/45 | 2.669007
MD-DD24-UP2 | [0/±45/(0)3/±45/0] | 39 | UP2 | CoRezyn 63-AX-051 | Collins Craft UC1010V (424 gsm) | 70 | Knytex DB120 (393 gsm) | 30 | 0 | 0 | 0 | 2.59 | 24h/20C, 2h/60 C | RTM | 4131 | DD24124 | 345 | 34.5 | 0.1 | 8 | 23.6 | 1.057333 | 0.1515 | 26375 | 0 |  |  |  |  | 22 | MD-DD24-UP2[0/±45/(0)3/±45/0] | 729.6667 | -510.5 | 26.35 | 2.933333 |  | 345 | 310.5 | 0.4728186 | 0.4255368 | 0/45/-45/0/0/0/45/-45/0 | 4.390782
MD-DD24-UP2 | [0/±45/(0)3/±45/0] | 39 | UP2 | CoRezyn 63-AX-051 | Collins Craft UC1010V (424 gsm) | 70 | Knytex DB120 (393 gsm) | 30 | 0 | 0 | 0 | 2.59 | 24h/20C, 2h/60 C | RTM | 4133 | DD24125 | 276 | 27.6 | 0.1 | 8 | 21.8 | 1.31 | 0.131 | 190571 | 0 |  |  |  |  | 22 | MD-DD24-UP2[0/±45/(0)3/±45/0] | 729.6667 | -510.5 | 26.35 | 2.933333 |  | 276 | 248.4 | 0.3782549 | 0.3404294 | 0/45/-45/0/0/0/45/-45/0 | 5.280057
MD-DD24-UP2 | [0/±45/(0)3/±45/0] | 39 | UP2 | CoRezyn 63-AX-051 | Collins Craft UC1010V (424 gsm) | 70 | Knytex DB120 (393 gsm) | 30 | 0 | 0 | 0 | 2.59 | 24h/20C, 2h/60 C | RTM | 4134.5 | DD24130 | 241 | 24.1 | 0.1 | 12 | 23.1 | 1.1 | 0.11 | 505604.5 | 0 |  |  |  |  | 22 | MD-DD24-UP2[0/±45/(0)3/±45/0] | 729.6667 | -510.5 | 26.35 | 2.933333 |  | 241 | 216.9 | 0.3302878 | 0.297259 | 0/45/-45/0/0/0/45/-45/0 | 5.670418
MD-DD6-UP2 | [0/±45/0]S | 32 | UP2 | CoRezyn 63-AX-051 | Knytex D155 (527 gsm) | 72 | Knytex DB120 (393 gsm) | 28 | 0 | 0 | 0 | 3.53 | 24h/20C, 2h/60 C | RTM | 1098 | DD6101 | 414 | 41.4 | 0.1 | 5 | 22.3 | 1.85 | 0.185 | 928 | 0 |  |  |  |  | 22 | MD-DD6-UP2[0/±45/0]S | 604.6667 | -468.1111 | 22.43333 | 2.7 |  | 414 | 372.6 | 0.6846748 | 0.6162073 | 0/45/-45/0/0/-45/45/0 | 2.967548
MD-DD6-UP2 | [0/±45/0]S | 32 | UP2 | CoRezyn 63-AX-051 | Knytex D155 (527 gsm) | 72 | Knytex DB120 (393 gsm) | 28 | 0 | 0 | 0 | 3.53 | 24h/20C, 2h/60 C | RTM | 1099.5 | DD6108 | 414 | 41.4 | 0.1 | 2 | 20.6 | 2.015 | 0.2015 | 1071.5 | 0 |  |  |  |  | 22 | MD-DD6-UP2[0/±45/0]S | 604.6667 | -468.1111 | 22.43333 | 2.7 |  | 414 | 372.6 | 0.6846748 | 0.6162073 | 0/45/-45/0/0/-45/45/0 | 3.019703
MD-DD6-UP2 | [0/±45/0]S | 32 | UP2 | CoRezyn 63-AX-051 | Knytex D155 (527 gsm) | 72 | Knytex DB120 (393 gsm) | 28 | 0 | 0 | 0 | 3.53 | 24h/20C, 2h/60 C | RTM | 1101 | DD6113 | 345 | 34.5 | 0.1 | 5 | 19.3 | 1.79 | 0.179 | 17421 | 0 |  |  |  |  | 22 | MD-DD6-UP2[0/±45/0]S | 604.6667 | -468.1111 | 22.43333 | 2.7 |  | 345 | 310.5 | 0.5705623 | 0.5135061 | 0/45/-45/0/0/-45/45/0 | 4.241073
MD-DD6-UP2 | [0/±45/0]S | 32 | UP2 | CoRezyn 63-AX-051 | Knytex D155 (527 gsm) | 72 | Knytex DB120 (393 gsm) | 28 | 0 | 0 | 0 | 3.53 | 24h/20C, 2h/60 C | RTM | 1102.5 | DD6103 | 345 | 34.5 | 0.1 | 10 | 19.35 | 1.775 | 0.1775 | 22402.5 | 0 |  |  |  |  | 22 | MD-DD6-UP2[0/±45/0]S | 604.6667 | -468.1111 | 22.43333 | 2.7 |  | 345 | 310.5 | 0.5705623 | 0.5135061 | 0/45/-45/0/0/-45/45/0 | 4.344269
MD-DD6-UP2 | [0/±45/0]S | 32 | UP2 | CoRezyn 63-AX-051 | Knytex D155 (527 gsm) | 72 | Knytex DB120 (393 gsm) | 28 | 0 | 0 | 0 | 3.53 | 24h/20C, 2h/60 C | RTM | 1104 | DD6102 | 276 | 27.6 | 0.1 | 15 | 21.5 | 1.28 | 0.128 | 193637 | 0 |  |  |  |  | 22 | MD-DD6-UP2[0/±45/0]S | 604.6667 | -468.1111 | 22.43333 | 2.7 |  | 276 | 248.4 | 0.4564498 | 0.4108049 | 0/45/-45/0/0/-45/45/0 | 5.286988
MD-DD6-UP2 | [0/±45/0]S | 32 | UP2 | CoRezyn 63-AX-051 | Knytex D155 (527 gsm) | 72 | Knytex DB120 (393 gsm) | 28 | 0 | 0 | 0 | 3.53 | 24h/20C, 2h/60 C | RTM | 1105 | DD6110 | 276 | 27.6 | 0.1 | 10 | 20.4 | 1.35 | 0.135 | 406267 | 0 |  |  |  |  | 22 | MD-DD6-UP2[0/±45/0]S | 604.6667 | -468.1111 | 22.43333 | 2.7 |  | 276 | 248.4 | 0.4564498 | 0.4108049 | 0/45/-45/0/0/-45/45/0 | 5.608812
MD-DD6-UP2 | [0/±45/0]S | 32 | UP2 | CoRezyn 63-AX-051 | Knytex D155 (527 gsm) | 72 | Knytex DB120 (393 gsm) | 28 | 0 | 0 | 0 | 3.53 | 24h/20C, 2h/60 C | RTM | 1140 | DD6118 | -27.6 | -276 | 10 | 15 |  |  |  | 1918022 | 0 |  |  |  |  | 25 | MD-DD6-UP2[0/±45/0]S | 604.6667 | -468.1111 | 22.43333 | 2.7 |  | -276 | 248.4 | 0.5896036 | 0.5306432 | 0/45/-45/0/0/-45/45/0 | 6.282854
MD-DD6-UP2 | [0/±45/0]S | 32 | UP2 | CoRezyn 63-AX-051 | Knytex D155 (527 gsm) | 72 | Knytex DB120 (393 gsm) | 28 | 0 | 0 | 0 | 3.53 | 24h/20C, 2h/60 C | RTM | 1156 | DD6125 | -27.6 | -276 | 10 | 20 |  |  |  | 1618315 | 0 |  |  |  |  | 25 | MD-DD6-UP2[0/±45/0]S | 604.6667 | -468.1111 | 22.43333 | 2.7 |  | -276 | 248.4 | 0.5896036 | 0.5306432 | 0/45/-45/0/0/-45/45/0 | 6.195757
MD-DD6-UP2 | [0/±45/0]S | 32 | UP2 | CoRezyn 63-AX-051 | Knytex D155 (527 gsm) | 72 | Knytex DB120 (393 gsm) | 28 | 0 | 0 | 0 | 3.53 | 24h/20C, 2h/60 C | RTM | 1151.5 | DD6124 | -34.5 | -345 | 10 | 10 |  |  |  | 48772.5 | 0 |  |  |  |  | 25 | MD-DD6-UP2[0/±45/0]S | 604.6667 | -468.1111 | 22.43333 | 2.7 |  | -345 | 310.5 | 0.7370045 | 0.6633041 | 0/45/-45/0/0/-45/45/0 | 4.684879
MD-DD6-UP2 | [0/±45/0]S | 32 | UP2 | CoRezyn 63-AX-051 | Knytex D155 (527 gsm) | 72 | Knytex DB120 (393 gsm) | 28 | 0 | 0 | 0 | 3.53 | 24h/20C, 2h/60 C | RTM | 1146 | DD6123 | -34.5 | -345 | 10 | 15 |  |  |  | 35062 | 0 |  |  |  |  | 25 | MD-DD6-UP2[0/±45/0]S | 604.6667 | -468.1111 | 22.43333 | 2.7 |  | -345 | 310.5 | 0.7370045 | 0.6633041 | 0/45/-45/0/0/-45/45/0 | 4.544837
MD-DD6-UP2 | [0/±45/0]S | 32 | UP2 | CoRezyn 63-AX-051 | Knytex D155 (527 gsm) | 72 | Knytex DB120 (393 gsm) | 28 | 0 | 0 | 0 | 3.53 | 24h/20C, 2h/60 C | RTM | 1150.5 | DD6109 | -37.9 | -379 | 10 | 10 |  |  |  | 13052.5 | 0 |  |  |  |  | 25 | MD-DD6-UP2[0/±45/0]S | 604.6667 | -468.1111 | 22.43333 | 2.7 |  | -379 | 341.1 | 0.8096368 | 0.7286732 | 0/45/-45/0/0/-45/45/0 | 4.108829
MD-DD6-UP2 | [0/±45/0]S | 32 | UP2 | CoRezyn 63-AX-051 | Knytex D155 (527 gsm) | 72 | Knytex DB120 (393 gsm) | 28 | 0 | 0 | 0 | 3.53 | 24h/20C, 2h/60 C | RTM | 1160 | DD6132 | -31 | -310 | 10 | 15 |  |  |  | 374171 | 0 |  |  |  |  | 25 | MD-DD6-UP2[0/±45/0]S | 604.6667 | -468.1111 | 22.43333 | 2.7 |  | -310 | 279 | 0.6622359 | 0.5960123 | 0/45/-45/0/0/-45/45/0 | 5.569214
MD-DD6-UP2 | [0/±45/0]S | 32 | UP2 | CoRezyn 63-AX-051 | Knytex D155 (527 gsm) | 72 | Knytex DB120 (393 gsm) | 28 | 0 | 0 | 0 | 3.53 | 24h/20C, 2h/60 C | RTM | 1160 | DD6105 | -37.9 | -379 | 10 | 5 |  |  |  | 9779 | 0 |  |  |  |  | 25 | MD-DD6-UP2[0/±45/0]S | 604.6667 | -468.1111 | 22.43333 | 2.7 |  | -379 | 341.1 | 0.8096368 | 0.7286732 | 0/45/-45/0/0/-45/45/0 | 3.990294
MD-DD6-UP2 | [0/±45/0]S | 32 | UP2 | CoRezyn 63-AX-051 | Knytex D155 (527 gsm) | 72 | Knytex DB120 (393 gsm) | 28 | 0 | 0 | 0 | 3.53 | 24h/20C, 2h/60 C | RTM | 1167 | DD6139 | -31 | -310 | 10 | 20 |  |  |  | 284644 | 0 |  |  |  |  | 25 | MD-DD6-UP2[0/±45/0]S | 604.6667 | -468.1111 | 22.43333 | 2.7 |  | -310 | 279 | 0.6622359 | 0.5960123 | 0/45/-45/0/0/-45/45/0 | 5.454302
MD-DD6-UP2 | [0/±45/0]S | 32 | UP2 | CoRezyn 63-AX-051 | Knytex D155 (527 gsm) | 72 | Knytex DB120 (393 gsm) | 28 | 0 | 0 | 0 | 3.53 | 24h/20C, 2h/60 C | RTM | 1171.5 | DD6130 | -41.4 | -414 | 10 | 4 |  |  |  | 2112 | 0 |  |  |  |  | 25 | MD-DD6-UP2[0/±45/0]S | 604.6667 | -468.1111 | 22.43333 | 2.7 |  | -414 | 372.6 | 0.8844054 | 0.7959649 | 0/45/-45/0/0/-45/45/0 | 3.322126